https://doi.org/10.1016/j.jcis.2022.02.134_p3_17 | The high capacity and stability of CuO@Cu-BTC composites can also be determined by the EIS (Fig. S9). The semicircles in the high-frequency region were deemed to be the charge transfer resistance of the CuO precursor, CuO@Cu-BTC (5, 10, 15, 20, and 25 h) and pristine Cu-BTC electrodes, and the diameters changed from 183.2, 196.3, 119.2, 107.4, 97.6, 163.4, and 187.1 Ω before cycle to 130.2, 160.1, 87.5, 55.3, 38.6, 64.2, and 105.7 Ω after cycle tests, respectively. The lithium-ion diffusion coefficients (DLi+) of the electrodes were calculated from the low-frequency region of the EIS spectra based on the following equation D = R2T2/(2A2n4F4C2σ2),[53] where A, n, F, C, R, and T represent the electrode area, reactive electron number per chemical formula, Faraday′s constant, the number of electrons per molecule attending electronic transfer reaction, gas constant, and the testing temperature, respectively. The Warburg coefficient (σ) is the slope of the plots of Z′ versus ω−1/2. As displayed in Fig. S9d and Table S3, the DLi+ of CuO precursor, CuO@Cu-BTC (5, 10, 15, 20, and 25 h) and pristine Cu-BTC after cycles were 2.89 × 10−13, 2.97 × 10−13, 5.08 × 10−13, 5.82 × 10−13, 1.98 × 10−12, 2.35 × 10−13, and 3.71 × 10−13 cm2 s−1, respectively. The DLi+ increased to a maximum at 1.98 × 10−12 cm2 s−1 for CuO@Cu-BTC (20 h) and decreased when the reaction continued for 25 h. The higher DLi+ indicated better ion mobility, which was caused by the hierarchical structure, led to superior rate performance and cycle stability.[54]
https://doi.org/10.1016/j.jcis.2022.02.134_p3_18 | CV measurements of CuO@Cu-BTC (20 h) at various scan rates from 0.2 to 1.0 mV s−1 were carried out to study further the kinetics of hierarchical multi-yolk-shell CuO@Cu-BTC (Fig. 4a). As expected, the peak current increased with a faster scanning rate. The capacitive contribution to the lithium storage can be quantitatively determined using the power-law relationship between peak current (i) and the scan rate (ν), according to the following equations i = aνb, where the b value of 0.5 indicates a diffusion-controlled process and the b value of 1 suggests a surface-controlled or diffusion-irrelevant capacitive behavior.[55] As shown in Fig. 4b, the b value of CuO@Cu-BTC (20 h) (0.82, 0.65 at cathodic scanning, and 0.78 at anodic peak) suggested favored pseudocapacitive kinetics.[56] In Fig. 4c, the pseudocapacitive contribution at the scan rate of 0.6 mV s−1 was 63.87%. As the scan rate increased, the pseudocapacitive contribution grew bigger as expected, and finally reached a maximum value of 69.33% at 1.0 mV s−1 (Fig. 4d). This higher capacitive contribution at high scan rates was attributed to nanosize CuO yolks, large specific surface area, and high porosity.[57], [58] The pseudocapacitive capacitive process of CuO@Cu-BTC (20 h) enhanced the cycling stability and charge storage kinetics.[54]
https://doi.org/10.1016/j.jcis.2022.02.134_p3_20 | The abovementioned performances of CuO@Cu-BTC (20 h) based half cells were outstanding and stable. To test the potential of the hierarchical multi-yolk-shell CuO@Cu-BTC for practical application, full batteries based on the CuO@Cu-BTC (20 h) anode and the commercial LiFePO4 cathode were assembled. Fig. 5a&b display the cycle performance and charge–discharge curves of the full battery at a rate of 0.2 C (1 C = 170 mA g−1) between 0.3 and 4.0 V. The full battery delivered an initial discharge and charge specific capacities of 149.4 and 163.4 mAh g−1, respectively, corresponding to an initial coulombic efficiency of 91.4%. The full battery showed slightly decreased specific capacity from 149.4 to 125.8 mAh g−1 after 70cycles based on the mass of LiFePO4 at 0.2 C, corresponding to a specific capacity retention of 84.2%. The rate performance of the full battery based on CuO@Cu-BTC (20 h) anode and LiFePO4 cathode is depicted in Fig. 5c&d. The specific capacities of the full battery were 156.5, 152.1, 142.7, 130.5, and 112.6 mAh g−1 at 0.1 C, 0.2 C, 0.5 C, 1.0 C, and 2.0 C, respectively, and recovered to 154 mAh g−1, when the rate went back to 0.1C. These results confirmed that the full batteries can retain the high specific capacity for numerous cycles, and indicated the chemical robustness of the electrodes. Considering their facile synthesis, well-defined structure, and high cyclability performance, the hierarchical CuO@Cu-BTC composites are promising for practical application in lithium-ion batteries.
https://doi.org/10.1016/j.jcis.2022.02.134_p4_2 | In summary, a simple way to obtain hierarchical CuO@Cu-BTC composites was developed to surmount the sluggish diffusion kinetics and the volume variation CuO and Cu-BTC. By adjusting the reaction time from 5 to 25 h, the hierarchical structure and porosity of the obtained CuO@Cu-BTC can be regulated to boost the specific capacity and cycle stability. The optimized CuO@CuBTC (20 h) delivered an ultrastable long-term performance of 780.7 mAh g−1 (200 mA g−1) after 100 cycles, and 569 mAh g−1 (1000 mA g−1) after 900 cycles, ranks among the best of TMOs and MOFs. The feasible in-situ synthesis can serve as a prospective strategy to fabricate other hierarchical composites as stable anodes for prospective application in LIBs.
https://doi.org/10.1016/j.jcis.2022.02.134_p4_4 | Pinfei Hu: Conceptualization, Investigation, Methodology, Formal analysis, Writing – original draft. Chunfeng Meng: Conceptualization, Resources, Writing – review & editing. Fanggang Li: Resources. Ping Wang: Funding acquisition. Hu Zhou: Writing – review & editing. Xiaogang Li: Project administration. Aihua Yuan: Supervision, Funding acquisition.
https://doi.org/10.1016/j.jclepro.2014.06.069_p1_2 | In recent decades, Li-ion batteries have been studied intensely to meet the ever-increasing demand for high-performing, economical, and safe power storage for portable electronics and electric vehicles (Armand and Tarascon, 2008, Kraytsberg and Ein-Eli, 2012). Because commercial anode materials can meet the demand of high capacity for Li-ion batteries, the present focus of the research is mainly on the development of cathode materials (Goodenough and Kim, 2010). Different types of cathode materials have been synthesized, and trials have been performed on their structures and modifications from the aspects of chemistry and morphology to pursue high specific capacity, long cycle life, and safety (Chen et al., 2013, Scrosati and Garche, 2010, Wu et al., 2013, Xu et al., 2012).
https://doi.org/10.1016/j.jclepro.2014.06.069_p1_3 | As a type of green battery, Li-ion batteries have a relatively low value of environmental impact when compared with conventional batteries (Matheys et al., 2009, Yu et al., 2012). However, with the amount of waste Li-ion batteries increases year by year, and the environmental problems caused by them become increasingly evident (Dewulf et al., 2010, Zou et al., 2013), especially considering that China is behind in the technology and management of recycling and disposing of waste batteries.
https://doi.org/10.1016/j.jclepro.2014.06.069_p1_4 | LCA (Life Cycle Assessment) defined by ISO 14040 and ISO 14044 is becoming an increasingly common method to aid in decision-making processes(ISO, 2006a, ISO, 2006b). LCAs conducted across a variety of fields - such as the production of chemicals, the minimization of environmental impact of thermodynamic cycles, the design of railway bridge and the comparison of PLA and PET bottles - help designers and managers search for more environmentally friendly alternatives and to evaluate their decisions from an environmental perspective(Brunet et al., 2012, Cespi et al., 2014, Du and Karoumi, 2013, Pérez-López et al., 2014, Papong et al., 2014). Some LCA studies have been conducted on secondary batteries. Yu et al. evaluated two types of secondary batteries –Li-ion battery and Ni–MH battery – by using LCA. The results showed that between the two selected batteries, the environmental impact of the Li-ion battery was lower than that of the Ni–MH battery, especially with respect to resource consumption (Yu et al., 2012). Two Li-ion batteries, which were both based on lithium iron phosphate but used different solvents during cell manufacturing, were studied by Zackrisson et al. through the means of LCA. The study showed that it was environmentally preferable to use water as a solvent instead of N-methyl-2-pyrrolidone, NMP, in the slurry for casting the cathode and anode of lithium-ion batteries (Zackrisson et al., 2010). A detailed life cycle inventory of a Li-ion battery and a rough LCA of BEV-based mobility were compiled by Notter et al.; the study indicated that the major contributor to the environmental burden caused by the battery was the supply of copper and aluminum for the production of the anode and the cathode and for the required cables or the battery management system (Notter et al., 2010).
https://doi.org/10.1016/j.jclepro.2014.06.069_p1_5 | However, a product has multiple properties, of which the environmental impact is just one. In general, the purpose of LCA work is to assist people to better understand and address the environmental impacts associated with products. However, if a product with a lower environmental impact has a bad result in other major properties (like the electrochemical performance of Li-ion batteries), it may not be an acceptable alternative for the designer or manager. Thus, when an LCA is conducted for a certain product to assess its environmental impact, the other major properties concerned should be assessed as well. For instance, some researchers took the cost of the product into consideration when conducting an LCA (Lindahl et al., 2014, Vercalsteren et al., 2010).
https://doi.org/10.1016/j.jclepro.2014.06.069_p1_6 | To make the R&D of cathode materials more environmentally friendly, this study presented a method to assess cathode active materials from the perspective of integrating environmental impact with the electrochemical performance. In the method, the integrated performance was quantified into a dimensionless score through the Eco-indicator 99 system (Goedkoop et al., 2000, Goedkoop and Spriensma, 2000) and some specific formulas. The idea being emphasized in this method was that under a certain required capacity, the material with high electrochemical performance would meet the required capacity with less mass, which was responsible for the environmental friendliness to some extent. Following this method, four types of cathode active material synthesized at the Beijing Key Laboratory of Environmental Science and Engineering at BIT were assessed, and their scores were calculated to determine which type was optimal and to perform other related analyses.
https://doi.org/10.1016/j.jclepro.2014.06.069_p2_3 | ISO 14040 and ISO 14044 have defined an outline of the procedures required to perform an LCA, rather than a detailed methodology. The scope, system boundary and level of detail of an LCA depend on the subject and intended use of the study (Cucurachi et al., 2012, Glew and Lovett, 2014).
https://doi.org/10.1016/j.jclepro.2014.06.069_p2_4 | A damage-oriented and endpoint method, Eco-indicator 99, was used in this study to perform the LCA. In the Eco-indicator 99 system, eleven damage models are established to link three damage categories–“damage to resources”, “damage to ecosystem quality” and “damage to human health”–with the inventory result. In Goedkoop and Spriensma (2000), the different procedures and (intermediate) results of Eco-indicator 99 system are shown in Fig. 1. It can be observed that a clear distinction is made between the intermediate results (gray boxes) and the procedures (white boxes) to go from one intermediate result to the other. Download : Download full-size image Fig. 1. Relative contribution of the impact categories to the European damage according to the “Europe EI 99H/A” method, Source: (Goedkoop and Spriensma, 2000).
https://doi.org/10.1016/j.jclepro.2014.06.069_p2_5 | The EI (Eco-indicator) value obtained after the procedure “Normalization and Weighting” can be regarded as a dimensionless figure, though the unit of measurement is referred to as an “Eco-indicator point (Pt)”. Its scale is chosen in such a way that a value of 1 Pt represents one thousandth of the annual environmental load of one average European inhabitant (Goedkoop et al., 2000). With EI values, eleven impact categories can be compared with their respective EI values.
https://doi.org/10.1016/j.jclepro.2014.06.069_p2_6 | The Eco-indicator 99 system is integrated into the LCA software, Simapro (non-OECD Faculty version 7.2.4 with Ecoinvent V2 database), and “Europe EI 99H/A” (Goedkoop and Spriensma, 2000) was chosen to conduct the LCA in this study. “H” refers to the hierarchist damage model and normalization, which is a balanced time perspective. “A” refers to the average weighting set–resources = 20%, ecosystem quality = 40%, and human health = 40%.Based on the “Europe EI 99H/A” method, Fig. 2 shows the contribution that the eleven impact categories make to the total European damage. Download : Download full-size image Fig. 2. Common structure of four types of batteries. Download : Download full-size image Fig. 3. Illustration of the data source, system boundary for LCA and major instruments in synthesis.
https://doi.org/10.1016/j.jclepro.2014.06.069_p2_8 | In this study, raw materials were prepared and cathode active material was obtained after several synthesis procedures. Next, the cathode active material was assembled with other components (anode, electrolyte, shell, etc.) to obtain a complete Li-ion battery.
https://doi.org/10.1016/j.jclepro.2014.06.069_p2_9 | The common structure of the four types of batteries is shown below in Fig. 2.As is shown in Fig. 2, the battery consists of shell (steel), cathode, electrolyte, separator and anode (Li). The cathode active material with binder is applied as surface coating on Al-foil current collector to form the cathode. The cathode and anode are separated by the electrolyte solution containing dissociated salts, which enables lithium ions transfer between the cathode and anode. The separator is an electrolyte-permeable polymer that keeps the cathode and anode apart. Battery charging and discharging occur through the migration of lithium ions between the cathode and anode and the exchange of electrons.
https://doi.org/10.1016/j.jclepro.2014.06.069_p2_10 | The data of the specific discharge capacity versus the cycle number (see Fig. 4) came from the test of the battery, whereas the environmental impact, quantified as the EI value of a unit mass of the cathode material, was calculated through the “Europe EI 99H/A” method. Download : Download full-size image Fig. 4. Specific discharge capacity versus cycles of four cathode active materials.
https://doi.org/10.1016/j.jclepro.2014.06.069_p2_11 | The cathode active material was the only part being studied. Consequently, the functional units of this study were defined as the four cathode active materials – LiFePO4/C, LiFe0.98Mn0.02PO4/C, LiFe0.98Ti0.02PO4/C, and FeF3(H2O)3/C; each of them weighed 1 kg and was tested for 50 charge–discharge cycles. This meant that all data for the synthesis processes and the electrochemical performance were related to the four cathode active materials with 1 kg for each one.
https://doi.org/10.1016/j.jclepro.2014.06.069_p2_13 | The goal of the study was to determine what the optimal cathode active material was among the four types. With the process of synthesis and electrochemical performance taken into consideration, this study assessed the four materials and compared their final environmental impact. Thus, from the perspective of LCA, the system boundary was defined as shown in the Fig. 3 and the relevant instruments of the synthesis processes and their power parameters were integrated in Fig. 3 as well. From the perspective of electrochemical performance, the relevant result of the performance test was also taken into account. The other phases were not involved in the study. All the environmental impact data of the raw materials in the syntheses were tracked back to the point of resource extraction without predefined cut-off limits. These data were primarily obtained from the Ecoinvent database (Frischknecht and Rebitzer, 2005).Additionally, the emission and energy consumption related to the syntheses in the lab were calculated according to the synthesis process.
https://doi.org/10.1016/j.jclepro.2014.06.069_p2_15 | Li-ion batteries are rechargeable batteries; today the charge–discharge cycle life of most commercial Li-ion batteries can reach more than 1000 cycles. To meet a certain kind of energy (capacity) demand, the longer the cycle life is, the less the materials are needed. In another respect, if the specific discharge capacity (unit is mAh/g) of the cathode active material is higher, the required amount of material will be lower.
https://doi.org/10.1016/j.jclepro.2014.06.069_p2_16 | Based on the electrochemical performance of the cathode active materials tested in the lab, when the number of cycles is k, the total specific discharge capacity (Ctotal, mAh/g) of each material can be calculated by Eq. (1). (1)
https://doi.org/10.1016/j.jclepro.2014.06.069_p2_23 | LiOH·H2O (or Li2CO3), FeC2O4·2H2O, and NH4H2PO4 were weighed and mixed according to the stoichiometric calculation. Cane sugar was added as the carbon coating agent, and the mass ratio of the cane sugar, compared to the end product LiFePO4/C, was 10%. The mixture was milled for 12 h in a ball mill, and immediately afterwardafterwards it was dried in a vacuum drying oven for 15 h. The intermediate was then put into a tube furnace and heated to 300 °C. After 5 h of heat preservation, the mixture was heated to 700 °C and sintered for 10 h. After it cooled to room temperature, the end product LiFePO4/C was obtained from the tube furnace.
https://doi.org/10.1016/j.jclepro.2014.06.069_p2_26 | LiOH·H2O, FeC2O4·2H2O, NH4H2PO4, and the dopant D (D = (CHCOO)2Mn, TiO2) were weighed and mixed in the proportion of 1:(1-x):1:x (x = 0.02). Cane sugar was added as the carbon coating agent whose mass ratio, compared to the end product LiFePO4/C, was 10%. The mixture was milled for 12 h in a ball mill, and immediately afterwards it was dried in a vacuum drying oven for 15 h. The intermediate was then put into a tube furnace and heated to 300 °C. After 5 h of heat preservation, the mixture was heated to 650 °C and sintered for 10 h. It then cooled to room temperature, after which the end product LiFe0.98M0.02PO4/C (M = Mn, Y, Ti, V) was removed from the tube furnace.
https://doi.org/10.1016/j.jclepro.2014.06.069_p2_29 | The Fe(OH)3 powder was weighed according to the stoichiometric calculations and placed in a plastic bottle. After the addition of excess HF solution, the bottle was covered, placed on a magnetic stirrer with a thermostat, heated to 70 °C, and then stirred for 10 h. Next, the bottle was uncovered, and another heating phase (2 h) was conducted to volatilize the HF and H2O to obtain the pale red crystal FeF3(H2O)x (x > 3). Finally, the crystal was put into a vacuum drying oven and dried at 100 °C for 6 h, so that FeF3(H2O)3was obtained. To obtain the end product, FeF3(H2O)3/C, FeF3(H2O)3 and carbon black were mixed and milled for 3 h.
https://doi.org/10.1016/j.jclepro.2014.06.069_p3_3 | According to the synthesis process of LiFePO4/C, the related amounts and EI values of the inputs and outputs are shown in Table 1. Table 1. Amounts and EI values of inputs and outputs in the synthesis process of LiFePO4/C. Item Amount EI value (Pt) Input LiOH·H2O 0.255 kg 0.0371 FeC2O4·2H2O 1.09 kg 0.112 NH4H2PO4 0.697 kg 0.365 Cane sugar 0.1 kg 0.0369 Electricity 105 MJ 3.51 Output (Emission to air) CO2 0.535 kg 0.519 NH3 0.103 kg H2O 0.386 kg H2 0.012 kg Total 4.58
https://doi.org/10.1016/j.jclepro.2014.06.069_p3_4 | Table 1 shows that the total EI value of the complete synthesis of 1 kg LiFePO4/C was 4.58 Pt, that is, the EIm of LiFePO4/C was 4.58 Pt. Among the inputs and outputs, the electricity consumption created the highest environmental impact at 3.51 Pt, which was followed by emissions to air at 0.519 Pt. Additionally, NH4H2PO4made a large contribution of 0.365 Pt.
https://doi.org/10.1016/j.jclepro.2014.06.069_p3_6 | According to the synthesis process of doped LiFePO4/C, the related amounts and EI values of the inputs and outputs are shown in Table 2. Table 2. Amounts and EI values of inputs and outputs in the synthesis process of doped LiFePO4/C. Item LiFe0.98Mn0.02PO4/C LiFe0.98Ti0.02PO4/C Amount EI value (Pt) Amount EI value (Pt) Input LiOH·H2O 0.255 kg 0.0371 0.255 kg 0.0371 FeC2O4·2H2O 1.07 kg 0.11 1.07 kg 0.11 NH4H2PO4 0.697 kg 0.365 0.697 kg 0.365 Cane sugar 0.1 kg 0.0369 0.1 kg 0.0369 Electricity 108 MJ 3.62 108 MJ 3.62 (CHCOO)2Mn 0.021 kg 0.01 TiO2 0.0097 0.00532 Output (Emission to air) CO2 0.546 kg 0.521 0.524 kg 0.516 NH3 0.103 kg 0.103 kg H2O 0.482 kg 0.495 kg H2 0.013 kg 0.012 kg Total 4.7 4.69
https://doi.org/10.1016/j.jclepro.2014.06.069_p3_7 | Table 2 shows that the EIm of LiFe0.98Mn0.02PO4/C was 4.7 Pt and that of LiFe0.98Ti0.02PO4/C was 4.69 Pt. For both materials, the item electricity, with 3.62 Pt, was the source that dominated EIm, whereas the four items of emissions to air were the source that played the second biggest part in EIm with 0.521 Pt for LiFe0.98Mn0.02PO4/C and 0.516 Pt for LiFe0.98Ti0.02PO4/C. The third biggest part was NH4H2PO4, accounting for 0.365 Pt.
https://doi.org/10.1016/j.jclepro.2014.06.069_p3_9 | According to the synthesis process of FeF3(H2O)3/C, the related amounts and EI values of the inputs and outputs are shown in Table 3. Table 3. Amounts and EI values of inputs and outputs in the synthesis process of FeF3(H2O)3/C. Item Amount EI value (Pt) Input Fe(OH)3 0.545 kg 0.306 HF 0.51 kg 0.274 H2O 0.765 kg 3.67E-05 Carbon black 0.15 kg 0.0626 Electricity 15.9 MJ 0.532 Output (Emission to air) HF 0.204 kg 9.82E-05 H2O 0.765 kg Total 1.17
https://doi.org/10.1016/j.jclepro.2014.06.069_p3_10 | Table 3 shows that the EIm of FeF3(H2O)3/C was 1.17 Pt. At the lab synthesis level, the “emissions to air” contributed0.558 Pt to the total EI value, making it the largest contributor. The next was electricity, accounting for 0.532 Pt, which was followed by Fe(OH)3, 0.306 Pt. HF also made a large contribution at 0.274 Pt.
https://doi.org/10.1016/j.jclepro.2014.06.069_p3_13 | After the synthesis process and some other steps, each of the cathode active materials can be assembled with other components, such as the anode material, electrolyte, and battery shell, to create a complete battery. Subsequently, the electrochemical performance of the battery was tested in the lab. Finally, the results of the four different types of cathode active materials used in the batteries are plotted in Fig. 4.It can therefore be observed that within50 cycles, the ranking of the specific discharge capacity was as follows: LiFe0.98Ti0.02PO4/C > LiFe0.98Mn0.02PO4/C > LiFePO4/C > FeF3(H2O)3/C.
https://doi.org/10.1016/j.jclepro.2014.06.069_p3_15 | Fig. 5 shows the change in EIc of each material as the values of Cr, EIm, and cycle number change. As the three independent variables (Cr, EIm, cycle) change, the associated variation of the EIc value is represented by the color variation of the slices. Download : Download full-size image Fig. 5. Three-dimensional slices representing the EIc of each material.
https://doi.org/10.1016/j.jclepro.2014.06.069_p3_16 | Under a specified Cr, the EIc value increases as the cycle number increases for all four materials. Additionally, at a specific cycle number, the EIc value of all four materials increases as the Cr increases. Finally, under a specific Cr and at a certain cycle number, the materials possessing lower EIm achieve a lower EIc.
https://doi.org/10.1016/j.jclepro.2014.06.069_p3_17 | To show the differences between the four materials more directly, the Table 4 was compiled under the conditions that the Cr was 10,000 mAh and the cycle number was 20. As it is shown in the table, the EIc for each material was divided into eleven impact categories, which were expressed by a dimensionless score. For all materials, “Resp. inorganics (Respiratory effects exerted by inorganics)” was the largest category impacted, which was followed by “Carcinogens”. As for the third largest category, there was a difference among the four materials. The third largest category was “Climate change” for LiFePO4/C, LiFe0.98Mn0.02PO4/C, and LiFe0.98Ti0.02PO4/C, whereas it was “Fossil fuels” for FeF3(H2O)3/C. Additionally, “Ozone layer” was the least impacted category for LiFePO4/C, LiFe0.98Mn0.02PO4/C, and LiFe0.98Ti0.02PO4/C, whereas the least impacted category for FeF3(H2O)3/C was “Resp. organics (Respiratory effect exerted by organics)”.Finally, the total score (EIc) sequence of the materials was as follows: LiFePO4/C > LiFe0.98Mn0.02PO4/C > LiFe0.98Ti0.02PO4/C > FeF3(H2O)3/C. When Cr and the cycle number change, the impact scores change accordingly, but the category score sequence and EIc sequence of the materials do not. Thus, it can be concluded that, whatever the Cr and cycle number, the EIc sequence of the materials was as follows: LiFePO4/C > LiFe0.98Mn0.02PO4/C > LiFe0.98Ti0.02PO4/C > FeF3(H2O)3/C. In other words, FeF3(H2O)3/C was the optimal material, whereas LiFePO4/C was the worst option. Table 4. Assessment results quantified into a dimensionless score (EI value, unit is Pt) under the condition that Cr was 10000 mAh and the cycle number was 20 in the form of eleven impact categories. Impact category LiFePO4/C LiFe0.98Mn0.02PO4/C LiFe0.98Ti0.02PO4/C FeF3(H2O)3/C EI (Pt) Percentage EI (Pt) Percentage EI (Pt) Percentage EI (Pt) Percentage Carcinogens 2.92E-03 16.59% 2.88E-03 16.55% 2.75E-03 16.57% 9.41E-04 18.90% Resp. organics 1.46E-06 0.01% 1.46E-06 0.01% 1.38E-06 0.01% 5.43E-07 0.01% Resp. inorganics 1.04E-02 59.09% 1.03E-02 59.20% 9.82E-03 59.16% 2.50E-03 50.20% Climate change 1.69E-03 9.60% 1.68E-03 9.66% 1.60E-03 9.64% 4.54E-04 9.12% Radiation 5.79E-06 0.03% 5.74E-06 0.03% 5.45E-06 0.03% 1.20E-05 0.24% Ozone layer 9.05E-08 0.00% 8.97E-08 0.00% 8.61E-08 0.00% 7.97E-07 0.02% Ecotoxicity 2.40E-04 1.36% 2.38E-04 1.37% 2.28E-04 1.37% 1.18E-04 2.37% Acidification/Eutrophication 7.47E-04 4.24% 7.30E-04 4.20% 6.98E-04 4.20% 8.79E-05 1.77% Land use 1.71E-04 0.97% 1.69E-04 0.97% 1.61E-04 0.97% 4.07E-05 0.82% Minerals 8.06E-05 0.46% 8.01E-05 0.46% 7.60E-05 0.46% 7.09E-05 1.42% Fossil fuels 1.35E-03 7.67% 1.34E-03 7.70% 1.28E-03 7.71% 7.54E-04 15.14% Total (EIc) 1.76E-02 100.00% 1.74E-02 100.00% 1.66E-02 100.00% 4.98E-03 100.00%
https://doi.org/10.1016/j.jclepro.2014.06.069_p3_18 | According to Fig. 1, the eleven impact categories can be grouped into three damage categories–“damage to resources”, “damage to ecosystem quality” and “damage to human health”. The level of the three damage categories is more understandable to decision makers and the public. Therefore, Fig. 6 below was drawn to present the result in the three damage categories. For all materials, the sequence of the category score was as follows: “Human Health”> “Resources” >“Ecosystem Quality”. Additionally, in all the damage categories, the score sequence of the materials was LiFePO4/C > LiFe0.98Mn0.02PO4/C > LiFe0.98Ti0.02PO4/C > FeF3(H2O)3/C. Download : Download full-size image Fig. 6. EI values of the three damage categories under the condition that Cr was 10,000 mAh and the cycle number was 20.
https://doi.org/10.1016/j.jclepro.2014.06.069_p3_19 | According to Eq. (1), Eq. (2), and Eq. (3), the EIc under a certain Cr is affected by the attributes of the materials, for example, EIm, the average specific discharge capacity, and cycle life. In these three aspects, the final environmental impact of the materials represented by EIc can be decreased consequently. In this section, the optimal material FeF3(H2O)3/C was selected as the criterion to calculate the sub-optimal materials` theoretical potential for optimization in the three aspects.
https://doi.org/10.1016/j.jclepro.2014.06.069_p3_20 | When Cr was 10,000 mAh and the cycle number was 20, the corresponding EIc of FeF3(H2O)3/C was 4.98E-03 Pt. Under the same Cr, to obtain the same EIc from the cycle life aspect, LiFe0.98Ti0.02PO4/C needs 67 cycles, LiFe0.98Mn0.02PO4/C needs 70 cycles, and LiFePO4/C needs 71 cycles. The improvement target and the rate of increase in cycle life for each sub-optimal material are presented in Fig. 7. The rates of increase in cycle life for the three materials –LiFe0.98Ti0.02PO4/C, LiFe0.98Mn0.02PO4/C, and LiFePO4/C – were 235%, 250%, and 255%, respectively. Download : Download full-size image Fig. 7. Improvement target and rate of increase in cycle life for each sub-optimal material.
https://doi.org/10.1016/j.jclepro.2014.06.069_p3_21 | Under the condition of 10,000 mAh and 20 cycles, to obtain 4.98E-03 Pt from the aspect of the average specific discharge capacity, the average specific discharge capacity of LiFe0.98Ti0.02PO4/C should be increased to 470.884 mAh g−1. For LiFe0.98Mn0.02PO4/C, the result was471.888 mAh g−1, and for LiFePO4/C, the result was 459.839 mAh g−1.
https://doi.org/10.1016/j.jclepro.2014.06.069_p3_22 | However, one thing to note here was that the theoretical capacity ceilings of LiFe0.98Ti0.02PO4/C, LiFe0.98Mn0.02PO4/C and LiFePO4/C were 165.493 mAh g−1, 165.345 mAh g−1 and 165.326 mAh g−1, respectively. Thus, their theoretical EIc floors were respectively 1.417E-02 Pt, 1.421E-02 Pt and 1.385E-02 Pt. Selecting 1.421E-02 Pt as the criterion, to reach it the average specific discharge capacity of LiFe0.98Ti0.02PO4/C should be increased to 165.025 mAh g−1, and the rate of increase will be 16.91%. For LiFe0.98Mn0.02PO4/C the result was 165.345 mAh g−1 and 22.48%, and for LiFePO4/C the result was 161.154 mAh g−1 and 23.74%.The improvement target and the rate of increase in the average specific discharge capacity for each sub-optimal material are presented below in Fig. 8. Download : Download full-size image Fig. 8. Improvement target and the rate of increase in the average specific discharge capacity for each sub-optimal material.
https://doi.org/10.1016/j.jclepro.2014.06.069_p3_23 | Under the condition of 10,000 mAh and 20 cycles, to obtain 4.98E-03 Pt from the EIm aspect, the EIm of LiFe0.98Ti0.02PO4/C needs to be reduced to 1.41 Pt/kg with an associated rate of reduction of 69.9%. For LiFe0.98Mn0.02PO4/C, the result will be 1.34 Pt/kg and 71.5%.Asfor LiFePO4/C, the result will be 1.3 Pt/kg and 71.6%. Fig. 9 below shows the improvement target and the rate of decrease in EIm for each sub-optimal material. Download : Download full-size image Fig. 9. Improvement target and the rate of reduction in EIm for each sub-optimal material.
https://doi.org/10.1016/j.jclepro.2014.06.069_p3_24 | According to the analysis above, from all the three aspects, the sub-optimal materials` sequence of theoretical potential for optimization was as follows: LiFe0.98Ti0.02PO4/C > LiFe0.98Mn0.02PO4/C > LiFePO4/C. This means that the final environmental impact of LiFePO4/C was the most difficult to reduce, and the final environmental impact of LiFe0.98Ti0.02PO4/C can be reduced most easily.
https://doi.org/10.1016/j.jclepro.2014.06.069_p3_25 | In terms of the concrete measures, there are a few feasible measures in general that can be taken to optimize the sub-optimal materials. In the electrochemical performance aspect (i.e., the average specific discharge capacity and cycle life), the measures–optimizing the synthesis processes to shorten the diameter of the material particles, adopting other surface-coating agents, and utilizing (other) dopants –may lead to improvement in the electrochemical performance. Actually, LiFe0.98Ti0.02PO4/C and LiFe0.98Mn0.02PO4/C are doped LiFePO4/C. They both have lower EIc values than LiFePO4/C does, and this stems from the improvement in the average specific discharge capacity. Furthermore, the EIc of LiFe0.98Ti0.02PO4/C was lower than that of LiFe0.98Mn0.02PO4/C, which indicates that TiO2was a better dopant than (CHCOO)2Mn. As for the EIm aspect, the electricity consumption was the biggest contributor to EIm. For LiFePO4/C, LiFe0.98Mn0.02PO4/C, and LiFe0.98Ti0.02PO4/C, their respective proportions of electricity score to EIm were 76.6%, 77.0%, and 77.2% (from Table 1, Table 3). Therefore, cutting the electricity consumption was the best way to decrease the EIm value. To cut the electricity consumption, energy-efficient instruments should be substituted for the old ones or the process of synthesis should be optimized to contain fewer electricity-intensive procedures. The synthesis process with fewer electricity-intensive procedures contributed to the relatively low EIm value of FeF3(H2O)3/C.
https://doi.org/10.1016/j.jclepro.2014.06.069_p4_2 | This study presented a method through which the four types of cathode active materials of batteries were assessed from a final environmental perspective to determine which one of the four types was the optimal cathode active material.
https://doi.org/10.1016/j.jclepro.2014.06.069_p4_3 | The EIm sequence of the materials was LiFe0.98Mn0.02PO4/C (4.7 Pt/kg) > LiFe0.98Ti0.02PO4/C (4.69 Pt/kg) > LiFePO4/C (4.58 Pt/kg) > FeF3(H2O)3/C (1.17 Pt/kg), and their respective percentage of electricity score in the EIm were 76.6%, 77.0%, 77.2% and 45.5%. In addition, the average specific discharge capacity sequence of the materials was LiFe0.98Ti0.02PO4/C (141.154 mAh/g) > LiFe0.98Mn0.02PO4/C (135.002 mAh/g) > LiFePO4/C (130.236 mAh/g) > FeF3(H2O)3/C (117.860 mAh/g). Finally, under the condition that Cr was 10,000 mAh and the cycle number was 20, the EIc values have been calculated, and the result was LiFePO4/C (1.76E-02 Pt) > LiFe0.98Mn0.02PO4/C (1.74E-02 Pt) > LiFe0.98Ti0.02PO4/C (1.66E-02 Pt) > FeF3(H2O)3/C (4.98E-03 Pt). When Cr and the cycle number change, the EIc values change accordingly, but the EIc sequence of the materials do not. Therefore, FeF3(H2O)3/C was the optimal material and had the minimal final environmental impact.
https://doi.org/10.1016/j.jclepro.2014.06.069_p4_4 | With regard to the eleven impact categories, the category–respiratory effects exerted by inorganics – makes up the largest percentage of the total score of the EIc for the four materials, so when the eleven impact categories were grouped into three damage categories, the score of “Human health” was much higher than the other two categories.
https://doi.org/10.1016/j.jclepro.2014.06.069_p4_5 | In the three aspects (i.e., the EIm, average specific discharge capacity and cycle life) the sub-optimal materials` sequence of theoretical potential for optimization was as follows: LiFe0.98Ti0.02PO4/C > LiFe0.98Mn0.02PO4/C > LiFePO4/C. This means that the final environmental impact of LiFePO4/C was the most difficult to reduce, and the impact of LiFe0.98Ti0.02PO4/C can be reduced most easily. Finally, to reduce the final environmental impact, the following concrete measures were recommended: (a) the optimization of the synthesis processes to provide smaller diameters of the material particles; (b) the adoption of other surface-coating agents, utilizing (other) dopants; (c) the substitution of energy-efficient instruments for energy-intensive instruments; (d) the optimization of the synthesis processes to contain fewer electricity-intensive steps.
https://doi.org/10.1016/j.jclepro.2018.09.149_p1_2 | In recent years, the number of pure electric vehicles (EVs) has increased significantly, as they are considered to be the best substitutes for traditional vehicles to deal with the problems of global warming and environmental pollution (Tie and Tan, 2013). Owing to their high efficiency, high specific energy, and long service life (Li et al., 2016), lithium-ion batteries (LIBs) are widely used as the main power source in all types of EVs (Sun and Xiong, 2015). However, the cost of battery packs still accounts for a significant proportion of EV prices. The ever-increasing demand and production of lithium-ion batteries may result in recycling and disposal problems in the next few years (Gu et al., 2017). Normally, when the capacity of a battery falls below 80% of the normal capacity, the battery will be retired from the EV, because it is considered to be unable to meet the energy and power requirement of EVs (Chen et al., 2017). However, these retired batteries can still be used play a very important role in energy storage systems that have lower energy and power demands, such as load-shifting and frequency regulation applications in power systems (Neubauer and Pesaran, 2011, Parra et al., 2016, Tong et al., 2013; Debnath et al., 2014, Pamparana et al., 2017). Reusing the batteries in energy storage systems will generate considerable economic benefits by reducing the usage cost of the batteries.
https://doi.org/10.1016/j.jclepro.2018.09.149_p1_3 | The battery cycle life is one of the major deciding factors in evaluating the feasibility of using second-life batteries in energy storage applications. Burke and Miller (2014) tested retired lithium manganese oxide batteries using constant current pulses to evaluate their cycle lives. Strickland et al. (2014) assessed battery lives based on the assumption that all batteries have the same degradation trend in their first and second lives. However, these studies have neglected the differences between the first-life and second-life profiles of the batteries. An accurate evaluation of the second lives of batteries should relay on the close-to-field test profiles. Thus far, limited studies have tested the lifetime of reused batteries using specifications of their related applications. One significant difference between using new batteries and second-use batteries in second-life applications is the consistency of the batteries (Schuster et al., 2015, Jiang et al., 2017). The inherent differences may result in different aging patterns of the batteries in second-use applications even if the batteries operate in the same mode. Therefore, a diagnosis of the state of health (SOH) of the batteries is necessary to ensure that the battery systems operate in a safe and reliable mode. To diagnose the battery SOH, electrochemical models were built to depict the changes in cyclable Li-ions (Zhou et al., 2017a, Zhou et al., 2017b, Moura et al., 2014) and solid electrolyte interphase (SEI) film resistances (Schulz et al., 2017, Schmidt et al., 2010). These electrochemical models can accurately simulate the aging modes of the batteries. However, it is very difficult to obtain the parameters for second-use batteries, because the information on batteries in the fresh state is normally unknown. Some researchers have adopted certain parameters that can be directly measured as battery SOH indicators. For example, battery SOH models are built based on electrochemical impedance spectroscopy (EIS) measurements (Schuster et al., 2016, Huhman et al., 2017, Pastor-Fernández et al., 2017). EIS is a well-known impedance measurement technique that characterizes battery impedance in the frequency domain. However, the impedance measurement method is still an off-line SOH diagnosis technique owing to the complexity of onboard implementation (Galeotti et al., 2015, Berecibar et al., 2016a, Berecibar et al., 2016b). Apart from battery impedance, battery capacity is another important SOH index. Among all types of battery capacity estimation methods, incremental capacity (IC) and differential voltage (DV) based methods are considered to be favorable methods (Li et al., 2018, Goh et al., 2017, Wang et al., 2016, Weng et al., 2013, Berecibar et al., 2016a, Berecibar et al., 2016b, Wang et al., 2017a, Wang et al., 2017b, Torai et al., 2016). These methods have two merits. The first one is that the variations in IC and DV curves can reflect the aging of batteries, which is helpful for battery health diagnosis. The second one is that these methods require only voltage, current, and time data, which can be easily obtained from battery management systems. The principle of these methods is to establish a specific relationship between the features of the IC/DV curves and battery capacity. However, most of the test samples use new batteries, and hence more validation tests are required to check their feasibility for second-life batteries.
https://doi.org/10.1016/j.jclepro.2018.09.149_p1_4 | In view of the above problems, this study focuses on identification of the aging mechanism and estimation of the SOH of second-life LiFePO4 batteries. Firstly, a series of cycle life tests are conducted to determine the battery aging phenomenon under typical energy storage applications. Secondly, the aging mechanisms of second-life batteries are analyzed in a quantitative manner using IC analysis. Then, the similarities and differences in the aging mechanisms of batteries under different load profiles are systemically analyzed. Thirdly, a quantitative correlation between the features of the IC curves and cell SOH is developed using ordinary least squares regression. To reduce the estimation variance and the number of input variables, ridge regression and linear regression with correlation-based feature selection methods are proposed.
https://doi.org/10.1016/j.jclepro.2018.09.149_p1_5 | The remainder of this paper is as follow: Section 2 introduces the battery test schemes; Section 3 shows the test results; in Section 4, aging mechanisms are identified and new regression methods are proposed; Section 5 summarizes the main conclusions.
https://doi.org/10.1016/j.jclepro.2018.09.149_p2_3 | In this study, 6 s-life LiFePO4 batteries are obtained from a retired battery pack of a pure electric passenger car with a mileage over 35,000 km and three years of usage. The nominal capacity of these batteries is 60 Ah. Table 1 presents the remaining capacities of these batteries; it can be seen that the batteries still possess approximately 80%–85% of their initial capacities. These batteries are divided into three groups to conduct cycle life tests under different load profiles. The sketches of the load profiles are shown in Fig. 1. For load profiles #1 and #2, the current rates are very high, but the durations are short. Therefore, they are considered to be the simplified duty cycles for frequency regulation applications in energy storage systems (Eyer and Corey, 2010). There are two differences between these two profiles. The first one is the maximum current rate. In load profile #1, the maximum current rate is 2C. To avoid rapid capacity degradation that can be caused by a large current rate, the maximum current rate is reduced to 1.5C in load profile #2. The second difference between the two profiles is the charge/discharge time. The charge/discharge time in load profile #1 is significantly less than that in load profile #2. For these two load profiles, the batteries operate in a middle state of charge (SOC) range with a shallow depth of discharge (DOD). In load profile #3, the maximum current rate is lower, but the SOC range is larger and the cycle duration is longer compared to the other two load profiles. Therefore, it is applicable for peak shaving applications (Eyer and Corey, 2010). To reduce the influence of a high charge current rate on battery capacity degradation, the charge current rate is reduced by half compared to the discharge current rate. The detailed information on these three load profiles is presented in Table 2. During these cycle life tests, if the voltage of a specific battery reaches the cutoff voltage (3.65 V and 2.5 V for charge and discharge, respectively), it is considered that the battery is unable to meet the energy/power demand of the energy storage systems, and then the related tests are stopped. Table 1. Remaining capacities of the six selected batteries. Battery no. B1 B2 B3 B4 B5 B6 Initial capacity (Ah) 49.2 48.82 48.78 50.50 50.60 50.68 Download : Download high-res image (497KB)Download : Download full-size image Fig. 1. Plots of (a) Load profile #1, (b) Load profile #2, and (c) Load profile #3. Table 2. Load profile specification. Load profile no. #1 #2 #3 Battery no. B1, B2 B3, B4 B5, B6 SOC range 48.3%–55% 36.7%–60% 30%–90% Mean SOC 51.65 48.35 60 Charge current rate 1C/2C 1C/1.5C 0.5C Discharge current rate 1C/2C 1C/1.5C 1C Test time/cycle 6 min 24 min 252 min Ah-throughput/cycle 6 Ah 21.46 Ah 134.4 Ah Frequency of capacity calibration 2400 cycles (10 days) 600 cycles (10 days) 60 cycles (10.5 days)
https://doi.org/10.1016/j.jclepro.2018.09.149_p2_5 | To determine the capacity fade rate and the related capacity degradation mechanisms of the six tested batteries, capacity calibration tests are conducted periodically on the batteries. The information on the capacity calibration frequency is summarized in Table 2. The test interval for the battery capacity calibration test is approximately 10 days. Because of the differences in the cycle durations of the three load profiles, the cycles that each battery has undergone during the interval are different. In the capacity calibration tests, the batteries are charged and discharged with a constant current rate (0.1C = 6 A), and the cutoff voltages for the charge/discharge processes are 3.65 V and 2.5 V, respectively. Between charge and discharge regimes, batteries are set to rest for 2 h. In the tests, batteries are cycled three times and the charge capacities of batteries in the 3rd cycle are considered to be the maximum available capacities. For the whole tests, batteries are tested using Maccor battery test systems and related data acquisition systems. Batteries are put in a temperature chamber and the temperature is set 25 °C.
https://doi.org/10.1016/j.jclepro.2018.09.149_p3_2 | Fig. 2 shows the normalized capacity evolutions in the six batteries under three different load profiles with full equivalent cycle number in the aging process. The batteries tested under the load profiles # 1, 2, and 3 completed approximately 670, 2243, and 1342 full equivalent cycles, respectively. During the entire test, the capacity of each tested battery is found to decrease at a steady rate. For the two batteries under the same load profiles, the capacity fade rates are nearly the same (capacity fade rates = 1.00 Ah/100 cycles, 0.99 Ah/100 cycles, 0.41 Ah/100 cycles, 0.38 Ah/100 cycles, 0.60 Ah/100 cycles, and 0.59 Ah/100 cycles for batteries B1 to B6, respectively). Batteries B1 and B2 in load profile #1 exhibit the highest capacity fade rate, and the voltages of these two batteries reach the cutoff voltages during the cycle life tests after 670 full equivalent cycles. As a result, these two batteries are considered to have reached the end of their lives.
https://doi.org/10.1016/j.jclepro.2018.09.149_p3_4 | The battery internal resistance is another crucial parameter in determining the kinetic performance of the batteries. The evolutions in battery internal resistance are investigated using the data from the discharge processes in the battery capacity calibration tests. The ohmic and polarization resistances are calculated using Eq. (1) and Eq. (2), respectively, where Uoc is the open circuit voltage when the battery SOC is 1; U1s and U10s are the battery voltages after 1 s and 10 s, respectively, from the start of the discharge process; Id is the value of the discharge current. (1) (2)
https://doi.org/10.1016/j.jclepro.2018.09.149_p3_5 | The test results of Ro, Rp, and Ro + Rp for all the tested batteries are shown in Fig. 3(a)–3(f). For all the batteries, Rp appears to be constant at all times, which means that the polarization resistances are less affected by battery aging. In each subgraph, the evolution trends of Ro and Ro + Rp are almost the same. However, the trends of ohmic resistances for batteries under different load profiles do not show the same pattern. For B1 and B2, the ohmic resistances increase by 60% (from approximately 2.5 mΩ–4 mΩ) in less than 700 full equivalent cycles. For B3 and B4, the ohmic resistances are nearly unchanged during the entire cycle life test. The ohmic resistances of B5 and B6 also increase with cycling, but the rate of increase is quite low. After approximately 1300 full equivalent cycles, they increase by approximately 20% (from about 2.6 mΩ to 3.1 mΩ).
https://doi.org/10.1016/j.jclepro.2018.09.149_p3_7 | By comparing the rates of capacity degradation and increase in internal resistance of the batteries tested under the three load profiles, the dominating factor influencing battery aging can be qualitatively analyzed. In the existing literature, mean SOC, SOC operation range (cutoff voltage), and current rate are considered to be the three key factors influencing battery aging (Saxena et al., 2016, Gao et al., 2017, Lam and Bauer, 2013). Batteries with higher mean SOC, larger SOC operation range, and larger current rate are more likely to suffer from rapid capacity fade and increase in resistance. For the batteries under load profiles #1 and #2, the mean SOCs are similar. Moreover, the batteries in load profile #1 have larger current rates, but narrower SOC operation ranges compared to those in load profile #2. According to the test results, batteries B1 and B2 exhibit the highest rates of capacity fade and increase in resistance. As a result, they no longer meet the power requirement when their normalized capacities reach approximately 0.7. This implies that when the mean SOCs of different batteries are similar, battery aging is affected more by the higher current rate during both the charge and discharge processes rather the wider SOC range. Comparing load profile #3 with load profile #2, it can be seen that the batteries under load profile #3 have lower current rates, but at the same time, the SOC mean and operation range are increased. The test results show that the battery capacities under load profile #3 decreased at a higher rate than those under load profile #2. Although the current rate is reduced under load profile #3, the high mean SOC and the large SOC operation range seem to be the dominating factors causing the rapid loss of battery capacity. Saxena et al. (2016) have shown that the SOC operation range becomes the major factor affecting the rate of capacity loss of the cells toward the end of their lives. Furthermore, batteries exhibit higher rates of capacity loss and resistance increase at higher cutoff voltages during the charge process (Gao et al., 2017). Therefore, a large SOC operation range, especially the high cutoff voltage during the charging process, may cause faster aging of the batteries under load profile #3. Based on the above findings, it can be inferred that to prolong the cycle lives of the batteries in future applications, the current rate should be set to less than 1C, and the upper limit of battery SOC operation range should be set to less than 90%.
https://doi.org/10.1016/j.jclepro.2018.09.149_p4_3 | To analyze the aging mechanism of batteries under different load profiles, incremental capacity analysis (ICA) is used. The IC curve is derived from the battery V-Q curve; its definition is given in Eq. (3). (3) where Q represents charge/discharge capacity and V represents the battery terminal voltage. One of the most notable merits of IC curves is that the IC transform the long and flat voltage plateaus in the V-Q curves into the distinguishable peaks. Therefore, the minute changes in the V-Q curves can be observed, which are helpful for the aging mechanism identification.
https://doi.org/10.1016/j.jclepro.2018.09.149_p4_4 | The peaks in the IC curves are associated with the phase transformations inside batteries and each peak has a unique peak height, shape, area and position. For graphite/LiFePO4 batteries, it is reported that five peaks are seen in the IC curves, which correspond to the five phase transformations in the negative electrode (NE) convoluted with one phase transformation LiFePO4-FePO4 in the positive electrode (PE). Fig. 4 shows the IC curve at a charge rate of 0.1C for a typical retired LiFePO4 battery which is from the same batch as the six tested batteries used in this study. In Fig. 4, the three relatively high and identifiable peaks are labeled as ⑤, ②, and ① according to the voltage when the peak appears. Similarly, the battery charge capacities under each IC peak are denoted as Q5, Q2, and Q1. In literature, it is reported that there are two peaks which are located between peak ⑤ and peak ②. As the heights of these two peaks are relatively low and the peaks are not easily distinguishable, these two peaks are not labeled in Fig. 4. During the entire charge process, the NE changes from pure graphite to LiC6. This process can be divided into the following two steps. For peaks ⑤ to ②, the composition range related to these peaks corresponds to the four phase transformations from C6 to LiC12 (C6-LiC72, LiC72-LiC36, LiC36-LiC18, and LiC18-LiC12), and the composition range for peak ① corresponds to the phase transformation from LiC12 to LiC6 (Zhang et al., 2016). Therefore, the capacities associated with peaks ⑤ to ② (defined as Q2-5) accounts for 50% of the capacity of the NE, and the change in Q2-5 can be used as a hint for analyzing the changes in active materials of the PE or NE. Download : Download high-res image (99KB)Download : Download full-size image Fig. 4. IC curve of a typical retired LiFePO4 battery from the same batch as the batteries tested in this study.
https://doi.org/10.1016/j.jclepro.2018.09.149_p4_5 | The red lines in Fig. 5(a)–5(f) indicate the IC curves of the six tested batteries at 0.1 C before cycle life tests. For all the batteries, the heights of peak ① are relatively low at the beginning of the tests compared to those of new batteries (Zhang et al., 2016). This is mainly because of the loss of lithium inventory (LLI) in EV applications, which has been discussed in a previous study (Jiang et al., 2017). The proportion of Q5-2 and Q1 to the total battery charge capacity is also investigated to ensure that the batteries have enough graphite in the NE for the Li-ions to intercalate and avoid lithium plating. For all the six batteries, the values of Q5-2 accounts for approximately 79%–82% of the battery charge capacity, which means that the capacity of the NE is much larger than that of the PE, and that the NE is not the capacity-limiting electrode during battery operation. Download : Download high-res image (665KB)Download : Download full-size image Fig. 5. Evolutions of battery IC curves at 0.1C charge during the cycle life tests. Sections (a) to (f) correspond to batteries B1 to B6, respectively.
https://doi.org/10.1016/j.jclepro.2018.09.149_p4_6 | Fig. 5 also shows the evolutions of IC curves for the batteries during the cycle life tests. The variations in the IC curves under different load profiles are not the same. For batteries B1–B4, the heights of the three IC peaks decrease simultaneously, but the heights of peaks ⑤ and ② of batteries B5 and B6 seem to be unchanged in the early stage of the cycle life tests. As for the peak position, the peaks of batteries B1 and B2 shift to the right with cycling. However, the peaks of batteries B3–B6 shift to the right only after half of the tests are completed.
https://doi.org/10.1016/j.jclepro.2018.09.149_p4_8 | The evolutions of normalized peak areas (Q1, Q2, Q5, and Q5-2) during cycling are plotted to analyze the battery aging mechanisms. It may be noted that the reference values of the variables in Fig. 6 are obtained from the battery capacity test results before cycling. In Fig. 6, for all the tested batteries, the values of Q2, Q5, and Q5-2 decrease with cycling. The value of Q1 for batteries B1, B2, B5, and B6 always shows a decreasing trend, but the value of Q1 for batteries B3 and B4 decreases in the first 600 cycles and then becomes stable. In addition, among these four variables, Q1 has the fastest rate of decrease. As reported by Dubarry et al. (2014), the aging of lithium-ion batteries is normally caused by LLI and loss of active materials (LAMs). The LAM can further be divided into two types: LAM on the positive electrodes (LAMPE) and LAM on negative electrodes (LAMNE). To help identify the aging mechanisms, Dubarry et al. (2012) proposed a very useful technique that analyzes the evolutions of the voltage curves of the PE, NE, and full cell when every single aging mechanism happens. The plots of the related voltage curves, which are summarized from Dubarry et al. (2012), are shown in Fig. 7. Download : Download high-res image (820KB)Download : Download full-size image Fig. 6. Evolutions of peak areas during cycle life tests for the batteries. Sections (a) to (f) correspond to batteries B1 to B6, respectively. Download : Download high-res image (178KB)Download : Download full-size image Fig. 7. The evolutions of voltage curves of PE, NE, and full cell when LLI, LAMPE, and LAMNE occur.
https://doi.org/10.1016/j.jclepro.2018.09.149_p4_9 | In actual situations, the aging of batteries is very complicated and normally consists of more than one aging mechanism among the various mechanisms mentioned above. To decipher the related aging mechanisms in batteries, the influence of every single aging mechanism on the variations in the IC curves is analyzed. Since the battery-remaining capacity largely depends on the number of Li-ions inside the batteries, the influence of LLI on the variations in the IC curves is analyzed first. In principle, when LLI occurs, some Li-ions are consumed by parasitic reactions inside the batteries. As a result, less Li-ions are available to complete the intercalation/deintercalation process in the NE. The influence of LLI on the voltages is shown as dashed lines in Fig. 7. The occurrence of LLI results in a decrease in the peak height and peak area of the peak that appears last in the IC curves. The values of Q5-2 and Q1 for all the batteries except B3 and B4 exhibit almost linear decreasing trends, but with different rates of decrease. If only LLI occurs in the batteries, only peak ⑤ will be affected, as explained above. However, the values of Q2 and Q5 also decrease with cycling, but at a slower rate. Therefore, LLI alone cannot fully explain the capacity loss.
https://doi.org/10.1016/j.jclepro.2018.09.149_p4_10 | As shown in Fig. 6, the Q5-2 decreases with cycling. As it has been found (in section 4.1) that Q5-2 accounts for 50% of the capacity of the NE, it can be inferred that the amount of NE materials that participates in the electrochemical reactions decreases. However, both LAMPE and LAMNE can lead to this phenomenon. If LAMNE occurs, when all the Li-ions are deintercalated from the PE and intercalated into the NE in the charging process, less amount of NE materials will accept the same Li-ions, which leads to a decrease in Q5-2. However, since the capacity of the NE is much more than that of the PE, the PE is the limiting electrode for battery capacity; thus, the battery capacity will remain constant, which is reflected by the unchanged full cell curves (dotted lines) in Fig. 7. Therefore, the decrease in Q5-2 will be compensated by the increase in the value of Q1, which does not match the decreasing trend of Q1 in Fig. 6. If LAMPE occurs, it does not affect the state of the PE when the battery is fully charged (shown as the dash-dot-dot curves in Fig. 7). When all the Li-ions are intercalated into the PE at the end of the discharge process, a less amount of PE materials is available to accept the same Li-ions, causing the SOCPE to shift to higher values. Because of the shift of the PE voltage curves, the remaining capacity of the full cell will decrease. However, as shown in Fig. 7, if only LAMPE occurs, peaks ⑤-② are affected one by one, which means that the value of Q2 will remain constant when Q5 is decreasing progressively. Hence, the capacity loss is not caused by only LAMPE. As each of the mechanisms cannot solely account for the battery capacity degradation, battery aging is concluded to be the result of multiple mechanisms. As analyzed above, LLI and LAMPE cause only a decrease in Q1 and Q5, respectively, and LAMNE decreases Q5-2, but increases Q1. The only combination that makes all the peak areas decrease is “LLI + LAMNE”. Although LAMNE causes the increase in Q1, the value of Q1 can still decrease if the amount of LLI is larger than that of LAMNE. To verify this postulation, battery B1 is selected as an example to analyze its aging in a quantitative manner. As the capacity of the NE is always larger than that of the PE, LLI directly reduces the battery capacity. Within 600 full equivalent cycles, the battery capacity is reduced by 5.48 Ah. LAMNE does not reduce the battery capacity, but reduces Q5-2 by 4.15 Ah, which is smaller than the capacity loss caused by LLL. Therefore, Q1 shows a decreasing trend during cycling.
https://doi.org/10.1016/j.jclepro.2018.09.149_p4_11 | As for batteries B3 and B4, before the value of Q1 becomes stable, the evolutions of all the peak areas are similar to those of the other four batteries. Therefore, the aging mechanisms for these two batteries should also be “LLI + LAMNE”. The stable value of Q1 after 700 cycles suggests that the Li-ions are not enough to complete the phase transformation associated with peak ①; thus, peak ① can be considered to have disappeared. At this moment, LLI starts affecting peak ②. Fig. 8 displays the evolutions of Q1 and Q2 against battery capacity degradation. As shown in Fig. 8(a) and (c), Q1 becomes stable when it decreases to a certain value. At this moment, the rate of decrease of Q2 becomes faster than before. This is because the factor that influences Q2 is changed from LLI to “LLI + LAMNE”. Therefore, in this situation, the decrease in Q5-2 cannot be used to determine the capacity degradation of the NE any more. To approximate the LAMNE, the linear relationship between Q2 and battery capacity is used. By using the data obtained before Q1 becomes stable, the rate of decrease of Q2 for batteries B3 and B4 are calculated. According to this linear relationship, the LAMNE of batteries B3 and B4 during the entire cycle life tests are determined as 3.02 Ah and 2.51 Ah, respectively. Download : Download high-res image (211KB)Download : Download full-size image Fig. 8. Evolutions of Q1 and Q2 for battery B3 ((a) and (c)) and B4 ((b) and (d)).
https://doi.org/10.1016/j.jclepro.2018.09.149_p4_12 | The LLI and LAMNE of the six tested batteries during the cycle life tests are summarized in Table 3. Combined with the capacity test results covered in section 3, it can be found that the rate of NE capacity loss has a strong correlation with the rate of battery capacity loss. Batteries with higher rates of capacity fade are always accompanied with more severe LAMNE, and thus have lower ratios between the battery capacity loss and NE capacity loss. Except for batteries B5 and B6, the batteries operated under the same load profiles show similar ratios between LLI and LAMNE. However, although the amount of LLI for batteries B5 and B6 are quite close, they have different amounts of LAMNE. This might be caused by the initial differences in the batteries before cycling. Although these two batteries had similar capacities before cycling, their aging paths in EV applications may be different. Therefore, they may show different aging characteristics in second-use applications. Table 3. Summary of LLI and LAMNE of the six tested batteries during cycle life tests. Battery no. Loss of battery capacity caused by LLI (Ah) Loss of NE capacity caused by LAMNE (Ah) Ratio between battery capacity loss and NE capacity loss B1 5.48 4.15 1.32:1 B2 5.63 3.95 1.42:1 B3 9.21 3.02 3.05:1 B4 8.20 2.51 3.27:1 B5 6.41 3.47 1.85:1 B6 6.89 2.55 2.70:1
https://doi.org/10.1016/j.jclepro.2018.09.149_p4_14 | In section 4.2, the battery capacity degradation mechanisms are identified by adopting ICA, and the features of IC curves are assumed to be useful indicators to estimate the battery capacity. There are three identifiable peaks in the IC curves. Therefore, the heights and peak areas of these three peaks are extracted as indicators for battery capacity estimation. Since the battery capacity fades almost linearly during the cycle life test, a linear regression model can be used for its estimation. Normally, a linear model has the following form. (4) where X is the input variable or predictor, and is called coefficient. This linear model with inputs p > 1 is called the multiple linear regression model. Each xi = (xi1, xi2, …xip) is a vector of feature measurements for the i-th case. Typically, there are several ways to estimate the parameter from a set of training data (x1, y1) … (xN, yN). (1) Ordinary least squares (OLS) estimation
https://doi.org/10.1016/j.jclepro.2018.09.149_p4_16 | Normally, estimates using the least squares method do not yield satisfactory results for the following two reasons. The first is prediction accuracy: the least squares estimates often have low bias, but large variance. The second reason is interpretation: with a large number of predictors, it would be desirable to determine a smaller subset that exhibits the strongest effects. To solve these two problems, scholars have proposed other methods to select useful features by shrinking or setting some coefficients to zero, thereby introducing some more bias to reduce the variance in the prediction. Thus, the overall prediction accuracy may be improved (Hastie et al., 2009). (2) Ridge regression
https://doi.org/10.1016/j.jclepro.2018.09.149_p4_17 | Ridge regression shrinks the regression coefficients by imposing a penalty on their size. The ridge coefficients minimize the penalized residual sum of squares. (6) where is a complexity parameter that controls the amount of shrinkage: the larger the value of , the greater the amount of shrinkage. As shown in Eq. (6), ridge regression (Swindel, 1981, Hoerl et al., 1985) deliberately introduces bias into the estimation of to reduce the variability in the estimate. The resulting estimates generally have lower mean squared error than the OLS estimates, particularly when multicollinearity is present or when overfitting is a problem. They are generally used when the goal is to predict the value of the response variable y for values of the predictors x that have not yet been observed. (3) Linear regression with correlation-based feature selection (FS) methods
https://doi.org/10.1016/j.jclepro.2018.09.149_p4_18 | In practice, complete IC curves are not always available. Therefore, battery capacity estimation using small datasets is required. Moreover, the complexity of the battery capacity estimation model can be reduced if the number of predictors is reduced; this would be useful for various applications. To address these issues, a correlation-based feature selection method is employed. Feature selection methods select the variables regardless of the model. They are based only on general features like the correlation with the variable whose value is to be predicted. The general principle of a feature selection method is to suppress the variables that have less influence and use the other variables for regression. In this study, the Pearson’s product-moment correlation coefficient is set to be the criterion for feature selection. The correlation coefficient between battery capacity and the features of IC curves is calculated using Eq. (7). (7) where xi and yi represent two sets of data, and and represent the mean values of these two sets of data. To judge the correlation between the two sets of data, the following criteria are normally used (Schuster et al., 2016).
https://doi.org/10.1016/j.jclepro.2018.09.149_p4_24 | The results of correlation coefficient between the battery capacity and features of IC curves for the six tested batteries are presented in Table 4. For batteries B1, B2, and B4, all the six features have a strong correlation with battery capacity. For battery B3, PA5 has a very weak correlation with battery capacity. As for batteries B5 and B6, their capacities show moderate correlation with IC of ② and PA2, respectively. To find the universal features, the threshold for feature selection is set to be 0.8. Based on this criterion, IC of ⑤ and IC of ① are selected for regression. Table 4. Correlation coefficient between battery capacity and features of IC curves of the tested batteries. Battery no. IC of ⑤ IC of ② IC of ① PA5 PA2 PA1 B1 0.912 0.975 0.962 0.953 0.932 0.952 B2 0.954 0.891 0.984 0.972 0.960 0.941 B3 0.980 0.983 0.958 0.469 0.965 0.735 B4 0.923 0.921 0.956 0.917 0.947 0.879 B5 0.972 0.777 0.979 0.810 0.882 0.964 B6 0.979 0.935 0.965 0.890 0.772 0.980
https://doi.org/10.1016/j.jclepro.2018.09.149_p4_25 | To verify the accuracy, cross validation is adopted. The data are divided into two parts: the first 80% of the data is used for training, and the rest of the data is used for validation. To compare the battery capacity estimation results under different algorithms, three indexes are used: the mean absolute error (MAE), maximum error, and root mean square error (RMSE). The definitions of MAE and RMSE are given in Eq. (8) and Eq. (9). (8) (9)
https://doi.org/10.1016/j.jclepro.2018.09.149_p4_26 | The battery capacity estimation results are summarized in Table 5. OLS and ridge regression methods are not used for battery B1 and B2, because the number of predictors is larger than the number of observations. It can be seen from Table 5 that the OLS regression method shows very high accuracy, and that the MAE and maximum error are within 2%. For ridge regression, the estimation error can be controlled within 2%, and the RMSE is reduced to some extent compared to OLS regression. As for the feature selection methods, their accuracies are a little higher than those of the OLS and ridge regression methods. The MAE for the three FS methods are within 3.5%, 2.5%, and 4.5%, respectively, and the maximum errors are within 4%, 3%, and 5.5%, respectively. Therefore, the IC of ⑤ can be considered as a universal index for battery capacity estimation under different load profiles. Table 5. Summary of battery capacity estimation results. Methods Metrics B1 B2 B3 B4 B5 B6 OLS regression MAE (%) – – 0.584 0.474 0.457 0.920 Maximum error (%) – – 1.629 1.075 0.598 1.601 RMSE – – 0.666 0.473 0.368 0.848 Ridge regression MAE (%) – – 1.626 0.245 0.666 0.550 Maximum error (%) – – 1.923 0.514 1.094 0.873 RMSE – – 0.650 0.131 0.322 0.265 FS1 (IC of ⑤ & ①) MAE (%) 1.426 1.679 3.017 1.997 1.110 1.275 Maximum error (%) 1.426 1.679 3.714 2.727 1.621 1.864 RMSE 0.623 0.725 1.209 0.872 0.507 0.594 FS2 (IC of ⑤) MAE (%) 2.303 2.458 2.361 0.654 1.858 1.289 Maximum error (%) 2.303 2.458 2.825 0.943 2.157 1.872 RMSE 1.007 1.062 0.957 0.312 0.815 0.597 FS3 (IC of ①) MAE (%) 1.473 0.060 4.138 3.251 1.033 2.006 Maximum Error (%) 1.473 0.060 5.218 4.208 1.683 2.641 RMSE 0.644 0.026 1.670 1.408 0.491 0.915
https://doi.org/10.1016/j.jclepro.2018.09.149_p5_2 | This work focuses on identification of the aging mechanism and estimation of the capacity of second-use batteries for energy storage applications. Six LiFePO4 batteries are divided into three groups to conduct cycle life tests under different load profiles. The test results show that the batteries operated with the highest current rate (B1 and B2) exhibit the highest rate of capacity fade and increase in resistance. Though the current rates during cycling are reduced significantly in load profile #3, the larger SOC range still makes batteries B5 and B6 show higher rate of capacity fade and increase in resistance than batteries B3 and B4. By adopting ICA and IC peak area analysis, the aging mechanisms of the batteries are identified. All the batteries undergo the same aging pattern with a combination of “LLI + LAMNE”, but with different rates of capacity fade. LLI is the only factor which directly reduces the battery capacity. Though LAMNE does not affect the battery capacity, it reduces the capacity of the NE. Furthermore, LLI and LAMNE are analyzed in a quantitative manner. The results show that batteries with higher rates of capacity fade always exhibit more severe LAMNE and lower ratio between battery capacity loss and NE capacity loss. Batteries B5 and B6 have very similar capacity loss, but distinct amount of LAMNE. One plausible reason for this phenomenon is that the aging characteristics in the second-use applications are affected by the differences in the aging paths in EV operations. To estimate the battery capacity, three types of regression methods are used and compared. OLS regression and ridge regression show very high accuracy, and their MAE and maximum error are within 2%. Compared to OLS regression, ridge regression exhibits lower RMSE, which means that the variance in the estimation error is reduced. To reduce complexity, regression with correlation-based feature selection methods is also employed. The single factor “IC of ⑤” can be considered as a universal index for battery capacity estimation with the highest accuracy. The MAE and RMSE are within 2.5% and 3% for all the batteries.
https://doi.org/10.1016/j.jclepro.2018.12.262_p1_2 | The number of automobiles is rapidly increasing with economic development and improved living standards. (Wang and Wu, 2017; Safdie, 2018, Redshaw, 2017). In 2017, car sales in China reached 28.9 million, which corresponds to an increase of 3% with respect to 2016 (Bohnsack, 2018, Ullah et al., 2018). Recently, government of China has taken electric vehicles (EVs) as one of the seven strategic emerging (Tang et al., 2018, Lin and Wu, 2018, Tyfield and Zuev, 2018). According to the statistics, the sales of EVs have reached ∼0.777 million in 2017 (Institute E China, 2018), and the accumulated sales of EVs are projected to reach 5 million in 2020 (National Assembly of the PRC, 2012). Therefore, the number of EVs will be more and more with the social development.
https://doi.org/10.1016/j.jclepro.2018.12.262_p1_3 | Lithium ion batteries (LIBs), with LiFePO4 (LFP) cathodes, have served the EVs market during the past decade due to their unique advantages, such as low toxicity, low cost, good electrochemical performance and high safety (Shen et al., 2012, Xu et al., 2018a, Xu et al., 2018b, Xu et al., 2017a, Xu et al., 2017b, Zhang et al., 2015). Despite the excellent electrochemical performance, these batteries need to be replaced after a certain amount of time or performance degradation. For instance, manufacturers and related literature (Nissan LEAF, 2018) suggest that the batteries in EVs should be replaced before the capacity decreases to 70% of the original value (Aziz et al., 2014, Saxena et al., 2015). Therefore, we should prepare ourselves to deal with a large number of retired LFP power batteries (RLFPPBs) in the near future.
https://doi.org/10.1016/j.jclepro.2018.12.262_p1_4 | In the past researches, several research groups aimed to develop efficient and cost-effective strategies to recycle retired LIBs materials (Zeng et al., 2014; Hanisch et al., 2015a, Hanisch et al., 2015b, Gratz et al., 2014). The efficient recycling of LIB materials can prevent the shortage of valuable metals, such as cobalt, nickel and lithium, and enable a sustainable utilization of LIBs technology in EVs (Hanisch et al., 2015a, Hanisch et al., 2015b). These processes are able to regain not only cobalt, nickel, copper, and aluminum from spent battery cells but also a significant share of lithium (Diekmann et al., 2017). For instance, several chemical metallurgy recycling processes, such as pyro-, hydro-, bio-metallurgy and combination methods), have shown promise in efficient recovery of Li, Co, Ni and Al metals (Yun et al., 2018, Wang and Wu, 2017, Wang et al., 2016). However, these recycling processes have some problems, such as a) energy consumption, b) comprehensiveness and diversity of the recovery methods, c) environmental impacts in terms of pollutant emissions, d) investments and costs, influenced by economies of scale, e) efficiency of recycling (Heelan et al., 2016). Hence, the currently employed recycling methods for RLFPPBs are expensive and less significant because LFP cathodes do not contain precious metals, such as cobalt and nickel (Li et al., 2017). Therefore, the development of novel and efficient recycling methods is of utmost importance to deal with the massive amount of retired batteries (Xu et al., 2014).
https://doi.org/10.1016/j.jclepro.2018.12.262_p1_5 | Echelon utilization excavates and utilizes the residual value of batteries without dismantling, destroying or renovating the batteries. The echelon utilization is a simple, cheap and eco-friendly process as compared to chemical recycling processes. Therefore, echelon utilization is a promising route to re-utilize the RLFPPBs by using the remaining 70% of the initial capacity without dismantling a single cell (Jiang et al., 2018). However, the optimal conditions for echelon utilization need to be determined by performance evaluation and simulations. Birkl et al. (Christoph et al., 2014) have amied to reuse the retired LIBs and demonstrated a modular converter system for low-cost off-grid energy storage. However, they have focused on a small battery system. Moreover, Casals et al. (2017) have studied the relationship between material`s degradation and environmental impact of retired LIBs. Ambrose et al. (2014) have modeled the resource and performance potential and demonstrated the technological and economic aspects of re-utilization of retired EV batteries in rural and decentralized mini- and micro-grids. However, these studies focused on the economical, technological and performance-oriented value of small battery systems. On the other hand, the practical significance of echelon utilization for large battery systems, such as batteries used in Evs, has not been demonstrated yet. Therefore, it is very important to simulate the practical application of large retired batteries due to the availability of a large number of LFPPBs in the near future.
https://doi.org/10.1016/j.jclepro.2018.12.262_p1_6 | In this work, the electrochemical performance of RLFPPBs are systematically examined, which indicates that most of RLFPPBs possess more than 77% of the initial capacity. Moreover, the capacity retention and capacity recovery rates are about 97% and 99% after a break for 28 days, respectively. As well as, the residual values are also studied under the simulated work conditions of back-up power, energy storage and grid frequency modulation. The RLFPPBs had demonstrated a long service life of 8 years when they were used as a back-up power. In addition, RLFPPBs can be used for 5667 cycles at a low current density and large discharge depth for energy storage. However, for the grid frequency modulation, it might work for 1 year at 1C rate, but the depth of discharge is only 10%. Thus, the RLFPPBs are suitable for back-up power and energy storage, but not promising for grid frequency modulation. The results reveal that the retired LIBs with LFP cathodes possess a small degree of aging and inconsistency, better cells can be reused for a variety of applications.
https://doi.org/10.1016/j.jclepro.2018.12.262_p2_2 | The retired LFP power battery samples were obtained from Qingdao Xuejiadao EV Charging Station (Fig. 1). The module battery was shown in Fig. 1a, two groups of batteries were connected in series and twelve single cells were connected in parallel in each group. Fig. 1b showed the single cell, its parameters were shown in Table 1. A single pouch cell has dimensions of 23 × 15 × 1 cm3 and mass of approximate 560 g. These batteries were mdae operation in February 2012 and retired in February 2016. The initial capacity was 22 Ah, the working voltage was 3.2 V, the charge cut-off voltage was 3.65 V and the discharge cut-off voltage was 2.2 V. A total of 48 single cell samples were selected for study.
https://doi.org/10.1016/j.jclepro.2018.12.262_p2_5 | The charge/discharge tests of single cells were performed by a multi-channel battery charge and discharge tester (CT-3008W-5V50A-NTF, NEWARE). The internal impedance at charge state was probed by an internal resistance tester (BT3562, HIOKI), which has the frequency of 1000Hz. The exothermic characteristics were measured by pasting the thermocouple at the middle of the battery surface. The electrochemical impedance spectroscopy (EIS) was performed on a PARSTAT 4000 electrochemical workstation. EIS curves were also recorded in the frequency range of 100 kHz to 10 mHz, with an AC signal of 5 mV. The testing was carried out at 25 °C.
https://doi.org/10.1016/j.jclepro.2018.12.262_p2_6 | The detailed flowchart of the experimental process was shown in Fig. 2. Firstly, the consistency of the battery samples was determined by the discharge capacities and internal resistances of the batteries. Moreover, the normal distribution of the discharge capacity and internal resistance was used for data analysis (Yuan and Savalei, 2014, Li et al., 2017). The battery samples with the consistent performance were analyzed by using capacity retention rate (Lou et al., 2017), capacity recovery rate (Yin et al., 2017), charge/discharge performance and surface temperature during the charge/discharge process (Rahman et al., 2018). The battery samples with superior performance were used to research the echelon utilization in different application scenarios according to the simulated work conditions, such as back-up power (Stan et al., 2014), energy storage (Dunn et al., 2011) and frequency modulation (Bosch et al., 2001).
https://doi.org/10.1016/j.jclepro.2018.12.262_p3_2 | The batteries can be considered useful if they meet basic capacity requirements. Therefore, we have investigated the capacity of retired batteries by using the given test scheme: galvanostatic discharge to 2.2 V at 1/3 C, rest for 5 min, galvanostatic charge to 3.65 V at 1/3 C and the above cycle was repeated for 4 times. The 4th cycle discharge capacity was used as the actual capacity of the battery. Fig. 3a shows that the minimum discharge capacity is 15.02 Ah and the maximum discharge capacity is 19.51 Ah. Only one cell has a capacity of less than 16 Ah, whereas the discharge capacity of the other 47 cells are more than 17 Ah (77.3% of the initial capacity, 22 Ah). Hence, we can conclude that 47 cells still have the high residual capacity. The internal resistance of the cell is another important parameter for echelon utilization of the retired batteries. After the capacity test, the internal resistance of 48 cells was probed and results are shown in Fig. 3b. The results reveal that the cells have a minimum resistance of 2.5 mΩ and maximum resistance of 4.0 mΩ. These results suggest that the cells are inconsistent from the resistance viewpoint. Therefore, the better cells were selected for echelon utilization.
https://doi.org/10.1016/j.jclepro.2018.12.262_p3_4 | The normal distribution of the discharge capacity of 48 single cells is presented in Fig. 4a, which shows that the capacity of most of the single cells ranged from 18.14 Ah to 19.15 Ah. Therefore, these cells are able to meet the capacity requirements of the echelon utilization after 4 years of operation. The normal distribution of internal resistance is presented in Fig. 4b, which shows that the 77% of samples have resistance in the range of 2.52–3.56 mΩ. Furthermore, the internal resistance of most of the cells ranged from 2.94 to 3.14 mΩ.
https://doi.org/10.1016/j.jclepro.2018.12.262_p3_6 | To determine the change in reversible and irreversible capacity after a predetermined time, we have analyzed the self-discharge performance of 48 cells. The cells with 100% state of charge were shelved for 28 days at room temperature. Then, the galvanostatic charge/discharge test was carried out at 1/3 C for 3 cycles in the voltage range of 2.2–3.65 V. The capacity retention and capacity recovery were calculated by the following equations (1), (2): (1) (2) where CRet refers to the capacity retention rate (%), CRec corresponds to capacity recovery rate (%), C0 represents the discharge capacity before pausing (Ah), C1 denotes the first discharge capacity after pausing (Ah), C3 refers to the third discharge capacity after pausing (Ah).
https://doi.org/10.1016/j.jclepro.2018.12.262_p3_7 | The calculation results are shown Fig. 5. It can be seen that the capacity retention rate and capacity recovery rate are about 97% and 99%, respectively. It indicates that the capacity loss is approximate 3% after pausing, and the capacity can be partially recovered after 3 galvanostatic charging and discharging cycles. These results suggest that the capacity loss of the retired cell caused by self discharge is very small. However, the capacity retention rate and capacity recovery rate of 9, 23, and 24 samples are deviating from normal, which indicate the inconsistency of some single cells.
https://doi.org/10.1016/j.jclepro.2018.12.262_p3_9 | The high C rate performance of the battery system was assessed by carrying out the charge/discharge process at high current densities (Xu et al., 2017a, Xu et al., 2017b), such as 1/3 C, ½ C and 1C. The high rate performance of a typical single cell is presented in Fig. 6, which shows that the voltage platforms of charge and discharge curves gradually increased and decreased, respectively, with the increase of the C rate. One should note that the high current density resulted in enhanced electrochemical polarization. The charge capacity also decreased with the increase of current density, whereas the capacity retention rate was 97.6% when the current rate was increased from 1/3C to 1C. However, the discharge capacity remained constant with the discharge rate and the capacity retention rate of 99.5% has been attained in discharge curves.
https://doi.org/10.1016/j.jclepro.2018.12.262_p3_11 | To examine the exothermic characteristics, the surface temperature of the cells was measured during charge/discharge performance evaluation at different C rates tests (Fig. 7). In Fig. 7a, the green curve represents the room temperature, whereas the black curve represents the change in temperature during pause and charge process. The red, blue and pink sections of the curves represent the discharge at 1/3C, 1/2C and 1C, respectively. The results reveal that the surface temperature increased with increasing C rate increases. The temperature increased by 0.6, 1.2 and 3.4 °C at 1/3, 1/2 and 1 C, respectively. Fig. 7b shows the change in surface temperature during the charging process at different C rates, which is quite similar to the discharge process. Herein, the temperature increased by 0.6, 0.9 and 3.1 °C at 1/3, 1/2 and 1 C, respectively. The exothermic characteristics during charge/discharge process reveal that the change in temperature is more significant at high current rates. Hence, a safe and reasonable temperature control system should be established to control the temperature and avoid thermal runaway.
https://doi.org/10.1016/j.jclepro.2018.12.262_p3_13 | The discharge capacity, high C rate performance and internal resistance suggest that the retired single cells can meet the requirements of echelon utilization. Therefore, we have investigated their residual values based on the simulated working conditions, including backup power, energy storage and frequency modulation.
https://doi.org/10.1016/j.jclepro.2018.12.262_p3_14 | In general, the power grids can provide the energy resources for market, communication and network. However, the in-time electric energy needs to be provided from backup power in case of sudden power failure, which implies that the backup batteries should have excellent self-discharge performance, low cost and good safety (Stan et al., 2014). As the back-up powers are mainly shelved in a charged state, the self-discharge performance plays a critical role in determining the efficiency of LFP-based LIBs. To examine the self-discharge performance, we have charged the batteries to 3.65 V and paused for 28 days. Then, the discharge/charge cycle was repeated thrice and, finally, discharged to 2.2 V at 1/2 C. This cycle consists of one period and, at the end, the discharge capacity and internal resistance were measured to assess the self-discharge performance. The test results of 14 periods are shown in Fig. 8a. The results reveal that the discharge capacity is in a state of slow decline, whereas the internal resistance remained constant. The batteries demonstrated a stable performance for 364 days, which implies that these batteries can be used in backup power applications. The capacity retention with respect to time is shown in Fig. 8b, where the linear fitting curve matches well with equation (3): (3) where Y refers to the capacity retention rate (%) and X represents the time (d). The battery failure is defined when the capacity retention rate is less than 80%. Herein, the calculated time is 3023 d (∼8 years). These results confirm that retired LFP-based LIBs can serve as a backup power source for a wide range of applications for more than 8 years. Hence, the cost of backup power is reduced by using the retired LFP-based batteries, which further enhances the industrial utilization of LFP-based LIBs in EVs.
https://doi.org/10.1016/j.jclepro.2018.12.262_p3_16 | The application of retired batteries in energy storage mainly focus on solving the problem of renewable energy sources (wind and solar energy) instability and providing power for smart grids, distributed micro network systems and household utilization. In energy storage applications, the typical operating conditions are small charge/discharge current and large depth of discharge (Sun et al., 2017). To assess the performance of retired LFP-based LIBs in energy storage, we have used 100% depth of discharge at 1/2 C in the voltage range of 2.2–3.65 V. Then, the discharge capacity was measured after 200 cycles. The results after 8 periods are presented in Fig. 9a, which shows that the capacity rapidly dropped during initial two cycles, followed by a gradual drop in subsequent cycles. Moreover, the capacity loss was less than 6% after 8 period (1600 cycles), which suggests that the retired single cells can be for large-scale energy storage in a variety of applications. Meanwhile, the internal resistance slowly increased with increasing cycle number. However, the overall increase was only 0.5 mΩ, which indicates that the retired cells slowly aged under the application of cut peak and fill valley. The capacity retention rates after different cycles are shown in Fig. 9b. The linear fitting curve matches well with Eq. (4): (4) where Y refers to capacity retention rate (%) and X represents the cycle number. By using the criterion of 80% capacity retention, the retired LIBs can be used for 5667 cycles when used for energy storage, which makes it highly desirable for large-scale grid energy storage.
https://doi.org/10.1016/j.jclepro.2018.12.262_p3_18 | Frequency modulation of smart grid plays a critical role in the safety of electric equipment because the instability of grid load causes the frequency diversification. In general, the smart grid frequency should be ∼50 ± 0.2 Hz, which requires that the battery should be used under the large charge/discharge currents and small discharge depth (Zhang and Chau, 2017). The frequency modulation of the retired batteries was assessed by carrying out the galvanostatic charge/discharge in the deep range of 45%–55% at 1 C. Each period consists of 2000 cycles and the capacity and internal resistance are measured after each period (Fig. 10a). The results reveal that the capacity faded quickly and it has lost 17% after 5 periods, whereas the internal gradually increased and the overall increase was less than 0.5 mΩ. The capacity retention rates after different cycles in grid frequency modulation conditions are shown in Fig. 10b. The linear fitting curve matches well with Eq. (5): (5) where Y refers to capacity retention rate (%) and X represent the cycle number. The capacity retention rate of less than 80% was observed at cycle number 10797. According to the characteristics of grid frequency modulation and requirements of the battery, the retired batteries can be used for 100, 200 and 400 days for the working time of 24 h, 12 h and 6 h every day, respectively. In other words, the batteries can be used for only ∼1 year under the given work conditions. One should note that this service life does not meet the requirements of frequency modulation applications.
https://doi.org/10.1016/j.jclepro.2018.12.262_p3_20 | The EIS of cells was carried out after every period to analyze the shorter service life in grid frequency modulation (Fig. 11). Fig. 11a presents the equivalent circuit used for fitting the EIS spectra. The Nyquist plots exhibit an intersection with the Zreal axis, a semicircle and an oblique line (Gordon et al., 2017). The intercept in the high-frequency region corresponds to the ohmic series resistance (Re), consisting of interparticle contact resistance, electrolyte resistance and other physical resistances between the electrolyte and electrode. The radius of the semicircle at the intermediate frequency region on the Z′ axis represents the charge transfer resistance (Rct), whereas the oblique line at low-frequency region refers to the solid-state diffusion impedance (RD). It can be seen that the Nyquist curve gradually moved towards the right with the increase of the cycle number and the arc radius initially decreased, followed by a gradual increase (Fig. 11b). These results confirm the performance degradation with cycling due to enhanced Rct. The Re fitting results are presented in Fig. 11c, which shows that the Re gradually increased with cycling, implying that the poor stability and decomposition of the electrolyte. Moreover, the Rct also initially decreased, followed by a gradual increased (Fig. 11d), which indicates the kinetics of the electrochemical reaction. It indicates that the cell is gradually activated during initial cycles, followed by performance detrition during subsequent cycling. The change of RD is not obvious till 4000 cycles (Fig. 11e), but it gradually increased afterward, which indicates that the diffusion of lithium ions in the electrode material became more difficult. One should note that the Li-ion diffusion is mainly hindered by the formation of inferior solid electrolyte interface (SEI) on the anode surface. Hence, we can conclude that the retired LFP-based LIBs are not favorable for frequency modulation.
https://doi.org/10.1016/j.jclepro.2018.12.262_p4_2 | In summary, the rapidly increasing electric vehicles (EVs) would produce a large number of retired power lithium ion batteries (LIBs). The utilization of these retired LFP power LIBs (RLFPPBs) is highly desirable from an economic and environmental viewpoint. Herein, we have analyzed the electrochemical performance of RLFPPBs and discussed the reutilization of these batteries in different applications. First, the discharge capacity, internal resistance, high C rate performance and capacity retention of the single cells, obtained from retired batteries were assessed by charge/discharge and internal resistance measurements. We have observed that 77% of initial capacity has been retained by the RLFPPBs and the overall increase in internal resistance was less than 1.5 mΩ. Moreover, these cells have exhibited excellent capacity retention (97%) and high C rate performance. The results confirmed that these RLFPPBs could be reused after simple reassembly. Second, we have investigated the potential utilization of these RLFPPBs in a variety of applications according to the simulated work conditions. As a back-up power, the retired LFP-based LIBs have a long service life of 8 years due to their excellent self-discharge performance. In energy storage applications, the RLFPPBs could be used for 5667 cycles in the condition of low current density and large discharge depth. For grid frequency modulation, it the RLFPPBs can only work for 1 year at 1 C rate and the depth of discharge is only 10%. The shorter service life in frequency modulation resulted from the enhanced electrochemical impedance. Third, the RLFPPBs can form a new system for the development and cascade utilization. Furthermore, a safe and reasonable temperature control system should be established to control temperature and avoid thermal runaway. In summary, the present study provides an efficient route to reutilize the RLFPPBs by using the echelon utilization approach.
https://doi.org/10.1016/j.jclepro.2019.05.026_p1_2 | Lithium-ion batteries display features (e.g., high energy density and high power density) and functional aspects (e.g., long service life, low self-discharge rate, and good safety performance) that provide operational advantages for its use in electric vehicles (He et al., 2012; Notter et al., 2010; Wang et al., 2011). There are several types of batteries based on lithium (Helbig et al., 2018; Swart et al., 2014), but the most used in vehicles with electric motorization are the lithium manganese oxide (LiMn2O4) and the lithium ion phosphate (LiFePO4) ones. However, several academic studies, mostly using the Life Cycle Assessment (LCA) methodology, highlight the significant contribution of this component to the environmental impacts of battery electric vehicles (BEV) along its life cycle (Freire and Marques, 2012; Frischknecht and Flury, 2011; Garcia et al., 2017; Hawkins et al., 2013; Ma et al., 2017; Samaras and Meisterling, 2008), despite the large variation in the impacts calculated. One of the key issues for this variability is the number of batteries required during the vehicle`s service life. According to Hawkins et al. (2013) and Marques et al. (2013), this parameter is also a crucial aspect in the comparison of the environmental performance of BEVs and internal combustion engine-powered vehicles (ICEVs). The number of batteries required over the vehicle service life can be estimated using capacity fade models (Lim et al., 2016; Ouyang et al., 2016; Su et al., 2016; Torai et al., 2016; Wei et al., 2016; Weng et al., 2016; Yan et al., 2016; Zheng et al., 2016; Zhenpo et al., 2013). A few studies have integrated capacity fade models in LCA to investigate the effect of the battery service life on the BEV`s environmental impacts (Casals et al., 2017; Faria et al., 2014; Omar et al., 2014). Nevertheless, such studies only explored specific operational conditions concerning manufacture and use of the batteries, or were limited to a single type of battery chemistry. This article aims to address this gap by assessing the life cycle environmental impacts of two types of lithium-ion batteries currently used in BEVs by taking into account real-life operational conditions and battery capacity fade. Therefore, the study performs a comparative LCA of LiMn2O4 and LiFePO4 batteries. Capacity fade models were used to determine the number of batteries needed to fulfill the service life of the BEV considering different scenarios of battery use. According to several authors (Faria et al., 2013; Freire and Marques, 2012; Hawkins et al., 2013; Marques et al., 2013; Samaras and Meisterling, 2008), the influence of the location of battery production and the source of electricity used to charge the batteries are also important factors in the LCA of BEVs. For this reason, such aspects were discussed in this analysis. Lastly, the effects in the environmental profile of the BEVs from the use of different types of battery, the electricity mix considered for its production and charging, and the usage conditions of the vehicle were analyzed.
https://doi.org/10.1016/j.jclepro.2019.05.026_p2_2 | The method established for this study comprises six steps: (i) characterization of the life cycles of the two types of lithium-ion batteries; (ii) utilization of models of battery capacity fade to estimate the batteries service life for different conditions of use (charge/discharge); (iii) implementation of life cycle models and inventories for the LiMn2O4 and LiFePO4 batteries (integrating capacity fade models results), and the whole BEV; (iv) life cycle impact assessment of the two types of batteries; (v) analysis of the influence of the use stage location, addressing different options for battery charging. In this step of the analysis, the electricity mixes from different European regions were assessed, along with the Chinese mix, and with two extreme (and opposite) options in terms of the renewability profile of the electricity source: hydropower, and coal power – these alternatives were selected to provide a global perspective of the environmental implications of different power generation arrangements over the life cycle under evaluation; (vi) assessment of the life cycle impacts from a BEV, with a LiMn2O4 (BEV-LiMn2O4) or a LiFePO4 (BEV-LiFePO4) battery, and the influence of the various parameters in the results.
https://doi.org/10.1016/j.jclepro.2019.05.026_p2_4 | The LCA methodology provides a quantitative analysis of the potential environmental impacts of a product system throughout its entire life cycle, including the extraction of raw materials and the production, operation, and final disposal of the product. This study followed the LCA methodology, which has been standardized by the International Organization for Standardization (ISO) in the ISO 14040 and 14044 (ISO, 2006a, 2006b).
https://doi.org/10.1016/j.jclepro.2019.05.026_p2_5 | An attributional LCA with a ‘cradle-to-grave’ scope was implemented for comparing the environmental performances of LiMn2O4 and LiFePO4 batteries used in a BEV. A service life of 200 000 km for the BEV was defined as the functional unit. The Life Cycle Impact Assessment was carried out for the impact categories of Primary Fossil Energy (PFE) (using the Cumulative Energy Demand (CED) method (Frischknecht et al., 2007a)); and Global Warming (GW), Acidification (AC), and Eutrophication (EUT) (calculated with the CML-IA method (Guinée et al., 2002)). Both batteries have the same original capacity of 24 kWh, but different weights (LiMn2O4: 300 kg; LiFePO4: 368 kg).
https://doi.org/10.1016/j.jclepro.2019.05.026_p2_6 | Fig. 1 shows the system boundary of the battery life cycle model, from raw material extraction to battery end of life, including manufacturing and use in a compact family BEV similar to a Nissan Leaf. Production and end-of-life of the BEV (except the batteries) are not included in the comparison of both batteries because these processes are the same for both scenarios; however, they are included in the overall BEV results in Section 4. Table 1 presents the main characteristics of the two types of lithium-ion batteries. Production data was based on Notter et al. (2010) and Zackrisson et al. (2010), which present detailed inventories. However, we assumed that the manufacture of the batteries might be carried out in two alternative locations – China and Europe – and considered both electricity mixes for the manufacturing energy demand (i.e. we assumed the same production processes in both locations). Download : Download high-res image (209KB)Download : Download full-size image Fig. 1. System boundary of the battery life cycle. Table 1. Characteristics and working parameters of the two types of lithium-ion batteries. Battery chemistry LiMn2O4 LiFePO4 Capacity (kWh) 24 24 Cell rated voltage (volts)a 3.8 3.2 Energy densityb (Wh km−1) 114 93 Depth of discharge (%) 70 70 Temperature of operation (K) 295 295 Weight (kg) 300 368 a Yu and Li (2014). b Notter et al. (2010); Zackrisson et al. (2010).
https://doi.org/10.1016/j.jclepro.2019.05.026_p2_7 | For the use phase, we defined three usage conditions, based on different driving profiles: (i) ‘light’ use; (ii) ‘moderate’ use; and (iii) ‘intensive’ use. The data applied for this modeling were obtained from Faria et al. (2013) for the LiMn2O4 battery and refer to real-life driving operation. For the LiFePO4 battery, we considered an additional 9.4 Wh km−1 due to its higher weight (Carlson et al., 2013). Regarding the end of the battery service life, the United States Advanced Battery Consortium (USABC) standard for electric vehicle suggests battery replacement when the capacity reaches 80% (Tong et al., 2013). Conversely, some automotive manufacturers recommend its substitution at 70% of capacity (Van den bossche et al., 2006). Both the usage condition (charge/discharge) and the service life determine the number of batteries required during the BEV service life (200 000 km); therefore, we considered both 70% and 80% of battery capacity to determine the battery service life to assess the implications of such assumption on the results. Detailed results for the scenario concerning 70% of the original capacity are presented in the article, whilst the findings for 80% are shown in the Supplementary Materials (SM; Section S2).
https://doi.org/10.1016/j.jclepro.2019.05.026_p2_8 | At the end of life, batteries are dismantled and sent to pyrometallurgical and hydrometallurgical treatments. We have modeled this phase following Hischier et al. (2007), assuming that metals are recycled in new lithium-ion batteries (recycling credits are included) and taking into account the transport and energy processes required. The remaining scrap is disposed of in landfills.
https://doi.org/10.1016/j.jclepro.2019.05.026_p2_9 | Table 2 shows the BEV consumption and the driving range for a new battery (100% original capacity) and for a battery reaching the end of life with 70% of the original capacity, for each usage condition. The results for 80% of the original capacity are presented in brackets. The driving ranges were calculated from the battery capacity and the energy consumption for the three driving conditions. The environmental performance of the use stage was assessed considering different regions where the battery charging potentially takes place. Therefore, the electricity mixes of China, Germany, France, Portugal, and Europe (UCTE – Union for the Coordination of Transmission of Electricity) were considered (European commission, 2017; Frischknecht et al., 2007b; Garcia et al., 2014) and assessed together with two extreme electricity generation scenarios: hydroelectric, and coal power plant with denitrification and desulfurization systems (Garcia et al., 2014). The characteristics of the electricity mixes, including impacts per kWh, are show in Table S1 (SM). We assumed that the batteries are charged using a normal single phase device (16–32 A), with the following efficiencies: charging 96%; discharging 95%; battery 90%; and inverter 95% (Faria et al., 2014). Table 2. BEV energy consumption and driving ranges for a new battery (24 kWh capacity) and an end of life (EoL) battery with 70% of original capacity (16.8 kWh). Specifications LiMn2O4 LiFePO4 Usage conditions Light Moderate Intensive Light Moderate Intensive Energy consumptiona (Wh km−1) 105 178 214 114 187 223 Driving range (new battery) (km) 229 135 112 211 128 108 Driving range (EoL battery) (km)b,c 160 (183) 94 (108) 79 (90) 147 (168) 90 (103) 75 (86) a Energy consumption for the LiMn2O4 battery based on (Faria et al., 2013). Due to the higher weight of the LiFePO4 battery, an additional 9.4 Wh km−1 is required (Carlson et al., 2013). b Driving range when the battery capacity reaches 70% of the original capacity. c Values in brackets refer to the case in which battery EoL occurs when the capacity reaches 80% of original capacity (i.e. 19.2 kWh).
https://doi.org/10.1016/j.jclepro.2019.05.026_p2_11 | The analysis of the battery capacity fade is important to estimate: (i) the number of cycles performed by the batteries; (ii) the distance traveled during their service life; and, finally, (iii) the number of batteries required during the BEV service life. The capacity fade of the batteries for the three usage conditions was determined using models based on Wang et al. (2011), for the LiFePO4 battery, and Wang et al. (2014) for the LiMn2O4 battery. These models take into account parameters such as C-rate (rate at which a battery is charged or discharged), depth of discharge, battery temperature during operation, and battery service life to determine the number of cycles performed by the battery. For each usage condition considered in this study, the C-rate was calculated based on the average discharge current of the battery pack in its respective driving cycle, including regenerative breaking and idle periods, as suggested by Faria et al. (2014). Light use corresponds to an average discharge C-rate of 0.4C, moderate use to 0.6C, and intensive use to 0.8C. We assumed a constant depth of discharge of 70% and temperature of 22 °C, kept constant by the battery management system.
https://doi.org/10.1016/j.jclepro.2019.05.026_p2_12 | Fig. 2 shows the capacity fade curves of LiMn2O4 and LiFePO4 batteries, for the three usage conditions. The LiFePO4 battery provided 30% more cycles than the LiMn2O4 battery for both 70% and 80% service life scenarios. Table 3 presents the energy transferred by the battery, distance traveled by the vehicle, and the number of batteries required to drive 200 000 km, corresponding to the vehicle service life (battery EoL occurring when the capacity reaches 70% of its original capacity). These values were obtained from the BEV energy consumption and the number of cycles performed by the battery for each usage scenario, which in turn arisen from the battery capacity fade models. Download : Download high-res image (258KB)Download : Download full-size image Fig. 2. Capacity fade curves for LiMn2O4 and LiFePO4 batteries operating at 22 °C and 70% depth of discharge, based on the models provided by Wang et al. (2014, 2011). Table 3. Total energy, distance traveled, number of cycles, and number of batteries required for a 200 000 km vehicle operation, for different usage conditions (battery service life at 70% of original capacity). Specifications LiMn2O4 LiFePO4 Usage condition scenarios Light Moderate Intensive Light Moderate Intensive Total energy transferred (kWh battery−1) 18 905 17 896 16 947 24 572 23 260 22 019 Total distance traveled (km battery−1) 180 047 100 541 79 192 214 703 124 086 98 544 Number of cycles per battery 1555 1472 1394 2022 1914 1812 Number of batteries required for 200 000 km service life a 1.1 (1–2) 2.0 (2–3) 2.5 (2–3) 0.9 (1) 1.6 (1–2) 2.0 (2–3) a The minimum and maximum integer numbers of batteries required for 200 000 km are presented in brackets.
https://doi.org/10.1016/j.jclepro.2019.05.026_p2_13 | In terms of mobilized energy, distance traveled and number of cycles, the LiFePO4 battery has better performance than the LiMn2O4 for all usage conditions. In addition, the LiFePO4 technology requires fewer batteries during the vehicle service life. Both battery types have higher capacity fade when the usage condition is ‘intensive’, i.e. for the higher C-rate. The results for a battery service life of 80% were similar to those described above, but in this case, an additional battery is required to meet the functional unit established in the study (Table S1: SM). The results presented in Section 3 consider the round integer upper number of batteries (worst case scenario) as well as the decimal number of batteries and the round integer lower numbers (using error bars) to account for: (i) the uncertainty in the capacity fade of batteries; and (ii) the fact that, in practice, an integer number of batteries is used.
https://doi.org/10.1016/j.jclepro.2019.05.026_p3_3 | Table 4 shows the environmental impacts of production (divided in cell battery manufacturing and energy used for manufacturing, for China or Europe) and end of life for both batteries, considering an energy capacity of 24 kWh. The production of the LiFePO4 battery shows two to five times higher impacts than the LiMn2O4 one, depending on the environmental category analyzed. The LiMn2O4 battery had significantly higher impacts in the anode and separator productions, whereas the manufacture of the cathode and the other components of the LiFePO4 battery represented the main environmental hotspots. Additionally, the LiFePO4 packaging had approximately four times higher impacts than the LiMn2O4 for most categories. The exception was in AC, for which impacts of the LiFePO4 batteries were over ten times higher than those of the LiMn2O4 battery. Table 4. Impacts for the stages of production and end of life of LiMn2O4 and LiFePO4 batteries produced in China and in Europe. Impact Units Cell battery manufacturing Manufacturing energy End of life Total Anode Cathode Electrolyte Separator Other components Packaging China EU China EU LiMn2O4 PFE GJ prim 5.0 7.3 2.6 1.2 2.1 5.7 0.8 0.4 1.2 25.8 25.5 GW kg CO2eq 221 633 164 74 107 426 86 35 154 1866 1814 AC kg SO2eq 8.1 2.6 2.2 0.4 0.5 3.4 0.9 0.2 4.6 22.6 21.9 EUT kg PO43-eq 9.1 1.2 0.4 0.2 0.2 4.3 0.2 0.1 0.3 15.5 15.5 LiFePO4 PFE GJ prim 1.3 12.7 4.2 0.4 23.8 21.6 16.4 9.1 1.5 81.9 74.6 GW kg CO2eq 1104 2127 165 12 1610 1765 1856 742 189 8827 7713 AC kg SO2eq 2.7 3.9 0.6 0.04 16.3 37.0 18.6 3.6 5.6 84.7 69.7 EUT kg PO43-eq 2.7 1.3 0.3 0.0 6.9 15.8 1.7 2.6 0.3 28.9 29.9
https://doi.org/10.1016/j.jclepro.2019.05.026_p3_4 | The differences in environmental impacts between producing the LiMn2O4 battery in China or Europe were not significant (<3%). Conversely, producing the LiFePO4 battery in China lead to higher impacts in PFE (10%), GW (14%), and AC (22%), but slightly lower impacts for EUT, about (−) 3%, in comparison to Europe. This is because the European mix consists of 15% of lignite, which has significant impacts in terms of EUT, due to the spoils from mining, even when disposed of in landfills (Dones et al., 2007; Frischknecht et al., 2007b).
https://doi.org/10.1016/j.jclepro.2019.05.026_p3_6 | Fig. 3 shows the life cycle impacts of batteries produced and used in Europe in a BEV for 200 000 km assuming a battery service life ending at 70% capacity (results for 80% are in Fig. S1). The columns describe impacts calculated based on the round integer upper number of batteries required for the vehicle service life according to Table 3 (Section 2.2). The error bars show the impacts for both the round integer upper and lower number of batteries, addressing uncertainty in the capacity fade of each battery for real conditions of use, and the circles represent the results considering the decimal number of batteries given by the battery capacity fade models. Despite the higher number of LiMn2O4 batteries required (Table 3), this option presented lower impacts than the use of LiFePO4 batteries for all usage conditions, due to its lower impact in production and end of life. For PFE, GW and AC, the LiMn2O4 battery had clearly lower impacts. In contrast, for EUT, there is an overlap of the results for ‘light’ and ‘moderate’ uses and there is no clear advantage of one battery over the other. Download : Download high-res image (408KB)Download : Download full-size image Fig. 3. Life cycle impacts of Primary Fossil Energy (PFE), Global Warming (GW), Acidification (AC), and Eutrophication (EUT) related to batteries produced and used in Europe. The error bars show the impacts for the round integer upper and lower number of batteries and the circle represents the decimal number of batteries as given by the battery capacity fade models.
https://doi.org/10.1016/j.jclepro.2019.05.026_p3_7 | For both types of batteries, increasing the C-rate from ‘light’ to ‘moderate’ use lead to a steeper increase in impacts (62–80%) than changing the usage conditions from ‘moderate’ to ‘intensive’ use (13–35%). ‘Intensive’ use increases impacts by 84–143% compared to light use. The production and end of life stages of the LiFePO4 battery had a significant contribution to the life cycle impacts (PFE: 26–35%, GW: 31–41%, AC: 45–56% and EUT: 33–43%). Conversely, for the LiMn2O4 battery the contributions were lower (PFE: 16–21%, GW: 14–19%, AC and EUT: 30–36%).
https://doi.org/10.1016/j.jclepro.2019.05.026_p3_8 | In the operation stage, the LiFePO4 equipment had 4–8% higher impacts than the LiMn2O4 in all categories and usage conditions because it is heavier (more 68 kg), which increased the electricity consumption by 9.4 Wh km−1. Impacts of the operation stage at ‘light’ use represented 41–49% of the impacts at ‘intensive’ use. The results for a battery service life ending at 80% of original capacity (depicted in the SM, Fig. S1) followed the same trend as those at 70%, but the former were 6–50% higher than the latter, depending on the impact category and usage conditions, due to the high number of batteries required for the service life of the same vehicle.
https://doi.org/10.1016/j.jclepro.2019.05.026_p3_10 | Fig. 4 shows the influence of the location of the use stage in the life cycle impacts, addressing different electricity mixes for battery charging (assuming a battery service life ending at 70% capacity and battery production in Europe and the round integer upper number of batteries). Results for the round integer lower number of batteries, which influence battery production and EoL impacts only, are depicted in the SM (Fig. S2). Results for a battery service life ending at 80% capacity are depicted in the SM (Figs. S3 and S4). Charging in China resulted in the highest impacts for PFE, GW and AC, surpassing the coal-based electricity reference, because, in addition to the Chinese mix being composed of a high percentage of coal (75%), most of it is of poor quality (Frischknecht et al., 2007b). The German electricity mix had lower PFE, GW and AC than both the coal-based and the Chinese mix. However, higher EUT impacts were observed due to the percentage of lignite in the current German mix, which achieved 25% (European commission, 2017; Frischknecht et al., 2007b). The electricity mix from France presented similar contributions to those obtained by the hydropower scenario, because the French mix is mostly based on nuclear and renewable (∼75%) energy (European commission, 2017; Frischknecht et al., 2007b). The Portuguese mix, with a 50% share of renewable energy (Garcia et al., 2014), occupied an intermediate position between the French mix and the average European mix. Battery production and end of life had higher impacts than operation when battery charging was carried out in France or in a country with a high renewable share (above 60%). In contrast, for the remaining charging options, operation became the most important stage for impacts. Considering the round integer lower number of batteries (Fig. S2), the environmental impacts can decrease up to 50% for LiFePO4 batteries and 33% for LiMn2O4 ones, depending on both the mix considered for battery charging and the use conditions. Download : Download high-res image (407KB)Download : Download full-size image Fig. 4. Life cycle impacts in PFE, GW, AC, and EUT of LiMn2O4 and LiFePO4 batteries considering different electricity mixes, renewable- (hydro) and non-renewable-based (coal) generation, and assuming the round integer upper number of batteries (Table 3).
https://doi.org/10.1016/j.jclepro.2019.05.026_p4_2 | This section presents an overview of the influence of all the different conditions and parameters assessed in the previous section from the point of view of the whole vehicle life cycle. The life cycle impacts of a BEV (with a LiMn2O4 or a LiFePO4 battery) for 200 000 km were assessed. The life cycle models implemented are similar to those presented in Section 2, but include production, maintenance and EoL of the BEV, based on Marques et al. (2013) and Spielmann et al. (2007). Data for materials and processes in the background system were obtained from the ecoinvent database version 2.2 (Ecoinvent Centre, 2010). Fig. 5 shows the system boundary of the BEV life cycle model, from vehicle construction, operation (including maintenance) and end of life.
https://doi.org/10.1016/j.jclepro.2019.05.026_p4_4 | Table 5 shows the main technical specifications of the BEV (a compact family car similar to a Nissan Leaf). The analysis was performed for the same driving profiles and impact categories used in the previous sections. The number of batteries required during the service life of the BEV for the different driving profiles was given by the capacity fade models as presented in Table 3.
https://doi.org/10.1016/j.jclepro.2019.05.026_p4_6 | A sensitivity analysis was performed to assess the influence of the different parameters on the life cycle impacts of the BEV for a service life of 200 000 km. A one-factor-at-a-time method was used, varying the parameters listed in Table 6 between their lower and upper bounds. A baseline scenario was defined considering that the BEV operates in Europe, in moderate usage conditions, with batteries produced in Europe that reach the end-of-life at 70% capacity (assuming a decimal number of batteries). Detailed results for the baseline scenario are presented in Fig. S5 of SM.
https://doi.org/10.1016/j.jclepro.2019.05.026_p4_8 | Fig. 6 presents the sensitivity analysis for the life cycle impacts of the BEV with a LiMn2O4 (BEV-LiMn2O4) or a LiFePO4 battery (BEV-LiFePO4). For the baseline scenario, the BEV-LiMn2O4 presented lower impacts compared to the BEV-LiFePO4. The contribution of the LiFePO4 battery production to the total life cycle impacts of the BEV was higher than for the LiMn2O4 one. The LiFePO4 battery production stage contributed 16% to PFE, 20% to GW, 28% to AC, and 24% to EUT of the BEV`s life-cycle impact. The contribution of the manufacture of the LiMn2O4 battery followed identical trends, ranging from 8% to PFE and GW, 17% to AC, and 19% to EUT of the vehicle life-cycle impact for each category. The GW impacts of the production of the BEV-LiMn2O4 were 40 g CO2eq km−1, 18 g CO2eq km−1 of which were due to battery production, whilst the BEV-LiFePO4 production emitted 84 g CO2eq km−1 (62 g CO2eq km−1 associated with battery production).
https://doi.org/10.1016/j.jclepro.2019.05.026_p4_10 | The parameters that caused the highest variation in the results were the usage conditions (46–64% total variation) and the electricity mix (33–105% total variation), affecting the BEV performance in all impact categories. Changing the end-of-life battery capacity from 70% to 80% increased impacts by 7–16% for the BEV-LiMn2O4, and 14–24% for the BEV-LiFePO4, depending on the impact category. Considering the uncertainty in the number of batteries required for the vehicle service life lead to a variation of 4–10% in the results. Assuming the worst case scenario, in which the round integer upper number of batteries is used combined with intensive use, the impacts increased by 20–31% for the BEV-LiMn2O4 and 21–28% for the BEV-LiFePO4. The electricity mix used for battery production (EU or China) had a small influence in the results.
https://doi.org/10.1016/j.jclepro.2019.05.026_p5_2 | A comparative environmental LCA of LiMn2O4 and LiFePO4 batteries was carried out considering their use in a BEV with a service life of 200 000 km for different usage conditions (light, moderate and intensive). Capacity fade models were applied to estimate the number of batteries required for each usage condition. The influence of the location of battery production (China or Europe) and the electricity mix used for battery charging (European, Chinese, German, French and Portuguese, and two extreme generation conditions: coal and hydropower) were also assessed. Finally, a sensitivity analysis was performed varying the usage conditions, electricity mix, battery capacity at the end-of-life, and battery production location, showing their influence in the environmental performance of a BEV equipped with each battery type.
https://doi.org/10.1016/j.jclepro.2019.05.026_p5_3 | Despite the better operational performance of the LiFePO4 battery (30% more cycles than the LiMn2O4 battery), which reduces the number of batteries required during the vehicle service life, the LiMn2O4 battery had lower production impacts for the same capacity and lower overall life-cycle impacts. Consequently, also the BEV-LiMn2O4 presented lower life-cycle impacts than the BEV-LiFePO4 in the same conditions. Notwithstanding, the environmental life cycle performance of both battery types may vary significantly depending mostly on the usage conditions and electricity mix used for charging. If the battery is charged mainly with non-fossil-based resources (hydro and French mix), battery production may have higher impacts than operation. In this case, both the usage scenario, which determines the number of batteries required, and the type of battery may be determinant for the environmental performance of the BEV. For the remaining charging cases, the operation is the most significant stage of the life cycle, and the electricity mix and usage scenario became the most important factors (except for acidification impacts). Particularly for the LiFePO4 battery (and for the LiMn2O4 battery in some impact categories), the usage conditions can be as important as the electricity mix. Furthermore, extending the battery life (from 80% to 70% battery capacity at the end-of-life) may decrease environmental impacts by 7–24%, whilst the location of battery production (China or Europe) had a negligible contribution to the BEV life-cycle impacts. Battery usage conditions are important factors to consider in the assessment of the environmental impacts of BEVs. These influence not only the operation stage (electricity consumption), but also the number of batteries required during the vehicle service life and corresponding production impacts.
https://doi.org/10.1016/j.jclepro.2019.119178_p1_2 | Lithium, known as the energy metal of the 21st century, has long been considered as a promising renewable energy material. Because the technological advancement and large-scale applications of lithium-ion batteries in recent years, lithium plays increasingly important role in many fields, including energy storage devices, electric vehicles, pharmaceutical industries, and so forth (Schipper and Aurbach, 2016; Nagham et al., 2018). It is well known that lithium is obtained mainly through two ways: the solid lithium ores including spodumene and petalite, as well as the liquid lithium resources, such as salt lake brine, underground brine, seawater (Kesler et al., 2012). It is reported that more than 60% of the total lithium reserves (about 26.9 Mt) exist in brine, especially in those located in Bolivia, America, China, and Chile (Cha et al., 2017). However, high concentrations of Mg2+ usually coexist with Li+ in brine, by which the high cost and technical complexity for the recovery of Li+ from the high Mg/Li ratio brine have led to the development of lithium failing to meet market demands (Zhao et al., 2017). It is noted that there are plentiful of geothermal water resources with low salinity and low Mg/Li ratio properties in the world, but the recovery of lithium from these resources has rarely been reported at present.
https://doi.org/10.1016/j.jclepro.2019.119178_p1_3 | Numerous methods have been developed to extract lithium from liquid minerals, such as solvent extraction, evaporative crystallization, precipitation, ion exchange adsorption, or a combination of many methods (Flexer et al., 2018; An et al., 2012; Song et al., 2017b), among which the solvent extraction and ion exchange adsorption have received the most extensive researches. However, although the solvent extraction is a promising technique for the recovery of lithium from high Mg/Li ratio brine, it is easy to suffer from serious environmental problems due to the use of organic reagents (Song et al., 2017a). It seems as if the ion exchange adsorption based on traditional column operation is promising for the recovery of low concentrations of lithium from geothermal water, but the potential adsorbents such as titanium and manganese ion sieves are powdery and can not be directly used in practical production (Wang et al., 2018; Xiao et al., 2015). Even though the powdery materials can be immobilized into sphere, foam or membrane using some binders (Hong et al., 2013; Park et al., 2014), their adsorption capacities and rates will suffer from a significant decrease after processing by these methods.
https://doi.org/10.1016/j.jclepro.2019.119178_p1_4 | Over the recent years, the increasing attention has been paid to the supercapacitor technique, i.e., electrochemical adsorption technique, due to its low energy consumption, low regeneration loss, and environmental-friendly properties (Yang et al., 2018). Especially, the use of LiFePO4 (Trócoli et al., 2014; Liu et al., 2014; Zhao et al., 2012) and LiMn2O4 (Lee et al., 2013; Kim et al., 2015) as the electrode materials has received the widest attention. It is noted that although LiMn2O4 has a high theoretical adsorption capacity, its electrochemical cycle performance is poor due to the Jahn-Teller effect, which is easy to do damage to the framework structure of the material during cycle operation (Rodriguez et al., 2018). LiFePO4 is widely used in lithium ion batteries. The advantages of excellent cycle performance, high thermal stability, and low price make it a promising cathode material for lithium extraction (Hu et al., 2019). At present, the research related to the electrochemical extraction of lithium mainly focuses on lithium-rich brine (Trócoli et al., 2015), while most reports relevant to the low concentrations of lithium mainly focus on traditional adsorption method, but this method still has many problems to be solved.
https://doi.org/10.1016/j.jclepro.2019.119178_p1_5 | It is well known that one of the defects of LiFePO4 battery is its low Li+ diffusion rate. For the same reason, the electrochemical adsorption capacity of LiFePO4 ion-sieve is not high enough for low concentrations of lithium. Meanwhile, although the Mg/Li ratio in geothermal water is low, the Li+ concentration is also low which is usually at mg/L level (Zhang et al., 2016). In order to realize the comprehensive utilization of geothermal water resources, the recovery of a low concentration of lithium in geothermal water was carried out in this work using the LiFePO4/FePO4 electrochemical technique. The structure regulation of electrode using different poregens was investigated to improve the adsorption capacity of the electrode. Meanwhile, in order to enhance the recovery rate of lithium, a novel electrochemical device was proposed to realize continuous recovery of low concentrations of lithium from geothermal water.
https://doi.org/10.1016/j.jclepro.2019.119178_p2_3 | Lithium iron phosphate (LiFePO4, ≥98%), N-methyl pyrrolidone (NMP, ≥ 99%), acetylene black (C, ≥ 99%), polyvinylidene fluoride (PVDF, ≥ 99%), ammonium bicarbonate (NH4HCO3, ≥98%), and multi-walled carbon nanotube (MWCNT, ≥ 95%) were all purchased from the Shanghai Mackin Biochemical Co., Ltd. Polyethylene glycol (PEG, ≥ 99.5%) was purchased from the Shanghai Yuanye Biotechnology Co., Ltd. Sodium chloride (NaCl, ≥ 98%), lithium chloride (LiCl, ≥ 98%), and sodium carbonate (Na2CO3, ≥98%) were obtained from the Sinopham Chemical Reagent Co., Ltd.
https://doi.org/10.1016/j.jclepro.2019.119178_p2_4 | All solutions were prepared using double deionized water (DDW) with conductivity of <1 × 10−4 S m−1 at room temperature (298.15 K). The main compositions of geothermal water sampled from a wellbore located in Tibet are shown in Table 1. The degree of mineralization or total dissolved solids in the geothermal water is no more than 2.5 g L−1, while the Li+ concentration is 25.78 mg L−1. Table 1. Compositions of geothermal water used in this work. pH Concentration (mg·L−1) Na+ K+ Ca2+ Li+ Cl− B2O3 Rb+ Cs+ 8.80 682.01 137.90 211.05 25.78 973.06 360.16 3.45 17.58
https://doi.org/10.1016/j.jclepro.2019.119178_p2_6 | For the positive electrode of the lithium recovery system, a LiFePO4 composite electrode was fabricated first. It was composed of 80% (in mass fraction) LiFePO4, 10% acetylene black, and 10% polyvinylidene fluoride (PVDF). They were mixed in an agate mortar and ground for about 30 min. Subsequently, the material was dissolved in N-methyl-2 pyrrolidone (NMP) to form a uniform and stable solution. The solution was then stirred in a magnetic stirrer for 5 h to obtain an active electrode material. A graphite plate of 2 cm × 2 cm × 0.3 cm (length × width × height) was used as the current collector or the supporter of the active electrode material. It was first smoothed by fine sandpaper and then cleaned by ultrasonic for about 20 min in DDW. The active material was uniformly coated on the surface of the graphite plate and subsequently dried for 10 h at 358.15 K. In order to enhance the electrochemical adsorption performances of electrode, some pore-forming agents, i.e., poregens, such as LiCl, Na2CO3, NH4HCO3, and PEG-6000 were investigated to increase the specific surface area of the electrode. About 5% of each poregen was added into the active material, respectively. After the fabrication of electrodes, the poregen in each electrode was removed by water immersion or acid leaching treatment for about 5 h.
https://doi.org/10.1016/j.jclepro.2019.119178_p2_7 | The FePO4 negative electrode was obtained by the delithiation of LiFePO4 electrode using electrochemical method. Briefly, the LiFePO4 electrode prepared above was used as a cathode to compose a three-electrode system with a platinum electrode and an Ag/AgCl electrode which served as the anode and the reference electrode, respectively. A constant potential of 1.0 V was applied to the system to delithiate in a 200 mg L−1 Na+ (prepared using NaCl) solution.
https://doi.org/10.1016/j.jclepro.2019.119178_p2_9 | A 50 mL H-type electrolytic cell containing a three-electrode system which is composed of a LiFePO4 working electrode, a FePO4 counter electrode, and an Ag/AgCl reference electrode was used for the recovery of lithium from geothermal water. An anion permselective membrane which only allows Cl− penetration was used to insulate the two electrolytic tanks in the H-type electrolytic cell. The FePO4 electrode was placed into the tank filled with geothermal water, while the LiFePO4 and Ag/AgCl electrodes were placed into the recovery solution (200 mg L−1 Na+). The recovery of lithium in the geothermal water was performed by applying a constant voltage afforded by an electrochemical workstation (CHI660E, Shanghai Chenhua, China) to the three-electrode system for about 90 min. The Li+ in the geothermal water was electrochemically adsorbed by the FePO4 negative electrode, and meanwhile the Li+ in the LiFePO4 positive electrode was desorbed into the recovery solution. When the adsorption/desorption was completed, the positions of the two electrodes were interchanged for the next adsorption/desorption process. Finally, the lithium in the geothermal water was separated and transferred into the recovery solution. The structure and mechanism of the H-type electrolytic cell used in this work are shown in Fig. 1. Download : Download high-res image (332KB)Download : Download full-size image Fig. 1. Structure and mechanism of H-type electrolytic cell used in this work for lithium recovery.
https://doi.org/10.1016/j.jclepro.2019.119178_p2_10 | The concentrations of Li+, Na+, and K+ in both the geothermal water and the recovery solution were analyzed by an inductively coupled plasma optical emission spectrometer (ICP-OES, Prodigy XP ICP, Teledyne Leeman Labs, USA). The surface morphology of electrode was characterized by a scanning electron microscope (SEM, JSM-6380LV, JEOL, Japan). The adsorption rate (ELi, %), desorption rate (DELi, %), adsorption capacity (qLi, mg·g−1) of Li+ and the separation coefficient (αLi-Me) between Li+ and other ions were defined as follows: (1) (2) (3) (4) where, , , and represent the adsorption rate, desorption rate, and adsorption capacity of Li+ at the nth sampling; c0, cn, and ci (mg/L) are the concentrations of Li+ in the initial geothermal water, in the remaining solution after the nth sampling, and in the ith sampled solution, while V0, Vn, and Vi (L) are the volumes of the corresponding solutions, respectively; and (mg/L) are the concentrations of Li+ in the recovery solution after the nth sampling and in the ith sampled solution, while and (L) are the volumes of the corresponding solutions, respectively; m (g) is the mass of LiFePO4 on the electrode; (6.941 g mol−1) and (157.76 g mol−1) are the molar mass of Li and LiFePO4; c’Li and c’Me (mg·L−1) are the final concentrations of Li+ and Me+ ions in the recovery solution; cMe (mg·L−1) is the initial concentration of Me+ in the geothermal water.
https://doi.org/10.1016/j.jclepro.2019.119178_p3_3 | In order to realize the recovery of Li+ by the LiFePO4/FePO4 system, the LiFePO4 in the electrode should be oxidized into FePO4 to release Li+, while the FePO4 obtained during the oxidization process should be reduced into LiFePO4 to adsorb Li+. That means the LiFePO4/FePO4 electrode should have high oxidation-reduction cycle performance. The cyclic voltammogram of LiFePO4 electrode in geothermal water was obtained first, and the result is shown in Fig. 2. Download : Download high-res image (92KB)Download : Download full-size image Fig. 2. Cyclic voltammogram of LiFePO4 electrode in geothermal water with a scanning rate of 0.5 mV s−1.
https://doi.org/10.1016/j.jclepro.2019.119178_p3_4 | The oxidization of LiFeIIPO4 and the reduction of FeIIIPO4 occurred during the cyclic voltammetry test can be expressed as follows: (R1) Oxidization: LiFeⅡPO4 − xLi+ − xe− → (1 − x)LiFeⅡPO4 + xFeⅢPO4 (R2) Reduction: FeⅢPO4 + xLi+ + xe− → xLiFeⅡPO4 + (1 − x)FeⅢPO4
https://doi.org/10.1016/j.jclepro.2019.119178_p3_5 | An obvious oxidation peak is observed in Fig. 2, suggesting that the oxidization of LiFeIIPO4 in the electrode is easy. However, the reduction peak of FeIIIPO4 is indistinctive. The asymmetry between the oxidation peak and the reduction peak indicates that the desorption of Li+ from the LiFeIIPO4 electrode was easier than the adsorption of Li+ from the geothermal water. The reduction of FePO4 electrode in artificial geothermal water containing different concentrations of Li+ was further carried out to reveal the concentration response of electrode. The results are presented in Fig. 3. Download : Download high-res image (168KB)Download : Download full-size image Fig. 3. Responses of FePO4 electrode to different concentrations of Li+ (0 − 60 mg L−1) in artificial geothermal water at a scanning rate of 0.5 mV s−1.
https://doi.org/10.1016/j.jclepro.2019.119178_p3_6 | When the Li+ concentration is 0 mg L−1, no reduction peak is observed in Fig. 3, indicating that other coexisting ions in the geothermal water hardly participate in the electrode reaction, i.e., the electrochemical separation of Li+ by the LiFePO4/FePO4 system has high selectivity. The higher the Li+ concentration in the solution was, the stronger the reduction peak would be. That means a high Li+ concentration will contribute to the adsorption process.
https://doi.org/10.1016/j.jclepro.2019.119178_p3_8 | 3.2.1. Effect of electrode potential The effect of electrode potential on the adsorption and desorption of Li+ in Fig. 4 shows that the adsorption capacity gradually increases with the increase of potential. When the potential was 1.0 V, both the adsorption capacity and the desorption rate reached maximum values, which were 10.89 mg g−1 and 97.77%, respectively. Taking the electrolysis of water into consideration, the potential was limited to 1.0 V. Download : Download high-res image (153KB)Download : Download full-size image Fig. 4. Effect of potential on the adsorption capacity and desorption rate of Li+ using 200 g/L Na+ (NaCl) as the recovery solution.
https://doi.org/10.1016/j.jclepro.2019.119178_p3_9 | 3.2.2. Effect of electrode surface area The ratio between the volume of geothermal water and the surface area of electrode is an important parameter for the design of electrolytic cell, which will have significant effect on the extraction rate of Li+. When different electrodes with different length and width (2 cm × 1 cm, 2 cm × 2 cm, 2 cm × 3 cm, 2 cm × 4 cm) were used, the results are shown in Fig. 5. Download : Download high-res image (2MB)Download : Download full-size image Fig. 5. Effect of electrode surface area on the adsorption capacity (a) and adsorption rate (b) of Li+ at a constant potential of 1.0 V using 200 g/L Na+ (NaCl) as the recovery solution. Generally, when the volume of geothermal water keeps constant, the larger the electrode surface area is, the more the contact between Li+ and FePO4 will be, and thus the higher the adsorption rate is. As shown in Fig. 5(b) that the adsorption rate gradually increases with the decrease of volume/surface area ratio at the same adsorption time. Even though the increase of electrode surface area is beneficial to improving the adsorption rate, but it is just opposite for the adsorption capacity in Fig. 5(a). Because the adsorption rate and adsorption capacity present opposite trend, a volume/surface area ratio of 4.08 (2 cm × 2 cm electrode) is a compromise between high adsorption rate and adsorption capacity.
https://doi.org/10.1016/j.jclepro.2019.119178_p3_10 | 3.2.3. Effect of the concentration of supporting electrolyte The concentration of supporting electrolyte in the recovery tank will have important effect on the desorption of Li+ from LiFePO4 electrode. When the potential was fixed at 1.0 V, the desorption rate gradually increased with the increase of NaCl concentration as shown in Fig. 6. When the Na+ concentration was 200 mg L−1, the desorption rate was more than 92% after only 60 min. Because a higher Na+ concentration will influence the separation of Li+ from the recovery solution, 200 mg L−1 Na+ was thus chosen for subsequent tests. Download : Download high-res image (122KB)Download : Download full-size image Fig. 6. Effect of supporting electrolyte concentration on the desorption rate of Li+ at a constant potential of 1.0 V using a 2 cm × 2 cm electrode.
https://doi.org/10.1016/j.jclepro.2019.119178_p3_12 | The theoretical adsorption capacity of FePO4 electrode is about 44 mg g−1, but it was only 10.89 mg g−1 at the optimized conditions in this work. It was speculated that lots of LiFePO4 was coated inside the electrode, and only the surface or shallow layer materials work during the electrochemical process. For this reason, structure regulation of electrode using different porogens was taken into consideration, and the results are shown in Fig. 7. Download : Download high-res image (107KB)Download : Download full-size image Fig. 7. Effects of different additives on the adsorption capacity of electrode.
https://doi.org/10.1016/j.jclepro.2019.119178_p3_13 | Fig. 7 shows that no matter what kind of porogen was used, the adsorption capacity was higher than that of the blank one. Especially, when NH4HCO3 and PEG-6000 were used, the adsorption capacity was increased by about 27%–36%. Subsequently, the additive amounts of NH4HCO3 and PEG-6000 were further investigated, and the results are shown in Table 2. Table 2. Adsorption capacities and separation coefficients after adding different amounts of NH4HCO3 and PEG-6000. Porogen Adsorption capacity (mg·g−1) αLi-Na αLi-K Blank 10.89 100.63 6.59 5% NH4HCO3 13.86 94.81 12.81 10% NH4HCO3 12.16 79.37 14.42 20% NH4HCO3 12.40 74.19 11.16 5% PEG-6000 16.14 78.78 14.41 10% PEG-6000 17.10 70.63 21.62 20% PEG-6000 12.27 73.20 22.32
https://doi.org/10.1016/j.jclepro.2019.119178_p3_14 | When the percentage of PEG-6000 in the electrode was 10%, the adsorption capacity reached 17.10 mg g−1, which was increased by 57.02% when compared with the blank one. The separation coefficients between Li+ and Na+ (αLi-Na) as well as between Li+ and K+ (αLi-K) were 70.63 and 21.62, respectively. It is worth mentioning that PEG-6000 is a long-chain polymer and has good water solubility. It can be well removed by soaking in hot water, by which it contributes to the preparation of electrode. A comparison of the surface structure of electrode before and after adding PEG-6000 is shown in Fig. 8. Download : Download high-res image (1MB)Download : Download full-size image Fig. 8. SEM photographs of electrode before (a) and after (b) regulating using PEG-6000.
https://doi.org/10.1016/j.jclepro.2019.119178_p3_15 | Some pore structures of about 5–20 μm were formed on the surface of electrode after adding 10% PEG-6000. These deep channels are favorable for the geothermal water penetrating into the inside of electrode. The diagrammatic sketch for the increase of adsorption capacity by the channels and the comparison of adsorption capacity before and after adding PEG-6000 are shown in Fig. 9. It is noted that although increasing the percentage of PEG-6000 can further increase the porosity, it may reduce the structure stability and mechanical strength of electrode. Download : Download high-res image (313KB)Download : Download full-size image Fig. 9. Permeation of geothermal water into the inside of electrode through pore structures (a) and the comparison of adsorption capacity before and after the adding of PEG-6000 (b).
https://doi.org/10.1016/j.jclepro.2019.119178_p3_17 | The LiFePO4 and FePO4 electrodes which were regulated using PEG-6000 were applied for the recovery of Li+ from geothermal water. After each adsorption-desorption of Li+ in the H-type electrolytic cell in Fig. 1, the positions of the LiFePO4 (A) and FePO4 (B) electrodes were interchanged. The results for eight consecutive cycles are presented in Table 3. Table 3. Results on the separation and recovery of Li+ from geothermal water by the developed method. Number Time (h) Concentration of Li+ (mg·L−1) Recovery rate (%) Current efficiency (%) Recovery solution Geothermal water 0 0 0 25.78 0 – 1 1.5 26.68 20.28 21.33 48.23 2 3.0 31.94 14.69 43.02 41.05 3 4.5 36.54 11.06 57.10 35.86 4 6.0 39.99 7.64 70.36 25.59 5 7.5 42.61 5.54 78.51 20.37 6 9.0 44.60 3.95 84.68 17.25 7 10.5 45.52 2.82 89.60 14.21 8 12.0 46.04 2.41 90.65 11.65 aRecovery rate was calculated based on the concentration variation of Li+ in the geothermal water.
https://doi.org/10.1016/j.jclepro.2019.119178_p3_18 | The Li+ concentration in geothermal water gradually decreased after each adsorption, while it was just opposite for that in the recovery solution, indicating that Li+ was gradually transferred from the geothermal water to the recovery solution by each electrochemical adsorption-desorption process.
https://doi.org/10.1016/j.jclepro.2019.119178_p3_19 | The variations of current with time during the cycle tests are shown in Fig. 10. Based on these results, the current efficiency (η, %) for each adsorption-desorption process was further calculated using the following equation. (5) where, F (96485 C mol−1) is the Faraday constant; c1 and c2 (mg·L−1) are the concentrations of Li+ in the geothermal water before and after each adsorption-desorption process; V (L) is the volume of geothermal water; MLi (6.941 g mol−1) is the molar mass of Li; I (A) and t (s) are the current and time of the adsorption-desorption process, respectively. The results are shown in Table 3. Download : Download high-res image (343KB)Download : Download full-size image Fig. 10. Variations of current with time during eight consecutive adsorption-desorption cycles. (a) Desorption of Li+ from LiFePO4 electrode (A electrode) or adsorption of Li+ by FePO4 electrode (B electrode); (b) adsorption of Li+ by the A electrode in the geothermal water tank or desorption of Li+ from the B electrode in the recovery tank.
https://doi.org/10.1016/j.jclepro.2019.119178_p3_20 | Whether the desorption of Li+ from the LiFePO4 electrode in Fig. 10(a), or the adsorption of Li+ by the same electrode in the geothermal water tank in Fig. 10(b), the current gradually decreased with time and cycle times. It is noted that although the recovery rate gradually increases with the increase of cycle times in Table 3, the current efficiency is reversed. That means it is not desirable to improve the extraction rate of Li+ by simply increasing the cycle times due to the increase of energy consumption. The recovery rate of Li+ reached 90.65% after eight cycles. Based on the result, a continuous electrochemical device for Li+ recovery from geothermal water is proposed and shown in Fig. 11. Download : Download high-res image (341KB)Download : Download full-size image Fig. 11. Continuous electrochemical device proposed for Li+ recovery from geothermal water.
https://doi.org/10.1016/j.jclepro.2019.119178_p3_21 | The concentrations of Li+ in both the geothermal water and the recovery solution gradually decreases from right to left in Fig. 11. With the counterclockwise rotation of electrodes, the Li+ in the geothermal water is gradually transferred and concentrated into the recovery solution.
https://doi.org/10.1016/j.jclepro.2019.119178_p3_22 | A comparison of the surface morphology of electrode before and after eight adsorption-desorption cycles is shown in Fig. 12, and meanwhile a comparison of the developed method with other reported techniques is also presented in Table 4. Download : Download high-res image (910KB)Download : Download full-size image Fig. 12. Surface morphology of electrode before (a) and after (b) eight electrochemical adsorption-desorption cycles. Table 4. Comparison of the developed method with other reported techniques. Method Sample Concentration of Li+ (mg·L−1) Adsorption capacity (mg·g−1) Equilibrium time (h) Ref. NiHCF/LiFePO4 Atacama brine 277.64 - a 1 Trócoli et al. (2016) NiHCF/λ-MnO2 Atacama brine 277.64 – 7.4 Park et al. (2014) LiMn2O4/Li1-xMn2O4 Artificial brine 145.76 22 2 Zhao et al. (2017) λ-MnO2/activated carbon Artificial brine 208.23 – 3 Zhao et al. (2012) Li1-xNi0.5Mn1.5O4/Ag Artificial brine 1659 11.30 16.67 Lawagon et al. (2019) Li1-xNi0.33Co1/3Mn1/3O2/Ag Artificial brine 208.23 10.82 1 Lawagon et al. (2018) PANI/LixMn2O4 Taijinair brine 444.22 – – Zhao et al. (2019) PPy/LiMn2O4 Olaroz brine 1280 – 2.5 Marchini et al. (2018) FePO4/LiFePO4 Geothermal water 25.78 17.10 1.5 This work a Unreported.
https://doi.org/10.1016/j.jclepro.2019.119178_p3_23 | The pore structures of electrode in Fig. 12 remain good stability after eight cycles. As shown in Table 4 that most reports on the recovery of Li+ by the electrochemical adsorption have been focused on high concentrations of Li+. The results obtained in this work demonstrate that the developed method has high response to low concentrations of Li+ and can be used as a candidate for the recovery of Li+ from geothermal water.
https://doi.org/10.1016/j.jclepro.2019.119178_p4_2 | We herein report a method for the green recovery of a low concentration of lithium from geothermal water based on the LiFePO4/FePO4 electrochemical technique. The LiFePO4 electrode was first prepared and then electrochemically delithiated to obtain a FePO4 electrode. The desorption of Li+ from the LiFePO4 electrode and the adsorption of Li+ by the FePO4 electrode exhibited good performances at 1.0 V. When the electrodes were modified using PEG-6000 as a poregen to obtain abundant pore structures, the adsorption capacity reached 17.10 mg g−1, which was increased by 57.02% when compared with the unregulated one. When the modified LiFePO4 and FePO4 electrodes were used to construct an electrochemical system in an H-type electrolytic cell, the recovery rate of Li+ in the geothermal water reached 90.65% after eight adsorption-desorption cycles, during which the electrode structure remained good stability. Based on these results, a novel electrochemical device was subsequently proposed for the recovery of Li+ from geothermal water. No toxic reagents were used by this proposed method, and only electrical energy was consumed during the recovery process. Therefore, it can be adopted as a green method for the recovery of Li+ from geothermal water or other lithium solutions.
https://doi.org/10.1016/j.jclepro.2021.128098_p1_2 | Lithium-ion batteries (LIBs) are considered as the most promising devices, whether in energy storage system or power electric vehicles (Liu et al., 2019). As a typical representative cathode material, LiFePO4 (LFP) has been widely applied in electric vehicles or storage stations, owe to its great structural stability, high security and feasible economy (Liu et al., 2014). The global market for LFP cathode active materials is expected to be as high as 2.5 × 105 t in 2021. With the ever-growing requirement of high property and generational renewal for LIBs, the green and efficient disposal of end-of-life LIBs is an inevitable problem for sustainable development of resource and environment, even though LiFePO4 can be used in steps (Fan et al., 2020a, Fan et al., 2020b). Moreover, the valuable element Li in LFP batteries result in the great commercial and economic potential for battery recycling, while the harmful phosphorus element also leads to the environmental necessity of retreatment, easily transforming into urban solid wastes (Zhao et al., 2020). Developing an appropriate utilization and recycling strategy for LFP is great challenge for the vigorous growth of LIBs.
https://doi.org/10.1016/j.jclepro.2021.128098_p1_3 | Presently, traditional metallurgical extraction techniques, such as acid leaching (Yadav et al., 2020; Zhang et al., 2014), coprecipitation (Yang et al., 2017) and high-heat treatment (Song et al., 2017), have been adopted as the efficient and add-valued technologies for recycling LFP batteries. However, due to the intrinsic property of olivine-structure LFP, the strong Fe–O and P–O ionic bonds severely hinder the structural destruction and elements separation (Huang et al., 2001), hence green and efficient separation of lithium and iron phosphate has always been the difficulty in recycling waste lithium ion batteries (Hu et al., 2020). Relying on the oxidation of oxidants is the most common way now (Dai et al., 2020). He et al. (He et al. (2020) perfectly realized the recovery of lithium via the redox reaction of persulfate with LFP. In addition, after disassembling the waste batteries with discharge, conventional acid leaching processes are concerned based on cathode active materials LFP without adhering of current collector, in order to avoid involving aluminum impurities and facilitating the subsequent process (Fan et al., 2021a, Fan et al., 2021b). Thus, peeling the active material of cathode electrode from aluminum foil is a necessary procedure for the LFP recycling (Widijatmoko et al., 2020). Stripping of active substances is achieved by alkali leaching or pyrolysis in most literature (Fan et al., 2021a, Fan et al., 2021b; Jing et al., 2020). Nevertheless, this separation process greatly increases the process flow in the recovery process and severely hinders the application of acid leaching in practical commercial activity (Wang et al., 2020a, Wang et al., 2020b). To address aforementioned problem, it is significant to developing a useful approach for one step separation of active substance and aluminum foil, accompanied with acidic oxidizing leaching with the waste LFP electrode simultaneously.
https://doi.org/10.1016/j.jclepro.2021.128098_p1_4 | Much obtained regeneration LFP batteries often have poor electrochemical performances because of no rigorous impurity control (Zhao et al., 2020). Thereinto, the presence of impurity aluminum is the main factor leading to the poor electrochemical performance of regenerating LFP batteries. An often-overlooked factor is the separated degree of lithium metal and iron phosphate in the leaching process which can seriously affect the preparation of LFP electrode material in the following process. The incomplete separation may be caused by lithium metal deposition (Hein et al., 2020) or the presence of other lithium-containing impurity phases (Guo et al., 2017), which can deteriorate the crystal structure of regenerated LFP. Therefore, how to efficiently and low-cost dispose the increasing spent LFP batteries has become an urgent and obligatory task.
https://doi.org/10.1016/j.jclepro.2021.128098_p1_5 | Herein, based on the previous literature (Zhang et al., 2019), we report an elaborate strategy with a single oxidant ammonium persulfate ((NH4)2S2O8) leaching system for recycling waste LFP electrode attached with current collector, discussing the separation effect of each component in the leaching process and the possibility of direct regeneration of LiFePO4 cathode materials. In this work, (NH4)2S2O8 can effectively oxidize LFP to FePO4 (FPO), without introducing extra metal impurities into the leaching system, which is benefit for obtaining the dissolved lithium-containing solution. While Li2CO3 can be gained by adding Na2CO3 into the leaching solution. Besides, the convert from S2O82− to SO42− leads to an increase of acid concentration near the aluminum foil, accelerating the dissolution of alumina on the surface of aluminum foil. Then the separation of FPO and aluminum foil can be realized successfully by screening. Most importantly, the obtained Li2CO3 and high-quality solid-phase FPO can be regarded as the precursor directly for regeneration of LFP. Particularly, the regenerated LFP is prepared by high temperature solid phase method with even carbon coating layer, inherited from the pristine conductive agent carbon of waste LFP, not merely the carbonation process of extra addition glucose, making the utmost advantages of waste LFP electrode. As expected, the resynthesized LFP electrode manifests an impressive electrochemical property which is feasible for the commercialization development of recycling waste LFP cathode through the gently and low-cost recycling strategy.
https://doi.org/10.1016/j.jclepro.2021.128098_p2_3 | Spent LiFePO4 (S-LFP) batteries were obtained from Zhejiang Huayou Cobalt Co., Ltd (Zhejiang, China). The main chemical component of cathode electrodes attached with current collector aluminum foil is shown in Table 1. All the chemical reagents used were reagent grade, and all stock solutions were prepared with deionized (DI) water. Table 1. The main element content of S-LFP cathode electrodes obtained from analysis. Element Fe Al Li P C Content (mg/g) 290 113 39 161 77
https://doi.org/10.1016/j.jclepro.2021.128098_p2_5 | The entire process is shown in Fig. 1a, and Fig. 1b shows the changes in the structure of the material during the process. All leaching experiments were systematically carried out in a 500 mL glass reactor, and then put in a magnetic stirrer (Shanghai, DF-101S) to heat the reaction solution and control the temperature. The estimated amount of deionized water was added to the glass reactor, then the expected quality of the treated S-LFP batteries pieces were added to the deionized water, and the estimated amount of (NH4)2S2O8 was added and reacted to set time. The leaching experiment is evenly stirred under the action of a rotating magnetic rotor. A temperature controller probe was also inserted into the reactor to observe the reaction temperature. Download : Download high-res image (991KB)Download : Download full-size image Fig. 1. (a) Flow chart of regenerating LFP cathode material by ammonium persulfate oxidation leaching. (b) The schematic diagram of oxidation leaching of LFP.
https://doi.org/10.1016/j.jclepro.2021.128098_p2_6 | During the leaching experiment, the leaching rate of Li is determined by the addition of (NH4)2S2O8 and its ranges from 0.9 to 1.7 times of the theoretical value, the solid-liquid ratio was in the range of 25 g L-1-150 g L-1, the temperature of the reaction solution was in the range of 30–70 °C, and the reaction time was in the range of 10–40 min. The leaching experiment mainly studied the effects of the solid-liquid ratio, addition of (NH4)2S2O8, reaction temperature and reaction time on the leaching rate of Li. Leaching solution after the end of the experiment were collected and filtrated to separate the solid from the liquid. A simply milling and then screening through a 500-mesh screen were presented to separate FePO4 and aluminum foil from leaching residue.
https://doi.org/10.1016/j.jclepro.2021.128098_p2_7 | The amount of the leaching rate of Li was calculated by following equations: (1) Where R is the leaching rate of Li, %; m0 is the molar mass of initial Li in spent LFP batteries, mg; C1 is the Li concentrations in leachate after treatment, mg L-1; V1 is the volume of leachate, L.
https://doi.org/10.1016/j.jclepro.2021.128098_p2_8 | The separated FPO powder, reclaimed Li2CO3 and glucose were mixed, ground and then sintered. The temperature was raised to 750 °C for 4 h, kept for 10 h, and cooled to room temperature for 4 h to obtain regenerated LiFePO4 (R-LFP) powder.
https://doi.org/10.1016/j.jclepro.2021.128098_p2_10 | The leachate was diluted to a suitable concentration, and lithium was analyzed by Inductive Coupled Plasma Emission Spectrometer (ICAP7400, Thermo, America). XRD analysis of raw material and leaching residue was carried out by X-ray diffractometer (TTR Ⅲ, Rigaku, Japan) equipped with a copper target at 18 kW. The interpretation of diffraction patterns was conducted with the assistance of the JADE software. The micro-morphological image of raw material and leaching residue was observed by a field-emission scanning electron microscope with energy dispersive spectrometer (SEM-EDS) (XL30 ESEM-TMP Philips-FEI, Netherlands) at an accelerating voltage of 10–20 kV, and energy spectrum analysis was carried out.
https://doi.org/10.1016/j.jclepro.2021.128098_p2_11 | The cathode electrodes were prepared with a suspension including 80 wt % R-LFP powder, 10 wt % polyvinylidene fluoride (PVDF) binder, 10 wt % acetylene black and N-methyl pyrrolidone (NMP) as solvent. Evenly spread the suspension over the aluminum foil, and dry under 120 °C for 6 h. The electrolyte was a 1 mol L−1 solution of LiPF6 in a mixture of equal volumes of ethyl carbonate (EC), dimethyl carbonate (DMC), and diethyl carbonate (DEC). Then, a 2032 button cell was assembled in an Ar-filled glove box, with LFP, electrolyte, and Li metal as the anode. Lastly, the electrochemical performance was examined via a LAND test system (CT2001A), with constant current charge/discharge recycle at 1C between 2.5 V and 4.3 V, and constant current charge/discharge recycle at different rate in 2.5–4.3 V.
https://doi.org/10.1016/j.jclepro.2021.128098_p3_3 | Based on proposed “feed three birds with one scone” strategy, three main intermediates, including black solid residue, neat silver flaky solid and leaching solution can be separated via one-step reaction between LiFePO4 electrode and ammonium persulfate. as presented in Fig. 2a. Firstly, black solid and silver flaky in leaching residue can be effectively separated by screening (Fig. S3b). The obtained foil displays a size of 1 × 1 cm with obvious metal gloss, demonstrating that the active materials are entirely detached from the aluminum foil derived from the cathode current collector after this facile processing. Secondly, after filtration and screening, the black solid residue can be indexed into orthorhombic FePO4 confirmed by XRD analysis (Fig. 2b). Meanwhile, no other impurity peak is detected from black flaky sludge, and the ICP test displays low concentration of impurity elements (Table S1), suggesting the highly purified FePO4 can be used directly as the raw precursor for regeneration of LFP. It`s worth noting that a small amount of white mucilage exists at the bottom of the filter, which is ascribed to organic matter derived from battery binder, as confirmed by XRD pattern (Fig. S2). Thirdly, the leaching solution is detected by ICP test, confirming the leaching efficiency of lithium is as high as 98.1% (Fig. 2c). While high-pure Li2CO3 can be obtained by adding Na2CO3 into the leaching solution with appropriation transformation process, and the ICP test results of impurity content are shown in Table S2 (Zhang et al., 2019). The low impurity content is the guarantee that the regenerated FePO4 and Li2CO3 can be applied to resynthesize LiFePO4(Zhao et al., 2020). In contrast, Fe- and Al- ions are barely involved in the leaching solution. Therefore, the main ionic equation for the reaction can be expressed as follows: (2) Download : Download high-res image (664KB)Download : Download full-size image Fig. 2. (a) Schematic diagram of “feed three birds with one scone” separation, (b) XRD patterns of FPO, and (c) leaching efficiency of each metal element.
https://doi.org/10.1016/j.jclepro.2021.128098_p3_4 | To probe the separation mechanism of active substance and current collector in the leaching process, the separating effects between (NH4)2S2O8 with agitation, only-(NH4)2S2O8 and only- agitation are compared, as shown in Fig. S3. Obviously, it is hard to separate the active substance from the current collector by stirring alone. Inversely, the control group with only-(NH4)2S2O8 added shows satisfactory separation effect, manifesting the separation of active substance and current collector is mainly driven by (NH4)2S2O8. To demonstrate the mechanism of stimulating separating effect, the composition and structure of leached Al foil are compared with commercial products by XRD and SEM (Fig. S3). The XRD patterns display an obvious reduction of peak tensity in the surface of Al foil, and SEM images also exhibit pitted surface after leaching, which indicates that a chemical reaction is occurred on the surface of Al foil. These phenomena can be explained by that the hydrolysis reaction of S2O82− is inhibited(Eq. (4)) with the continuous consumption of S2O82− (Eq. (3)), resulting in the increase of the local hydrogen ion concentration in solution, accelerating the dissolution of alumina on the surface of aluminum foil(Eq. (5)) (Fan et al., 2021a, Fan et al., 2021b). (3) (4) (5)
https://doi.org/10.1016/j.jclepro.2021.128098_p3_6 | To fully understand the reaction mechanism and separation effect between spent LFP and (NH4)2S2O8, the leaching process is systematically investigated. In order to explore the optimal recovery conditions, four types of experimental variables were characterized based on the Li leaching rate. As displayed in Fig. 3a, for the effect of reaction time, the leaching rate of Li is 62.1% at 10 min initially. As time goes by, the leaching rate gradually rises and reaches 97.2% in 30 min, and then tends to level off. Although the LFP waste sticks to the aluminum foil and insufficiently contacts with the solution, the leaching process keeps the relative high rate with 30 min under the effect of (NH4)2S2O8. For the experiment temperature (Fig. 3b), the change of temperature from 30 °C to 70 °C has little effect on the Li leaching rate, which fluctuates between 97 and 98% all the time. The effect of oxidant dose on the leaching rate was also studied. As calculated in Fig. 3c, the leaching rate of Li gradually increases with the increases in the amount of oxidant added. At 1.4 times of theoretical value, the leaching rate reaches 98.1%. When surpassing the amount of 1.4 times oxidant, the leaching rate of Li tends to stabilize. To explore its effect on leaching process, the solid-liquid ratio varies from 25 g L−1 to 150 g L−1 (Fig. 3d), which exhibits the highest leaching rate of 97.7% at 50 g L−1. However, the leaching rate gradually decreases along with the continually increase of solid-to-liquid ratio. When the solid-liquid ratio reaches as high as 100 g L−1, the leaching rate is reduced to 45.4%. Hence, leaching time of 30 min, leach temperature of 30 °C (room temperature), the amount of 1.4 times oxidant and solid-liquid ratio of 50 g L−1 are selected as the optimal conditions in comprehensive consideration. Additionally, the leaching rate of Fe and Al in the solution is constantly less than 1%, which suggests that only Li+-ions can react and enter the solution, realizing the efficient separation of lithium and other main metal elements. Download : Download high-res image (734KB)Download : Download full-size image Fig. 3. The effects on leaching efficiency of (a) reaction time at 30 °C, 1.4 times amount of theoretical (NH4)2S2O8 and S-L ratio of 50 g L−1, (b) reaction temperature at 30 min, 1.4 times amount of theoretical (NH4)2S2O8 and S-L ratio of 50 g L−1, (c) (NH4)2S2O8 dosage at 30 min, 30 °C and S-L ratio of 50 g L−1, (d) solid-liquid ratio at 30 min, 30 °C, 1.4 times amount of theoretical (NH4)2S2O8.
https://doi.org/10.1016/j.jclepro.2021.128098_p3_8 | Based on the optimum leaching conditions, the leaching mechanism of (NH4)2S2O8 solution was investigated and evaluated by performing kinetic studies at different leaching times (0–40 min) and temperatures (30 °C, 50 °C, 70 °C, 90 °C) under the following conditions: the 1.4 times amount of theoretical (NH4)2S2O8 and solid-liquid ratio of 50 g L−1 (Fig. 4a). According to the principle of hydrometallurgy, when the FePO4 layer is formed during the reaction process, the leaching process conforms to the typical shrinking-core models (Li et al., 2018; Meng et al., 2018). In order to study the reaction mechanism in depth and obtain the specific leaching kinetic equation, three control processes of shrinking-core models, including external diffusion (ED), internal diffusion (ID) and chemical reaction (CR), are analyzed by data fitting of leaching equation (Table 2). At 30 °C, the R-Square of internal diffusion is as high as 0.9998, while the R-Square of external diffusion and chemical reaction are 0.8663 and 0.9875 (Fig. 4b). Homoplastically, the R-Square of internal diffusion is also far above external diffusion and chemical reaction at other temperatures. The result demonstrates that internal diffusion has a great crucial effect on the rate of leaching reaction. According to the kinetic equation of leaching (Li et al., 2017): (6) Where X is the leaching rate of Li, %; k is reaction coefficient and constant; t is temperature, K. Download : Download high-res image (626KB)Download : Download full-size image Fig. 4. (a) The leaching rate of Li at different temperature and time, (b) data fitting diagrams of different leaching models at 30 °C, (c) data fitting diagram of internal diffusion model at different temperature, (d) lnk-1000/T diagram of internal diffusion. Table 2. Parameters of the kinetics model at different leaching temperatures. model 30 °C 50 °C 70 °C 90 °C Slope R2 Slope R2 Slope R2 Slope R2 External diffusion 0.02430 0.86634 0.02560 0.83870 0.03650 0.83881 0.04560 0.83070 Internal diffusion 0.00838 0.99981 0.01292 0.99910 0.01896 0.998633 0.02526 0.99587 Chemical reaction 0.01964 0.98753 0.02910 0.99735 0.04180 0.99415 0.05389 0.99415
https://doi.org/10.1016/j.jclepro.2021.128098_p3_9 | The plot of and versus time are formulated at different temperatures (Fig. 4c), based on the data in Table S4. The plot displays standard linear relationships for leaching coefficient of Li with R2 values, which is greater than 0.99, indicating that internal diffusion model matches well with the practical leaching process under the optimal leaching conditions. Therefore, the through process of lithium-ion from generated FePO4 layer surface to the interior of the particles, is the main factor that determines the rate of oxidation leaching.
https://doi.org/10.1016/j.jclepro.2021.128098_p3_10 | The Arrhenius equation is used to describe the relationship between reaction rate constant and the reaction temperature (Wang et al., 2019): (7) (8) Where k, Ao, E, R, T represent the reaction rate constant (min−1), preexponential factor; apparent activation energy (kJ mol−1), universal gas constant (8.314 J K−1 mol−1), absolute temperature (K), respectively.
https://doi.org/10.1016/j.jclepro.2021.128098_p3_11 | The activation energy of leaching reactions is usually calculated by the linear form of Arrhenius equation, according to the plots of ln k versus 1000/T (Fig. 4d). The activation energy of internal diffusion for the Li leaching is 16.95 kJ mol-1, and it can be inferred that the leaching reaction of oxidation is controlled by an ion diffusion. Therefore, the oxidation of LiFePO4 is influenced by change of concentration (molar ratio) of (NH4)2S2O8 (Meng et al., 2018). Subsequently, the Arrhenius equation of LFP oxidation leaching by (NH4)2S2O8 is as follows: (9)
https://doi.org/10.1016/j.jclepro.2021.128098_p3_13 | To prove the feasibility of oxidation leaching, the thermodynamic analysis on the phase transition from LiFePO4 to FePO4 is investigated by involving E-pH diagrams (Huang, 2016; Jing et al., 2019). The plotting process of E-pH diagram is based on the optimal temperature of 30 °C, confirmed by the aforementioned result. Frost et al. (2003) revealed the specific crystalline waters bonding with Fe3(PO4)2 at various conditions during the decrystallization process and confirmed the formula of Fe3(PO4)2 8H2O at 30 °C. Xiao et al. (2012) found that the dehydration of FePO4 2H2O to FePO4 was occurred at 180 °C during the process of decrystallization of FePO4. (10) Where Cp and S denote the heat capacity and the standard entropy (J mol−1 K−1), G and ΔH represent the standard Gibbs free energy and standard enthalpy (J mol−1), respectively.
https://doi.org/10.1016/j.jclepro.2021.128098_p3_14 | The E-pH diagram is plotted based on each species at designated temperature of 30 °C. The ΔG values of most species can be obtained from HSC chemistry (Singh and Asthana, 2010), while Fe2+, Fe3+ and LiFePO4 can be acquired from related literatures (Table S6) (Boonchom and Puttawong, 2010; La, 2009; Shang et al., 2012). Meanwhile, the reactions equations among the involved species and their corresponding E-pH relationships are listed in Table S7. According to the E-pH relationships, the E-pH diagram of Li–Fe–P–H2O system at 30 °C is plotted and presented in Fig. 5a. Both the upper and lower boundaries of phase diagram represent decomposition line of water, while the middle stable region is divided into multiple regions representing stable phase, and their boundaries suggest the transformation conditions (Fan et al., 2018). Hereinto, the stability region of LiFePO4 occupies a considerable portion of whole area, indicating that LiFePO4 can exist in a comfortable condition. The direct connection of LiFePO4 and FePO4 2H2O suggests that LiFePO4 can be oxidized to FePO4 2H2O in an appropriate pH from 2.4 to 5.9 in aqueous solution with 1 mol L−1 ion activity (pH from 3.7 to 6.9 with 0.1 mol L−1 ion activity). In this study, the pH changes with time are shown as Fig. 5b (the pH number is tested by pH meter, PHS-3C), the pH of solution roses from 2.97 at the start of the reaction to 4.08 at the end. According to the S-L ratio of 50 g L−1 and lithium leaching rate of 98.1%, the ion activity should be 0.31 mol L−1 after completing reaction, which can prove the theoretical feasibility of the oxidation leaching reaction in thermodynamics at 30 °C. Download : Download high-res image (364KB)Download : Download full-size image Fig. 5. (a) E-pH diagrams for the Li–Fe–P–H2O system at 303.15K for different ionic activity, (b) solution pH changes with time of the leaching reaction (30 min, 30 °C, 1.4 times amount of theoretical (NH4)2S2O8), S-L ratio of 50 g L−1).
https://doi.org/10.1016/j.jclepro.2021.128098_p3_16 | The morphology of spent LiFePO4 (S-LFP) electrode and reaction intermediate FePO4 (FPO) are conducted by SEM observation. As displayed in Fig. S5a, obvious agglomeration phenomenon can be observed from S-LFP. The nanorods across the agglomerated particles are assigned to the conductive agent carbon nanotubes. As magnified, the S-LFP exhibits various size with dimension range of 200 nm −1 μm, even some exfoliation layers or broken nanoparticles can be observed from the LFP particle surface (Fig. S5c). In comparison, the overall appearance of intermediate FPO is inherited from the S-LFP after leaching (Fig. 6a), which also displays an excellent spherical morphology and attached by carbon nanotubes, indicating the extreme leaching efficiency and mild reaction condition under the (NH4)2S2O8 involving. Interestingly, the aggregation degree of FPO is less than that of S-LFP (Fig. 6b), which may attribute to the separation effect under the reaction of (NH4)2S2O8. TEM and HRTEM also manifest the favorable spherical morphology and orthorhombic crystal structure (Fig. 6c and d). Download : Download high-res image (788KB)Download : Download full-size image Fig. 6. (a, b) SEM and magnified SEM patterns, and (c, d) TEM and HRTEM patterns for FPO samples.
https://doi.org/10.1016/j.jclepro.2021.128098_p3_17 | In terms of this facile recycling approach, the LFP is regenerated by combined sintering with the spent FPO particles and reused Li-precursors. The SEM images of regenerated LFP (R-LFP) are exhibited, exhibiting a complete spherical structure, and carbon nanotubes derived from the glucose carbonization can be observed on the surface of LFP (Fig. 7a and b). It is noted that the carbon nanotubes, the pristine conductive agent from waste LFP, can serve as the extra carbon resource, facilitating the phase transformation from FPO to LFP. The existence of carbon nanotubes also confirmed that the R-LFP is completely inherited from the S-LFP with retained original structure, making the utmost advantages of waste LFP electrode. The elements mapping for R-LFP sample is presented in Fig. 7c. It is found that Fe, P, O and C elements are evenly distributed on the spherical particles, confirming the integral structure of carbon coated LiFePO4. Fig. 7e and f testify a layer of graphite, converted from added glucose, plays the role of coating layer to cover the surface of regenerated LiFePO4 particles, greatly improving the electrical conductivity of the resynthesized material. Otherwise, regular lattice fringe spacings can be clearly observed inside the LiFePO4 nanoparticle, of 4.273 Å, which can be indexed to the (101) plane of the orthorhombic LiFePO4. The structural analysis shows that recovered FePO4 is basically converted to LiFePO4 via proper sintering system with Li2CO3. Download : Download high-res image (915KB)Download : Download full-size image Fig. 7. (a, b) SEM images and (c) elemental mapping for R-LFP, (d) The XRD patterns for S-LFP and R-LFP, (e, f) TEM and HRTEM images for R-LFP.
https://doi.org/10.1016/j.jclepro.2021.128098_p3_18 | The structure of S-LFP and R-LFP are characterized by XRD (Fig. 7d). The intensity of S-LFP peak is obviously lower than that of R-LFP, ascribing to the gradual electrochemical inactive of partial Li-ions, resulting in the decrease of the overall crystallinity of cathode material. Meanwhile, the characteristic peaks of R-LFP mainly appear at 20.84°, 25.62°, 29.76°, 35.66°, corresponding to the (101), (111), (211), (311) patterns, which exhibit high consistency with standard orthorhombic LFP (PDF 81–1173). Any impurity characteristic peaks are hardly detected, suggesting that oxidant (NH4)2S2O8 oxidant has little influence on the LFP structure in spite of its high utilization efficiency.
https://doi.org/10.1016/j.jclepro.2021.128098_p3_20 | To further confirm the superiority of this regeneration approach, the electrochemical properties of R-LFP are systematically explored and evaluated by coin cell. Cyclic voltammetry (CV) of R-LFP and S-LFP electrodes are performed at 0.1 mV s−1 from 2.5 to 4.3 V, as presented in Fig. 8a. It is observed that the cathodic and anodic peaks of R-LFP are 3.50 V and 3.35 V, respectively, corresponding to the Fe2+/Fe 3+ redox reaction. It is noted that the potential interval of two redox peaks for R-LFP sample (0.15 V) is significantly smaller than that of S-LFP (0.23 V), accompanied with higher peak current intensity and more symmetric curves, indicating the superior electrochemical activity and smaller polarization for R-LFP (Lin et al., 2020). The typical charge/discharge test is also settled in the potential range of 2.5–4.3 V. As displayed in Fig. 8b, the first cycle specific capacity of R-LFP (145.0 mAh g−1) is much higher than that S-LFP (112.9 mAh g−1) at 0.2 C (Ou et al., 2020). Similarly, the charge/discharge voltage plateau gap of R-LFP is narrower than that of S-LFP, which is in accordance with the CV result. The rate capability of S-LFP and R-LFP at different current density is also compared. At 0.1 C, the R-LFP exhibits specific capacity of 152.5 mAh g−1. While it displays discharge capacity of 148.7 mAh g−1, 142.0 mAh g−1, 135.5 mAh g−1, 131.7 mAh g−1 and 109.9 mAh g−1 at increasing rate of 0.2 C, 0.5 C, 1 C, 2 C and 5 C, separately (Fig. 8c). Even at ultrahigh rate of 10 C, the R-LFP electrode still maintains 54.6% of the capacity at 0.1C, retaining the reversible capacity of 83.3 mAh g−1. In contrast, the S-LFP electrode demonstrates only discharge capacity of 73.2 mAh g−1 at 10C (Fig. 8d), illustrating the inferior structural stability of S-LFP. More importantly, the R-LFP shows a high discharge capacity of 130.2 mAh g−1 at 1 C after 400 cycles, corresponding to 98% of capacity retention. Meanwhile, the coulombic efficiency of R-LFP battery can remain stable at more than 99.8% (Fig. 8e), suggesting that the structure of regenerated LFP is fairly stable (Wang et al., 2020a, Wang et al., 2020b). Compared with other synthesized LFP, the regenerated R-LFP presents preferable electrochemical performance, which is enough to satisfy the requirements of commercial lithium-ion batteries (Sun et al., 2019). Download : Download high-res image (932KB)Download : Download full-size image Fig. 8. (a) the cyclic voltammetry of R-LFP and S-LFP. (b) The first charge/discharge profiles of R-LFP and S-LFP at 0.2 C. (c) The charge/discharge curves of R-LFP at various rate and (d) the rate capability of R-LFP and S-LFP. (e) The long cycling performance of R-LFP and S-LFP at 1 C.
https://doi.org/10.1016/j.jclepro.2021.128098_p3_21 | To confirm the dramatically boosted rate capability and preferable structure for the regeneration process, the difference of Li+-ion diffusion between R-LFP and S-LFP is analyzed by electrochemical impedance spectroscopy (EIS) test. The Nyquist plots based on the resistance-capacitance model is inset of Fig. 9a. As presented in Fig. 9a, the solution resistances (Rs) are similar for two kinds of LFP, because of the same electrolyte and electrode preparation methods. However, owing to the difference of generation method and surface morphology, the charge transfer resistance (Rct) is distinctly different (Fig. 9b), where S-LFP (104.4 Ω) is much higher than R-LFP (10.96 Ω), indicating that reconstructing LFP structure exerts a vital role in the enhancement of reaction kinetics (Zhang et al., 2020a, Zhang et al., 2020b). The inclined line in the lower frequency represents the Warburg impedance, which is associated with lithium-ion diffusion in the LFP (Fan et al., 2020a, Fan et al., 2020b; Zhang et al., 2020a, Zhang et al., 2020b). According to the formula of lithium-ion diffusion coefficient as follows: (11) where A, n, F, C, R, T, and σ stand for the electrode surface area (1.13 cm2), electrons number per molecule (1.0), Faraday constant (96485 C mol−1), concentration of Li+-ion from the regenerated cathode, gas constant (8.314 J K−1 mol−1), room temperature (303.15 K), and slope of the line Z’~ω−1/2, respectively, which was listed in Fig. S9. After calculations, the Li+-diffusion coefficient of R-LFP is 8.84 × 10−12 cm2 s−1, which is higher than those of S-LFP (4.87 × 10−12 cm2 s−1), suggesting the greatly enhanced transfer kinetics. Download : Download high-res image (328KB)Download : Download full-size image Fig. 9. (a) Nyquist plots in the frequency range of 0.01 Hz–100 kHz for S-LFP and R-LFP. (b) The lithium diffusion coefficient of S-LFP and R-LFP.
https://doi.org/10.1016/j.jclepro.2021.128098_p3_23 | To preferably express the advantages of this one-step separation and closed-loop regeneration strategy, the economic analysis and technology complexity comparison are processed. As shown in Fig. 10, the entire process is divided into four parts, including pretreatment, separation, leaching and resynthesis. Obviously shorter technology is successfully designed for recovering spent LiFePO4 batteries via (NH4)2S2O8 oxidation leaching, especially the omitting of separation. Specifically, the peeling of LiFePO4 from current collector via NaOH dissolution (Fan et al., 2021a, Fan et al., 2021b), heat treatment (Liu et al., 2021) or organic dissolution (Gao et al., 2020) can not be ignored in traditional acid leaching. In the resynthesized process, the metal impurities such as Fe, Al, have been demonstrated to have a great influence on the electrochemical properties of battery materials (Zhao et al., 2020). Owing to the high acid concentration and low solution pH, FePO4 and residual Al usually are dissolved into leaching solution contained rich lithium, which requires an extra pH adjusting process to dislodge impurity elements. Download : Download high-res image (976KB)Download : Download full-size image Fig. 10. Economic analysis and technology complexity comparison of the entire process for regenerating cathode materials from spent LiFePO4 batteries via traditional acid leaching and (NH4)2S2O8 oxidation leaching.
https://doi.org/10.1016/j.jclepro.2021.128098_p3_24 | On the other hand, taking 1.0 kg of spent LiFePO4 batteries as a basis, the total input and output cost is calculated detailly to intuitively present the economic advantage of this work. As shown in Fig. 10, the all-input cost, mainly including electricity and chemical reagents, is marked with red, and the output earning of regenerated LiFePO4 materials is marked in blue letters. The final revenues of traditional acid leaching and oxidation leaching of this work are 0.279 $ and 0.834 $ for recycling 1.0 kg of spent LiFePO4 batteries (Table 3), indicating that the proposed (NH4)2S2O8 oxidation leaching process for spent LiFePO4 batteries recovery is economically feasible. More details of the economic analysis are provided in Text S2. Table 3. The comparison of profits with different processes. Processes Traditional acid leaching This work Profit ($/Kg) 0.279 0.834
https://doi.org/10.1016/j.jclepro.2021.128098_p4_2 | In this work, based on a one-step oxidation separation strategy, we propose a facile, brief and green approach to separate aluminum foil, valuable lithium solution and high-quality solid-state FePO4 from spent LiFePO4 electrodes at room temperature. High purity solid-state FePO4 and Li2CO3 precipitated from leaching solution are successfully applied for resynthesizing LiFePO4 which presents admirable electrochemical properties. Meanwhile, the optimum synthesis conditions are systematically explored and investigated, demonstrating that the leaching efficiency of Li has exceeded 98% by appropriate use of (NH4)2S2O8 oxidation. Reaction mechanism is unraveled through probing the kinetics and thermodynamic analyses. The proposed one-step separation process effectively shortens the technological process and decreases energy consumption, while acid-free oxidation leaching strategy enhances product purity and eliminates the environmental pollution. Particularly, the economic profit of oxidation leaching is 0.834 $ for recovering 1.0 kg of spent LiFePO4 batteries is much higher than 0.279 $ of traditional acid leaching. Therefore, this work opens a new avenue to minimize the recovery process of waste LFP cathode materials and provide prospects as a high-performance regenerated LFP cathode material for commercial LIBs.
https://doi.org/10.1016/j.jcrysgro.2005.06.024_p1_2 | The need for rechargeable batteries that are compact, high-energy density, low cost of raw material and environmentally friendly and safe has led to the development of the lithium-polymer and lithium-ion battery concepts. During the past few years the search for cathode materials of rechargeable lithium batteries has been mainly focused on lithium metal oxides [1], [2], [3]. Among them, lithium iron phosphate, LiFePO4, provides an attractive voltage of 3.5 V, high theoretical capacity (170 mA h g−1), low cost, ease of synthesis, and stability when used with common organic electrolyte systems, and becomes one of the most promising candidates [4], [5].
https://doi.org/10.1016/j.jcrysgro.2005.06.024_p1_3 | However, the relatively poor electronic conductivity is a disadvantage for the compound. Many efforts have been made to improve the property of the LiFePO4 by the change of Fe2+ precursor in solid-state reaction as well as by the new synthesis technique including sol–gel, hydrothermal and microwave processes [3], [6], [7], [8]. In order to study the structural, electronic and magnetic properties of this material, polycrystalline or sintered samples are commonly used since single crystals are not available up to now. A flux method using LiCl solvent to grow the LiMPO4 (M=Mn, Co, Ni, Fe) was reported in the 1960s [9], [10], [11], [12] but unknown concerning the size and quality of the crystals. Sizable and high quality crystals are still required for the study of the structural, physical and chemical properties, particularly for the electronic and magnetic anisotropies. Therefore the growth of large and high quality single crystals is of critical importance.
https://doi.org/10.1016/j.jcrysgro.2005.06.024_p1_4 | When sintering LiFePO4 compound, considerable difficulties appear on account of the oxidation and high evaporation of Li at temperatures above 500 °C. Moreover the compound melts incongruently and readily decomposes during the sintering process, leading to multi-phases of Fe2O3, Li3PO4 and Li3Fe2(PO4)3. Obviously, obtaining high quality and pure single crystals is rather difficult. In this contribution we present a floating zone method to prepare large and high quality single crystals and demonstrate their chemical and structural behavior.
https://doi.org/10.1016/j.jcrysgro.2005.06.024_p2_2 | LiFePO4 powders were synthesized by the solid-state reaction of stoichiometric composition. The starting materials of Li2CO3 (p.a. Merck), FeC2O4·2H2O (⩾98%, Fluca) and NH4H2PO4 (97%, Aldrich) were mixed with acetone and milled for 4 h using zirconia-milling media. The mixtures were then dried by argon flow for 24 h. The typical product of 14 g is yielded from the final powder mixtures. It is emphasized that the mixtures must be stored in a glove box (<3 ppm H2O and O2) to avoid oxidation and water absorption in air. After drying, the mixtures were calcined at 350 °C for 10 h followed by raising up to 600 °C for a day in Ar atmosphere and finally slowly cooling down to room temperature at a rate of 120 °C/h. The obtained polycrystalline powders were determined to be a pure phase of LiFePO4 by X-ray powder diffraction (XRD).
https://doi.org/10.1016/j.jcrysgro.2005.06.024_p2_3 | Single crystals were grown in an optical floating zone furnace (Crystal System Incorporation, Japan) with 4×300 W halogen lamps installed as infrared radiation sources. The LiFePO4 polycrystalline powders were reground and shaped into cylindrical bars of ∼φ6×100 mm by pressing at an isostastic pressure of ∼70 MPa to form feed rods. The rods were sintered at 810 °C for 10 h in Ar flow. After sintering ∼20 mm long, rod was cut to serve as a first seed and thereafter the grown crystal was used as a seed. The sintering procedure may be neglected to avoid the compound decomposition whenever it is necessary (described in Section 3). The feed rod and the growing crystal were rotated at 15 rpm in opposite directions. In an attempt to reduce the volatilization of Li and obtain stoichiometric large crystals, we applied various traveling rates of 2–4 mm/h under a pure argon flow of 300 ml/min throughout the growing procedure.
https://doi.org/10.1016/j.jcrysgro.2005.06.024_p2_4 | The melting behavior of the LiFePO4 compound was investigated by thermogravimetric and differential thermal analysis (DTA-TG). A small grain of LiFePO4 (or sintered powders) was heated at 10 °C/min up to 1200 °C in argon flow in the apparatus (NETZSCH STA-449C). High temperature optical microscope (HTOM) measurements were performed by heating a specimen in MgO or Pt crucibles in flowing Ar atmosphere. XRD (PHILIPS PW-3710) analysis using CuKα radiation was performed to identify the phase purity and the crystal structure. A scanning rate of 0.01∘(2θ) per second was used. The crystal wafers were cut perpendicular to the growth direction and polished to a mirror-finish to examine the existence of macroscopic defects such as crack, twin or grain boundaries and inclusions under a polarizing microscope.
https://doi.org/10.1016/j.jcrysgro.2005.06.024_p3_3 | The sintered powders usually exhibit an orange skin covered on the outer surface but greenish inside of the sample. The amount of the orange powder is estimated to be less than 10% of the total weight, which is readily formed by the conventional solid-state process [13]. XRD diffraction patterns indicated that the orange powder mainly consists of Fe2O3 and Li3Fe2(PO4)3, which are decomposition products. The greenish powder is determined to be a pure phase of LiFePO4 with orthorhombic cell: Å , Å , Å . XRD patterns for both greenish and orange powders are shown in Figs. 1(a) and (b), respectively. Download : Download full-size image Fig. 1. X-ray diffraction patterns of the sintered LiFePO4 powders: (a) greenish powder is a pure phase of LiFePO4; (b) orange powder consists of Fe2O3 (marked B) and Li3Fe2(PO4)3.
https://doi.org/10.1016/j.jcrysgro.2005.06.024_p3_4 | The growth was carried out in an Ar flow of 300 ml/min. After removal of the orange powders the feed rods are then formed using the greenish powders. Our growth experiments demonstrate that the surface of the feed rods is again covered with the orange layer of Fe2O3 and Li3Fe2(PO4)3 after premelting of the greenish rods at 810 °C prior to the growth. These two phases can remain to precipitate on the surface of the as-grown crystal ingot if the growth was carried out using either the sintered or premelted rods, whereas the inner part of the ingot is determined to be pure LiFePO4. It suggests that the phases occurred in an over or multiple heating process, which led to the decomposition of the compound. Attempting to minimize these two impurities we use the as-pressed greenish rods directly to grow the crystal without the conventional process of sintering and premelting. The orange layer is no longer observed on the crystal surface.
https://doi.org/10.1016/j.jcrysgro.2005.06.024_p3_5 | The volatilization of Li may cause a non-stoichiometric or decomposition of the compound during growth. We found the volatilized fine powders precipitated on the inner wall of the silica tube. The volatilization can increase with the growth time and lead to a Li-poor compound of Li1−xFePO4 forming at the end part of the ingot. Therefore growth time is an important parameter to take into account. We applied a variety of growth rates between 2 and 4 mm/h for optimizing the total growth time to minimize the volatilization. A rate of 2 mm/h was applied at an initial state of an approximately 8 mm long rod grown and thereafter a faster rate of 4 mm/h was used to complete the growth. A 10 cm long ingot of pure LiFePO4 is obtained within a day. Fig. 2 shows the typical crystal ingot of LiFePO4. The crystal grains were found to grow preferably along the b crystallographic axis, parallel to the ingot axis. The ingot with dimensions of 5 mm diameter and 70 mm length exhibits crack-free, black with metallic luster. The crystal wafers were cut and polished to a mirror face, which exhibits blackish green color. Under a polarized light microscope only several grains were found on the periphery area. No inclusions, crack and grain boundaries are observed in the inner area of about 4 mm diameter. Download : Download full-size image Fig. 2. As-grown LiFePO4 single crystal ingot obtained without premelting and sintering. The ingot was broken into two parts by removing from furnace.
https://doi.org/10.1016/j.jcrysgro.2005.06.024_p3_6 | To maintain a constant heating temperature is critical for growing high quality single crystals. It is noticed that a high quality crystal emerges generally from an ingot with uniform diameter along the traveling direction of crystals. This is indicative of a stable molten zone obtained by a constant temperature during growth. Any fluctuation in the temperatures may cause an unstable molten zone, forming a non-uniform diameter ingot whose larger part is formed by a lower temperature and vice versa. The variation in the temperature leads to a supercooling or supersaturation in molten zone and a poor quality crystal. The study of XRD structural analysis confirms a good crytallinity of the uniform ingot with 70 mm length from its tail part, as shown in Fig. 2.
https://doi.org/10.1016/j.jcrysgro.2005.06.024_p3_8 | The DTA-TG measurements were performed by heating 25–35 mg sintered greenish powders of LiFePO4 up to 1200 °C in Al2O3 crucibles. The typical DTA-TG curves are shown in Fig. 3(a). The significant endothermic peak on the DTA curve detected at 868 °C (onset temperature) is attributed to a partial melting of the sample. The weight increase is about 2.2% between 300 and 1125 °C during the heating process. This partially corresponds to the presence of impurities, assuming to be the Fe2O3 and Li3Fe2(PO4)3. Download : Download full-size image Fig. 3. DTA-TG analysis of LiFePO4 by heating at 10 °C/min up to 1200 °C in flowing argon: (a) thermal behavior of the sintered greenish powders; (b) DTA curves of a single crystal.
https://doi.org/10.1016/j.jcrysgro.2005.06.024_p3_9 | As-grown LiFePO4 single crystals were studied by both DTA-TG and HTOM measurements. On heating one broad endothermic peak is observed between 887 and 942 °C with a minimum at 910 °C. This revealed that the stability of LiFePO4 phase was limited to T<887 °C, as shown in Fig. 3(b). Several exothermic peaks were detected at 838, 813 and 773 °C on the DTA curve during the cooling step, respectively. The difference between DTA curves upon heating and cooling indicated that the phase melts incongruently. Above 942 °C only liquid phase was observed by HTOM. Both the solid and liquid phases, co-existing in the temperature range between 887 and 942 °C (by HTOM), proved the incongruently melting behavior of this compound.
https://doi.org/10.1016/j.jcrysgro.2005.06.024_p3_11 | Single crystal XRD measurements were made on a number of as-grown crystals to identify their structure. A plate of crystal was cleaved along the growth direction. The XRD pattern is shown in Fig. 4(a). All the peaks are indexed to be the (0 k 0) of LiFePO4. Using a fitting method with the Nelson–Riley (N–R) function, the b-axis constant is estimated to be 6.010(1) Å. All the (0 k 0) peaks are well fitted by the N–R function that indicates the good crystallinity. Download : Download full-size image Fig. 4. X-ray diffraction patterns of LiFePO4 single crystals: (a) (0 k 0) peaks of a sample surface cleaved along the growth direction: the appearance of the Kβ is due to a very high intensity of CuKα applied; (b) (h k l) peaks corresponding to LiFePO4.
https://doi.org/10.1016/j.jcrysgro.2005.06.024_p3_12 | Fig. 4(b) presents a typical single crystal powder XRD pattern showing the single phase of LiFePO4. No traces of impurity or inclusion were observed for the entire ingot samples. The pattern can be indexed with the TREOR90 program giving an orthorhombic cell: Å , Å , Å , with de Wolff figure of merit M(20)=16, the average discrepancy 0.0001238, and F20=17 (0.024811, 49). The index process was carried out with diffraction peaks up to 90° (2θ). Compared with the powder sample in Fig. 1(b), the cell volume is slightly larger and the intensity of (0 2 0) and (0 4 0) is stronger in the single crystal pattern.
https://doi.org/10.1016/j.jcrysgro.2005.06.024_p4_2 | The XRD patterns show the orange phase (powder) containing both Fe2O3 and Li3Fe2(PO4)3,while greenish phase (powder) is pure LiFePO4. Using TG-DTA we found that the LiFePO4 is an incongruent melt compound, and single crystals can be grown using the optical floating zone technique. The availability of single crystals opens the door to many microscopic probes, like X-ray and neutron scattering studies, for achieving a more accurate study of electronic and magnetic anisotropies and a better understanding of this interesting ionic compound.
https://doi.org/10.1016/j.jcrysgro.2010.09.005_p1_2 | Since the pioneering work of Padhi et al. [1], LiFePO4 has been intensively investigated as one of the most promising cathode materials in rechargeable lithium batteries [2], [3]. The main advantages of LiFePO4 include flat voltage plateau (3.4 V versus Li+/Li), moderate theoretical specific capacity (170 mAh g−1), high thermal stability, long cycling life, environmental friendliness and abundance of iron (Fe) resources in nature. Moreover, LiFePO4 is considered to be much safer than other cathode materials (e.g., LiCoO2 and LiMn2O4) due to its outstanding stability upon overcharging and overdischarging [1], [2], [3]. For example, metastable LiCoO2 can easily lose oxygen while overcharging, which increases the probability of overheating and electrolyte decomposition. In contrast, due to the strong P–O covalent bonds in polyanion, phospho-olivine LiFePO4 has a very stable three-dimensional framework, which greatly reduces the risk of oxygen liberation. Hence, LiFePO4 is expected to be the most promising cathode material for large-size lithium-ion batteries in electrical vehicles (EVs) and hybrid electric vehicles (HEVs) that demand both fast charging and strict safety regulation [1], [4]. However, bulk LiFePO4 electrodes are limited on its rate capability, due to its intrinsic low electrical conductivity and limited Li ion diffusion rate [2], [3], [5], [6], [7]. Its electrical conductivity (10−9–10−10 S cm−1) is by several orders of magnitude lower than that (e.g., ca. 10−3 S cm−1) of LiCoO2 cathode materials, which prevents achievement of full theoretical capacity (170 mAh g−1) at very high rates [3], [7]. To date, most attempts have been carried out to overcome the electronic and lithium-diffusion limitations, such as coating of carbon [3], [7], [8], cationic supervalent substitution [3], [7], [9], [10] and addition of conductive materials (Cu, Ag, carbon black) [11], [12], [13]. During the last decade, it has also been demonstrated that size reduction of LiFePO4 micro- or nanoparticles can effectively enhance Li diffusion rate and significantly improve performances [3], [14]. Another significant challenge is the large-scale synthesis of high-purity LiFePO4 nanoparticles with uniform morphology, which is essential for their commercial applications. To date, various methods have been proposed to synthesize LiFePO4, such as solid-state reaction [15], sol–gel [16], hydrothermal [17], [18], co-precipitation [7], vapor deposition [8], microwave [19], spraying technology [20], to name a few. Of these, hydrothermal synthesis is an effective method to obtain well-crystallized materials with well-defined morphologies, where no additional high-temperature annealing is needed [17], [21]. To date, synthesis of di-element materials with various morphologies by a hydrothermal route has been a fairly common practice. Nevertheless, morphosynthesis of multi-element LiFePO4 represents significant challenges and thus has been reported only scarcely. This situation has been attributed to the fact that the different precursor chemicals generally have different reactivities, which is not favorable for crystal growth or formation of pure products. In the past years, Nazar et al. investigated the influence of hydrothermal conditions and additives on the morphology of LiFePO4 crystals [18]. Chen et al. [22] prepared the large diamond-shaped LiFePO4 sample by the hydrothermal method. Sides et al. [23] synthesized LiFePO4 nanofibers with polycarbonate membranes template. They reported that the nanofibers showed an excellent rate capacity because the nanofiber morphology mitigates the problem of slow Li ion-transport in solid state. Vittal et al. also synthesized LiFePO4 nanoplates with high rate capability [24]. Their results showed that particle morphology or architecture has a great influence on the performances of materials [25]. Although significant efforts have to be made to synthesize LiFePO4 nanostructures, designing or controling new and advanced nanostructures with enhanced performances is always of most interest to materialists. Recently, Rangappa et al. [26] synthesized LiFePO4 flowers using the solvothermal method. However, the preparation was performed at a very high temperature (400 °C) and pressure (40 MPa), which limits its practical production. Yang et al. [27] synthesized LiFePO4 dumbbell-like microstructures composed of nanoplates via a solvothermal route, which showed an excellent cycling stability. In their work, nevertheless, expensive benzyl alcohol and LiI were used, and a long reaction time (48 h) was required. Hence, the preparation is costly and time-consuming. Much effort is still needed to develop a more economically efficient route to synthesize LiFePO4 with well-defined morphology. Although the hydrothermal method has shown its potential to provide such a route, it has not been reported as a feasible approach to synthesize LiFePO4 nanodendrites.
https://doi.org/10.1016/j.jcrysgro.2010.09.005_p1_3 | In this work, a novel system of ethylene glycol/water (EG/W) was developed to synthesize LiFePO4 nanodendrites under hydrothermal conditions. Lithium hydroxide was used as a precursor and dodecyl benzene sulphonic acid sodium (SDBS) was used as a soft template to control crystal growth. LiFePO4 samples have been prepared under various synthesis conditions to reveal the influences of EG/W volumetric ratio, amount of SDBS added, hydrothermal temperature and time. The samples were characterized by XRD, FE-SEM, HRTEM, ED and EDX. A formation mechanism of LiFePO4 nanodendrites was proposed based on the time-dependent results. The reported approach shows significant advantages over the state of the art, such as one-pot synthesis, environmental friendliness and low cost, which are mainly attributed to the employed inexpensive precursors and solvent, as well as the short process time (∼6 h). The novel nanodendrites are expected to present excellent electrochemical properties compared to other nanostructures, e.g., near-spherical nanoparticles.
https://doi.org/10.1016/j.jcrysgro.2010.09.005_p2_3 | In this work, all chemicals were used as purchased without further purification. Deionized (DI) water treated in-house by an ion-exchange system was used in the experiment. FeCl2 ·7H2O, LiOH, H3PO4 (85 wt% aqueous solution), L(+)-ascorbic acid, ethylene glycol (EG) and dodecyl benzene sulphonic acid sodium (SDBS, C18H29SO3Na) were purchased from Sigma Aldrich.
https://doi.org/10.1016/j.jcrysgro.2010.09.005_p2_5 | The LiFePO4 nanodendrites were prepared by a simple hydrothermal process, during which L-ascorbic acid was added as a mild reducing agent to prevent the oxidation of Fe(II). Typically, the appropriate quantities of LiOH, FeCl2 ·7H2O, H3PO4, L-ascorbic acid and SDBS with the molar ratios of 3:1:1:3:1 were added into 35 mL of EG/W mixture (1/1 volumetric ratio). After intensive magnetic stirring for 1 h at room temperature, a homogeneous solution was formed. The solution was then transferred into a 50 mL Teflon®-lined stainless steel autoclave, which was heated to 160 °C and kept at this temperature for 6 h. After being cooled naturally to room temperature, the product was centrifuged, washed at least six times with DI water and ethanol, and finally dried at 80 °C in a vacuum for 24 h. In order to investigate the effects of preparation conditions on the samples, several experimental parameters, such as the volumetric ratio of EG to W, the amount of SDBS added, hydrothermal time and temperature, were varied.
https://doi.org/10.1016/j.jcrysgro.2010.09.005_p2_7 | Scanning electron microscopy (SEM) images were taken with a Hitachi S-4700 field emission scanning electron microscope (FE-SEM). Before FE-SEM inspection, the samples were coated with 5-nm-thick platinum/palladium layer by direct current (DC) sputtering. The acceleration voltage was 15 keV, and the acceleration current was 1.2 nA. The morphology, crystalline properties, surface structure and element composition of the samples were determined by using high-resolution transmission electron microscopy (HRTEM). We employed a JEOL JEM-4000FX system equipped with electron diffraction and energy dispersive X-ray spectroscopy (EDX) attachments with an acceleration voltage of 200 kV. The powders were first ultrasonically dispersed in ethanol, and then deposited on a thin amorphous carbon film supported by a copper grid. The crystal structures of the samples were characterized by an X-ray powder diffractometer (XRD, Rigaku D/MAX-RB), using graphite monochromatized Cu Kα radiation (λ=0.154 nm), operating at 40 kV and 50 mA. The XRD patterns were obtained in the range of 15–70° (2θ) at a scanning rate of 5° min−1. A nitrogen adsorption isotherm was performed at 77 K and <10−4 bar on a Micromeritics ASAP2010 gas adsorption analyzer. Each sample was degassed at 200 °C for 5 h before the measurement. Surface area and pore size distribution were calculated by the BET (Brunauer–Emmett–Teller) method.
https://doi.org/10.1016/j.jcrysgro.2010.09.005_p2_9 | Electrochemical measurements were performed using a CR2032 coin cell assembled in an argon-filled glove box. The working electrode slurry was composed of 75 wt% LiFePO4 powder, 15 wt% acetylene black, 10 wt% polyvinylidene fluoride (PVDF) binder. N-methyl-2-pyrrolidinon (NMP) was used as solvent. The slurry was cast onto the aluminum current collector and achieved a loading of ∼1 mg cm−2. The electrode was then dried overnight under vacuum at 120 °C. A Teflon Celgard separator (#2400) was used to separate the working electrode and a lithium foil counter-electrode. The electrolyte consisted of a solution of 1 M LiPF6 in ethylene carbonate (EC)/dimethyl carbonate (DMC)/diethyl carbonate (DEC) (1:1:1, in wt%) obtained from Ferro Corporation. Charge/discharge test of the assembled coin cell was performed on an Arbin BT2000 system in the voltage range of 2.0–4.2 V at different C rates of 0.1C–5C (C=170 mA g−1) at 25 °C.
https://doi.org/10.1016/j.jcrysgro.2010.09.005_p3_3 | First, we investigated the influence of hydrothermal temperature on the sample (Table 1 S1-1 to S1-4). The hydrothermal temperature was varied from 140 to 160, 180 and 200 °C, while the other processing parameters were maintained the same. Fig. 1 gives the typical XRD patterns of the as-synthesized samples. After being processed at 140 °C for 6 h, no single-phase LiFePO4 sample was obtained (S1-1). Instead, the sample contained significant amounts of impurity crystals (e.g., Li3PO4 and Fe4(PO4)3(OH)3). It could be assumed that the higher energy is necessary for the formation of LiFePO4 crystals. Above 160 °C, the diffraction peaks of all the samples (S1-2, S1-3 and S1-4 in Fig. 1(A)) can be well indexed to single-phase LiFePO4 with an orthorhombic olivine structure (JCPDS card no. 81-1173). Moreover, the diffraction peaks become stronger and narrower with the increase of temperature. The mean crystallite size (D020) was further calculated using Scherrer’s equation from the [0 2 0] diffraction peak (Fig. 1(B)). The mean D020 values for S1-2, S1-3 and S1-4 are 25.5, 37, and 42 nm, respectively. It is obvious that the crystals have grown larger with the increase in hydrothermal temperature. These results show that the reaction temperature has a significant influence on crystal growth. Further, the morphologies of the as-prepared samples (S1-2, S1-3, and S1-4) were characterized by FE-SEM. Interestingly, the as-prepared sample (S1-2) at 160 °C displays a hierarchical structure (i.e. nanodendrites), as illustrated in Fig. 2(a) and (b). When observed at a low magnification (Fig. 2(a)), the particles displayed fairly uniform morphology, and each particle features a nanodendrite of 4–5 μm in length. As revealed in Fig. 2(b), the individual nanodendrite consists of nanorods of 100 nm in diameter and 2–5 μm in length. These nanorods seem to be attached end-to-end to form an ordered architecture. This novel hierarchical architecture of LiFePO4 nanorods has not been reported previously. At higher temperatures (180 and 200 °C), however, the as-prepared samples display irregular morphologies (Fig. 2(c) and (d)). It is obvious that the hydrothermal temperature has a significant influence on the morphology and structure of the products. It could be concluded that there exists a critical temperature at which the nucleation and growth of crystals are too fast to form crystals with well-defined morphology. It is clear that the hydrothermal temperature played a key role in the formation of high crystallinity LiFePO4 crystals. Our results have shown that an appropriate hydrothermal temperature (160 °C) can be chosen to synthesize LiFePO4 nanodendrites. This mild temperature of the reported process is considered to be a major advantage over existing methods employing higher processing temperatures. Table 1. Effects of hydrothermal temperature and duration on particle shape, crystal structure and sizea of the sample. Sample EG/Wb SDBS/Fec T/t (°C/h) Crystal phases Particle shaped S1-1 1/1 1/1 140/6 LiFePO4 – +Li3PO4 +Fe4(PO4) 3(OH)3 S1-2 1/1 1/1 160/6 LiFePO4 Nanodendrites S1-3 1/1 1/1 180/6 LiFePO4 Irregular S1-4 1/1 1/1 200/6 LiFePO4 Irregular S1-5 1/1 1/1 160/2 LiFePO4 (Little) Nanoparticles +Fe4(PO4) 3(OH)3 +Unknown phases S1-6 1/1 1/1 160/4 LiFePO4 Nanorods S1-7 1/1 1/1 160/12 LiFePO4 Nanodendrites S1-8 1/1 1/1 160/24 LiFePO4 Nanodendrites a Crystal size calculated by the Sherrer equation basing on [0 2 0] plane. b Ethylene glycol/deionized water volumetric ratio. c Molar ratio; SDBS stands for dodecyl benzene sulphonic acid sodium. d Observed by FE-SEM or HRTEM. Download : Download full-size image Fig. 1. XRD patterns of the as-prepared samples at different hydrothermal temperatures corresponding to those in Table 1. (A) scanning in the range of 15–70°; (B) slow scanning in the range of 26–32°: (a) S1-1; (b) S1-2; (c) S1-3; (d) S1-4. Download : Download full-size image Fig. 2. FE-SEM micrographs of the as-prepared samples corresponding to those in Table 1: (a) and (b) S1-2 at different magnifications, (c) S1-3 and (d) S1-4.
https://doi.org/10.1016/j.jcrysgro.2010.09.005_p3_4 | Hydrothermal time was then varied from 2, 6, 12 and 24 h to investigate the effect of reaction time while the hydrothermal temperature was kept at 160 °C (Table 1, S1-2, and S1-5 to S1-8). Fig. 3 shows XRD patterns of the as-prepared samples. After being processed for 2 h, no LiFePO4 was evidenced, but the weak peaks of Fe4(PO4)3(OH)3 and unknown phases can be observed (Fig. 3(a)). When the reaction time was extended to 4 h, the peaks of both Li3Fe2(PO4)3 and Li3PO4 disappeared (Fig. 3(b)). At the same time, all the diffraction peaks, although relatively weak, can be well indexed to single-phase LiFePO4 with an orthorhombic olivine structure. When the reaction time was extended to 6 h, all the diffraction peaks of the sample turned out to be strong, and can be well indexed to high-purity LiFePO4 structure (Sample S1-2). Further increasing reaction time to 12 and 24 h results in stronger all diffraction peaks for samples S1-7 and S1-8. The crystallite size (D020) was calculated using Scherrer’s equation (D=0.9λ/β cos θ) from the full-width-at-half-maximum (β) of the strong and well-resolved diffraction peak [0 2 0]. The calculated mean D020 values for S1-6, S1-2, S1-7 and S1-8 are 18.8, 25.5, 27.1 and 27.5 nm, respectively. The results showed that after the processing time was longer than 6 h, the crystals grew at a fairly smaller extent. It is therefore concluded that the crystal growth slowed down after 6 h. An even longer processing time will have minor influence on the crystal size and morphology of the reported LiFePO4 nanodendrites. Further, HRTEM was performed to investigate the variation of LiFePO4 particle morphology with processing time, as shown in Fig. 4. It is revealed that after being processed for 2 h at 160 °C, the sample (S1-5) was composed of 10-nm-large nanoparticles (Fig. 4(a)). On the other hand, when the processing time is extended to 4 h, the sample obtained (S1-6) turned out to be LiFePO4 nanorods that are 100 nm in length and 10–20 nm in diameter (Fig. 4(b)). After being processed for 6 h, the HRTEM images further confirm that the as-obtained sample consists of many well-dispersed nanodendrites with uniform morphology. The length of those structures is again confirmed as of 4–5 μm (Fig. 4(c)). The results consistently agree with the FE-SEM images presented in Fig. 2(a) and (b). It is worth mentioning that these nanodendrites are sufficiently stable to withstand ultrasonic treatment for 30 min (or even longer) without being broken into fragments. We also observed that after being processed for 12 or 24 h, the nanodendrite architectures maintained their morphologies (Fig. 4(d)). The TEM image for sample S1-8 (24 h) is not shown herein. To exemplify the morphology of the sample obtained, the high-magnification image of an individual particle is shown in Fig. 4(d). The spiky structure on the edge of the particle indicates that the particles are composed of nanorods with a diameter of about 100 nm (Fig. 4(e)). The inset of ED patterns (Fig. 4(f)) indicates the single-crystalline nature of the nanorods. A HRTEM image (Fig. 4(g)) taken on the tip of an individual nanorod displays clear crystal lattices with d-spacing of 0.29 nm, corresponding to the (0 2 0) plane of orthorhombic LiFePO4 crystals. The result further confirmed the single-crystalline nature of the nanorods, and suggested that the crystal preferentially grow along the {0 2 0} direction. Fig. 4(h) provides the EDX spectra of the sample (S1-2). The peaks of copper are obviously caused by the copper grid, which is the carrier of the HRTEM samples. The peaks of Fe and P can be observed clearly, but the peaks of lithium did not appear in EDX spectra due to the light mass of lithium. The above time-dependent experiments suggest that at the beginning stage, the nucleation process takes place under hydrothermal conditions, leading to the formation of nanoparticles; then the nanoparticles grow into nanorods through a crystallization–dissolvation––recrystallization process. Eventually, the nanorods organize into the hierarchical structures through an end-to-end self-assembly process. Extensive future research is still needed to clarify the details of the self-assembly process. Download : Download full-size image Fig. 3. XRD patterns of the as-prepared samples at different hydrothermal durations correspond to those in Table 1: (a) S1-5, (b) S1-6, (c) S1-2, (d) S1-7 and (e) S-8. Download : Download full-size image Fig. 4. HRTEM micrographs of the as-prepared samples at different reaction times corresponding to those in Table 1: (a) t=2 h (S1-5), (b) t=4 h (S1-6), (c) t=6 h (S1-2), (d) t=12 h (S1-7), (e) the tip of an individual particle for sample S1-2, (f) the inset of SAED image, (g) lattice fringe for sample S1-2 and (h) energy dispersive X-ray spectra (EDX) for sample S1-2.
https://doi.org/10.1016/j.jcrysgro.2010.09.005_p3_6 | We have also investigated the effect of reaction medium on the samples. EG/W volumetric ratio was varied at 0/1, 1/1, 2/1, 4/1 and 1/0 while other preparation parameters were maintained the same (Table 2). The typical XRD patterns and FE-SEM images of the as-prepared samples are shown in Fig. 5, Fig. 6, respectively. At the EG/W ratios of 0/1, the sample obtained is mainly composed of LiFePO4 crystals accompanied by a very small amount of Fe4(PO4) 3(OH)3 impurity crystals (Fig. 5(a)). At the EG/W ratios of 1/1 and 2/1, single-phase LiFePO4 crystals were obtained, while no other impurity crystals were observed (Fig. 5(b), S1-2 in Fig. 2). At the EG/W volumetric ratio of 0/1, the obtained sample is composed of plates with a thickness of 100–150 nm and a width of 1 μm (S2-1 in Fig. 6). The nanodendrite structure was obtained at an EG/W volumetric ratio of 1/1, as shown in Fig. 2. When the volumetric ratio of EG/W was changed to 2/1, the sample obtained consists of large spindle-shaped particles with a length of 2 μm and a center diameter of 1 μm (S2-3 in Fig. 6). When the volumetric ratio of EG to W was further increased to 4/1 and 1/0, high-purity LiFePO4 crystals were not obtained. Instead, the impurity crystals (Li3PO4, FeFe3(PO4)3(OH)3 and unknown phases) started to appear in these samples. FE-SEM images show that both samples consist of large rods and irregular particles (S2-4 and S2-5 in Fig. 6). It is obvious that reacting medium composition has a significant influence on phase composition and morphology of the samples. Two aspects of the new mixture medium are assumed to be very important in this process. First of all, a high enough solubility of the precursor chemicals in the EG/W medium needs to be guaranteed to ensure the formation of proper LiFePO4 crystal structure. As the EG content in the mixture increases, the solubility of the precursor chemicals decreases. As a result, the precursor chemicals cannot be mixed homogeneously at higher EG content, which does not favor the formation of pure LiFePO4 crystals. On the other hand, it is well known that the viscosity of EG (η=21 mPa s, 20 °C) is much higher than that of water (η=1.0087×10−3 mPa s, 20 °C). The mobility or reactivity of ions in solvent has an important influence on the crystal growth. Too higher EG content may lead to very slow mobility or reactivity of ions in the medium, which does not favor to form the final product. At an appropriate content of EG (i.e. 1/1 volumetric ratio of EG to W), the reactivity of the precursors may match one another, which does favor to form the final product. Although those two factors can explain our experimental results well, further investigations are still needed to confirm our hypothesis and reveal the fundamental physical and chemical interactions in our process. Table 2. Effect of reaction medium composition (EG/W) on particle shape and crystal structure of the sample. Sample EG/Wa SDBS/Feb T/t (°C/h) Crystalline phases Particle shapec S2-1 0/1 1/1 160/6 LiFePO4+Fe4(PO4) 3(OH)3 (Little) Plates S1-2 1/1 1/1 160/6 LiFePO4 Nanodendrites S2-3 2/1 1/1 160/6 LiFePO4 Large shuttles S2-4 4/1 1/1 160/6 LiFePO4+Li3PO4 Fe4(PO4) 3(OH)3 Large rods S2-5 1/0 1/1 160/6 LiFePO4+Li3PO4 Fe4(PO4) 3(OH)3 Irregular particles a Volumetric ratio. b Molar ratio. c Observed by FE-SEM. Download : Download full-size image Fig. 5. XRD patterns of the as-prepared samples at different volumetric ratios of EG/W corresponding to those in Table 2: (a) S2-1, (b) S2-3, (c) S2-4 and (d) S2-5. Download : Download full-size image Fig. 6. FE-SEM images of the as-prepared samples at different volumetric ratios of EG/W corresponding to those in Table 2: (a) S2-1, (b) S2-3, (c) S2-4 and (d) S2-5.
https://doi.org/10.1016/j.jcrysgro.2010.09.005_p3_8 | To investigate the influence of the added amount of SDBS on the self-assembly behavior of LiFePO4 nanostructures, this particular processing parameter (SDBS amount) was changed while others were maintained the same, as shown in Table 3. Fig. 7 indicates high-purity LiFePO4 structures of the as-prepared samples with different amounts of SDBS. Fig. 8 shows the FE-SEM images of these samples. When no SDBS was added to the system, large nearly spherical particles were obtained (Fig. 8(a)). In this case, neither the hierarchically assembled structure (i.e. nanodendrites) nor the nanorod building blocks were observed, although the final samples seem to be composed of high-purity LiFePO4 crystals. Under an SDBS/Fe molar ratio of 1/1, the optimal synthesis conditions in our research, a number of well-defined hierarchical structures of nanorods are observed, as exemplified by sample S1-2 in Fig. 2. When the molar ratio of SDBS/Fe was further increased to 2/1, relatively larger dumbbells of 10 μm in length are observed, consisting of 3–4 μm long microrods (S3-3 in Fig. 8(b)). When the volumetric ratio of SDBS/Fe was further increased to 4/1, coarse bone-shaped microparticles of 10 μm in length were obtained (S3-4 in Fig. 8(c) and (d)). The blow-up view of those nanorods in S3-4 is shown in Fig. 8(d). It appears that they are assembled by nanorods, similar to the building blocks of nanodendrites in S1-2. These observations clearly establish that the presence of SDBS plays a key role in the formation of nanorod building blocks, as well as the self-assembly process. Additionally, the amount of SDBS is a crucial factor for the control of the hierarchical structures. We further conjecture that SDBS may act as a soft template to direct the growth of nanoparticles into nanorods at the early stage of the process through a preferential bonding to certain crystal planes. Later on, these nanorods are further aligned tightly and assembled end-to-end under the guidance of the soft template to form various forms of hierarchical structures (e.g., nanodendrites or bones). Table 3. Effect of the SDBS addition amount on particle shape and crystal structure of the sample. Sample EG/Wa SDBS/Feb T/t (°C/h) Crystalline phases Particle shapec S3-1 1/1 0/1 160/6 LiFePO4 Large spheres+irregular particles S1-2 1/1 1/1 160/6 LiFePO4 Nanodendrites S3-3 1/1 2/1 160/6 LiFePO4 Rods+dumbbells S3-4 1/1 4/1 160/6 LiFePO4 Large bones a Volumetric ratio. b Molar ratio. c Observed by FE-SEM. Download : Download full-size image Fig. 7. XRD patterns of the as-prepared samples corresponding to those in Table 3: (a) S3-1, (b) S3-3 and (c) S3-4. Download : Download full-size image Fig. 8. FE-SEM images of the as-prepared samples corresponding to those in Table 3: (a) S3-1, (b) S3-3, (c) S3-4 and (d) the tip of the particles (indicated with arrow in (c)).
https://doi.org/10.1016/j.jcrysgro.2010.09.005_p3_10 | From the results obtained in this research, it can be concluded that the EG/W mixture system and SDBS are essential for the formation of novel hierarchical LiFePO4 structures. First of all, the reactivity of all the precursor chemicals can be reduced in this mixture solvent medium. At an optimal EG content (EG/W=1/1 in our experiment), the differences among the reactivity of the precursors would be reduced significantly so that their reactivity can match each other, which will facilitate the formation of the desired olive-structure crystal instead of the impurity crystals, such as Li3PO4 and Fe4(PO4)3(OH)3. Secondly, the solubilities of the precursors in EG/W would be smaller than those in deionized water, i.e. the precursor chemicals in EG/W could have a higher degree of supersaturation than they do in deionized water if the same amounts of precursors are used. Consequently, the EG/W system would favor the nucleation and growth processes of crystals. At too high an EG content, the precursors cannot be mixed homogeneously due to the lower solubility of the precursors. For the process reported herein, the mixture system turns out to be a promising reaction medium to provide well-controlled crystallization. Moreover, a proper surfactant present in the system can be used to adjust the size and morphology of the particle being produced by binding SDBS molecules onto the newly formed surfaces during crystal growth [18], [28], [29], [30], [31]. The formation mechanism of the hierarchical structures was proposed and described in Fig. 9. The time-dependent experiment results presented in Table 1 and Fig. 4 reveal the evolution of the hierarchical nanostructures, while the results at various SDBS content (Table 3 and Fig. 8) have revealed the critical role played by this surfactant in the formation of the hierarchical structure. As we concluded in the previous section, SDBS, an anionic surfactant, was used to both guide the growth of the crystalline LiFePO4 nanorods and template their self-assembly. During crystal growth, the surfactant acted as strong coordinating agents by binding to some crystal faces, and accordingly inhibited the crystal growth along the other defined crystal plane. As a result, at the early stages of the process, SDBS directs crystals to grow along the crystal direction whose crystal plane weakly bonds with the surfactant molecules. As a result, nanorods are formed, as was observed and described in the former parts. In comparison, in the absence of SDBS, no nanorods building blocks were found in the final product (Fig. 8(a)). In addition, it is conjectured that the SDBS molecules also act as a soft template to assemble the nanorod building blocks into the final hierarchical structures, in which the nanorods are tightly attached together by their ends. We assume that the end-to-end self-assembly results from the Van der Waals attraction of hydrophobic interaction of the surfactant molecules bonded to the end of the nanorods. Since surfactant molecules preferentially and strongly adsorbed on the nanorod side, the stronger electrostatic force exists on the nanorod side than that on the end. It seems that there is a balance between electrostatic repulsion interaction and hydrophobic attraction interaction. Hence the electrostatic repulsion interaction on the side is stronger than that on the end between nanorods, which refrains the side-by-side attachment. The long hydrophobic chains of the SDBS molecules boned on the nanorods will be attracted to one another through hydrophobic interaction. As a result, the nanorods are attached with each other by their ends to form hierarchical structure. Note that this hypothetic formation mechanism still needs to be confirmed by direct proof. Summarily, the reported approach demonstrates obvious advantages, such as one-step synthesis, environmental friendliness, and low cost. The methodology will also inspire a similar route to prepare other phospholivines, e.g., LiMnPO4. Most importantly, nanodendrites have been recently identified as one of the most promising morphologies for ultrahigh electrochemical/catalytic activity [32]. The synthesized LiFePO4 nanodendrites could be a promising electrode material for lithium-ion batteries. Download : Download full-size image Fig. 9. The formation mechanism of the nanodendrites: (a) particle growth and (b) self-assembly by an end-to-end mode.
https://doi.org/10.1016/j.jcrysgro.2010.09.005_p3_12 | The electrochemical properties of LiFePO4 nanodendrites were investigated and compared with other three typical samples. Fig. 10 shows the charge/discharge profiles of the samples in the cutoff voltage range of 2.0–4.2 at 0.1C (17 mA g−1). A flat plateau at 3.4−3.5 V can be observed obviously during the charge/discharge process, representing the typical electrochemical Li+ insertion/extraction behavior of LiFePO4. This flat plateau is attributed to the two-phase reaction as follows (1) [33]: (1) LiFePO4↔(1−x) LiFePO4+xFePO4+xLi++xe− Download : Download full-size image Fig. 10. The initial charge/discharge curves of LiFePO4 samples (labeled in Table 3) at 0.1C rate between 2.0 and 4.2 V.
https://doi.org/10.1016/j.jcrysgro.2010.09.005_p3_13 | At 0.1C, the discharge capacity of LiFePO4 nanodendrites (S1-2 sample) is determined to be 154 mA h g−1 for the first cycle, which is much higher than those (103, 107, 110 mA h g−1) of the S3-1, S3-3 and S3-4 samples. This difference may be explained by their different microstructures or textural properties. To further confirm it, the BET areas of the S1-2 and S3-4 samples have been tested with the isothermal sorption of nitrogen. The BET area of LiFePO4 nanodendrites is determined as 32.6 m2 g−1, much larger than that (3.4 m2 g−1) of the S3-4 sample. The large surface area of the active material facilitates its sufficient contact with the electrolyte, resulting in high Li ion mobility and low charge-transfer resistance. Moreover, the higher BET area of the nanodendrites may also confirm the hierarchical microstructures constructed by the nanorods. These small nanorods may facilitate the intercalation processes of lithium ions, which may have improved the charge and discharge kinetics. Martin et al. have reported that the nanofiber morphology mitigates the slow transport problem of Li ions, because the diffusion distance of Li ions within the electrode material is minimized [34]. Therefore, the higher discharge capability of LiFePO4 nanodendrites can be mainly ascribed to the shorter and easier diffusion path of Li ions in the material with small grain size [33], [35]. Fig. 11a gives the charge/discharge curves of LiFePO4 nanodendrites at different discharge rates from 0.1C to 5C. Its initial discharge capacity almost maintained 154 mA h g−1 at 0.5C. Furthermore, the discharge capacities at the rates of 1C and 5C decreased to 145 and 141 mA h g−1, respectively, corresponding to about 93% and 90% capacity retention, compared with that at a rate of 0.1C. It can thus be confirmed that the nanodendrites show good rate capacity. Fig. 11(b) gives the cycling stability of the nanodendrites at a 0.1C rate. There was almost no capacity fading after 50 cycles, indicating its good cycling stability. The good capacitive behavior of the hierarchical LiFePO4 nanodendrites demonstrates its potential application as an excellent cathode material for lithium-ion batteries. Download : Download full-size image Fig. 11. (a) Charge/discharge curves at different discharge rates from 0.1C to 5C and (b) discharge capacity vs. cycling number at a capacity rate of 0.1C of LiFePO4 nanodendrites between 2.0 and 4.2 V.
https://doi.org/10.1016/j.jcrysgro.2010.09.005_p4_2 | LiFePO4 nanodendrites composed of nanorod building blocks have been successfully synthesized in the EG/W system using SDBS as the surfactant. The results indicate that both reaction medium (EG/W) and SDBS played an important role in the self-assembly of hierarchical nanostructures. Evidences are shown that the nanodendrite hierarchical structures are formed through the self-assembly of nanorods by their end-to-end attachment. The reported approach is simple and economical, which has simplified the traditional multi-step methods and will encourage the future applications of LiFePO4 crystals, especially in lithium-ion batteries.
https://doi.org/10.1016/j.jcrysgro.2013.08.032_p1_2 | While all end-member olivine phosphates LiMPO4 (M=Mn, Fe, Co, or Ni) exhibit antiferromagnetic spin order and a large magnetoelectric effect in the magnetically ordered phase, the interest in these materials has been further boosted by the recent discovery of unusual ferrotoroidic domains in LiMPO4 with M=Co or Ni [1], [2]. In addition, olivine phosphates exhibit exceptionally high applicability for electrochemical energy storage in lithium-ion secondary batteries [3]. With regard to potential application in electrochemical energy storage, mixed transition metal ion compounds Li(M,M′)PO4 are particularly promising cathode materials since the redox voltage increases from Fe to Mn, Ni, Co [4], [5]. Indeed, LiMnPO4 provides a competitive next generation cathode material as carbon-coated nanostructured material exhibits stable reversible capacity up to 145 mA h/g and a rather flat discharge voltage curve at 4.1 V [6], [7], [8]. Replacing Mn by Ni not only increases the cell voltage but also enhances the electrochemical performance in general by attenuating the distortion of the lattice while in turn improving the kinetic properties [9]. Therefore, Li(Mn,Ni)PO4 may provide a next step towards high-energy cathode materials.
https://doi.org/10.1016/j.jcrysgro.2013.08.032_p1_3 | For detailed studies of the abovementioned phenomena, i.e. changes of the magnetic anisotropy and magnetoelectric coupling, or the evolution of the ferrotoroidic phase upon replacing of Mn by Ni in LiMnPO4 on the one hand or of the anisotropic electric transport and Li diffusion on the other hand, the growth of large and high-quality single crystals is crucial. However, though the investigation of LiMPO4 single crystals will shed light on the strategy to optimize those functional materials further, only a few studies dealing with single crystals have been done so far and doping series with mixed transition metal ions are completely missing. Most of the studies used polycrystalline powder or LiCl-flux grown crystals of LiFePO4, LiMnPO4 and LiNiPO4, which have been available for a few years already [10], [11], [12], [13]. For LiFePO4, Chen et al. successfully applied the travelling-solvent floating-zone (TSFZ) technique with relatively fast growth rates between 2 and 4 mm/h and an Ar flow of 300 ml/min for minimizing the volatilization of Li and to obtain a large stoichiometric crystal [14]. It is noteworthy that the TSFZ- and flux-grown crystals provide qualitatively contradicting information on the nature of the transport properties, i.e. whether electronic/ionic conductivity and Li-diffusivity are essentially either one- or two-dimensional [10], [12]. In addition, the effect of doping on the ionic conductivity has been studied on TSFZ-grown Al-doped and Si-doped single crystals [15], [16]. LiCoPO4 single crystals have been grown at Ar pressure of 7 bar [17] while LiMnPO4 TSFZ-grown single crystals were produced at 40 bar Ar pressure or higher [18], [19]. Here, we report for the first time on the growth of single crystalline LiMn1−xNixPO4 with x=0.05 at low Ar pressure and its initial characterization. The Ni-doped crystals will allow investigation of the changes of magnetic anisotropy and magnetoelectric coupling, which strongly differ in LiMnPO4 and LiNiPO4. The rod size is 50 mm in length with a diameter of 6.0–7.8 mm. Two cube-like single crystals of 10–15 mm3 volume have been extracted from the rod for further studies (see Fig. 1). Phase purity and crystallinity is confirmed by powder X-ray diffraction as well as by polarized light imaging. Excellent crystal quality is confirmed by a highly anisotropic antiferromagnetic phase transition at TN=32.5 K and a very sharp spin–flop-like magnetic field-driven reorientation in the magnetically ordered phase. While the small level of Ni-doping already yields a significant reduction of the spin–flop field BSF as compared to LiMnPO4, the easy magnetic axis is still parallel to the crystallographic a direction. The material at hand therefore provides a first step to the spin reorientation towards the magnetically easy c-axis and the formation of the ferrotoroidic phase at high Ni-doping levels.
https://doi.org/10.1016/j.jcrysgro.2013.08.032_p2_3 | Polycrystalline LiMn0.95Ni0.05PO4 was prepared by a solid-state reaction using a stoichiometric mixture of Li2CO3 (Chempur 99+%), MnCO3 (Aldrich 99.9+%), NiO (Aldrich 99.9+%) and NH4H2PO4 (Chempur 99+%) under flowing argon. The chemical reaction can be expressed as: The mixture of the precursor materials was ground carefully to ensure homogeneity, and then the powder was sintered for 20 h at 800 °C. Subsequently, the product was ground and pressed at 2 kbar (CIP, Engineered Pressure Systems; 2000 bar) and sintered again at 800 °C for 10 h. The LiMn0.95Ni0.05PO4 crystal was grown in a floating zone facility with IR optical heating (Crystal Systems Corporation, Japan). Four 300 W air-cooled halogen lamps were employed. A quartz tube with 2 mm wall thickness was used as the growth chamber. The applied Ar pressure in the growth chamber was 2 bar. The feed rod was rotated clockwise at a rate of 15 rpm, and the seed anticlockwise 15 rpm. The growth rate was 2.5 mm/h.
https://doi.org/10.1016/j.jcrysgro.2013.08.032_p2_5 | The elemental concentration of LiMn0.95Ni0.05PO4 was analyzed on a scanning electron microscope (SEM) LEO 440 with Oxford Inca X-Max 80 detector. The accelerating voltage was 20 kV, working distance ~25 mm, and counting time 100 s (lifetime) at about 10,000 cps.
https://doi.org/10.1016/j.jcrysgro.2013.08.032_p2_6 | Powder X-ray diffraction data were collected at room temperature on a STOE Stadi P diffractometer equipped with a 6°-linear position sensitive detector and a curved Ge(111)-monochromator of the Johann-type. Samples were measured with Cu Kα1-radiation in the range of 5°≤2θ≤90° in transmission geometry (flat sample) with a step size of Δ2θ=0.01°. The powder sample was prepared as a thin layer on a polyacetate film with a collodium/amyl acetate glue. For the Rietveld refinement the software package WinPlotR including Fullprof was used [20]. As structure model, the structure data of undoped LiMnPO4, space group Pnma [21], was implemented into the Fullprof program routine according to the standardized data set as provided by the Inorganic Crystal Structure Database (ICSD) [22]. The microstructure and crystal perfection of several samples were investigated by optical microscopy in a polarization microscope Axiovert 25 equipped with a digital camera (both Carl Zeiss). The orientation of the single crystal was determined by the X-ray Laue back-scattering method, which was performed at a Seifert X-ray diffraction system with Mo Kα radiation. The power is 50 kW with a current of 40 mA. The exposure time on the film was 30 min.
https://doi.org/10.1016/j.jcrysgro.2013.08.032_p2_7 | Single crystal X-ray measurements were performed at T=110 K by means of an Agilent Technologies Supernova-E CCD diffractometer (Mo-Kα radiation, λ=0.7107 Å, microfocus tube, multilayer mirror optics). A complete shell of data was collected up to θ=32° from a sample of irregular shape (approx. 0.8×0.5×0.2 mm3). Data were corrected for air and detector absorption, Lorentz and polarization effects [23]. A correction for partial illumination of the crystal by the primary X-ray beam was performed along with a numerical absorption correction (Gaussian grid) [20]. Scaling and residual absorption correction were carried out with a semiempirical multiscan method [24]. The structure was solved by the charge flip procedure [25], [26] and refined by full-matrix least squares methods based on F2 against all unique reflections [27]. All hydrogen atoms were given anisotropic displacement parameters. Refinement of the populations of Mn and Ni on the same site (point symmetry m) with the sum of their site occupation factors (sof) fixed to 0.5 and the anisotropic displacement parameters constrained to be equal did not converge. However, when the sof of Ni was held fixed at 0.025, the sof of Mn refined to 0.468(1), corresponding to a Mn:Ni atomic ratio 0.94:0.05, close to the expected (0.95:0.05). Further details of the crystal structure investigation may be obtained from FIZ Karlsruhe [28] on quoting the deposition number CSD-426432.
https://doi.org/10.1016/j.jcrysgro.2013.08.032_p2_8 | The temperature dependence of the static magnetic susceptibility χ=M/B was measured both after cooling in zero magnetic field (ZFC) and in the actual probing field (FC), respectively. The data were collected at temperature from 2 to 380 K in an applied external magnetic field of B=0.1 T applied along the three crystalline axes of an oriented cuboid by means of a Quantum Design MPMS XL5 SQUID magnetometer. The field dependence of the magnetization was studied at T=1.8 K in magnetic fields up to 5 T.
https://doi.org/10.1016/j.jcrysgro.2013.08.032_p3_2 | Fig. 1 shows the as-grown rod of LiMn0.95Ni0.05PO4 with a 6–7.8 mm diameter and 50 mm length. From Fig. 1 we can see that the material displays orange transparent color, which is the same as in undoped LiMnPO4 [16]. The phase purity of the grown crystal was checked by powder X-ray diffraction (XRD) on a powdered piece of the single crystal (see Fig. 1). The resulting XRD pattern is shown in Fig. 4. All Bragg reflections are indexed by the structure of LiMnPO4, space group Pnma [18]. Additional phases are excluded due to the absence of any additional reflection within the detection limit of the XRD method. The lattice parameters are determined to be a=10.4247(13) Å, b=6.0906(8) Å, and c=4.7358(6) Å. The unit cell volume of 300.69(11) Å3 at room temperature is slightly lower than 301.12(3) Å3 of polycrystalline LiMnPO4 [18]. The reduced unit cell volume of the reported phase may result from replacement of some of the Mn2+ by Ni2+. When associating the Ni-doping with negative chemical pressure [29], our results imply ΔV/V≈−1×10–3/% Ni. There is no clear hint on a substitution of larger amounts of Mn by Ni owing to the small total amount of nickel. Considering, in addition, that pure LiNiPO4 (V=274.49(1) Å3) [18] and pure LiMnPO4 form isostructural compounds, no large influence of Ni on the structure of Li(Mn,Ni)PO4 solid solutions is expected. Some Bragg reflections are underestimated by the refined structure model, which corresponds the remaining single crystal contributions to the powder pattern. These contributions can result from preferred orientations and the shape of the grains due to the crystal growth process.
https://doi.org/10.1016/j.jcrysgro.2013.08.032_p3_6 | For the cross-sectional polarized light images, an 8 mm thick sample was cross cut from the initial part of the LiMn0.95Ni0.05PO4 crystal rod. The surface of the cylindrical sample toward to the initial part was labeled as Q5, and the other side of the sample was labeled as Q6. The optical images of the Q5 and Q6 samples in polarized light are shown in Fig. 2(a) and (b), respectively. The transmittance of the polarized light is in most parts homogeneous indicating that the as-grown crystal boule consists of mainly one large grain throughout the entire cross-section. The few areas with high transmission on both surfaces were induced by local stress, which presumably can be eliminated by thermal annealing. Besides the local stress, we also observe a few mechanical scratches and grain boundaries. No significant difference can be observed on both sides of the sample (Q5 and Q6), indicating that the growth conditions of the crystal such as the applied power, growth rate and speed of rotation are relatively stable. The as-grown crystal quality is apparently good as the common macro-defects such as cracks, precipitations, inclusions, striations and bubbles were not observed. To further investigate the defects in the grown crystal, we cut the samples into slices with thickness less than 2 mm (cf. Fig. 1). The polarized microscopic image is shown in Fig. 2(c). Regular interference fringe can be observed, implying that the optical homogeneity of the crystal is good.
https://doi.org/10.1016/j.jcrysgro.2013.08.032_p3_7 | The X-ray Laue back-scattering image, which was obtained in the position represented by the white circle in Fig. 2a, of the 8 mm thick cylindrical sample shown in Fig. 2d, is discussed exemplarily below. Similar Laue experiments were done at different spots of all surfaces of the cuboid used for the magnetization experiments (see Fig. 5), giving the same results, which further confirms large single crystalline grains. The Laue data obtained at the white spot region imply that the growth direction does not coincide with one of the main crystal axes. The Laue spots can be clearly observed. Seven diffraction peaks with the highest intensities were selected to simulate the geometric distribution of the Laue spots based on the orthorhombic lattice unit of LiMnPO4. The simulated Laue pattern shown in Fig. 2d′ agrees well with the experimental one, confirming the orthorhombic symmetry. All the diffraction spots were then indexed successfully confirming that the structure of the sample is basically the same as in undoped LiMnPO4. The Laue spot located in the center of the film is indexed as (2 1 1̄), which corresponds to the lattice plane parallel to the film. As the sample was cross cut from the LiMn0.95Ni0.05PO4 crystal rod, we can deduce that the crystal was grown along the 〈2 1 1̄〉 crystalline direction. The Laue patterns were used to cut the sample along the main crystal directions, as exemplified in Fig. 2e and 2e′ showing orientation perpendicular to the (100) plane. The refinement of the single crystal X-ray diffraction data at T=110 K yields the olivine structure known in undoped LiMnPO4. Results, atomic coordinates and equivalent displacement parameters are listed in Table 1, Table 2. The analysis implies a fixed atomic ratio Mn:Ni=0.95:0.05 on the same position. The unit cell volume of 299.35 A3 is slightly lower than that deduced from powder XRD data at 300 K (300.69 A3, see above) which corresponds to a mean volumetric thermal expansion coefficient factor of ~2–3×10–5 K−1.
https://doi.org/10.1016/j.jcrysgro.2013.08.032_p3_11 | Chemical analysis was performed by means of energy-dispersive X-ray analysis. In order to minimize the measurement uncertainty, three different areas (50×50 µm2) have been measured for deriving the chemical composition (Fig. 3). For the calibration pure LiMnPO4 was used as internal standard. The Li content generally cannot be analyzed by a standard EDX measurement. Oxygen was not determined from the spectra but assumed to be stoichiometric with the cations, Mn2+, Ni2+, and P5+. Accordingly, when normalizing to 100%, Li2O was neglected. The calculation of the stoichiometric formula is based on 3.5 oxygen atoms per formula unit. The typical EDX spectra exhibit Mn, Ni, P, and O peaks, in addition to the C peak stemming from the coating layer. The results of the analysis are shown in Table 3. For Mn, Ni, and P the atomic ratios nearly match the nominal stoichiometry, i.e. 0.952Mn, 0.058Ni, and 0.996P. The statistical uncertainty as determined by the root mean square deviations from the average values is negligible, i.e. ±0.001 for Mn, Ni, and P. The average Mn:Ni ratio amount to 94.23:5.77 which is in a good agreement with the initial weight ratio and there are only small deviations at the different spots. This indicates that all the initially used Ni was incorporated in the main phase of Li(Mn,Ni)PO4 and has a rather homogenous Ni distribution.
https://doi.org/10.1016/j.jcrysgro.2013.08.032_p3_13 | Measurements of the static magnetic susceptibility χ=M/B vs. temperature are displayed in Fig. 5. For these measurements, a cuboid with size of 2.4×2.5×2.7 mm3 along the crystallographic a, b, and c directions was oriented and cut from the above mentioned cylindrical as-grown sample (compare Fig. 1). Note, that the inset of Fig. 5 also shows the magnetic susceptibility of a powdered piece of the single crystal for comparison. The data imply a paramagnetic Curie–Weiss-like behavior at high temperatures and long range antiferromagnetic order below TN=32.5 K. At higher temperatures, the data can be described by applying the Curie–Weiss-law χ(T)=χ0+C/(T+Θ), with the Curie constant C, a temperature-independent term χ0=−3×10–4 emu/(G2 mol) and the Curie–Weiss temperature Θ≈−70 K. Fitting the data yields an effective magnetic moment of p=5.99μB. Analyzing the magnetic specific heat, which is proportional to ∂(χT)/∂T (see upper inset of Fig. 6), shows that the onset of long-range magnetic order is associated with a pronounced and very clear lambda-like anomaly. In addition, there is a pronounced anisotropy of the magnetic susceptibility in the magnetically ordered phase that again signals the high quality of the crystal. This is also visible in the magnetic field dependence of the magnetization shown in Fig. 6. Upon application of B parallel to the easy magnetic a-axis, the data exhibit a clear and sharp spin–flop transition at BSF=2.8 T. At this field, a spin-reorientation occurs so that the magnetic moments are mainly aligned perpendicular to the external field. Please note that this value is clearly reduced as compared to undoped LiMnPO4 where BSF=4 T [30]. For B¦¦a>BSF, the magnetization curve is linear and extrapolates to zero, as expected for a spin–flop transition. It is noteworthy that the M(B¦¦b) curve is a straight line in the accessible field range, which again is expected for an Neel-type antiferromagnetic order. However, any non-ordered impurity would cause a Brillouin-like field dependence, i.e. a right curvature at low-fields and fast saturation. The M(B¦¦a) data at hand do not exhibit a clear non-linear contribution. Analyzing the data allows the quantitative estimation of the upper impurity limit to be as low as about ≈2×10–4μB/f.u.
https://doi.org/10.1016/j.jcrysgro.2013.08.032_p4_2 | A LiMn0.95Ni0.05PO4 single crystal has been grown by the floating zone technique. The grown crystal was carefully characterized by polarized microscopic images, X-ray Laue back scattering technique, X-ray powder diffraction, and the EDX method. An oriented cuboid with size of 2.4×2.5×2.7 mm3 along the a, b, and c crystalline directions was used for studies of the anisotropic magnetization.
https://doi.org/10.1016/j.jcrysgro.2017.01.046_p1_2 | Olivine-structured orthophosphates LiMPO4 M = (Mn, Fe, Co, Ni) [1], [2], [3], [4] are in the focus of both fundamental and applied research as they offer various desired functionalities. One prominent property is their strong potential for electrochemical energy storage applications in lithium-ion secondary batteries. While the technological relevance of this field stimulates further research efforts to obtain a deeper understanding of the principles of lithium exchange in LiMPO4, there is only a very limited number of compounds for which single crystals were synthesized. This strongly hinders detailed investigations of the materials, among which anisotropic electric and Li-transport properties are probably the most relevant ones for understanding, modeling, and optimizing the materials for lithium-ion batteries.
https://doi.org/10.1016/j.jcrysgro.2017.01.046_p1_3 | Another sought class of advanced functional materials shows strong coupling of electric and magnetic degrees of freedom which in the Li-based olivine orthophosphates appears, e.g., in large magnetoelectric effects [5], [6]. In the particular case of multiferroics, this coupling drives the coexistence of electric, structural and/or magnetic orders in the same phase. Hence, in multiferroic materials, one may control the magnetic response by electric fields or stress, or use magnetic fields to tune the electric and structural properties. Olivine phosphates provide a new route in this field of multiferroics as LiCoPO4 shows a new form of ferroic order, namely ferrotoroidicity, which adds to widely known ferromagnetism, ferroelectricity, and ferroelasticity [7]. In the ferroic state, small domains of uniformly aligned electric, magnetic, and toroidal moments are formed which microscopically change upon switching the ferroic state. Therefore, proper understanding of the formation of such multi-domain structures is needed to fully exploit ferroic orders, and single-crystalline model systems are mandatory to elucidate this phenomenon.
https://doi.org/10.1016/j.jcrysgro.2017.01.046_p1_4 | The work at hand addresses the doping series LiMn1−xFexPO4, including the end members LiFePO4 and LiMnPO4. LiFePO4 is an commercially well-established cathode material with good thermal stability and decent power density. Due to the higher electrochemical potentials, replacing Fe by Mn, Co, or Ni promises increased energy densities. Application of the high-voltage compounds LiCoPO4 and LiNiPO4 is, however, still hindered by degradation issues and a lack of stable electrolytes. We have hence focussed at Fe-substitution in LiFePO4 by Mn in order to investigate the doping series LiMn1−xFexPO4. In these materials, the established battery cell designs yield stable cycling behavior while the cell voltage can increase up to 4.1 V vs. Li/Li+ in LiMnPO4. Furthermore, the LiMnPO4 structure is reported to be less susceptible towards Li/M antisite disorder than LiFePO4, protecting the 1D Li-diffusion channels which are supposed to be relevant for the Li-exchange from blockage [8]. A feasible application of LiMnPO4 seems however difficult so far, since ionic and electronic conductivities are rather low due to Jahn-Teller distortions in the delithiated phase MnPO4 [9], and the electron polaron conduction mechanism suffering from high energy barriers [10], [11]. Only partial replacement of Fe by Mn in Li(Mn, Fe)PO4 is hence a promising approach to concomitantly achieve higher cell voltages and high power capability as was shown by several studies, so far however limited to polycrystalline samples [12], [13], [14].
https://doi.org/10.1016/j.jcrysgro.2017.01.046_p1_5 | In order to investigate in detail intrinsic structural, thermodynamic, and transport properties, large and high-quality single crystals are necessary in particular to elucidating any effects showing anisotropy. In addition, single crystals are needed to investigate structural properties and defects, which can best be seen in single crystal XRD experiments, and of their interplay with ionic conduction. Recently, there have been a few reports on the growth of LiMnPO4 and LiFePO4 crystals either by flux methods [15], [16] or by the optical floating-zone technique [17], [18], [19], [20]. Mixed transition-metal single crystals have not been reported yet. Even the existing reports on the end members however yield contradicting results on the ionic conductivity which implies that the crystal properties are significantly affected by the actual synthesis approach and growth conditions. Availability of high quality samples, reflecting the intrinsic bulk properties, is therefore crucial for any studies of fundamental relations.
https://doi.org/10.1016/j.jcrysgro.2017.01.046_p1_6 | The present work reports on the optical floating-zone growth of LiMn1−xFexPO4 single crystals with x = 0, 0.1, 0.2, 0.3, 0.5 and 1. The growth was performed upon application of a pressure of 30 bar of purified Ar-atmosphere. Elevated-pressure synthesis was motivated by previous studies which have shown that application of pressure minimizes Li2O- and Mn-evaporation from the melt [21], [22]. In addition, usage of purified Ar implies the absence of residual oxygen in the growth chamber and hence prevents oxidation of Fe2+ to Fe3+. For the various doping levels, the growth process had to be optimized with respect to changes of the relevant material parameters, such as the transparency of the crystal and the melt or the melting temperature. Thereby, the shape of the interface between the crystal and the melt was identified to be of crucial importance for proper grain selection and crystal growth. In order to ensure a convex interface, specific effort was put into adjusting the geometry of the vertical growth-furnace used. A method of regulating the angle of incidence and distribution of light and thereby the interface shape is discussed with respect to the resulting grain-selection properties and crystal qualities. The resulting mm-sized single crystalline grains are stoichiometric and our structural investigations of the doping series show a solid-solution behavior between the end members. In addition, there is moderate tendency to Li-M antisite disorder which seems to be more pronounced for LiFePO4 as compared to LiMnPO4. Magnetic characterization reveals highly anisotropic antiferromagnetic ordering and variation of upon doping. Sharp -like anomalies of the magnetic specific heat are observed which confirm the high-quality of the single crystals.
https://doi.org/10.1016/j.jcrysgro.2017.01.046_p2_2 | Polycrystalline starting materials Li(Mn, Fe)PO4 were prepared by a solid-state reaction route using Lithium-carbonate, Manganese-carbonate, Iron-oxalate-dihydrate and Ammonium-dihydrogen-phosphate. All precursors were mixed in the desired ratio, while the stoichiometry of Li:M:PO4 (M = Mn, Fe) was always kept at 1:1:1. The starting mixtures were wet-ground in acetone in a ball mill for 3 h using agate media. Consecutively, the product was dried under low pressure argon atmosphere at 60 °C for some hours, decarbonated at 370 °C for 12 h and re-ground. The final sintering step was carried out at temperatures ranging between 650 °C ( ) and 750 °C ( ). Here, the temperature was increased with a rate of 300 °C/h at a pressure of 10 mbar and under Ar-flow of 250 sccm in order to remove any gaseous reaction products. After reaching the target temperature, pressure was increased to atmospheric pressure (1000 mbar) in order to minimize Li-evaporation. The resulting reaction products were re-ground, pelletized and heated again at the same temperatures for 12 h at a pressure of 1500 mbar without continuous Ar-flow. The final products exhibit white to light gray color. Finally, feed rods of 7 mm diameter were fabricated and isostatically pressed at 2 kbar.
https://doi.org/10.1016/j.jcrysgro.2017.01.046_p2_3 | The crystal growth was carried out in a high-pressure floating zone furnace (HKZ, SciDre) [23]. For the work reported, a 5 kW xenon arc lamp was used which light is focussed on the sample by means of two confocal mirrors in vertical arrangement [24], [25]. The light intensity is adjusted by blocking or opening the optical path-way by means of a four leave mechanical iris. A quartz growth chamber of 72 mm in length and with a wall thickness of 14 mm was used. Argon 5.0 pressure of 30 bar was applied at a flow-rate of 0.125 l/min. In-situ temperature profiles of the sample and melting zone were obtained stroboscopically by means of a two-color pyrometer which can me moved vertically along the growth chamber during the growth process. Feed- and seedrod were counter rotated at 27 and 19 rpm, respectively, in order to ensure mixing of the melt. Pulling rates of 3–5 mm/h were applied during all growth experiments. Further characteristics of the growth process and the effect of the growth parameters will be discussed in Section 3.
https://doi.org/10.1016/j.jcrysgro.2017.01.046_p2_4 | EDX analysis of all resulting crystals was done by means of an Oxford Leo 440 scanning electron microscope equipped with an Inca X-Max 80 detector. The acceleration voltage was 20 kV, the working distance was 25 mm, and the counting time was 100 s (lifetime) at about 10,000 cps. Further experimental information can be found in the supporting information. Both the polycrystalline starting materials and the ground single crystals were studied by powder X-ray diffraction measurements on a Bruker D8 Advance ECO diffractometer equipped with a Cu-anode and an SSD-160 line-detector in Bragg-Brentano geometry. The measurement range was 10–70° with a step-width of 0.02° and an integration time of 32 s per step. Rietveld refinement of the patterns and calculation of the lattice parameters were done using the FullProf Suite 2.0 [26]. Single-crystal X-ray investigations were carried out either using a Bruker AXS Smart 1000 CCD diffractometer (sealed X-ray tube, graphite monochromator), Rigaku Supernova Dualflex-AS2 CCD diffractometer (microfocus X-ray tube, multilayer mirror optics) or an Agilent Technologies Supernova-E CCD diffractometer (microfocus X-ray tube, multilayer mirror optics) at a stabilized low temperature. For detailed experimental description, see the supporting information. X-ray Laue diffraction in back scattering geometry was used to orient the single crystals which were then cut to cuboids with respect to the crystallographic main directions using a diamond-wire saw. The static magnetic susceptibility of the single crystalline cuboids was investigated by means of SQUID magnetometry (Quantum Design MPMS-XL5) at a field strength of = 0.1 T.
https://doi.org/10.1016/j.jcrysgro.2017.01.046_p3_2 | We report the successful growth of high-quality LiMn1−xFexPO4 single crystals with . In the following, characteristics of the growth procedure are discussed with a focus on optimization of the growth process. Due to different properties of the materials with different doping levels x, the growth parameters had to be optimized accordingly. As will be discussed in the following, the main impact arises from the different melting temperatures of the materials and from the strong differences in light absorption. Due to the insufficient grain selection, crystalline grains are relatively small (about 10 mm3) in the LiMnPO4-rods and the resulting material is relatively brittle. For LiFePO4, the grain size (about 0.5 cm3) is restricted by a drain of melt and strong horizontal grain growth. The composition of LiMn0.7Fe0.3PO4 turned out to be the optimum composition in terms of grain size and growth stability, combining good light absorption in the zone and a slightly convex interface with the absence of feed rod fracturing. In this way, crack free single crystalline parts with a length of several cm (volume of about 1 cm3) were obtained. The grown rods are of orange color in the case of LiMnPO4 which changes to yellow for Fe-contents between 10% and 30%, brown for 50%, and eventually dark green for LiFePO4 (see the supporting information).
https://doi.org/10.1016/j.jcrysgro.2017.01.046_p3_4 | During all growth experiments, the heating power and the temperature of the melt were kept as small as possible in order to avoid material evaporation and decomposition [17], but still high enough to ensure stable growth. Accordingly, the zone temperatures were adjusted to values between 1080 °C for LiMnPO4 and 1040 °C for LiFePO4. In order to illustrate the similarities and the differences for the different doping levels, the temperature profiles at and around the melting zones are shown for the examples of LiMn1−xFexPO4 with x = 0, 0.3, 1 (Fig. 1). All profiles exhibit a bell-like shape. The melting zones are characterized by a broad and only slightly curved central region and a small plateau-like shoulder. The broad central region resembles the temperature of the melt. A small shoulder slightly above displays the interface between the feed rod and the melting zone which in the picture of the LiMn0.7Fe0.3PO4 sample in Fig. 1 shows up as a gray region above the position of the minimal zone radius. In this region, there is a coexistence of melt and solid so that it reflects the actual melting temperature of the material. For the different compositions under study, we obtain ( ), ( ), ( ), and ( ) by reading off the temperatures at the shoulder (see Fig. 2). For and , the results agree to the melting temperatures reported in Refs. [19], [17]. The temperature profiles in Fig. 1 also enable determining the temperature gradients which are, e.g., about 40 °C/mm in LiMnPO4 and 70 °C/mm in LiFePO4. Download : Download high-res image (226KB)Download : Download full-size image Fig. 1. Vertical temperature profiles showing a zonal plateau and a melt/solid-coexistence plateau, respectively a shoulder, near the feed rod. The image of a LiMn0.7Fe0.3PO4 sample during the growth illustrates the different sections (see the text). Download : Download high-res image (108KB)Download : Download full-size image Fig. 2. Melting temperatures vs. doping level x in LiMn1−xFexPO4.
https://doi.org/10.1016/j.jcrysgro.2017.01.046_p3_6 | Due to the different specific light absorption appearing in dark melting zones in the Fe-rich compounds and almost transparent zones in the Mn-rich ones, the optical setup of the image furnace had to be separately adjusted for each composition. The general behavior is illustrated by Fig. 3 which shows the vertical setup (upper mirror and optical axis) and the corresponding light flux. The sketches schematically illustrate how the shape of the melting zone is influenced by both, the absorbability of the zone and the geometry of the optical setup. Fig. 3(a) shows the case of a highly transparent zone as it is realized in LiMnPO4. Due to the weak absorption in the melt, light passes the zone and concave crystal/melt and melt/feed rod interfaces are formed, caused by the non-horizontal light flux and direct heating of the rods. Such a concave interface on the crystal, however, is unfavorable for proper grain selection and hence the growth of large single crystalline grains is hindered. In order to enable proper grain selection for the Mn-rich compounds, the setup was hence changed as shown in Fig. 3(b). A so-called ‘beam-blocker’ was placed in the center of the optical path in order to particularly screen the vertical near-center light flux parallel to the optical axis from the sample. This measure reduces the heating power on the crystal/melt interface of the seed-rod and yields less concave interfaces which facilitate the growth of large single crystalline grains. Download : Download high-res image (455KB)Download : Download full-size image Fig. 3. Schematic sketch of the upper part of the floating zone furnace (HKZ). The light pathways and crystal/melt interfaces are shown for several optical arrangements and zonal light absorbabilities along with the resulting grain growth. (a) For a transparent melting zone, the vertical light flux results in a concave interface. (b) Blocking the vertical, near-center light flux parallel to the optical axis yields flattening of the interface curvature. (c) A convex interface is formed in the case of a highly absorbing zone.
https://doi.org/10.1016/j.jcrysgro.2017.01.046_p3_7 | The situation is different for a highly absorbing zone as it is realized in LiFePO4. Here, light is rather completely absorbed inside the zone and does not heat the seed-rod directly (see Fig. 3(c)). Thus, the shape of the interface can develop undisturbed which leads to a convex crystal/melt interface. The convex shape promotes horizontal growth and grain selection, which permits large single crystalline volumes. Note, that in the doping series LiMn1−xFexPO4 the concentration x = 0.3 can already be considered as Fe-rich in this respect, as its melting zone is dark and highly absorbing.
https://doi.org/10.1016/j.jcrysgro.2017.01.046_p3_8 | Direct experimental information on the interface shape can be obtained from the frozen melting-zones at the end of the growth regions. Fig. 4 shows microscopy images of the zones for (a), (b), and (c) after a growth process without using a middle-beam blocker. The images show how the shape of the interface changes from concave to convex upon increase of the Fe-concentration as it is expected from the increasing absorption of the melt in the Fe-rich compounds. The different absorbabilities of the melts are also reflected in the temperature profiles in Fig. 1. In LiFePO4, there is zone-centered heating which results in a smaller zone and a somehow sharper temperature profile. Consequently, the associated temperature gradient is rather high. In the case of Mn-rich materials with nearly transparent melting zones, the temperature profile is much flatter as heating is more rod accentuated. Download : Download high-res image (844KB)Download : Download full-size image Fig. 4. Microscopy images of the frozen zones of LiMnPO4 (a), LiMn0.7Fe0.3PO4 (b) and LiFePO4 (c). The curvature of the crystal/melt interface changes in accordance with the different absorbabilities of the zones (dashed lines).
https://doi.org/10.1016/j.jcrysgro.2017.01.046_p3_9 | Hence, for the growth of materials with , 0.1 and 0.2, a circular shaped middle-beam-blocker was introduced into the light-pathway near the focus point of the upper mirror. This leads to a shielding of the fraction of light with highest-incidence angles from the upper mirror and thus from the sample. The resulting loss of total light intensity and heating power, which we roughly estimate to be around 30%, was compensated for by increasing the primary power of the lamp. Applying this method, single crystalline grains of several mm3 of volume were successfully obtained for the Mn-rich compounds.
https://doi.org/10.1016/j.jcrysgro.2017.01.046_p3_10 | While concave interfaces prohibit grain selection, a strongly convex interface leads to the growth of cone-shaped grains in LiFePO4 (see Fig. 3(c)). Such a copped interface shape may yield fracturing of the seed-rod as at low growth speeds of few mm/h external grains will not diminish due to expanding internal grains, but may leave the generally circular feed rod shape by growing in horizontal direction. Such behavior is feasible due to the good wetting properties of the Fe-rich melts, but it can cause unfavorable changes of the zone shape and volume. An additional consequence of the strong wetting behavior is seen on the feed rod as the capillary effect of the pressed powder causes an upward flux of melt out of the zone. Our experiments show re-solidification of the melt outside the illuminated and heated area which results in the aggregation of material on the outside of the feed rod. This phenomenon leads to fluctuations of the zone volume, since the upward flux initially decreases the volume of the zone while the subsequent re-melting of the aggregated material enlarges the melting zone again.
https://doi.org/10.1016/j.jcrysgro.2017.01.046_p3_11 | Therefore, stable growth was achieved only by pre-melting the initial feed rod with a seed-rod pulling-rate higher than the feed rod feeding-rate. This removes remaining cavities in the pressed powder, thereby diminishing capillary effects due to the higher density of pre-molten material. In addition, the reduction of rod-diameter from initially 7 mm (powder) down to about 4.5 mm (pre-molten, fastly pulled) allows a higher feeding-rate in the final growth process, leading to less variation in the zone volume because the feed rods are molten faster so that upward flux of the melt is suppressed.
https://doi.org/10.1016/j.jcrysgro.2017.01.046_p3_13 | In addition to the interface shape and grain selection discussed above, the interplay of melt transparency and zone-volume has a big influence on the growth stability, too, and particularly affects the self-adjusting properties of the melting-zone. This will be discussed by considering the response of the growth to a change of zone-volume at constant light flux. Such a destabilizing event might occur due to an inhomogeneous feed-rod density and thus a nonuniform feed of material into the melt or strong horizontal crystal growth, as was observed for LiFePO4, which might cause an increased drain of melt from the zone. The associated effects on the cooling and heating power and , respectively, in the melting zone are discussed below.
https://doi.org/10.1016/j.jcrysgro.2017.01.046_p3_14 | Irrespective of the composition, the increase of will lead to stronger cooling of the zone because heat transfer by radiation and convection increases with the surface area of the zone, yielding . In contrast, as discussed above, light absorption strongly changes with x. In the Fe-melts, the total absorbed heating power is rather independent on as incident light is completely absorbed even in small melting zones, i.e. . As a consequence, the melting zone will become colder upon increasing . On the other hand, a decrease in the zone temperature will shift the solid-melt boundaries towards the zone-center as the temperature at the boundary of the melt becomes smaller than thereby decreasing again. The process is hence self-stabilizing and robust against minor disturbances. Although, a heavy drain of melt due to seed-rod fracturing or feed rod re-solidification as discussed above cannot be compensated for. In our experiments, this effect in several cases interrupted the growth process after a few cm of crystal growth.
https://doi.org/10.1016/j.jcrysgro.2017.01.046_p3_15 | In contrast, the transparent zones in Mn-rich melts do not absorb all of the incident light. Increasing will hence enhance the total light absorption and thus the heating power according to the Beer-Lambert law, i.e. ∊ , with ∊ being a constant. In particular, the increase of exceeds the additional cooling so that will increase upon enlarging the zone volume. In contrast to the Fe-rich melts, the solid/melt-boundaries accordingly shifts towards the feed and seed rod, respectively, thereby increasing the zone-volume even further. The process is self-amplifying. Thermal runaway is however prevented by the geometric confinement of the incident light. The maximum zone length and zone volume are therefore restricted by the light distribution. In our experiments, sufficient stability upon growing Mn-rich materials was achieved by using relatively high zone temperatures. In this case, the solid-melt boundary is rather determined by the incident light distribution than by the zone temperature .
https://doi.org/10.1016/j.jcrysgro.2017.01.046_p4_2 | Several samples were cut from the grown rods and analyzed by optical microscopy and by Laue XRD. Fig. 5(a) shows a light microscopy image of a cut perpendicular to the growth direction, taken from a LiMn0.7Fe0.3PO4 sample, along with the corresponding Laue image (Fig. 5(b)). The cross section shows several large grains. The Laue pattern of the large grain, which covers the center of the section, confirms high crystallinity of the sample. It can be indexed by an orthorombic lattice with Pnma-symmetry which is characteristic for olivine-like phosphates [2]. The corresponding simulated pattern is shown in the figure by overlayed purple spots. The growth direction is tilted by approximately 25° from the crystallographic b-axis. A similar behavior is found for LiMnPO4 and LiFePO4, implying that a preferred growth direction near [010] is universal for the whole series. The grown rods were used to prepare cuboidal samples with several mm3 in volume and faces cut perpendicular to the crystallographic main directions (one example is shown in the inset of Fig. 5(a)). Single crystallinity was asserted by confirming the equality of Laue-patterns from opposing sample faces (see supporting information).
https://doi.org/10.1016/j.jcrysgro.2017.01.046_p4_4 | The elemental composition for each specimen was determined by energy-dispersive X-ray spectrometry in ten single-point measurements on a polished surface. The results confirm the element ratio to be close to the composition of the starting materials (see the supporting information. Note, that the content of Li cannot be obtained by this technique. LiO0.5/f.u. was assumed for this analysis). The measured Fe:Mn ratios are summarized in Table 2. The deviations of the ten point-measurements from their mean value are less than 0.5% which suggests a very homogeneous distribution throughout the sample volumes. There are no visible systematics in the deviation of the nominal and the measured compositions.
https://doi.org/10.1016/j.jcrysgro.2017.01.046_p4_5 | Phase purity of the samples was confirmed by powder XRD studies taken at room temperature from reground parts of the crystalline rods. All patterns can be indexed in the Pnma-symmetry. The data do not show any traces of impurity phases. In addition, Rietveld refinement (see the supporting information) of the powder XRD patterns enables evaluating the composition dependence of the lattice parameters (Fig. 6). For all three main crystallographic directions, the lattice constants a, b, and c show linear decrease upon changing the doping level x, demonstrating the solid solution behavior between LiMnPO4 and LiFePO4. The shift of lattice constants agrees well with the difference of high-spin ionic radii in sixfold coordination for Mn2+ (0.83 Å) and Fe2+ (0.78 Å) [27].
https://doi.org/10.1016/j.jcrysgro.2017.01.046_p5_2 | Single crystal X-ray diffraction using Mo K radiation was performed for LiMn1−xFexPO4 with x = 0, 0.1, 0.3, 0.5 and 1. In order to minimize data bias due to absorption effects and maximize resolution, data were also collected with Ag K for two crystals with x = 0.3 and 0.5. In order to obtain crystals small enough for the three diffractometers employed, small splinters of irregular shape cut from bigger crystals have been used. All measurements were carried out at a stabilized temperature of 100 K. Crystallographic details are given in the Supporting Information. Excellent data quality to high resolution was obtained in all cases. The results show that all samples are of good crystallinity and feature the same structure. For the mixed Fe/Mn crystals there is no evidence of superstructure reflections indicative of long range ordering of the Fe and Mn ions. The good agreement between the structure refinements of the data sets from different crystals measured with Mo K and Ag K radiation on different diffractometers indicates the high accuracy of our results and gives a good approximation of the experimental errors of this technique.
https://doi.org/10.1016/j.jcrysgro.2017.01.046_p5_3 | The obtained relative changes of the lattice constants due to Mn/Fe substitution are in agreement with the results of the powder XRD measurements (see Fig. 6). Direct comparison of the data is not possible since the powder data were collected at room temperature. This however allows for estimating the thermal expansion coefficient . Within the error bars, thermal expansion seems to be isotropic and doping independent. The averaged value for all compositions is K−1.
https://doi.org/10.1016/j.jcrysgro.2017.01.046_p5_4 | Atomic positions and further data are given in Table 1. The influence of the transition metal ion , present in the respective structure, can be revealed best by considering the cation-oxygen bonds. Fig. 7 shows the crystal structure of LiMn0.5Fe0.5PO4 along with the composition dependent oxygen-cation bond-lengths. The MO octahedra are rather distorted with a length difference of up to 9% between the different bonds. While the mean MO bond length changes linearly in accordance with the ionic radii, a slight discontinuity can be observed for LiO for an Fe content between 10% and 30%. As is expected because of their strong bonds, the PO4-tetrahedra are rather independent of the Mn:Fe ratio.
https://doi.org/10.1016/j.jcrysgro.2017.01.046_p5_7 | The single crystal structure of LiFePO4 has been determined previously for hydrothermally grown crystals [28] as well as in a thorough X-ray and neutron study of several flux-grown crystals [16]. With the X-ray scattering power of Mn and Fe only differing by one electron out of 25 and 26, respectively, refinement of the manganese and iron populations presents a great challenge. For minerals, it is well known that the choice of scattering factors has a decisive influence on the refinement of the populations of different metal ions in the same crystallographic site, and, based on extensive methodological tests with rock-forming minerals, ionic scattering factors were strongly advocated [29]. While trying to determine small quantities of defects within the olivine structure, Janssen et al. also noted the influence of the atomic scattering factors. In order to correct for the inadequacy of the conventional (neutral) scattering factors used for all atoms, these authors allowed the population of the oxygen atoms to refine to unphysical values >1.0 in Ref. [16].
https://doi.org/10.1016/j.jcrysgro.2017.01.046_p5_8 | When refined with scattering factors for the neutral atoms, our data result in oxygen populations slightly larger than unity (LiMPO4.0+x, x = 0.10 … 0.16), too. However, application of ionic scattering factors for all atoms except P (i.e. Li+, Mn2+, Fe2+ and O2−) give essentially stoichiometric oxygen populations, corresponding to LiFePO3.99(1) and LiMnPO3.985(8), respectively. Hence, with these scattering factors the unphysical workaround of Janssen et al. is avoided and in all calculations we therefore kept the site occupation factors of the oxygen atoms fixed at their stoichiometric values (corresponding to LiMPO4.00).
https://doi.org/10.1016/j.jcrysgro.2017.01.046_p5_9 | Refinement of the Fe:Mn populations was attempted, with the sum of the populations constrained to unity. The results are summarized in Table 2. For the crystals containing 10–50% Fe, the refined populations agree quite well with the Fe:Mn ratio as determined by EDX analysis (see Table 2), regardless of the wavelength used to collect the diffraction data. Even in the crystals with only Fe or Mn present, the fraction of the actually absent metal (Mn and Fe, respectively) refines to zero within about two standard deviations.1
https://doi.org/10.1016/j.jcrysgro.2017.01.046_p5_11 | In order to estimate the presence of cation antisite disorder, i.e. the exchange of Li and Fe/Mn ions in their respective positions [30], disorder according to the equation 2[Li+]b → [M2+]b was studied for the end members of the series (M = Mn and M = Fe) and for LiFe0.5Mn0.5PO4.2 To obtain a stable refinement, the population of [M2+]c was fixed at the ideal value of 1.00 (sof 0.50). This effectively results in a change of stoichiometry, as some Li+ is replaced by additional M2+, but appears justified if only a small fraction of ions actually change place. The results, also presented in Table 2, indicate a small amount of such disorder, which may be more pronounced for M = Fe than for M = Mn.
https://doi.org/10.1016/j.jcrysgro.2017.01.046_p6_2 | The cuboidal crystals were used to study the magnetic properties of LiMn1−xFexPO4 by means of SQUID magnetometry. The temperature dependence of the static magnetic susceptibility measured parallel to the main crystallographic axes is shown in Fig. 8 for the examples of x = 0, 0.5, 1 (for x = 0.2, 0.3 see the supporting information).
https://doi.org/10.1016/j.jcrysgro.2017.01.046_p6_4 | The susceptibilities of all crystals and along all directions exhibit maxima at low temperatures which indicate antiferromagnetic interactions between the 3d-transition metal moments. A steep decrease is observed below the maximum for one crystallographic direction, respectively, identifying the magnetic easy axis. In LiMnPO4, the spins are aligned along the crystallographic a-axis in the long-range antiferromagnetically ordered phase. Above , i.e. in the paramagnetic phase, no anisotropy is found as it is expected due to the spin-only character and associated negligible single-ion anisotropy of the magnetic Mn2+-moments [32]. The results are in agreement with single crystal data in Ref. [18], [31].3
https://doi.org/10.1016/j.jcrysgro.2017.01.046_p6_5 | Fe-doping yields a change in the effective magnetic anisotropy as for the b-axis becomes the magnetic easy axis. Concomitantly, there is growing anisotropy in the paramagnetic regime, i.e. the paramagnetic g-factor becomes anisotropic, too. In general, this behavior is explained in terms of large spin-orbit coupling and single-ion anisotropy in Fe2+, which in LiFePO4 were reported to be of the same order of magnitude as compared to the exchange interaction between neighboring magnetic moments [15], [33].
https://doi.org/10.1016/j.jcrysgro.2017.01.046_p6_6 | The onset of long-range magnetic order is clearly visible if the magnetic specific heat [34], [35] is considered. For all samples under study, the magnetic specific heat exhibits sharp -like anomalies signaling the onset of antiferromagnetic order, i.e. (Fig. 8). Note, that the thermodynamic signature of the magnetic phase transitions is by about 3.5(5) K below the temperature of the maximum in . significantly increases upon Fe-doping with the doping dependence being non-linear (Fig. 9(a)). This is in contrast to very weak effects of Ni-doping on in LiMn1−xNixPO4 [36].
https://doi.org/10.1016/j.jcrysgro.2017.01.046_p6_8 | At high temperatures, the magnetic susceptibility obeys a Curie-Weiss-like behavior. Fitting the data by means of with being the molar Curie-constant, the Weiss-temperature, and a temperature independent term describes the experimental data well. From the Curie-constant, the effective magnetic moments are extracted (see Table 3). For LiMnPO4, the data show an isotropic magnetic moment of 5.90(4) /f.u. Considering the spin moment of Mn2+-ions, this corresponds to a g-factor of = 2.01(3) which is typical for Mn2+-ions in octahedral environment. Upon Fe-doping, the paramagnetic g-factors become both larger and anisotropic, with . For the further analysis, we assumed being independent of the doping level and considered the Fe2+-ions in the high-spin state, i.e. . This allows extracting the anisotropic g-factors of the Fe2+-ions by means of: (1) The fit to the data obtained at different x yields , , , which are typical values for high-spin Fe2+-ions in a distorted sixfold oxygen environment [37] and exposes the contributions of spin-orbit coupling and crystal field effects. Within the error bars of all compositions can be described by the averaged values (see Fig. 9(b)). The results for LiFePO4 are in agreement with single crystal measurements in Ref. [33].
https://doi.org/10.1016/j.jcrysgro.2017.01.046_p6_10 | The Weiss-temperatures significantly exceed (see Table 3). In the frame of geometrically frustrated magnetic systems, the associated frustration parameter would indicate weak magnetic frustration in LiMn1−xFexPO4. This is agreement with recent inelastic neutron data on LiFePO4 and LiMnPO4, respectively, in Refs. [15], [32], [38], which have shown competing antiferromagnetic nearest and next-nearest-neighbor interactions in the ab-plane.
https://doi.org/10.1016/j.jcrysgro.2017.01.046_p7_2 | Mm-sized single crystals of the series Li(Mn, Fe)PO4 have been grown by the floating zone technique under a high pressure Ar atmosphere. The growth process is governed by the image furnace geometry and the light absorption capabilities of the melts. Upon parameter optimization, the crystal/melt interface, the temperature of the melt and the growth speed were adjusted for each composition. The structure and elemental composition of the crystals show an almost solid solution behavior between LiMnPO4 and LiFePO4 characterized by a linear change in lattice constants and well agreement between nominal and measured chemical compositions. Single crystal XRD data suggest a tendency to Li-M antisite disorder which is more pronounced for the Fe-rich compounds. The magnetization data show distinct anomalies at which signal the onset of long range antiferromagnetic order. The sharp anomalies and the pronounced anisotropy of the susceptibility confirms high crystallinity of the samples. Comparing the different doping levels, the data show an increase of magnetic anisotropy and a change of the easy magnetic axis upon increasing the Fe-content in the LiMn1−xFexPO4 single crystals.
https://doi.org/10.1016/j.jct.2015.01.007_p1_2 | Since the discovery of the reversible intercalation of lithium ions in Li1−xFePO4 associated with promising electrochemical properties by Padhi 1997 [1], [2], [3], LFP has attracted increasing attention in both research and development of effective cathode materials for lithium ion batteries.
https://doi.org/10.1016/j.jct.2015.01.007_p1_3 | Although, various studies on synthesis, structure, electrochemical and transport properties exist, fairly little fundamental thermodynamic data are available in the literature. Particularly, reliable experimental heat capacity data reaching from low to high temperatures and entropies are missing. To the best of our knowledge, there is only one source of experimental heat capacity data covering the temperature range from (150 to 773) K ([4] also cited by [5]). Unfortunately, the accuracy of these data is not specified. On the other hand, Shang et al. [6] reported theoretical heat capacity data starting between T = (0 and 1200) K as well as Gibbs free energy, enthalpy, and entropy functions derived from first-principles phonon calculations. However, the theoretical results only represent the vibrational energy/entropy contribution, hence, expected electronic and especially magnetic contributions from the known antiferromagnetic transition of LFP near T = 50 K [7], [8], [9] were not taken into account. The magnetic transition should add a considerable amount to the thermodynamic functions as had been demonstrated by Shi et al. for different iron phosphates using low temperature heat capacity measurements [10], [11], [12]. It is evident that the availability of reliable thermodynamic data is crucial for any rational design of electrode materials and optimization of electrochemical processes in batteries and therefore an improvement of the data basis is highly desirable.
https://doi.org/10.1016/j.jct.2015.01.007_p1_4 | In the current study, we report the synthesis, characterization, and heat capacity measurements of olivine type LFP in the temperature range from (2 to 773) K. Three different calorimeters were used according to their optimal operational conditions. A Physical Property Measurement System (PPMS, Quantum Design, USA) was applied for the temperature range (2 to 300) K, a MicroDSC II (Setaram, France) for T = (283 to 353) K, and a Sensys DSC (Setaram, France) was used within the range from T = (278 to 773) K. The results were subdivided into four suitable temperature intervals and fitted to usual functions (Debye, Einstein, spline, polynomial) ensuring fit standard deviations similar to the experimental uncertainty. Using the heat capacity data taken below T = 10 K, temperature coefficients of electron, lattice, and magnetic contributions to the heat capacity were calculated and discussed. In addition, the thermodynamic functions, commonly used for CALPHAD calculations, considering the antiferromagnetic transition are reported. The results represent a significant progress for thermodynamic modeling of LFP cathode processes in lithium ion batteries.
https://doi.org/10.1016/j.jct.2015.01.007_p2_3 | All chemicals were purchased in p.a. quality and used without further purification. All syntheses were carried out using glove box and inert gas (argon) techniques in order to provide high-purity samples for the calorimetric measurements.
https://doi.org/10.1016/j.jct.2015.01.007_p2_4 | LiFePO4 samples were prepared using a solvothermal method. 1.260 g (6.34 mmol) FeCl2 · 4 H2O (Sigma Aldrich, 99%) were placed in a flask. A degassed mixture of 25 ml MeOH and 621 mg (6.34 mmol) H3PO4 (Acros Organics) was added dropwise. To this clear colorless solution, 798.08 mg (19.02 mmol) LiOH · H2O (Acros Organics (56% LiOH)) dissolved in 25 ml MeOH were added dropwise. The resulting white suspension was transferred into a Teflon lined stainless steel autoclave, heated up to 200 °C, and kept at this temperature for three hours. After cooling down to room temperature the white precipitate was isolated by centrifugation. After washing with 25 ml MeOH (three times) the suspension was centrifuged again to obtain the product. After drying under reduced pressure at 50 °C the sample (yield 90%) was characterized and analyzed by X-ray powder diffraction and chemical analysis. Prior to heat capacity measurements the samples were annealed at 500 °C for two hours in an argon gas flow in order to minimize lattice defects and, especially, to avoid anti-site defects [13].
https://doi.org/10.1016/j.jct.2015.01.007_p2_6 | 2.2.1. X-ray powder diffraction (XRPD) All samples were characterized by X-ray powder diffraction using a D2 Phaser diffractometer from Bruker in Bragg–Brentano arrangement (Cu Kα-radiation, 30 kV, 10 mA) equipped with a Lynxeye® detector. The step size has been 0.05° (2θ) with a scanning rate of 0.35°/min. The reference diffractogram was calculated using the best available structure with ICSD collection code 92198-ICSD [14]. The crystallite size of the sample was estimated from the line broadening using the program TOPAS 4.2.
https://doi.org/10.1016/j.jct.2015.01.007_p2_7 | 2.2.2. Attenuated total reflection (ATR) Fourier-transformed – IR spectroscopy For the investigation of the vibrational modes we used a FT-IR spectrometer Nicolet 380 (Thermo Fischer) equipped with a diamond crystal ATR accessory unit. Spectra were collected from (4000 to 400) cm−1 with a resolution of 1.93 cm−1.
https://doi.org/10.1016/j.jct.2015.01.007_p2_9 | 2.2.4. Chemical analysis (ICP-OES) For chemical analysis LFP samples were digested in a mixture of HCl and HNO3 in the molar ratio 3:1 and diluted with deionized water to a concentration of approximately 10 mg · l−1.
https://doi.org/10.1016/j.jct.2015.01.007_p2_11 | The preparation of the samples for the measurements was carried out in an argon filled glove box. Three different calorimeters were used. In the low temperature region a Quantum Design Physical Properties Measurement System (PPMS) was used. Due to the low thermal conductivity of the LFP powder, the sample was mixed with Apiezon N grease (M&I Materials LTD, UK) in a small self-made copper (Alfa Aesar copper foil, 99.999%, 0.025 mm thick) crucible and pressed to a disc as recommended and described by Shi et al. [15]. The heat capacity mode of the instrument uses a relaxation technique, i.e. the response of the sample/sample platform unit to a short heating pulse is recorded [16]. The heat capacity can then be obtained from the time constant τ = (c + cadd)/κω of the signal decay.
https://doi.org/10.1016/j.jct.2015.01.007_p2_12 | The sample mass used was about 10 mg. A good thermal contact between the sample disc and the platform is guaranteed by Apiezon N grease as well. The heat capacity of the total addenda cadd was determined in a preceding run [16].
https://doi.org/10.1016/j.jct.2015.01.007_p2_13 | PPMS measurements were validated by measuring the heat capacity as a function of temperature of a high purity and oxygen-free copper powder sample (99,999%, Alfa Aesar) pressed to a pellet as described above. The results were compared to reference data [17], [18], [19], [20].
https://doi.org/10.1016/j.jct.2015.01.007_p2_14 | In the temperature range (283 to 353) K, the heat capacity was measured using a Micro DSC II (Setaram). The samples with a mass of about 600 mg or a reference of powdered sapphire (made from single crystals, Alfa Aesar) were placed in Hastelloy vessels (1 cm3) and the following temperature program was applied: after an isothermal period of 1 h the temperature was increased or decreased by 1 K with a heating/cooling rate of 0.05 K min−1, followed by another 1 h isothermal period. The procedure was repeated twice at least for each temperature and the whole protocol was similarly applied to the empty vessel (blank) and the sapphire reference. The heat flow peak areas were determined by integration. The recommended sapphire reference heat capacity data from NIST [21] were used to adjust the results according to equation (1): (1)
https://doi.org/10.1016/j.jct.2015.01.007_p2_15 | Within the temperature interval from (278 to 773) K specific heat capacities were measured using the Sensys DSC instrument (Setaram). LiFePO4 samples (about 150 mg) or the powdered sapphire reference were placed into the stainless steel vessels and the vessels were tightly crimped with a nickel sealing ring. Vessels and seals have been adjusted to almost identical mass to avoid blank effect variations. The Cp by step technique offered by the instrument software (Calisto, AKTS/Setaram) of this heat flux calorimeter was used. The temperature program consists of a series of temperature steps (10 K, 3 K · min−1), preceded and followed by isothermal periods of 30 min duration. It was applied to the sample, to the reference, and to the blank experiments. The heat flow peaks corresponding to the heating steps were integrated. The heat capacities were then calculated using equation (1).
https://doi.org/10.1016/j.jct.2015.01.007_p3_3 | The X-ray powder pattern of the synthesized and annealed sample demonstrates the successful preparation of phase pure lithium iron phosphate of the olivine type (figure 1). Typical impurities like lithium ortho phosphate [22] and iron phosphides [23], [24] could not be identified. Unit cell dimensions and primary crystallite sizes were determined from the diffraction data. They are summarized in table 1. Download : Download high-res image (110KB)Download : Download full-size image FIGURE 1. X-ray powder pattern of the synthesized LFP sample (top). The reference pattern was calculated from data of the ICSD data base [14] (bottom). TABLE 1. Unit cell dimensions, primary crystallite size and estimated agglomerate size by SEM of the LiFePO4 samples used for heat capacity measurements (space group Pnma, No. 62). Parameter Value a/Å 10.3358 (6) b/Å 6.0073 (3) c/Å 4.6946 (3) V/Å3 291.48 (5) d (PXRD)/nm 70 ± 5 d (SEM)/nm 200 ± 30 Z 4
https://doi.org/10.1016/j.jct.2015.01.007_p3_4 | The primary crystallite size of the sample has been determined from the line broadening of the powder pattern to be approximately 70 nm. Scanning electron microscopy shows agglomerates of about 200 nm in diameter and of predominantly spherical morphology (figure 2). The size of the agglomerates was calculated by averaging about 20 randomly selected agglomerates in the SEM image. Download : Download high-res image (150KB)Download : Download full-size image FIGURE 2. SEM image (magnification: 20.000) of the synthesized LFP sample. The white bar indicates a size of 1 μm.
https://doi.org/10.1016/j.jct.2015.01.007_p3_5 | ATR-IR spectroscopy was used to verify the absence of the delithiated phase FePO4 showing similar structure attributes. The delithiated phase should display a characteristic band at 1237 cm−1 [25] which is not present in the recorded spectrum of the synthesized LiFePO4 sample (figure 3). The assignment of the observed vibrational bands based on literature data is listed in table 2. Download : Download high-res image (84KB)Download : Download full-size image FIGURE 3. ATR-IR spectrum of the synthesized LFP-sample. TABLE 2. Observed ATR-IR bands of the LFP-sample. Bande/Probe Wavenumber/cm−1 ν3 (PO4) [26] 1138 ν3 (PO4) [26] 1093 ν3 (PO4) [26] 1055 ν1 (PO4) [26] 943 FeO6 [25] + ν4 [27] 635 ν4 (PO4) [25] 579 (ν2 + ν4) [27] 550 (ν2 + ν4) 498 (ν2 + ν4) 465
https://doi.org/10.1016/j.jct.2015.01.007_p3_6 | Beside a well-defined structure, the correct chemical composition of the samples is an important prerequisite for the determination of reliable heat capacity data. Table 3 summarizes the chemical composition of the LFP sample referring to lithium, iron, and phosphorous determined by ICP-OES. The result verifies the expected stoichiometry of Li:Fe:P = 1:1:1 within the uncertainty of the method. TABLE 3. Chemical analysis (ICP-OES) results of the LiFePO4 sample. Element Calculated concentration/% Observed concentration/% Li 4.4 4.4 +/−0.3 Fe 35.4 35.4 +/−0.6 P 19.6 19.0 +/−0.6
https://doi.org/10.1016/j.jct.2015.01.007_p3_7 | Table 4 summarizes the purity of all substances used in this study. TABLE 4. Provenance and purity of samples used in this study. Formula Source State Mass fraction purity FeCl2 · 4 H2O Sigma Aldrich Powder >0.99 H3PO4 Acros Organics Crystals >0.98 LiOH · H2O Acros Organics Powder 0.99 LiFePO4 Synthesized in-house Powder >0.99
https://doi.org/10.1016/j.jct.2015.01.007_p3_9 | Figure 4 presents an overview on the experimental heat capacity data measured in this work and available literature data, both theoretical (Shang et al. [6]) and experimental [4] ones. In addition, all experimental heat capacity data of this work are summarized in table 8. Download : Download high-res image (179KB)Download : Download full-size image FIGURE 4. Molar heat capacity of LiFePO4 from T = (2 to 773) K. The dashed line indicates the first-principles phonon calculations of Shang et al., [6] and the solid line represents the experimental data of [4]. The inset shows the difference between the experimental data and the used fits in percent. TABLE 8. Experimental heat capacity data of LiFePO4 between T = (2 and 773) K at pressure p = 100 kPa. T/K Cp,m/J · K−1 · mol−1 Cp,m/R 2.03a 0.0162 0.00195 2.20a 0.0187 0.00225 2.38a 0.0224 0.00269 2.58a 0.0243 0.00292 2.80a 0.0271 0.00326 3.04a 0.0309 0.00371 3.29a 0.0325 0.00391 3.56a 0.0401 0.00482 3.86a 0.0480 0.00577 4.19a 0.0562 0.00676 4.54a 0.0590 0.00710 4.92a 0.0709 0.00853 5.33a 0.0742 0.00892 5.78a 0.0903 0.0109 6.26a 0.101 0.0121 6.78a 0.120 0.0144 7.35a 0.138 0.0166 7.97a 0.173 0.0208 8.64a 0.220 0.0265 9.36a 0.276 0.0332 10.14a 0.364 0.0438 10.23a 0.460 0.0553 10.75a 0.535 0.0643 11.26a 0.615 0.0740 11.77a 0.706 0.0849 12.28a 0.808 0.0972 12.80a 0.917 0.110 13.31a 1.038 0.125 13.83a 1.171 0.141 14.34a 1.314 0.158 14.85a 1.467 0.176 15.36a 1.631 0.196 15.88a 1.797 0.216 16.39a 1.977 0.238 16.90a 2.169 0.261 17.41a 2.363 0.284 17.93a 2.571 0.309 18.44a 2.790 0.336 18.95a 3.015 0.363 19.47a 3.249 0.391 19.9752a 3.484 0.419 20.49a 3.75 0.451 21.0062a 3.99 0.480 21.51a 4.26 0.512 22.03a 4.55 0.547 22.54a 4.83 0.581 23.05a 5.13 0.617 23.56a 5.43 0.653 24.08a 5.74 0.690 24.59a 6.06 0.729 25.10a 6.40 0.770 25.61a 6.75 0.812 26.13a 7.09 0.853 26.64a 7.45 0.896 27.15a 7.84 0.943 27.67a 8.22 0.989 28.18a 8.63 1.038 28.69a 9.04 1.087 29.20a 9.47 1.139 29.71a 9.92 1.193 30.22a 10.36 1.246 30.73a 10.82 1.301 31.24a 11.31 1.360 31.76a 11.78 1.417 32.27a 12.28 1.477 32.78a 12.78 1.537 33.29a 13.28 1.597 33.80a 13.81 1.661 34.31a 14.35 1.726 34.82a 14.90 1.792 35.34a 15.46 1.860 35.85a 16.03 1.928 37.02a 17.18 2.066 38.89a 19.19 2.308 40.75a 21.80 2.622 42.62a 24.74 2.976 44.48a 28.10 3.380 45.50a 30.18 3.630 45.72a 30.67 3.689 45.92a 31.15 3.747 46.14a 31.65 3.807 46.34a 32.17 3.869 46.55a 32.68 3.931 46.75a 33.24 3.998 46.97a 33.77 4.062 47.16a 34.33 4.129 47.38a 34.90 4.198 47.58a 35.53 4.274 47.80a 36.14 4.347 47.99a 36.79 4.425 48.20a 37.43 4.502 48.40a 38.11 4.584 48.62a 38.70 4.655 48.82a 39.30 4.727 49.03a 39.72 4.777 49.22a 40.03 4.815 49.44a 39.73 4.779 49.64a 38.83 4.670 49.85a 36.64 4.407 50.05a 33.84 4.070 50.27a 30.69 3.691 50.47a 28.52 3.430 50.69a 26.66 3.207 50.89a 25.59 3.078 51.08a 24.86 2.990 51.29a 24.30 2.923 51.50a 23.89 2.873 51.70a 23.58 2.836 51.90a 23.36 2.810 52.12a 23.13 2.782 52.32a 22.99 2.765 52.53a 22.88 2.752 52.72a 22.83 2.746 52.94a 22.74 2.735 53.14a 22.69 2.729 53.35a 22.66 2.726 53.55a 22.66 2.726 53.77a 22.66 2.726 53.96a 22.66 2.726 54.18a 22.69 2.729 54.38a 22.68 2.728 54.59a 22.73 2.734 54.79a 22.77 2.739 55.00a 22.82 2.745 55.20a 22.85 2.748 55.41a 22.91 2.756 55.62a 22.95 2.760 56.61a 23.28 2.800 57.71a 23.69 2.849 58.79a 24.17 2.907 59.89a 24.67 2.967 60.97a 25.19 3.030 62.06a 25.78 3.101 63.15a 26.36 3.171 64.24a 26.97 3.244 65.33a 27.59 3.318 66.42a 28.20 3.392 67.51a 28.84 3.469 68.59a 29.48 3.546 69.68a 30.12 3.623 70.77a 30.78 3.702 71.15a 31.26 3.760 73.24a 32.53 3.913 75.34a 33.86 4.073 77.43a 35.17 4.230 79.53a 36.46 4.385 81.62a 37.80 4.547 83.72a 39.15 4.709 85.81a 40.41 4.860 87.90a 41.69 5.014 90.00a 42.91 5.161 92.09a 44.24 5.321 94.19a 45.59 5.484 96.28a 46.89 5.640 98.38a 48.18 5.795 100.47a 49.44 5.947 102.56a 50.67 6.095 104.65a 52.08 6.264 106.73a 53.17 6.395 108.85a 54.37 6.540 110.94a 55.54 6.680 113.02a 56.62 6.810 115.13a 58.05 6.982 117.22a 59.30 7.132 119.27a 60.39 7.264 119.96a 60.87 7.321 120.69a 61.12 7.351 121.40a 61.55 7.403 122.12a 61.93 7.449 122.83a 62.24 7.486 123.54a 62.63 7.533 124.25a 63.10 7.590 124.96a 63.45 7.632 125.68a 63.84 7.679 126.36a 64.12 7.712 127.07a 64.49 7.757 127.81a 64.96 7.813 131.36a 66.82 8.037 141.32a 71.82 8.638 151.46a 76.80 9.237 161.54a 81.23 9.770 171.60a 85.36 10.267 181.68a 89.21 10.730 191.78a 93.16 11.205 201.84a 97.49 11.726 211.78a 100.30 12.064 222.01a 103.27 12.421 232.10a 105.66 12.709 242.04a 108.22 13.017 252.15a 110.60 13.303 262.34a 112.67 13.552 272.43a 114.97 13.828 282.56a 117.79 14.168 292.55a 120.06 14.441 302.7a 120.5 14.49 293.2b 120.85 14.536 313.2b 125.4 15.08 333.2b 128.0 15.40 353.2b 130.1 15.65 284.9c 120.8 14.53 294.8c 122.5 14.73 304.6c 126.1 15.17 314.5c 128.2 15.42 324.4c 129.7 15.60 334.4c 132.2 15.90 344.3c 134.8 16.21 354.2c 136.3 16.39 364.1c 137.9 16.59 374.0c 140.2 16.86 383.9c 142.9 17.19 393.8c 145.5 17.50 403.8c 147.0 17.68 413.7c 148.9 17.91 423.6c 150.3 18.08 433.5c 151.6 18.23 443.4c 152.8 18.38 453.3c 154.0 18.52 463.3c 155.0 18.64 473.2c 156.3 18.80 483.1c 157.5 18.94 493.0c 159.0 19.12 502.9c 160.0 19.24 512.8c 161.0 19.36 522.7c 162.2 19.51 532.6c 163.4 19.65 542.5c 165.0 19.85 552.4c 166.2 19.99 562.3c 167.1 20.10 572.3c 168.3 20.24 582.2c 169.6 20.40 592.1c 170.4 20.50 602.0c 171.1 20.58 611.9c 173.0 20.81 621.8c 173.6 20.88 631.7c 174.2 20.95 641.6c 174.9 21.04 651.6c 175.7 21.13 661.5c 176.8 21.27 671.8c 177.4 21.34 681.3c 178.0 21.41 691.3c 178.7 21.49 701.2c 179.4 21.58 711.1c 180.6 21.72 721.0c 181.6 21.84 730.9c 182.4 21.94 740.8c 183.5 22.07 750.8c 184.5 22.19 760.7c 185.7 22.34 770.6c 186.9 22.48 Standard uncertainties u are: u(T) = 0.01 K for 2 < T/K < 20, u(T) = 0.02 K for 20 < T/K < 100, u(T) = 0.05 K for 100 < T/K < 300, u(T) = 0.1 K for 300 < T/K < 770; u(p) = 5 kPa; Relative combined expanded uncertainty with level of confidence 0.95: Ur(Cp,m) = 0.07· for 2 < T/K < 20 and Ur(Cp,m) = 0.02· for 20 < T/K < 773. a PPMS (Quantum Design). b Micro-DSC (Setaram). c Sensys (Setaram).
https://doi.org/10.1016/j.jct.2015.01.007_p3_10 | The theoretical values based on first-principles phonon calculations were found to be in good agreement with our measurements until T = ∼400 K, except for the transition peak around T = 49 K. At higher temperatures, the theoretical data tend towards lower values, probably, because inharmonic interactions and defect formation are not taken into account. The experimental data reported in [4] are about (5 to 10)% lower than the results of this work.
https://doi.org/10.1016/j.jct.2015.01.007_p3_11 | The found transition peak in the heat capacity at about T = 49 K can be attributed to an antiferromagnetic transition already described in literature [7], [8], [9]. Certainly, this effect is of magnetic nature and is not considered in the first-principles phonon calculations.
https://doi.org/10.1016/j.jct.2015.01.007_p3_12 | For a detailed discussion, a data presentation with optimized precision and to calculate thermodynamic functions, the temperature range of (2 to 773) K has been subdivided into four suitable temperature intervals and the heat capacities were fitted within the intervals using established functions. Generally, the fits represent our experimental data with a deviation similar to the error as shown in figure 4. Using the fits, the standard molar thermodynamic functions have been calculated at selected temperatures and listed in table 9. TABLE 9. Molar thermodynamic functions of LiFePO4 at selected temperatures between (5 and 760) K at pressure p = 100 kPa (φm = /T). T/K Cp,m/(J · K−1 · mol−1) /(J · K−1 · mol−1) /T/(J · K−1 · mol−1) φm/(J · K−1 · mol−1) 5 0.0481 0.0577 0.0281 0.0296 10 0.3419 0.1645 0.0977 0.0668 15 1.514 0.5534 0.382 0.1714 20 3.498 1.241 0.8945 0.3463 25 6.334 2.309 1.684 0.6255 30 10.17 3.785 2.760 1.025 35 15.09 5.708 4.149 1.559 40 20.69 8.078 5.842 2.236 42 23.73 9.158 6.605 2.553 45 29.13 10.96 7.879 3.084 46 31.31 11.63 8.350 3.276 47 33.89 12.33 8.852 3.475 48 36.77 13.07 9.386 3.684 49 39.73 13.86 9.955 3.904 49.24 39.99 14.06 10.10 3.959 50 34.52 14.70 10.51 4.185 51 25.15 15.21 10.81 4.397 52 23.25 15.67 11.06 4.615 53 22.72 16.11 11.28 4.830 54 22.66 16.53 11.49 5.044 55 22.82 16.95 11.69 5.257 60 24.71 19.01 12.70 6.316 65 27.41 21.09 13.73 7.360 70 30.31 23.23 14.80 8.429 80 36.84 27.71 17.16 10.55 90 43.39 32.41 19.68 12.73 100 49.48 37.27 22.32 14.95 110 55.21 42.25 25.03 17.22 120 60.65 47.28 27.77 19.51 130 65.85 52.34 30.51 21.83 140 70.83 57.41 33.25 24.16 150 75.59 62.46 35.95 26.51 160 80.13 67.48 38.61 28.87 170 84.45 72.46 41.21 31.25 180 88.56 77.39 43.75 33.64 190 92.44 82.26 46.22 36.04 200 96.11 87.07 48.62 38.46 210 99.57 91.83 50.95 40.88 220 102.8 96.51 53.21 43.31 230 105.9 101.1 55.40 45.74 240 108.7 105.7 57.53 48.17 250 111.4 110.2 59.59 50.60 260 113.9 114.6 61.60 53.02 270 116.3 119.0 63.56 55.43 280 118.4 123.3 65.48 57.82 290 120.5 127.5 67.34 60.19 298.15 122.1 130.9 68.84 62.11 300 122.4 131.7 69.17 62.55 320 129.0 139.9 72.72 67.19 340 133.4 147.9 76.13 71.73 360 137.6 155.6 79.43 76.17 380 141.6 163.1 82.61 80.52 400 145.3 170.5 85.68 84.79 420 148.7 177.6 88.62 88.98 440 151.9 184.6 91.45 93.12 460 154.9 191.4 94.15 97.20 480 157.7 198.0 96.74 101.2 500 160.3 204.4 99.21 105.2 520 162.7 210.8 101.6 109.2 540 164.9 216.9 103.9 113.1 560 167.0 223.0 106.1 116.9 580 169.0 228.9 108.2 120.7 600 170.9 234.6 110.3 124.4 620 172.8 240.3 112.3 128.0 640 174.5 245.8 114.2 131.6 660 176.3 251.2 116.1 135.2 680 178.1 256.5 117.9 138.7 700 179.8 261.8 119.6 142.1 720 181.6 266.9 121.3 145.6 740 183.5 271.9 122.7 149.2 760 185.5 276.8 124.6 152.2 Standard uncertainty of pressure: u(p) = 5 kPa. Estimated relative combined expanded uncertainty with level of confidence 0.95 for all calculated thermodynamic functions: Ur = 0.07· for 2 < T/K < 20 and Ur = 0.02· for 20 < T/K < 773.
https://doi.org/10.1016/j.jct.2015.01.007_p3_13 | 3.2.1. Low temperature region (2 to 10) K The heat capacity in the low temperature region up to 10 K can be described using theoretically based functions for an electronic, a lattice vibration, and a magnetic contribution. The electronic term is linear in T whereas the lattice contribution can be described by an odd-power series in T. For an antiferromagnetic material like LFP, magnetic spin waves also contribute to the heat capacity, and the magnetic term may be modeled by the function βaswT3e(−Δ/T), where βasw and Δ are adjustable parameters denoting the spin-wave stiffness and the spin-wave gap, respectively [11], [28], [29]. In summary, the temperature function of the heat capacity can be written as: (2) In order to improve the statistical as well as physical significance of the fit parameters, the lattice contribution was fitted first using the theoretical data from Shang et al. [6]. Subsequently, the parameters B3, B5 and B7 were held constant and the electronic as well as the spin-wave parameters were optimized with respect to the experimental heat capacity data. Table 5 presents the calculated fit-coefficients according to equation (2). TABLE 5. Fit parameters for Cp,m(T) within the temperature range from (2 to 10) K. Parameter Value B3/J · K−4 · mol−1 1.2583521E−4 B5/J · K−6 · mol−1 2.6266803E−8 B7/J · K−8 · mol−1 5.3419516E−11 γ/J · K−2 · mol−1 8.984761E−3 βasw/J · K−4 · mol−1 4.0574343E−4 Δ/K 12.759695 r2 0.998 RMS% 2.1 An interesting result is the large electronic contribution indicated by the γ coefficient of about 9 mJ · mol−1 · K−2, which even resembles those of metals. For the poor conducting LFP, this finding probably suggests the existence of electronic states in defects as recently also found and discussed for other iron phosphates by Shi et al. [10], [11], [12]. The obtained spin wave gap Δ of approximately T = 13 K is equivalent to reported values for similar materials, e.g., for FePO4 (also antiferromagnetic) Shi et al. reported a value of T = ∼5 K.
https://doi.org/10.1016/j.jct.2015.01.007_p3_14 | 3.2.2. Magnetic transition region T = (10 to 70) K In order to represent our heat capacity data in the temperature region of the antiferromagnetic transition, the data were fitted by a smoothed cubic spline polynomial. This fit also permits a correct integration of the transition peak as required for the determination of the magnetic enthalpy and entropy.
https://doi.org/10.1016/j.jct.2015.01.007_p3_15 | 3.2.3. Temperature region from (70 to 300) K For that temperature region we found that a sum of one Debye- and, in contrast to other iron phosphates [10], [11], [12], only one Einstein-function (equations (3), (4), (5)) is sufficient to fit the experimental data with adequate accuracy. (3) with (4) and (5) The fit parameters are listed in table 6. The obtained Debye-temperature of 930 K is comparable to the calculated value of Shang et al. [6]. The sum of the coefficients n and m (equation (3)) should match the number of atoms per formula unit. The observed sum of 6.4 is in good agreement with the expected value of 7 atoms. TABLE 6. Fit parameters for Cp,m(T), (70 to 300) K. Parameter Wert m/mol 3.89 θD/K 929.61 n/mol 2.52 θE/K 235.10 r2 0.9995 RMS% 0.30
https://doi.org/10.1016/j.jct.2015.01.007_p3_18 | The deviation from the fit is <2%. The fitting parameters are presented in table 7. TABLE 7. Fit coefficients for Cp,m(T), equation (6), T = (300 to 773) K. Fitting parameter Value a0/J · K−1 · mol−1 −41.881336 a1/J · K−2 · mol−1 0.78278483 a2/J · K−3 · mol−1 −0.0010255433 a3/J · K−4 · mol−1 5.0862948E−7 a4/J · K · mol−1 890694.39 r2 0.997 RMS% 0.71
https://doi.org/10.1016/j.jct.2015.01.007_p3_21 | The antiferromagnetic transition of LFP at T = ∼49 K has been described and studied in detail by various groups [7], [8], [9]. This transition is not only interesting from a theoretical point of view but also crucial for the precise determination of the standard entropy of LFP. The prerequisite for a correct extraction of the magnetic entropy is the subtraction of the lattice vibration contribution. This correction is usually not trivial because the lattice part is of the same order of magnitude in the transition temperature region and the description of the temperature dependence of both effects has the same form (T3 terms). Fortunately, we were able to use the results from the first principle phonon calculations of Shang et al. for the correction of the lattice contribution as shown in figure 5. The integration of the excess magnetic heat capacity divided by the temperature results in a magnetic entropy value of ΔmagS = 10.1 J · K−1 · mol−1. The theoretically expected value for LFP can be estimated from equation (7) [11], [29], [30], [31] (7) where S is the spin and R the universal gas constant. The LiFePO4 crystal structure contains FeIIO6-octahedra with a Fe2+(d6) central atom characterized by S = 2 leading to an entropy for the antiferromagnetic transition of ΔmagS = R ln 5 = 13.38 J · K−1 · mol−1. The experimental value 10.1 J · K−1 · mol−1 corresponds to 75% of the expected entropy which is, on a first view, a reasonable agreement. Download : Download high-res image (93KB)Download : Download full-size image FIGURE 5. Experimental (circles) and calculated (lattice) (dashed line, Shang et al.) heat capacity of lithium iron phosphate in the magnetic transition region.
https://doi.org/10.1016/j.jct.2015.01.007_p3_22 | However, it is known from literature, that the effective magnetic moment depends on the “particle size” [32] or more precisely crystallite size. For ferrimagnetic and antiferromagnetic materials, in contrast to metals, μeff decreases with decreasing crystallite size [32], [33] which leads to smaller entropies of the magnetic transition. The attenuation of the effective magnetic moment for nanoparticles can be interpreted as a result of the minimization of the Gibbs free energy. The deviation from the perfect crystal for the nano-sized powder leads to an increase of the surface free energy by γ ΔA, partially compensated by the magnetic energy B ΔM [32].
https://doi.org/10.1016/j.jct.2015.01.007_p3_24 | Besides the magnetic entropy, the Néel-temperature for the magnetic transition is also a function of crystallite size [32]. The Néel-temperature varies from 52 K for single crystals to 49 K for LFP nano-particles (∼50 nm). The observed Néel-temperature of 49.2 K for about 70 nm crystallites (figure 2), perfectly fits to this relation.
https://doi.org/10.1016/j.jct.2015.01.007_p3_25 | The experimental heat capacity data as a function of temperature allow the calculation of molar standard entropies for LFP according to equation (8) as well as the molar enthalpy difference using equation (9). (8) (9)
https://doi.org/10.1016/j.jct.2015.01.007_p3_27 | The molar standard entropy of LFP at 298.15 K has been determined to be 130.95 J · K−1 · mol−1, which is about 6 J · K−1 · mol−1 lower than the value calculated from the oxides [5] and 7 J · K−1 · mol−1 higher than the standard entropy reported by Shang et al. based on the DFT phonon calculations. The lower value from the DFT calculation can be explained by the missing magnetic entropy contribution whereas the difference of our value to the standard entropy derived from the oxides may be understood in terms of the crystallite size effect on the magnetic entropy, as discussed above, and an overestimation of the oxide entropy contribution.
https://doi.org/10.1016/j.jct.2015.01.007_p4_2 | The heat capacity of lithium iron phosphate has been determined by calorimetry over the temperature range from (2 to 773) K. Three different calorimeters were used to cover the whole temperature range with optimized precision. The error is smaller than 2% above T = 20 K and rises to maximal 8% below T = 20 K. Well defined samples of olivine-type LiFePO4 with respect to purity and structure were synthesized. The quality of the samples was verified by powder X-ray diffraction, ICP-OES and FT-IR-spectroscopy. The agglomerate size was also estimated by scanning electron microscopy.
https://doi.org/10.1016/j.jct.2015.01.007_p4_3 | In order to report the heat capacity data and to calculate the thermodynamic functions, experimental data were fitted by appropriate functions in the temperature intervals from (2 to 10) K, from (10 to 70) K, (70 to 300) K, and from (300 to 770) K. The temperature range of the antiferromagnetic transition (10 to 70) K was fitted using a smoothing cubic spline function.
https://doi.org/10.1016/j.jct.2015.01.007_p4_4 | Our heat capacity data were found to be in very good agreement with the calculated DFT data of Shang et al. up to T = 400 K, but are up to 10% higher than the only available literature data in the temperature range from (150 to 770) K. Considering the crystallite size effect on the effective magnetic moment, the calculated magnetic entropy also is in good agreement with the expected theoretical value. Also the observed Néel temperature agrees with the crystallite size of the sample. Based on the heat capacity results, the thermodynamic functions , and φm have been calculated as a function of temperature for use in future thermodynamic calculations (Fig. 6).
https://doi.org/10.1016/j.jct.2015.01.007_p4_6 | In summary, the results of this study should significantly improve the data basis for thermodynamic calculations and simulations of processes utilizing lithium iron phosphate in, e.g., battery or materials science.
https://doi.org/10.1016/j.jechem.2015.07.007_p1_2 | In recent years, energy crisis and environmental pollution are increasingly serious. As the clean energy, Lithium ion batteries (LIB) using LiFePO4 as the cathode materials have attracted great attentions due to its excellent electrochemical performance, which exhibit the capability to become the power sources for modern electric vehicles and hybrid electric vehicles [1], [2], [3], [4]. However, the low electronic conductivity and the poor ionic diffusivity [5], [6] greatly limit the application of LiFePO4. Reducing the LiFePO4 particle & grain size to shorten the Li ion diffusion path is one attractive approach to improve Li ion diffusivity [7], [8]. It was reported that nano-sized LiFePO4 shows high electrochemical performance [9]. For example, the high loading LiFePO4/C nanocomposites fabricated using bimodal mesoporous carbon as support show high rate performance [10]. LiFePO4 nanoparticles prepared by a facile solvothermal process with water/N-methyl-2-pyrrolidone (NMP) solvent system exhibit excellent electrochemical performance [11]. In addition, LiFePO4/NiP nanospheres prepared using a spraying technique has a high electronic conductivity [12]. It was also reported that surface modifications by carbon coating and atomic-level doping with alien ions are effective to improve the electronic conductivity [13]. Glucose is generally considered as the effective and cheap carbon source for carbon coating. Recently, LiFePO4 is mainly synthesized in solid-phase or solution-phase route. For the advantages of low cost and mature technology, the solid-phase synthesis method with FeC2O4•2H2O, Fe2O3 [14], [15] or FePO4 [16], [17] is widely used for the industrial mass production of LiFePO4 presently.
https://doi.org/10.1016/j.jechem.2015.07.007_p1_3 | In our early research, a facile method was proposed to synthesize green and low cost LiFePO4/C composites using Fe–P waste slag from the production of yellow phosphorus [18], [19], which was limited in producing small amount of LiFePO4/C in the tube furnace in lab. In order to make this solid phase synthesis route to be suitable for the mass production, some synthesis parameters still need to be optimized. More agglomerations are generated at the first step of the synthesis route mentioned above when the amount of synthesis materials increasing. The agglomerations not only have negative effects on the following steps of operation, but also result in the incomplete reaction of the core materials with oxygen. As the consequence, the final LiFePO4/C products contain a lot of impurities, which is harmful to the electrochemical performance of LiFePO4/C cathodes. Therefore, it is necessary to find out an optimal synthesis condition, which is applicable for the mass industrial production.
https://doi.org/10.1016/j.jechem.2015.07.007_p1_5 | To our knowledge, the thesis about the synthesis of LiFePO4/C with Fe–P waste slag in a scale of 500 g has not been reported in literature. In this work, LiFePO4/C composites were synthesized in an atmosphere furnace in a scale of 500 g, where the particle agglomerations were effectively constrained by pre-adding certain amount of glucose at the first step of the synthesis route. The effects of the pre-adding glucose on the properties of the as-synthesized LiFePO4/C were investigated by the routine characterization and the electrochemical examination. The optimum synthesis conditions were determined by means of the orthogonal experiments. This work gives a practical solution for easily producing low cost LiFePO4/C in traditional solid-phase synthesis method.
https://doi.org/10.1016/j.jechem.2015.07.007_p2_3 | The pure LiFePO4 was successfully prepared with the Fe–P (named as Fe1.5P [18], [20], [21] for simplification) alloy by two-step calcination, which was described in Fig. 1. Using ethanol as the dispersing agent, the Fe1.5P (∼98.0%) was mixed well with NH4H2PO4 (∼99.0%), Li2CO3 (∼99.6%) and a certain amount of glucose in planetary ball mill to form the rheological phase precursor, which was thereafter transferred into an open stainless steel container, and preheated in air at 550 °C for 4 h in a muffle oven. The possible reaction in the preheating process was described in Reaction (1) [18], where the glucose was oxidized into CO2 and H2O. After being cooled to ambient temperature, the 1st preheated precursor was mixed uniformly with different amounts of glucose in planetary ball mill to obtain the 2nd preheated precursor, which was further calcined at 600–800 °C in Ar for 4–8 h. With the participation of the carbon formed by glucose decomposition as described in Reaction (2), the 2nd preheated precursor obtained from Reaction (1) converted completely into LiFePO4 in terms of Reaction (3). The total synthesis reaction was summarized in Reaction (4). (1) (2) (3) (4)
https://doi.org/10.1016/j.jechem.2015.07.007_p2_5 | The optimal content of the pre-adding glucose were obtained by means of the orthogonal experiments. The discharge capacities of the LiFePO4/C battery were used as reference designators in the orthogonal experiments. Four variables were involved: calcination time (factor A), calcination temperature (factor B), pre-adding glucose content (factor C), and carbon content (factor D). Each of the factors was taken into three levels.
https://doi.org/10.1016/j.jechem.2015.07.007_p2_7 | Electrochemical performances including galvanostatic charge/discharge, cyclic voltammetry (CV) and electrochemical impedance spectroscopy (EIS) were investigated by assembling CR2032 type coin cells using the as-prepared LiFePO4/C composites. The LiFePO4/C composites were well mixed and ground with 10 wt% conductive acetylene black and 7 wt% commercial LA132 binder (Chengdu Indigo Power Sources Co. Ltd., China), and then coated on the aluminum foil, which was dried in vacuum at 100 °C and subsequently cut into about 1.54 cm2 round wafers used as the working electrodes. LiFePO4 on the Al current collector was determined about 1.26 ± 0.24 mg/cm2. The coin cells (CR2032) were assembled in an argon-filled glove box with Li metal as anode and counter electrode, Celgard 2300 microporous polyethylene membrane as separator and 1 M LiPF6 in a mixture of ethyl carbonate (EC), dimethyl carbonate (DMC) and ethyl methyl carbonate (EMC) (1:1:1 in vol., Shenzhen Capchem Chemicals Co. Ltd., China) as electrolyte. Galvanostatic charge/discharge measurements were carried out in the voltage range of 2.4 to 4.2 V on a Neware battery-testing instrument (Shenzhen Neware Tech-144 nology Ltd., China). Electrochemical impedance spectra (EIS) and cyclic voltammograms (CV) measurements were performed respectively on an electrochemical workstation controlled by the Powersuit software (Princeton Applied Research, USA). The EIS analysis was performed in a frequency range from 10 mHz to 100 kHz with an amplitude of 5 mV and the CV measurements were proceeded between 2.4 and 4.2 V.
https://doi.org/10.1016/j.jechem.2015.07.007_p2_9 | The phase structures of the LiFePO4/C composites were analyzed by X-ray diffraction (XRD, Philips X`Pert Pro, Holland) with a step of 2 °/min from 10° to 70° using Cu Kα radiation at a power of 40 kV × 100 mA. The morphology and the particle size were observed using scanning electron microscopy (TEM, JEOL JEM100CXⅡ, Japan). The carbon contents of the synthesized samples were determined on a carbon-sulfur analyzer (CS-902, China). The particle sizes were tested by a laser particle size distribution analyzer (JL-1166 Chengdu Jingxin Powder Analyse Instruments Co, Ltd., China). Nitrogen adsorption-desorption isotherm was determined at -196.15 °C on a surface area & pore size analyzer (NOVA 1000e, Quantachrome instruments, USA). The tap densities were verified by powder tap density tester (JZ-1, Shenzhen Sannuo Co. Ltd., China). Table 1. Lattice parameters and grain size of the as-synthesized LiFePO4. Pre-adding glucose content (wt%) Carbon content (wt%) Lattice constants Grain volume (Å3) Average grain size (nm) a (Å) b (Å) c (Å) 6 5.220 6.008 10.331 4.692 291.230 50.974 3 5.330 6.015 10.338 4.697 292.100 56.108 0 5.320 6.024 10.357 4.708 293.731 60.396
https://doi.org/10.1016/j.jechem.2015.07.007_p3_3 | The optimal condition (pre-adding glucose content ∼3 wt%, calcination time ∼4 h, calcination temperature ∼700 °C, and carbon content ∼6 wt%) was obtained through the orthogonal experiment and subsequent data analysis.
https://doi.org/10.1016/j.jechem.2015.07.007_p3_4 | The LiFePO4/C sample synthesized under the optimal condition in a scale of 500 g exhibit good phase structure, high purity, excellent electrochemical performance, with a well tap density of 1.3096 g/cm3. The nitrogen adsorption/desorption isotherm and the pore size distribution of the sample were shown in Fig. 2. The specific surface area of the sample is 31.490 m2/g, which was determined with the Brunauer–Emmett–Teller (BET) equation. The pore volume of the sample is about 0.042 cm3/g, where the pore size distribution is mainly located at 5.29 nm as described in Fig. 2. Download : Download high-res image (117KB)Download : Download full-size image Fig. 2. N2 adsorption-desorption isotherms curves and pore size distributions of sample ‘‘3%’’.
https://doi.org/10.1016/j.jechem.2015.07.007_p3_6 | According to the optimal conditions give above, three experiments were designed to investigate the effects of the pre-adding glucose on the properties of the LiFePO4/C composites. For simplification the synthesized LiFePO4/C samples with the pre-adding glucose content of 6, 3 and 0 wt% were labeled in this article as “6%”, “3%”, and “0%”, respectively.
https://doi.org/10.1016/j.jechem.2015.07.007_p3_7 | 3.2.1. Phase structure analysis The XRD patterns of the samples obtained with different pre-adding glucose content 6, 3 and 0 wt% were showed in Fig. 3. All the indexed peaks of the products match well with those of the standard patterns of LiFePO4 (JPCDS card number 40–1499), indicating that all the products are olivine LiFePO4 with an orthorhombic structure and a Pmnb space group without impurity appearance. The average grain sizes of the as-prepared LiFePO4 samples were calculated using the Scherer`s formula [22], [23] according to the lattice parameters and the four main peaks of (011), (111), (121) and (131), which were listed in Table 1 corresponding to the carbon content determined by carbon−sulfur analysis. With increasing of the pre-adding glucose content, the average grain size decreases. Download : Download high-res image (180KB)Download : Download full-size image Fig. 3. XRD patterns of the LiFePO4/C samples with different pre-adding glucose contents. During the electrode reaction of LiFePO4, the insertion/extraction of Li ion is the case of Li ion transfer between the surface of the LiFePO4 particles and the interfaces of LiFePO4/FePO4 along with the Li ion diffusion in the lattice, which is the control procedure of the electrochemical performance of LiFePO4 cathode. Reducing the particle & grain size of LiFePO4 crystallites is one of the main directions to increase the specific surface area and enlarge the interface area so as to decrease the transfer distance of Li ion and improve the Li ion diffusion rate [24], [25], [26]. The particle sizes of the LiFePO4 samples with different pre-adding glucose content were shown in Fig. 4. D10, D50, D90 and the average particle size of LiFePO4 decrease obviously with the pre-adding glucose content increasing. Download : Download high-res image (278KB)Download : Download full-size image Fig. 4. The particle size of LiFePO4/C samples.
https://doi.org/10.1016/j.jechem.2015.07.007_p3_8 | 3.2.2. Morphological analysis The morphology and the particle size of the as-synthesized LiFePO4 samples observed by FESEM in the same magnification were shown in Fig. 5(a–c) corresponding to sample “6%”, “3%”, and “0%”, respectively. Large amount of small dispersed particles distribute on the surface of or among the big particles that provides plenty of active sites for the electrochemical reaction. Download : Download high-res image (518KB)Download : Download full-size image Fig. 5. FESEM images of the as-synthesized LiFePO4/C composite with the different pre-adding glucose contents.
https://doi.org/10.1016/j.jechem.2015.07.007_p3_9 | 3.2.3. Galvanostatic charge/discharge performance The galvanostatic charge/discharge curves of the LiFePO4/C samples with different pre-adding glucose contents of 3, 6, and 0 wt% obtained at room temperature at 0.1 C current density were shown in Fig. 6. Obviously, all curves exhibit a steady flat charge and discharge plateaus which correspond to the process of Li ions extraction and insertion. The potential flat of the LiFePO4/C samples with different pre-adding glucose content exhibit similar charge plateaus of ∼3.45 V and discharge plateau of ∼3.42 V. However, the discharge capacities of the LiFePO4/C samples with different pre-adding glucose contents are quite different. The discharge capacities of the LiFePO4/C samples of 6, 3, and 0 wt% at 0.1 C are 119.23, 144.50 and 83.98 mAh/g, respectively, where the Coulombic efficiencies described by the ratio of discharge capacity to charge capacity are 98.81%, 99.05%, and 98.31%. Consequently, the sample with 3 wt% pre-adding glucose exhibits the highest discharge capacity and the best reversibility. The Galvanostatic charge/discharge curves of the highest discharge capacity sample ‘‘3%’’ at the rate of 0.1 C, 0.2 C, 0.5 C, and 1 C are illustrated in Fig. 7. With the current density increasing, the polarization caused by electron transfer and electrode reactions is enhanced, which results in the decreases of discharge capacities. However, the decrease tendency and the recovery ratio are greatly different in the cycling process, which results mainly from pre-adding glucose content. The cycle performances of the LiFePO4/C samples at different current rates were present in Fig. 8. The sample with 3% pre-adding glucose has the highest discharge capacity compared to other samples, which shows 145, 134, 117, and 102 mAh/g at the current densities of 0.1 C, 0.2 C, 0.5 C and 1 C, respectively. Download : Download high-res image (175KB)Download : Download full-size image Fig. 6. Galvanostatic charge/discharge curves of different LiFePO4/C samples at 0.1 C current rate. It was proved by the results mentioned above that the content of pre-adding glucose has great effects on the electrochemical performance of LiFePO4/C. Compared with the sample ‘‘0%’’, the sample ‘‘3%’’ with smaller particle size can shorten the route of Li ion diffusion which is confirmed to be favorable to improve the electrochemical performance of LiFePO4. However, the sample ‘‘6%’’ possesses the smallest particle size distribution doesn`t exhibit the best electrochemical performance. Probably, the sample ‘‘6%’’ with the smallest particles has the largest interface, which needs more coated carbon [18] to improve the electronic conductivity [27], [28], [29] of LiFePO4, nevertheless, the carbon content as shown in Table 1 is not enough in this case. Besides, the agglomeration of sample ‘‘6%’’ as shown in Fig. 5 (a) could also hinder the diffusion of Li ions. The possible reasons mentioned above are further confirmed by the impedance analysis, which are discussed later in this article.
https://doi.org/10.1016/j.jechem.2015.07.007_p3_10 | 3.2.4. Voltammetric analysis The cyclic voltammograms of the synthesized LiFePO4/C samples with different pre-adding glucose contents of 3, 6, and 0 wt% at a scanning rate of 0.1 mV/s were given in Fig. 9. One pair of oxidation/reduction peaks in each CV curves indicates that the as-synthesized LiFePO4 samples have a two-phase reaction between LiFePO4 and FePO4 [30], [31]. The oxidation and reduction peaks are correspondent to the Li ion extraction and insertion. The oxidization potential (E0), reduction potential (ER), potential difference between oxidization and reduction peak (ΔE), oxidation peak current (IO) and reduction peak current (IR) are summarized in Table 2, which presents the differences resulted from the different pre-adding glucose contents. Compared with the sample “6%” and “3%”, the sample “0%” has lower peak current intensity and larger potential difference ΔE, indicating that the capacity is lower and the polarization is larger. The sample “3%” exhibits the enhanced peak current intensity in spite of the similar potential difference (ΔE) with that of the sample “6%”, showing a higher Li ion diffusion rate [18] that agrees well with the charge/discharge results mentioned above. Moreover, the CV curves without any indexed peaks of impurities further demonstrates that the as-synthesized LiFePO4 is of high purity, which is accordant with the XRD results obtained above. Download : Download high-res image (186KB)Download : Download full-size image Fig. 7. Galvanostatic charge/discharge curves of the sample ‘‘3%’’ at 0.1 C, 0.2 C, 0.5 C and 1 C rate. Download : Download high-res image (169KB)Download : Download full-size image Fig. 8. Cycle performance of different LiFePO4/C samples at various current rates. Download : Download high-res image (157KB)Download : Download full-size image Fig. 9. Cyclic voltammograms of different LiFePO4/C Samples. Table 2. Values of EO, ER, ΔE, IO and IR of various LiFePO4 sample. Sample EO (V) ER (V) ΔE (V) IO × 10−4 (A) IR×10−4 (A) 6% 3.505 3.400 0.105 2.120 −1.992 3% 3.530 3.378 0.152 2.560 −2.360 0% 3.554 3.381 0.173 2.010 −1.863
https://doi.org/10.1016/j.jechem.2015.07.007_p3_11 | 3.2.5. Electrochemical impedance analysis To investigate the electrode reaction process and diffusion behavior, EIS was conducted at a same charge condition with an open circuit potential of 3.44 V. The Nyquist plots of the as-prepared LiFePO4 samples with different pre-adding glucose contents and the equivalent circuit used for EIS data modeling were shown in Fig. 10. All plots are consisted of a depressed semicircle in high-to-medium frequency range and an oblique line in low frequency region. The high-frequency intercept at x axis is typically attributed to the ohmic resistance of the electrolyte, and the depressed semicircle in high-to-medium frequency range is generally related to the complex reaction process over the interface between electrode and electrolyte. The line in low frequency range is attributed to the Warburg impedance which is associated with the semi-infinite diffusion of Li ions in electrode. The constant phase element (CPE) is labeled as Q to substitute for capacitance in consideration of the non-homogeneity such as porosity, roughness, and geometry in the system [18], [32]. In the model, Rs, Rct, W, Rf, Qd and Qf correspond to ohmic resistance of electrolyte, charge transfer resistance, Warburg impedance, resistance of solid electrolyte film (SEI), constant phase element of the film, and constant phase element of the electrolyte film/electrode interface, respectively. The simulated results of Rct, Rf, W, Qd, and Qf obtained using the software of ZSimpWin were summarized in Table 3. Compared with Rf and Rct, the Warburg impedance W of the three samples are much smaller and close to each other. The impedance sequence of charge transfer Rct is 3% < 6% < 0%, while the impedance sequence of SEI Rf is 3% < 0% < 6%, indicating that the LiFePO4 with pre-adding glucose content of 3% has the fastest electrode reaction kinetics. Low impedance of the electrode reaction leads to good rate performance, which is consistent with the above cycling performance at different current rates. Download : Download high-res image (225KB)Download : Download full-size image Fig. 10. EIS plots of different LiFePO4/C samples and corresponding equivalent circuit model. Table 3. Values of Rct, Rf and W. Sample Rct (Ω) Rf (Ω) W×10−3 (Ω) Qd ×10−4 (µF/cm2) Qf×10−5 (µF/cm2) ‘‘6%’’ 86.62 285.10 14.62 15.75 2.59 ‘‘3%’’ 61.96 56.44 32.98 84.57 8.70 ‘‘0%’’ 195.90 118.70 33.74 54.33 1.24
https://doi.org/10.1016/j.jechem.2015.07.007_p3_12 | 3.2.6. Mechanism of pre-adding glucose action analysis According to the results discussed above, the effect of the pre-adding glucose was schematically illustrated in Fig. 11. In the rheological phase precursor, the pre-adding glucose dissolves in alcohol as a dispersing agent. Meanwhile, it coats on the surface of the particles, which hinders the grain growth. Furthermore, the pre-adding glucose decomposes continuously into CO2 and H2O during the synthesis process, while plenty of vacancies in the coat are formed, which provides spaces for O2 fully diffusing to and reacting with the under-layer raw material. This behavior is very important to synthesize LiFePO4/C in a large amount in industrialization. The 1st preheated precursor with pre-adding glucose content of 0, 3 wt% were shown in Fig. 11(a–b). Compared with Fig. 11(b), Fig. 11 (a) without pre-adding glucose presents a dark red color, implying an incomplete oxidation and also lots of agglomerations. Download : Download high-res image (343KB)Download : Download full-size image Fig. 11. Schematic illustration for the mechanism of pre-adding glucose action.
https://doi.org/10.1016/j.jechem.2015.07.007_p4_2 | An improved solid phase synthesis method of LiFePO4/C in a large amount using Fe–P waste slag as the raw material was put forward in this work. The optimal synthesis conditions (pre-adding glucose content ∼3 wt%, calcination time ∼4 h, calcination temperature ∼700 °C, and carbon content ∼6 wt%), was determined by means of the orthogonal experiments. Pre-adding glucose is important to synthesize LiFePO4/C for the mass production, which effectively reduces the agglomeration in the process of solid phase synthesis, and minimizes the content of impurities in the LiFePO4/C composites. The average particle & grain size of the LiFePO4/C composites decreases obviously with the pre-adding glucose content increasing. The LiFePO4/C composites with the pre-adding glucose content of 3 wt% synthesized in the scale of 500 g exhibit good phase structure, high purity and excellent electrochemical performance. The discharge capacities are 145, 134, 117, and 102 mAh/g at different densities of 0.1 C, 0.2 C, 0.5 C, and 1 C, respectively. The coulombic efficiency described by the ratio of discharge capacity to charge capacity is 99.05%. Consequently, this research has successfully made the transformation from the laboratory operation in the tube furnace to the industrial applications for LiFePO4/C synthesized using Fe–P waste slag. A practical synthesis route was developed for producing clean and low cost LiFePO4/C composites as cathode material of lithium ion batteries in mass production scale.
https://doi.org/10.1016/j.jechem.2016.10.016_p1_2 | Olivine-structured lithium iron phosphate (LiFePO4) has been intensively investigated as one of the most promising cathode materials in rechargeable lithium ion batteries for its high capacity (170 mAh/g), low cost, safety, structure stability and environmental friendliness [1], [2], [3]. However, the poor electronic conductivity (10−9–10−10 S/cm) and sluggish lithium ion diffusion seriously limit its rate capability, which makes LiFePO4 difficult to meet the commercial demand for high power batteries [4], [5]. Many progressive efforts have been made to overcome these obstacles by conductive material coating on particle surface [6], [7], doping supervalence metal ions [8], controlling the particle size and morphologies [9], [10], [11], [12], [13], [14].
https://doi.org/10.1016/j.jechem.2016.10.016_p1_3 | High performance LiFePO4 carried on nitrogen doped carbon (NC) cathode material was synthesized using polyaniline-chloride. Such LiFePO4 coated with a layered carbon exhibited remarkable improvement in capacity, cyclability and rate capability [15]. The electronic and ionic transport limitations were overcome by doping with metal atoms. Recent studies [16] reported that Ru-doped LiFe0.99Ru0.01PO4/C displayed outstanding electrochemical performance with respect to the rechargeable lithium ion batteries due to Ru-doping promoting Li+ diffusion velocity and electrochemical conductivity of LiFe0.99Ru0.01PO4/C.
https://doi.org/10.1016/j.jechem.2016.10.016_p1_4 | Although metallic doping and conductive material coating on LiFePO4 particle surface can effectively increase its rate capability, it should not be ignored that all these improvements are at the cost of the diminution in volumetric energy density [17]. Meanwhile, the studies have indicated that particle size and morphologies control seems to be among the most promising approach to improve volumetric energy density [18], [19], [20]. Some synthesis methods have been developed to produce size and morphology-controlled LiFePO4 including sol–gel process [21], solution coprecipitation [22], hydrothermal and solvothermal methods [14], [23], [24]. Among these methods, solvothermal as a relatively low temperature and facile route is prone to be better in controlling crystalline structure tuning, morphology and high uniformity of products [25], [26], [27], [28], [29].
https://doi.org/10.1016/j.jechem.2016.10.016_p1_5 | In this paper, a uniform submicro-sized LiFePO4 nanorods cathode material was designed by using the surfactant assisted solvothermal method without any further heating as a post-treatment. The surfactant plays a key role in the solvothermal synthesis. It acts as a self-assembling supermolecular template stimulating the crystallization of LiFePO4 and orienting the growth of the nanoparticles into nanorods by the bilayer of surfactant (BOS). The obtained LiFePO4 nanorods exhibited excellent electrochemical activity. The physical and electrochemical properties of LiFePO4 nanorods were systematically investigated.
https://doi.org/10.1016/j.jechem.2016.10.016_p2_3 | The LiFePO4 samples were synthesized using a low-temperature solvothermal method. LiFePO4 was prepared by dissolving stoichiometric amounts of LiOH·H2O, FeSO4·6H2O, H3PO4 at molar ratio 3:1:1 and anion surfactant sodium dodecyl sulfonate (SDS) in ethanol to form a solution. The resulting solution was transferred into a 100 mL Teflon-lined stainless steel autoclave, and sealed and heated at 180 °C for 12 h. The products were collected by filtration and dried at 120 °C for 5 h in a vacuum oven. To assess the influences of SDS on the morphology and size of the LiFePO4, the concentration of SDS are 0 g/L, 0.025 g/L, and 0.05 g/L.
https://doi.org/10.1016/j.jechem.2016.10.016_p2_5 | The cathode comprised of active material, ethyne black and poly (vinylidene fluoride) (PVDF) binder were dispersed in N-methylpyrrolidone (NMP) solution in a weight ratio of 80:12:8, respectively, then coated on an Al foil current collector and dried in a vacuum for at least 12 h. The lithium foils served as anode and reference electrodes. The electrolyte was 1 M LiPF6 in a 1:1 mixture of ethylene carbonate (EC) and dimethyl carbonate (DMC). All cells were assembled in an argon-filled glove box and tested at room temperature. Charge–discharge tests were performed between 2.5 V and 4.2 V on a battery tester (XinWei BTS-5V10mA). Electrochemical impedance spectroscopy (EIS) measurements were performed on a Solartron Analytical 1287 + 1260 Electrochemical Workstation in the frequency range of 10−2–105 Hz with the perturbation signal of ±5 mV.
https://doi.org/10.1016/j.jechem.2016.10.016_p2_7 | The structure of LiFePO4 was detected by X-ray diffraction (Cu Kα, MO3xHF22, MacScience, Japan). The surface morphology of the samples were characterized by FE-SEM (JSM 6701, JEOL) and TEM (JEM 2100F, JEOL).
https://doi.org/10.1016/j.jechem.2016.10.016_p3_3 | Typical XRD patterns of LiFePO4 samples prepared by solvothermal crystallization at 180 °C for 12 h are presented in Fig. 1. The diffraction peaks of both samples with SDS are well matched with the standard pattern of the LiFePO4 (JCPDS No.40-1499) of the orthorhombic structure with the Pnma space group. In contrast, the sample prepared without SDS, besides LiFePO4 there is Li3PO4 (2θ = 22.3°, 23.4°) as impurity phases. These results indicate that solvothermal crystallization in presence of the surfactant SDS plays a critical role in regulating the microstructure during the nucleation and crystalline growth process of LiFePO4 [30]. The SDS can adsorb Fe2+ and Li+ via ionic bonds, and promote the preferential nucleation of LiFePO4. It leads to that the synthesis reaction of LiFePO4 is dominant. The easily formed impurities at low temperature, such as Li3PO4, FeSO4, will serve as precursors and continuously be turned into the more stable LiFePO4. We speculate that there is a possibility for low temperature surfactant-assisted solvothermal techniques to produce electrochemically potential materials without any further heat treatment as a post step and thereby to significantly simplify the preparation procedure. Download : Download high-res image (184KB)Download : Download full-size image Fig. 1. XRD patterns of the LiFePO4 samples (1) prepared without SDS, (2) prepared with SDS of 0.025 g/L and (3) prepared with SDS of 0.05 g/L.
https://doi.org/10.1016/j.jechem.2016.10.016_p3_5 | Typical SEM micrographs of the LiFePO4 prepared with different content of SDS by low-temperature solvothermal route are shown in Fig. 2. It is interesting that the size and the morphology of LiFePO4 nanocrystals could be readily controlled by tuning the concentration of SDS in the precursor solution. The LiFePO4 prepared with SDS of 0.025 g/L (b,e) shows approximately nanorods with a size range of 400–500 nm long and about 150 nm in diameter, well-shaped crystal and least agglomeration. Compared with LiFePO4 prepared with SDS of 0.025 g/L, the other two samples appear to be composed of more widely distributed and irregular particles, as shown in Fig. 2(a,d,c,f). These results reveal that the SDS assisted low-temperature solvothermal approach is suitable for obtaining submicro-sized LiFePO4 nanorods with effectively controlled particle size and crystallinity. Download : Download high-res image (560KB)Download : Download full-size image Fig. 2. SEM images of LiFePO4 (a, d) prepared without SDS, (b, e) prepared with SDS of 0.025 g/L, (c, f) prepared with SDS of 0.05 g/L.
https://doi.org/10.1016/j.jechem.2016.10.016_p3_6 | During the growth process, the anion surfactant SDS as a self-assembling supermolecular template induces the growth of the nanoparticles into nanorods by the bilayer of surfactant (BOS), which divides the solution into nano layers [30]. Between the interfaces of BOS and nano solution layer, the sulfonic acid group of BOS interacts with metal ions (such as Fe2+, Li+) via electrostatic force, inducing orderly arrangement of these metal ions and enriching them on the interfaces. In these nano solution layers, the sulfonic acid groups of the BOS will partly adsorb on the surface of the LiFePO4 nucleus. Due to the restricting role of the BOS, the LiFePO4 particles only grow along one dimensional (1D) and form rod-like structures as shown in Fig. 3. When the concentration of SDS is too high (0.05 g/L), the amount of Li+ and Fe2+ becomes saturated, the rapid nucleation process subsequently makes particle size small, random morphology, and crystallinity poor. Ceder and coworkers reported that Li-ion hopping along the b axis is permissible in the olivine structure because of the low activation barrier along that direction [31]. From this standpoint of view, LiFePO4 nanorods with a reduced crystal size along the b axis would be more beneficial for Li+ mobility along 1D [010] direction. Therefore, the reduced particle size along the b axis together with well-shaped crystal can markedly enhance the electrochemical properties of LiFePO4 [1]. Download : Download high-res image (79KB)Download : Download full-size image Fig. 3. Formation schematic of LiFePO4 nanorods in BOS.
https://doi.org/10.1016/j.jechem.2016.10.016_p3_7 | The typical TEM image shown in Fig. 4 further confirms that the LiFePO4 prepared with SDS of 0.025 g/L consists of highly crystalline nanorods. In addition, the regular fingerprint of orthorhombic LiFePO4 in HRTEM image indicates that the large plane of the LiFePO4 microplate lies in the ac-plane, viewed along the b-direction [32]. Download : Download high-res image (372KB)Download : Download full-size image Fig. 4. (a) TEM and (b) HRTEM images of LiFePO4 prepared with SDS of 0.025 g/L.
https://doi.org/10.1016/j.jechem.2016.10.016_p3_9 | Fig. 5 shows the discharge curves of LiFePO4 cathodes prepared by different conditions at rates from 0.1 to 5 C between 4.2 and 2.5 V versus Li (1 C = 170 mAh/g). The LiFePO4 sample (Fig. 5b) prepared with SDS of 0.025 g/L exhibits much better electrochemical performance with a specific capacity of 151 mAh/g at 0.1 C. Even at the high discharge rate of 5 C, the cathode still delivers a high discharge capacity of 95 mAh/g with a stable flat discharge voltage plateau above 3.0 V. Such a high discharge capacity is comparable to the previously reported carbon-free 50 nm LiFePO4 particles, which displayed a discharge capacity as low as 60 mAh/g at a 0.1 C rate [26]. Download : Download high-res image (430KB)Download : Download full-size image Fig. 5. Typical discharge curves of LiFePO4 synthesized (a) without SDS, (b) with 0.025 g/L SDS, (c) with 0.05 g/L SDS, and (d) the cyclic performance of samples at various rates.
https://doi.org/10.1016/j.jechem.2016.10.016_p3_10 | In contrast, the LiFePO4 synthesized without SDS (Fig. 5a) yields only 131 mAh/g at 0.1 C. At 5 C, this value drops to 46 mAh/g. It is due to the presence of large particles which cannot be fully utilized during discharge. In addition, the LiFePO4 synthesized with 0.05 g/L SDS (Fig. 5c) shows a specific capacity of 145 mAh/g at 0.1 C, and 70 mAh/g at 5 C, respectively, which is slightly better than that in the case of the LiFePO4 synthesized without SDS. Fig. 4(d) shows cycle performance of LiFePO4 synthesized with different conditions. Especially the LiFePO4 prepared with 0.025 g/L SDS exhibits better cycling performance with capacity retention of over 98% after 20 cycles at different rates. The capacity-keeping performance of the LiFePO4 prepared with 0.025 g/L SDS is much better than LiFePO4 without SDS and with excess SDS. Such significant improvement in the electrochemical performance of the LiFePO4 powder prepared with SDS of 0.025 g/L is believed to be caused by a narrow distribution of particle size and reduced distance along the b axis. It is always beneficial for reducing electronic transport and ionic diffusion resistance via shortening their transport paths [33], [34]. Chen et al. [35] suggested that reducing the crystal size along the b axis would improve the electrochemical performance of the materials toward Li+ extraction/insertion.
https://doi.org/10.1016/j.jechem.2016.10.016_p3_11 | EIS tests were carried out to analyze the inner impedance of LiFePO4 electrodes. Fig. 6 shows the EIS of the LiFePO4 electrodes with different conditions after three cycles at full charge. The EIS curves exhibit a depressed semicircle from high frequency to medium frequency region, corresponding to the charge transfer (Rct) in the LiFePO4 cathode electrolyte interface, and an inclined line at low frequencies, being related to the Warburg impedance (Zw), that is associated with the diffusion of Li+ in the bulk of the electrode material [36]. Download : Download high-res image (135KB)Download : Download full-size image Fig. 6. Electrochemical impedance spectra of LiFePO4 with different conditions.
https://doi.org/10.1016/j.jechem.2016.10.016_p3_12 | The parameters of the equivalent circuit used for simulations are shown in Table 1. As shown in Table 1, the lithium-ion diffusion coefficient for the LiFePO4 synthesized with SDS of 0.025 g/L is 6.605 × 10−12 cm2/s, which is the largest of the three discussed LiFePO4 samples. The value of RΩ is almost negligible in comparison with that of Zw and Rct. Thus, the main resistance of the cathode comes from Li+ diffusion and Faraday charge transfer resistance. Regardless of Zw or Rct of LiFePO4, the one synthesized with SDS of 0.025 g/L has the smallest value of the three discussed samples. Table 1. Impedance parameters of LiFePO4 electrodes (full discharged) synthesized with different concentration of SDS. LiFePO4 RΩ (Ω) Rct (Ω) σ Zw (Ω) DLi (cm2/s) Without SDS 0.50 43.48 57.44 188.4 3.130 × 10−12 With 0.025 g/L SDS 0.46 18.78 39.54 129.7 6.605 × 10−12 With 0.05 g/L SDS 0.76 31.03 51.77 169.8 3.853 × 10−12
https://doi.org/10.1016/j.jechem.2016.10.016_p4_2 | We successfully synthesized LiFePO4 nanorods using the surfactant assisted solvothermal method without any further heating as a post-treatment. The surfactant acts as a self-assembling supermolecular template, stimulating the crystallization of LiFePO4 and directing the nanoparticles growing into nanorods between the bilayer of surfactant. LiFePO4 nanorods with the reducing crystal size along the b axis shorten the diffusion distance of Li+ extraction/insertion, and thus improve the electrochemical properties of LiFePO4. Such prepared LiFePO4 nanorods exhibited excellent specific capacity and high rate capability. Considering the simple synthetic process and remarkable electrochemical performance, the surfactant assisted solvothermal method could be extended for producing other cathode electrode materials for LIBs.
https://doi.org/10.1016/j.jechem.2017.08.006_p1_2 | Olivine LiFePO4 is considered as one of the best feasible cathode materials for electric vehicle batteries due to stable voltage platform, excellent thermal stability, high safety, low cost, nontoxicity, etc. [1], [2], [3]. However, the poor electrical and ionic conductivity of bulk LiFePO4 limits its more extensive commercial applications in high-rate lithium-ion batteries [4], [5]. So far, numerous effective approaches have been proposed to overcome these drawbacks, including reducing particle size to nano-scale level, doping with external cation, or conductive materials, and controlling the morphology of particles [6], [7], [8], [9]. Nano-sized grains benefit from larger specific surface area, and provide more sites [10] and shorter diffusion pathways [12] for Li ions during the charge-discharge process. However, since nano-sized grains easily absorb water vapor and even possibly pass through the separator membrane, the battery performance will decline, and the service life will be reduced. Mesoporous structures enhance to Li-ion diffusion due to efficient percolation of electrolyte through the electrode [10], [11]. In addition, porous structure can also increase battery cycling life, because the pores can release the internal stress caused by the unit-cell volume change during intercalation/deintercalation of Li+. Carbon, commonly used as a conductive material, is effective to overcome the limitation of low electrical conductivity, as it can provide pathways for electrons [13], [14]. During the past several years, external cation dopants at the Li-site or Fe-site of LiFePO4 have been proposed to be another convenient way to improve the electrochemical performance. Nevertheless, first-principle calculations on LiMPO4 (M = Fe, Mn, Co and Ni) reveal that the lowest Li migration energy for the nonlinear pathway along the [010] channel is a curved trajectory between Li sites. With such one-dimensional pathways, long-range Li conduction may be easily blocked by Li-site dopants [15], [16]. Therefore, the substitution of metal-ion for Fe sites may be a more suitable strategy to enhance the intrinsic conductivity [17]. Among the Fe-site dopants, the isovalent cations, such as Ni2+, Mn2+, Mg2+, Cu2+ [18], [19], [20], may induce crystal lattice distortion, which can provide more space for intercalation/deintercalation of Li+. Thus, the electrochemical properties of LiFePO4 are improved. Generally, it is believed that the microspheric LiFePO4 particles should have higher tap density than shapeless particles owing to the fact that spherical particles can be packed closely and easily [21]. High tap density of active material leads to large volumetric energy density, which is significantly preferable for battery applications.
https://doi.org/10.1016/j.jechem.2017.08.006_p1_3 | In this paper, porous micro-nano structured Mn-doped LiFePO4/C microspheres were synthesized by a facile and scalable spray-drying process. The phase composition, microstructure and the electrochemical performances of LiFe1−xMnxPO4/C (0 ≤ x ≤ 0.05) were characterized and investigated.
https://doi.org/10.1016/j.jechem.2017.08.006_p2_3 | The preparation process of the LiFe1−xMnxPO4/C (0 ≤ x ≤ 0.05) cathode materials includes four steps. Firstly, a precursor slurry was prepared by ball milling a mixture of the as-synthesized FePO4·2H2O, LiOH·H2O (AR), citric acid (AR), oxalic acid (AR) and deionized water for 15 h. Here, the molar ratios of FePO4·2H2O/LiOH·H2O and citric acid/oxalic acid was (1−x)/1 and 1/1, respectively. Secondly, in order to obtain the spray-dried solution, the sticky solution obtained after the as-prepared slurry was heated at 45 °C for 48 h, and diluted to 10 wt% by deionized water. The right amount of Mn(NO3)2 was added in the solution. Thirdly, the light yellow precursors were obtained by spray-drying the dilute solution at 140/70 °C (inlet and outlet temperatures) at a feed rate of 450 mL/min. Finally, LiFe1−xMnxPO4/C cathode materials were obtained by calcining the precursors at 700 °C in high-purity Ar atmosphere.
https://doi.org/10.1016/j.jechem.2017.08.006_p2_5 | X-ray diffraction (XRD, D/Max-Ultima+, Netherlands) was employed to analyze the crystal structures using Cu Kα radiation and a step size of 0.02° between 10° and 80°. Scanning electron microscopy (SEM, JEOL-6360LV, Japan) was used to characterize both the morphologies of the as-prepared LiFe1−xMnxPO4/C microspheres and its elemental distribution. Field emission SEM (FE-SEM, JSM-2100f, Japan) was applied to measure the cross-sectional morphology of the LiFe1−xMnxPO4/C. The carbon content was determined by dissolving the samples into a hydrochloric acid solution (1 + 1). After filtration and drying, the residual carbon content was measured [20]. The specific surface areas and pore-size distribution of the samples were obtained by nitrogen adsorption-desorption test, using the methods of Brunauer–Emmett–Teller (BET) and Barrett–Joyner–Halenda (BJH), and a specific-surface-area analyzer (3SI-MP-11, USA). The microstructure and distribution of carbon was characterized by high-resolution transmission electron microscope (HR-TEM, JEM 2100f, Japan).
https://doi.org/10.1016/j.jechem.2017.08.006_p2_7 | The electrochemical characterizations of the as-prepared LiFe1−xMnxPO4/C were carried out using CR2032 coin cell. The cathode electrode was fabricated by spreading the mixed slurry (80 wt% active material, 10 wt% polyvinylidene fluorid and 10 wt% super P II), which had been stirred for 6 h at room temperature, onto Al foil. Then the Al foil was dried at 75 °C in an air drying oven for 4 h and 120 °C in a vacuum drying oven for 12 h successively. After cooling to room temperature, the Al foil with active material was punched into round disks with 10 mm-diameter. The CR2032 coin cells were assembled in a glove box (Unilab, MB-20-G, USA), with low contents of oxygen and water vapor (0.1 ppm). Lithium metal and Celgard 2400 membrane was used as the anode and the separator, respectively. The electrolyte was prepared by dissolving the LiFP6 in a mixed solvent of the ethylene carbonate (EC), dimethyl carbonate (DMC) and ethyl methyl carbonate (EMC) (in a volume rate of 1:1:1).
https://doi.org/10.1016/j.jechem.2017.08.006_p2_8 | The cyclic voltammetry (CV) tests were conducted on an electrochemical workstation (CHI660C, China) in a voltage range of 2.5–4.2 V with a scanning rate of 0.1 mV/S. Electrochemical Impedance Spectroscopy (EIS) tests were measured on another electrochemical workstation (AUTOLAB, PGSTAT302N, Switzerland) in a frequency range of 100,000–0.01 Hz. Galvanostatic charge-discharge tests at different current densities with voltages range from 2.5 to 4.2 V were performed on a Neware battery tester (T1509-085512, China). All tests were conducted at room temperature.
https://doi.org/10.1016/j.jechem.2017.08.006_p3_3 | Fig. 1 shows the XRD patterns of the LiFe1−xMnxPO4/C (x = 0, 0.01, 0.03, 0.05) samples. All the diffraction peaks of the as-calcined samples are perfectly consistent with the standard PDF-081-1173 (Fig. 1(5)), which is ordered olivine structure indexed to orthorhombic Pnma. No extra diffraction peaks are present, indicating that the Mn ions do not affect the structure of LiFePO4, and the carbon exists in amorphous form. Some previous research [20], [22] demonstrates that Li+ diffused preferentially along the [010] crystal direction of orthorhombic crystal structure. Thus, widening the channels along the [010] crystal direction may further improve Li+ diffusion. Fig. 1 also shows the XRD patterns of the (101) planes of the LiFe1−xMnxPO4/C samples. It can be clearly seen that the peaks related to (101) (around 20.7°) shift to smaller angles with Mn ion doping. According to Bragg`s law: nλ = 2dsinθ, the interplanar distance d will increase as the diffraction peaks shift to smaller angle, which is ascribed to the larger ionic radius of Mn2+ (0.080 nm) than that of Fe2+ (0.074 nm) [20]. This result confirms that Mn2+ has substituted Fe2+ in the crystal lattice of LiFePO4. To a certain extent, the larger interplanar distances d of the (101) planes, which is parallel to the [010] crystal direction, lead to wider Li+ diffusion channel. Overall above, the appropriate amount of Mn doping can enlarge the interplanar distance of the (101) planes, and widen the diffusion channels for Li+, then further accelerates the structural transformation of LiFePO4–FePO4 during the charge-discharge process [22]. Download : Download high-res image (226KB)Download : Download full-size image Fig. 1. XRD patterns of LiFe1−xMnxPO4/C samples. (1) x = 0, (2) x = 0.01, (3) x = 0.03, (4) x = 0.05, (5) standard card.
https://doi.org/10.1016/j.jechem.2017.08.006_p3_5 | Fig. 2 shows the SEM images of the LiFe1−xMnxPO4/C composites. All of the samples are composed of the spherical particles with a size range of 0.5 to 5 µm in diameter. The zoom-in images of the particles (Fig. 2 insets) demonstrate that the microspheres are porous and contain a large number of nanoparticles. The formation of interconnected pores might be attributed to the decomposition of partial citric acid and oxalic acid. During the calcination process, citric acid and oxalic acid undergo a process of melting, decomposition and carbonization, generating gas productions such as H2O, CO2 and CO, which are responsible for the formation of pores in the microspheres. Among all the samples, the LiFe1−xMnxPO4/C with Mn-doping content less than 5 mol% (x = 0, 0.01, 0.03) have well developed porous structures. As the Mn-doping content increases to 5 mol% (x = 0.05), the pore size of the microsphere decreases, and its relative density increases, which indicates that the excess Mn doping can reduce porosity at this temperature because the dissolution of Mn can speed up the diffusion of the elements and promote grain growth [23]. Download : Download high-res image (1MB)Download : Download full-size image Fig. 2. SEM patterns of LiFe1−xMnxPO4/C samples. (a) x = 0, (b) x = 0.01, (c) x = 0.03, (d) x = 0.05.
https://doi.org/10.1016/j.jechem.2017.08.006_p3_6 | For further analysis, the cross-sections of the microspheres are characterized by FE-SEM and TEM, and the results are shown in Fig. 3(a) and (b), respectively. The individual microparticle is composed of numerous nanoparticles with sizes less than 50 nm, and the interconnected pores distributes uniformly around the primary nanoparticles. The TEM images also reveal the evidence of the nanoparticles and interconnected pores. Download : Download high-res image (568KB)Download : Download full-size image Fig. 3. The cross-sectional FE-SEM images (a) and TEM images (b) of LiFe1−xMnxPO4/C sample (x = 0.03).
https://doi.org/10.1016/j.jechem.2017.08.006_p3_7 | For all of the LiFe1−xMnxPO4/C samples, the carbon content with ∼3.8 wt% is shown in Table 1. Its distribution in the samples is shown in Fig. 4 (here, taking an example of x = 0.03). Carbon is coated on the Mn-doped LiFePO4, which benefits to the electron transport between the particles [14], [24]. Table 1. Carbon contents of the LiFe1−xMnxPO4/C samples. LiFe1−xMnxPO4/C x = 0 x = 0.01 x = 0.03 x = 0.05 C content (%) 3.78 3.79 3.80 3.79 Download : Download high-res image (386KB)Download : Download full-size image Fig. 4. TEM images of carbon in the LiFePO4/C sample.
https://doi.org/10.1016/j.jechem.2017.08.006_p3_8 | In order to obtain further information regarding the porous structure and nano-particles, the LiFe1−xMnxPO4/C samples are subjected to N2 adsorption-desorption test with BET (for the specific surface area) and BJH (for the pore size distribution) measurements. The results are shown in Fig. 5. The N2 adsorption-desorption isotherms of the LiFe1−xMnxPO4/C samples (x = 0, 0.01, 0.03, 0.05) show type-IV isotherm according to the International Union of Pure and Applied Chemistry classification. Between P/P0 of 0.4 to 1.0, distinct hysteresis loops are observed, suggesting the presence of mesopores and micropores in the composites [25]. According to Fig. 5 inset, the pore size is between 3 and 50 nm in the LiFe1−xMnxPO4/C samples, but the size distribution is narrower as the Mn doping content is below 3 mol%. Download : Download high-res image (253KB)Download : Download full-size image Fig. 5. N2 adsorption–desorption isotherms of LiFe1−xMnxPO4/C samples.
https://doi.org/10.1016/j.jechem.2017.08.006_p3_9 | The specific surface areas of LiFe1−xMnxPO4/C composites are shown in Table 2. The specific surface areas increase, and then decrease with increasing content of Mn. When the Mn doping content is 3 mol%, the LiFe0.97Mn0.03PO4/C has the largest specific surface area of 31.30 m2/g. Table 2. Specific surface area of LiFe1−xMnxPO4/C samples. LiFe1−xMnxPO4/C x = 0 x = 0.01 x = 0.03 x = 0.05 Specific surface areas (m2/g) 28.77 29.54 31.30 25.71
https://doi.org/10.1016/j.jechem.2017.08.006_p3_10 | According to the results from the microstructure characterization and N2 adsorption-desorption isothermal tests, the LiFe1−xMnxPO4/C microspheres are composed of 20 to 30 nm grains and sub-50 nm interconnected pores. The nano-sized electrode material provides shorter diffusion length for Li+ and electrons. Moreover, the existence of the interconnected pores on the surface of or in the nanoparticles can promote the infiltration of liquid electrolyte to the electrode materials, which can be helpful to increase the Li+ transport rate. In comparison, LiFe0.97Mn0.03PO4/C has the largest specific surface area, which can provide more sites for Li+ and electron during the charge-discharge process, and facilitate the insertion and desertion of Li+ and transport of the electrons. With fast diffusion rate of Li-ion and fast transport rate of electrons, the electrode polarization can be alleviated to some extent [13], [14].
https://doi.org/10.1016/j.jechem.2017.08.006_p3_12 | Fig. 6 shows cyclic voltammetry curves of LiFe1−xMnxPO4/C samples. For each composite, there is a pair of approximately symmetrical reduction (∼3.2 V) and oxidation peaks (∼3.6 V). This indicates that the process of charge/discharge is a single electron reaction mechanism mainly corresponding to the two-phase reaction based on the redox couple of Fe2+/Fe3+ during Li+ extraction and insertion process in olivine LiFe1−xMnxPO4. Theoretically, the symmetrical redox peaks can be ascribed to the rapid ion-exchange and suggest a good charge/discharge reversibility of the as-prepared LiFe1−xMnxPO4/C active material [22]. The voltage difference between the oxidation/reduction peaks, namely the polarization voltage of the battery, is an important parameter to evaluate the electrochemical reaction reversibility of the battery [26]. The polarization voltages of LiFe1−xMnxPO4/C samples are listed in Table 3. It can be seen that the voltage difference between the two peaks of LiFe0.97Mn0.03PO4/C is the smallest, which indicates good electrochemical reaction reversibility, reactivity, and high cycle stability of the cathode [27]. In addition, LiFe0.97Mn0.03PO4/C and LiFe0.95Mn0.05PO4/C show the largest and the smallest current density in all samples (Fig. 5), suggesting the highest and the lowest Li+ diffusion rate, respectively. The well-defined symmetrical CV peaks and relatively smaller value of voltage difference denote that the electrode polarization of LiFe0.97Mn0.03PO4/C is much smaller than that of the other samples. This explains the shifting of the reduction peaks and oxidation peaks of the other samples. The difference of electrode polarization is caused by the difference of Li+ diffusion rate and electron transfer rate during the charge/discharge process. It is generally believed that the Li+ diffusion rate in the electrode particles is the rate-determining step in the redox process. This rate is much lower than the electrochemical reaction rate on the surface of the electrode particles, which induces concentration polarization and causes the potential of the oxidation/reduction peaks to deviate from the equilibrium potential of 3.4 V vs. Li+/Li. Therefore a high Li+ diffusion rate can reduce electrode polarization. In addition, the Li+ diffusion rate is ascribed to grain size (specific surface area), and more interconnected pores are beneficial to increase Li+ diffusion. Combined the results shown in Figs. 2 and 5, LiFe0.97Mn0.03PO4/C has the largest redox peaks and the smallest voltage difference, thus it exhibits the best electrochemical performance. Download : Download high-res image (218KB)Download : Download full-size image Fig. 6. Cyclic voltammetry curves of LiFe1−xMnxPO4/C samples. Table 3. The polarization voltage of LiFe1−xMnxPO4/C samples. LiFe1−xMnxPO4/C x = 0 x = 0.01 x = 0.03 x = 0.05 EOx (V) 3.686 3.711 3.650 3.700 ERed (V) 3.165 3.158 3.225 3.173 EOx-Red (V) 0.521 0.553 0.425 0.527
https://doi.org/10.1016/j.jechem.2017.08.006_p3_13 | Fig. 7 shows the galvanostatic charge/discharge curves and cycling curves of LiFe1−xMnxPO4/C at a rate of 0.5 C. The charge/discharge curves of all the samples exhibit a distinct “L”-shape voltage plateau which corresponds to the voltage “Fe2+/Fe3+” phase transformation in the voltage range of 2.5–4.2 V, consistent with the results of the cyclic voltammetry. When x is 0, 0.01, 0.03, and 0.05, the initial charge/discharge specific capacities of LiFe1−xMnxPO4/C are 149.64/149.51, 150.04/150.19, 158.23/157.04, and 144.04/144.91 mAh/g, respectively, with a high columbic efficiency (extraction ratio to insertion capacity) of over 99%, indicating a high conversion efficiency and low loss. In contrast, the specific capacity of LiFe0.97Mn0.03PO4/C is the largest of all. As shown in Fig. 8(b), the discharge specific capacities of all of the samples have no significant fluctuations and fade except for LiFe0.95Mn0.05PO4/C, which denotes good cycle performance. The improved charge/discharge and cycling performance of LiFe0.97Mn0.03PO4/C may be mainly attributed to the largest specific surface areas (i.e. smallest particle size). Size reduction of LiFePO4 can shorten electron conduction path, and consequently facilitates the intercalation process of Li ions, resulting in improvement the charge and discharge kinetics [28]. In comparison, LiFe0.95Mn0.05PO4/C has relatively smaller specific surface areas and lower porosity, leading to lower Li+ diffusion rate and more severe electrode polarization. As a result, its electrochemical performance suffers from degeneration (see Figs. 6 and 8). Download : Download high-res image (363KB)Download : Download full-size image Fig. 7. (a) Galvanostatic charge-discharge curves and (b) cycling curves of LiFe1−xMnxPO4/C at rate of 0.5 C. Download : Download high-res image (287KB)Download : Download full-size image Fig. 8. Nyquist spectra of LiFe1−xMnxPO4/C samples (Z′ is the real part of Nyquist impedance, Z″ is the imaginary part of the Nyquist impedance, and ω is the frequency in the electrochemical impedance spectroscopy test.).
https://doi.org/10.1016/j.jechem.2017.08.006_p3_14 | Fig. 8 shows the Nyquist plots and linear relationship of Z′ and ω−1/2 of LiFe1−xMnxPO4/C. All of the EIS spectra consist of a squashed semicircle in the medium-to-high frequency region and an inclined line in the low-frequency region. The impendence curves are fitted by a simplified equivalent circuit model using Zsimpwin software, which is shown in the inset of Fig. 8(a). The high-frequency intercept of the curve on the Zˊ axis attributes to the ohmic resistance (Rs) of the electrolyte and electrodes [12]. The squashed semicircle corresponds to the charge-transfer resistance (Rct), which is related to a complex reaction of the charge-transfer process between the electrolyte and the active materials [20]. The constant phase element (CPE) represents double-layer capacitance. The low-frequency inclined line is associated with the Warburg impedance (Zw) and capacitance (Cint). Zw refers to Li+ diffusion in the bulk of the electrode materials [22], [23]. Cint possibly attributes to the insertion capacitance of the accumulated Li ions, which is generally believed to occur in the lower frequency range [29]. The occurrence of the Cint in the test frequency range is might be resulted from the special micro-nano structure. Li+ diffusion coefficients ( ) can be calculated by the following equation [30], [31], where R is the gas constant (8.314 J mol−1 K−1), T is the absolute temperature (room temperature 298 K), A is the surface area of the cathode (0.785 cm2 in this study), n is the number of electrons per molecule during oxidization, F is the Faraday constant (96,485 C/mol), C is the Li+ concentration (0.0129 mol/cm3 in this study), and σ is the Warburg factor related with Z′, which can be achieved from the plot slope of Z′ versus ω−1/2 shown in Fig. 8(b).
https://doi.org/10.1016/j.jechem.2017.08.006_p3_15 | The equivalent circuit parameters, σ and are listed in Table 4. The Re values of all of the samples are very small, which demonstrates that the micro-nano porous structure is beneficial to electrons transfer. In comparison, Rct and of the samples are the smallest and the biggest at x = 0.03, which indicates that the proper Mn-doping content can enhance charge transfer and Li+ diffusion. The bigger and smaller Rct are related to the larger specific surface and smaller grain size, which can overcome the limit of kinetics in the Li+ intercalation/deintercation process and decrease Li+ concentration difference between the surface and interior of the electrode materials. On the macro level, small polarization and cycling stability of the battery are demonstrated. Additionally, Mn exhibits larger radius than Fe, so appropriate Mn-doped LiFePO4 may have a high Li+ diffusion rate, as Mn can enlarge the crystal channels for Li+ transfer [18], [19]. Table 4. The equivalent circuit parameters, σ and . LiFe1−xMnxPO4/C x = 0 x = 0.01 x = 0.03 x = 0.05 Rs (Ω) 1.56 1.31 1.27 1.76 Rct (Ω) 186.9 202.7 176.7 286.4 CPE 0.90 × 10−5 1.05 × 10−5 1.09 × 10−5 1.32 × 10−5 σ 105.87 80.70 74.09 113.65 (cm2/s) 3.08 × 10−14 5.30 × 10−14 6.29 × 10−14 2.67 × 10−14
https://doi.org/10.1016/j.jechem.2017.08.006_p3_16 | In order to further characterize the charge-discharge and cycling performance at different rate, taking an example of x = 0.03, the galvanostatic charge-discharge curves and cycling curves of LiFe0.07Mn0.03PO4/C sample at different rates are shown in Fig. 9. At 0.2 C, the initial charge/discharge capacity of the sample is 162.78/161.59 mAh/g, with a theoretical capacity (170 mAh/g) of 95.1% and a columbic efficiency (extraction ratio to insertion capacity) of over 99.2%, indicating a high conversion efficiency and low loss. At 0.5 and 1 C, the discharge capacities still reach 157.04 and 153.13 mAh/g, with a columbic efficiency of over 99.2%. The discharge capacity decreases with increasing discharge current, which mainly contributes to the higher polarization at higher rate. As shown in Fig. 9(b), the discharge capacities of samples at different rates remain ∼100% after 120 cycles. The good cycling performance may be mainly ascribed to larger specific surface, small particle sizes, and micro-nano porous structure. Download : Download high-res image (367KB)Download : Download full-size image Fig. 9. (a) The charge/discharge curves and (b) cycle performance of LiFe1−xMnxPO4/C sample at different C-rates (x = 0.03).
https://doi.org/10.1016/j.jechem.2017.08.006_p4_2 | Micro-nano structured Mn-doped LiFePO4/C (LiFe1−xMnxPO4/C, 0 ≤ x ≤ 0.05) cathode materials were successfully prepared by spray-dried mixture solution, followed by calcination at 700 °C. The spherical LiFe1−xMnxPO4/C (0 ≤x ≤ 0.05) particles with sizes of 0.5 to 5.0 µm consist of a large number of nano-sized particles and interconnected pores. Among the as-synthesized samples, LiFe0.97Mn0.03PO4/C exhibits maximum specific surface area of 31.30 m2/g, more uniform pore size and relatively better electrochemical performance. Initial discharge capacities are 161.59, 157.04 and 153.13 mAh/g at a discharge rate of 0.2, 0.5 and 1 C, respectively. Meanwhile, the discharge capacity retentions can reach up to 100% after 120 cycles. The improved electrochemical performance can be attributed to higher specific surface, smaller polarization voltage, and a high Li + diffusion rate due to the micro-nano porous structure and lattice expansion produced by Mn doping.
https://doi.org/10.1016/j.jechem.2017.11.006_p1_2 | As one of the most widely studied cathode materials for lithium ion batteries (LIBs), olivine type LiFePO4 has received intensive research attention due to many advantages, such as high theoretical capacity (170 mAh/g), excellent thermal stability, and low cost [1], [2], [3]. Compared with LiFePO4, LiMnPO4 has equivalent specific capacity, but it has about 20% higher energy density than LiFePO4, due to its higher redox potential (4.1 V vs. Li+/Li) which is 0.7 V higher than LiFePO4 (3.4 V vs. Li+/Li) [1], [4]. However, the electronic conductivity and ionic conductivity of LiMnPO4 are much lower than those of LiFePO4. For instance, the electronic conductivity of LiMnPO4 is lower than 10–10 S/cm, but that of LiFePO4 is larger than 10–8 S/cm, which leads to poor electrochemical performance of LiMnPO4 especially at high rate [5], [6]. It is found that doping a small amount of Fe in LiMnPO4, forming the LiMn1−xFexPO4 (0 < x < 1) phase, not only improves its electronic conductivity and ionic conductivity, but also delivers a higher energy density [7], [8].
https://doi.org/10.1016/j.jechem.2017.11.006_p1_3 | Recently, more and more research attention has been devoted to fabricating various LiMn1−xFexPO4 materials, in order to improve its high rate capability while maintaining a relative high energy density. Among all the reported methods, carbon coating is the most effective way to overcome the limitation of low electronic conductivity because of that the dispersed carbon can provide pathways for electron transference [9], [10], [11], [12], [13]. However, carbon coating is usually achieved by mixing the obtained LiMn1−xFexPO4 particles with organic precursors, followed by a high- temperature calcination in an inert atmosphere [14], [15]. It is hard to form a full carbon coating layer on the outer surface of LiMn1−xFexPO4 particles by these methods. What`s more, the interactions between LiMn1−xFexPO4 materials and carbon layers are poor. Carbon nanotubes (CNTs), as one of the excellent conductive additives to cathode materials, have the advantages of excellent electrical conductivity and large surface area [16], [17], [18]. The conventional strategy is to directly mix the obtained LiMn1−xFexPO4 with CNTs by ball milling or disperse CNTs in binder slurry [19], [20]. It is hard to homogenously disperse CNTs among the LiMn1−xFexPO4 primary particles, therefore, the obtained LiMn1−xFexPO4/CNT composites cannot achieve efficient electron transport. Minimizing the particle size to nanoscale is an effective method to reduce Li+ transport resistance. Nanosized particles provide shorter diffusion length and larger surface area for charge transfer [21], [22]. However, it is still a challenge to achieve LiMn1−xFexPO4 with uniform particle size less than 100 nm [23], [24], [25].
https://doi.org/10.1016/j.jechem.2017.11.006_p1_4 | Herein, we present an oleylamine-assisted solvothermal method to prepare carbon nanotubes (CNTs) modified amorphous carbon coated nanoscale LiMn0.6Fe0.4PO4@C/CNT composites. The synthsized LiMn0.6Fe0.4PO4@C active particles are in the nano-scale with size of 30–50 nm and tightly encapsulated by intact and amorphous carbon coating layers with thickness of 3 nm. The nanoscale particles significantly reduce the diffusion path of the lithium ions. The graphitized CNTs disperse homogenously among the amorphous carbon coated LiMn0.6Fe0.4PO4@C active particles, which looks like a three dimensional (3D) continuous conducting framework. In the framework, the electron transport through a “point to line” transference path, consequently shortening the electron diffusion path. Benefitting from their special structures, the prepared hybrid materials show superior electrochemical performance, the discharge capacities of LiMn0.6Fe0.4PO4@C and LiMn0.6Fe0.4PO4@C/CNTs show no obvious fades after 100 cycles. What`s more, the LiMn0.6Fe0.4PO4@C/CNTs can still exhibit a specific discharge capacity of 103.1 mAh/g even at 80 C. All the results demonstrate that our prepared CNTs modified amorphous carbon coated nanoscale LiMn0.6Fe0.4PO4@C composites are very promising for EVs/HEVs applications because of their thermal stability and excellent high rate capability. Moreover, these 3D framework structures are expected to be applicable to other poor electronic conductivity materials for lithium ion batteries.
https://doi.org/10.1016/j.jechem.2017.11.006_p2_3 | The core-shell structured LiMn0.6Fe0.4PO4@C nanoparticles were synthesized using the oleylamine-assisted solvothermal method adopted from previous procedure for LiFePO4@C with modifications [26]. In a typical synthesis of LiMn0.6Fe0.4PO4@C/CNT, oleylamine (100 mL, AR, Energy chemical) was added into a 500 mL three-neck flask, then heated to 100 °C under nitrogen flow, subsequently, 20 mmol CH3COOLi•2H2O (AR, J&K Scientific) ethanol solution, 8 mmol FeCl2•4H2O (AR, Sinopharm) ethanol solution and 12 mmol (CH3COO)2Mn•4H2O (AR, Sinopharm) ethanol solution were added into the three-neck flask and kept for 2 h. 1.37 mL H3PO4 (85 wt%, AR, Sinopharm) was dissolved in 20 mL ethanol solution and the H3PO4 solution was slowly injected into the reactor and maintained at 100 °C for 1 h under vigorous stirring. Then, the mixture was heated to 220 °C at a rate of 3 °C/min, and kept for 3 h. 65 mg multiwalled carbon nanotubes (CNTs, outer diameter: 20–40 nm, length: 10–30 µm, electronic conductivity: 11 S/cm, Timesnano) and 120 mL ethanol were mixed in a 200 mL glass bottle, the mixture was ultrasonicated (10 kHz) for 1 h to form a suspension solution. Afterward, the as-synthesized monodisperse LiMn0.6Fe0.4PO4 oleylamine nanoparticles solution was added into the CNTs ethanol suspension, and the products were collected with centrifugation, washed with cyclohexane and ethanol. After drying at 60 °C overnight, the mixture was preheated at 300 °C for 4 h and then calinated at 600 °C for 5 h in Ar/H2 atmosphere.
https://doi.org/10.1016/j.jechem.2017.11.006_p2_6 | X-ray diffraction (XRD) patterns were recorded on an X`pert MPD DY1219 with a CuKα radiation source (λ = 1.54056 Å). The scanning range was from 10° to 70° at a scan rate of 5 °/min. The microstructures and size of the prepared composites were analyzed with scanning electron microscopy (SEM, acceleration voltage of 20 kV, FEI Sirion-200 Netherlands) and high-resolution transmission electron microscopy (HRTEM, JEM-2010). Carbon contents of the samples were determined by an elemental analyzer (Vario EL, Elementar Analy-sensysteme GmbH).
https://doi.org/10.1016/j.jechem.2017.11.006_p2_8 | The LiMn0.6Fe0.4PO4@C/CNT and LiMn0.6Fe0.4PO4@C working electrodes were prepared by mixing 80 wt% active materials, 10 wt% super-p acetylene black and 10 wt% aqueous soluble binder (LA132, Chengdu. Indigo Power Sources Co., Ltd) to form a uniform slurry by a planetary ball mill. The mixture was pasted on Al foil, subsequently, dried in vacuum at 105 °C for 10 h. The loading densities of LiMn0.6Fe0.4PO4@C/CNT and LiMn0.6Fe0.4PO4@C were 1.7 g/cm3 and 1.4 g/cm3, respectively. Electrochemical measurements were performed using two-electrode CR2032 coin cells assembled in an Ar filled glove box. The lithium metal was used as the counter and reference electrode. Celgard 2400 microprous membrane was used as the separator. The electrolyte was 1 mol/L LiPF6 in EC:DMC:EMC of 1:1:1 in volume, obtained from Guangzhou. TianCi Materials Technology Co., Ltd.
https://doi.org/10.1016/j.jechem.2017.11.006_p2_9 | The galvanostatic charge and discharge tests were carried out with a multichannel battery test system (Land CT2001a, Wuhan, China). Constant current–constant voltage (CC–CV) protocol in voltage range of 2.4–4.5 V was adopted for different rate testing. The constant voltage was kept at 4.5 V until the charging current dropped to 1/50 C (1 C = 170 mAh/g). Cyclic voltammetry (CV) and electrochemical impedance spectra (EIS) were conducted on Princeton PARSTAT 2273. The voltage range of CV tests was 2.4–4.5 V at a rate of 0.05 mV/s, and EIS measurements were performed in the frequency range from 100 kHz to 10 mHz at an amplitude of 5 mV.
https://doi.org/10.1016/j.jechem.2017.11.006_p3_2 | Fig. 1 shows the preparation process and possible formation mechanism of the nanoscale LiMn0.6Fe0.4PO4@C/CNT composites. Nano-LiMn0.6Fe0.4PO4 particles coated oleylamine shell were prepared in the first solvothermal synthesis step. Oleylamine (CH3(CH2)7CHCH(CH2)7NH2) serves as reaction solvent and surfactant with two polar group, the NH2 groups of high polarity is in contact with LiMn0.6Fe0.4PO4 nanoparticles and the nonpolar long carbon chains (i.e., CH3(CH2)7CH = CH(CH2)7) spread into the solvent, resulting in a micelle structures. The special structure can effectively prevent the crystal growth and agglomeration of the colloidal nanocrystals [22], [26], [27]. In the second step, CNTs ethanol suspension was introduced into the LiMn0.6Fe0.4PO4 oleylamine reaction solution. Because the ethanol solution can reduce the aggregate barrier of LiMn0.6Fe0.4PO4@oleylamine micelle particles, the nanoparticles precipitated and self-assembled into micrometer scale granules. Meanwhile, CNTs entangled with the micelle particles homogenously. In the last step, the oleylamine shells were pyrolyzed, forming an amorphous carbon layer which wrapped the LiMn0.6Fe0.4PO4 nanoparticles in the annealing treatment. The transformation of oleylamine shells to carbon coating layer can further restrict the crystal growth. As a result, the final LiMn0.6Fe0.4PO4@C particles had a size of 30–50 nm. Furthermore, CNTs twined around the primary LiMn0.6Fe0.4PO4@C particals, which formed a three dimensional (3D) continuous conducting framework.
https://doi.org/10.1016/j.jechem.2017.11.006_p3_4 | XRD patterns of the obtained LiMn0.6Fe0.4PO4@C and LiMn0.6Fe0.4PO4@C/CNT are shown in Fig. 2. As shown, all diffraction peaks in the spectra can be well indexed to an orthorhombic structure when compared with the standard PDF of LiMnPO4 (no.74-0375, space group pmnb (62)) and no impurity phase could be found. It is suggesting that the two samples contain well-grown olivine crystal structures. The peak positions of LiMn0.6Fe0.4PO4 slightly shifted to higher angles compared with LiMnPO4 phase, because of a smaller ionic radius of Fe2+ than Mn2+ [8], [28]. No obvious diffraction peaks of CNTs and carbon coating were observed in XRD patterns of the two samples, indicating that the carbon shell and CNTs may not affect the primary crystal structure of LiMn0.6Fe0.4PO4@C.
https://doi.org/10.1016/j.jechem.2017.11.006_p3_6 | The particle sizes and morphologies of LiMn0.6Fe0.4PO4@C and LiMn0.6Fe0.4PO4@C/CNT products were examined by scanning electron microscopy (SEM) and high resolution transmission (HRTEM). Fig. 3(a) and (c) show that the obtained primary LiMn0.6Fe0.4PO4@C nanoparticles exhibited a spherical-like morphology, most particles were in 30–50 nm. The HRTEM images of LiMn0.6Fe0.4PO4@C and LiMn0.6Fe0.4PO4@C/CNT (Fig. 3c–f) clearly show that a uniform and complete amorphous carbon layer with a thickness of 3 nm on the surface of LiMn0.6Fe0.4PO4@C nanoparticle, forming a core–shell structure. The size and morphology of the primary nanoparticles, imply that the oleylamine successfully prevented the primary particles growth and agglomeration in the annealing process. SEM image of LiMn0.6Fe0.4PO4@C/CNT (Fig. 3b) shows that the incorporation of CNTs hardly changed the size and morphology of the core-shell structured LiMn0.6Fe0.4PO4@C nanoparticles. Furthermore, these CNTs acted as conducting wires, intertwining with primary nanograins, to form a “point to line” electron conductive path, which effectively reduced the electron conductive length compare with “point to point” mode.
https://doi.org/10.1016/j.jechem.2017.11.006_p3_8 | To investigate the degree of graphitization of the amorphous carbon shell and graphitized CNTs, Raman spectra of the LiMn0.6Fe0.4PO4@C and LiMn0.6Fe0.4PO4@C/CNT products were measured, as shown in Fig. 4. The Raman peaks around 1339 cm–1 and 1587 cm–1 correspond to the D band (sp3) and G band (sp2) of carbon materials, respectively. The integrated intensity ratio of the D band to the G band (ID/IG) is an indication of the graphitization degree, i.e., the smaller the ratio is, the more the graphitized carbon is in the materials. After CNTs modificatin, the integrated intensity ratio (ID/IG) of LiMn0.6Fe0.4PO4@C was lower than that of pristine LiMn0.6Fe0.4PO4@C, which indicates that LiMn0.6Fe0.4PO4@C/CNT composites showed a higher degree of graphitization. As a result, the addition of CNTs can further improve the electronic conductivity.
https://doi.org/10.1016/j.jechem.2017.11.006_p3_10 | The electrochemical performance of the prepared LiMn0.6Fe0.4PO4@C/CNT hybrid materials was compared with LiMn0.6Fe0.4PO4 composites by the galvanostatic charge–discharge method, cyclic voltammetry (CV) and electrochemical impedance spectroscopy (EIS) measurements. Fig. 5(a) shows the first charge/discharge profiles at 0.1 C, where all the curves contained two flat plateaus at 3.5 V vs. Li+/Li and 4.1 V vs. Li+/Li corresponding to the Fe2+/ Fe3+and Mn2+/ Mn3+ redox couples, respectively. As revealed apparently, the discharge capacity of LiMn0.6Fe0.4PO4@C/CNT electrode was higher than that of LiMn0.6Fe0.4PO4@C electrode. The LiMn0.6Fe0.4PO4@C/CNT sample delivered an initial discharge capacity of 163 mAh/g, while the LiMn0.6Fe0.4PO4@C electrode showed only 152 mAh/g. It is worth noting that the value of 163 mAh/g was quite close to the theoretical capacity (170 mAh/g) for LiMn0.6Fe0.4PO4 with a total carbon content of around 4.3 wt% (2.3 wt% amorphous carbon and 2 wt% CNTs in LiMn0.6Fe0.4PO4@C/CNT composite). The superior discharge capacity of the as-prepared LiMn0.6Fe0.4PO4@C/CNT electrode is benefited from the nano-scale primary particles and its unique 3D continuous conducting network: (1) primary LiMn0.6Fe0.4PO4@C active particles were in 30–50 nm; (2) the graphitized CNTs and amorphous carbon shells formed a “point to line” electron transference path. The polarization potentials between the charge and discharge plateaus for LiMn0.6Fe0.4PO4@C/CNT were smaller than those of LiMn0.6Fe0.4PO4@C. This indicates that the kinetics of LiMn0.6Fe0.4PO4 materials were significantly improved after CNTs modification. The polarization potentials were different except the specific capacities in the charge/discharge curves, which was also proved by the CV curves (Fig. 5b). LiMn0.6Fe0.4PO4@C/CNT exhibited stronger oxidation and reduction current peaks and larger areas in both oxidation and reduction reactions than LiMn0.6Fe0.4PO4@C, which also indicates that LiMn0.6Fe0.4PO4@C/CNT can deliver a higher capacity. Furthermore, the potential intervals between the oxidation and reduction peaks were much smaller for the LiMn0.6Fe0.4PO4@C/CNT composite. For Fe2+/Fe3+ and Mn2+/Mn3+ redox peaks, the potential intervals in LiMn0.6Fe0.4PO4@C composites were 0.103 V and 0.247 V, and in LiMn0.6Fe0.4PO4@C/CNT composites were only 0.058 V and 0.163 V. This phenomenon indicates that the modified CNTs between the primary nanoparticles can provide sufficient electron transfer and promote the kinetics of the electrochemical reaction process.
https://doi.org/10.1016/j.jechem.2017.11.006_p3_12 | Cycling performance of the prepared LiMn0.6Fe0.4PO4@C and LiMn0.6Fe0.4PO4@C/CNT was also tested at 1 C charge/discharge rate for 100 cycles (Fig. 6). Both samples exhibited stable cycling performance, LiMn0.6Fe0.4PO4@C exhibited a specific discharge capacity of 143.6 mAh/g and retained 97% of its initial capacities, while LiMn0.6Fe0.4PO4@C/CNT remained 160.4 mAh/g over 100 charge/discharge cycles, with a retention of 96 % of its initial capacity.
https://doi.org/10.1016/j.jechem.2017.11.006_p3_14 | High rate capability is an important property of lithium ion batteries especially for high power applications. The discharge profiles of LiMn0.6Fe0.4PO4@C and LiMn0.6Fe0.4PO4@C/CNT at different rates are shown in Fig. 7. The results clearly show that the as-prepared samples displayed superior high rate performance, for example, two distinct plateaus still could be observed at 20 C high rate in the discharge profile of LiMn0.6Fe0.4PO4@C/CNT electrode. With the increase of the discharge current density, the discharge voltage plateaus of LiMn0.6Fe0.4PO4@C/CNT faded slower than that of LiMn0.6Fe0.4PO4@C. As shown in Fig. 7(c), LiMn0.6Fe0.4PO4@C/CNT composite exhibited higher specific capacity than LiMn0.6Fe0.4PO4@C. As the discharge current rate increased from 0.1 to 5, 10, 20 and 50 C, the discharge capacities of LiMn0.6Fe0.4PO4@C/CNT decreased slowly from 163.2 to 150.3, 143.7, 131.1 and 117.1 mAh/g, respectively. Even at ultrahigh rate of 80 C, a discharge capacity of 103.1 mAh/g can still be maintained, corresponding to 62.1% of the capacity at 0.1 C rate. In addition, we have compared the size of primary particles, the carbon content and the high rate performance of the prepared LiMn0.6Fe0.4PO4@C /CNT hybrid materials with other LiMn1-xFexPO4 (0 < x < 1) cathode materials (Table 1). LiMn0.6Fe0.4PO4@C/CNT in this work showed the best high rate performance among all referred LiMn1−xFexPO4 materials. The superior high rate performance of the as-prepared LiMn0.6Fe0.4PO4@C/CNT electrode may be attributed to its special 3D continuous conducting network structure: (1) the primary nano-LiMn0.6Fe0.4PO4@C had almost the smallest primary particle size of 30–50 nm in all contrastive materials, which provides a short ionic diffusion path during the charge–discharge process; (2) the obtained LiMn0.6Fe0.4PO4@C active particles were tightly coated with uniform thin layers of amorphous carbon with a thickness of 3 nm; (3) the graphitized CNTs were dispersed homogenously among the amorphous carbon coated LiMn0.6Fe0.4PO4@C active particles, and the electron transported through a “point to line” transference path, consequently further enhancing the ability of electron diffusion and the electrochemical properties of LiMn0.6Fe0.4PO4.
https://doi.org/10.1016/j.jechem.2017.11.006_p3_17 | In order to study the electrochemical reactions occurring at electrode/electrolyte interfaces and Li+ intercalation/de-intercalation in the bulk of cathode materials, the electrochemical impedance spectroscopy (EIS) measurements were performed. Fig. 8(a) presents the typical Nyquist plots of the obtained two composites. The impedance curves included a condensed semicircle in the medium frequency region, which is assigned to the charge transfer (Rct) for lithium ion reaction at the electrode/electrolyte interfaces; and a slope line in the low frequency region, which is related to the lithium ions diffusion in the bulk of active materials. It can be seen that the Rct values of CNTs decorated LiMn0.6Fe0.4PO4@C/CNT (LiMn0.6Fe0.4PO4@C/CNT: 74.6 Ω) was much smaller than that of the pristine LiMn0.6Fe0.4PO4@C (LiMn0.6Fe0.4PO4@C: 216.5 Ω).
https://doi.org/10.1016/j.jechem.2017.11.006_p3_19 | The apparent Li+ diffusion coefficient can be calculated from the inclined line in the low frequency region according to the following equations: (1) (2) where, R is the gas constant, T is the absolute temperature, A is the surface area of the cathode electrode, n is the number of electrons per molecule attending the electronic transfer reaction, F is the Faraday constant, C is the concentration of Li ions in cathode, Zre is the real part of Warburg impedance, and σ is the Warburg factor related to Zre and the inverse square root of angular frequency. The D values of the LiMn0.6Fe0.4PO4@C and LiMn0.6Fe0.4PO4@C/CNT materials were 5.26 × 10 − 14 and 3.92 × 10 − 13 cm2/s, respectively. These results demonstrate that the synergistic effect of graphited CNTs and amorphous carbon coating can improve the electron conduction and ionic conduction of the LiMn0.6Fe0.4PO4 composite, which is consistent with the results of high rate performance.
https://doi.org/10.1016/j.jechem.2017.11.006_p4_2 | In summary, we have synthesized a new three dimensional LiMn0.6Fe0.4PO4@C/CNT composite by an oleylamine-assisted solvothermal method. The prepared LiMn0.6Fe0.4PO4@C/CNT shows superior electrochemical performance: (1) the discharge capacity shows no obvious fades after 100 cycles; (2) two distinct Fe2+/Fe3+ and Mn2+/Mn3+ platforms still can be observed at 20 C high rate in the discharge profile; (3) a specific discharge capacity of 103.1 mAh/g is kept even at 80 C. The superior high rate performance of the as-prepared LiMn0.6Fe0.4PO4@C/CNT electrode may be attributed to its special 3D continuous conductive network: (1) the prepared LiMn0.6Fe0.4PO4@C active particles size is in the nano-scale of 30–50 nm, which significantly reduces the diffusion path of the lithium ions; (2) amorphous carbon shells are coated uniformly on all the LiMn0.6Fe0.4PO4 nanoparticles and play a major role in promoting the ability of electron diffusion; (3) the graphitized conductive CNTs are dispersed homogenously among the LiMn0.6Fe0.4PO4@C active particles, the electron transport through a “point to line” transference path, further enhancing the electrochemical properties of LiMn0.6Fe0.4PO4. All the results demonstrate that the prepared 3D LiMn0.6Fe0.4PO4@C/CNT shows promising potentials for EVs/HEVs applications due to its excellent high rate capability and excellent cyclability.
https://doi.org/10.1016/j.jechem.2018.04.002_p1_2 | The applications of lithium ion batteries have been recently expanding to many fields involving mobile phones, laptops, personal digital assistants, electro mobile and emergency battery box [1], [2], [3]. Lithium iron phosphate (LiFePO4, LFP), as one of the most promising cathode materials for lithium ion batteries, has the advantages of high discharging capacity (170 mA h g−1), moderate voltage plateau (3.45 V vs. Li+/Li) and environmental friendliness [4], [5]. However, LFP has the drawbacks of small electronic conductivity and low Li ion diffusion rate, which retards its large-scale utilizations [6], [7], [8]. A number of methods have been reported to improve the electrochemical performance of LiFePO4, involving surface coatings with conductive materials [9], [10], [11], [12], modulating the particle size and shape [13], [14], [15], adding alien ion dopants [16], [17], [18], adjusting unhindered ion-moving channel [19], [20].
https://doi.org/10.1016/j.jechem.2018.04.002_p1_3 | Among these modification methods, carbon coating has been considered as an effective way to enhance the overall conductivity of LFP. Many efforts have been made to prepare electrode materials with uniform and thin carbon coatings [21], focusing on the graphitization degree of coatings and the carbon contents [12], [22]. However, it was reported that the excessive carbon content could result in the lower Li+ diffusion rate and consequently poorer electrochemical performance of LFP/C [23], [24]. For example, Lu et al. prepared LFP/C with the carbon content of 8 wt% and high degree graphitization ratio (ID/IG) of 0.928, which had a capacity of 138 mA h g−1 at 0.2 C, with the overall conductivity increased from 10−8 to 10−4 S cm−1 [25]. While Pratheeksha et al. synthesized LFP/C with a low carbon content (3 wt%) and a graphitization degree of (ID/IG = 0.769) by dehydration polymerization process, which exhibited a good performance of 167 mA h g−1 at 0.1 C [12]. On the other hand, the surface carbon layers incorporated with heteroatoms including P, N and B elements have been reported to augment the electrochemical performance of LFP/C [9], [26], [27], [28], SnO2, etc. [29], [30]. Taking into account the diffusion channel for Li-ions with the radius about 0.68 Å [31], it is intriguing to study whether or not the size of the micropores in carbon coatings on LFP could affect the Li-ion diffusion rate, and consequently influence the electrochemical performance of LFP/C.
https://doi.org/10.1016/j.jechem.2018.04.002_p1_4 | Naphthalene is a bicyclic aromatic hydrocarbon with a low sublimation temperature and has been used as a popular foaming agent to generate porous materials [32], [33]. For instance, Li et al. utilized naphthalene particles to construct a high-porosity (>50%) ceramic body using the mixture of hydroxyapatite and polymethylmethacrylate, aiming at mimicking the natural structure of bone [34]. Su et al. synthesized the graphitic carbon nanodisks using naphthalene to generate porous structures [35]. In this article, we adopted naphthalene to modulate the size distribution of micropore networks in carbon coatings around LFP, as displayed in Scheme 1, and studied the effect of the narrow size of micropores in carbon coatings on the Li-ion diffusion rate. Characterized by BET, XRD, TEM, EIS, etc., it is illustrated that naphthalene can effectively fine-tune the size of micropores in carbon coatings; in particular, the slightly enlarged micropores in the coating layers results in significant improvement of the electrochemical performance of LFP/C at high rates.
https://doi.org/10.1016/j.jechem.2018.04.002_p2_3 | Lithium iron phosphate was prepared through a one-step solvothermal method using polyethylene glycol 400 (PEG400) according to the following steps: 1.0 mol L−1 LiOH aqueous solution was slowly dropped into the mixture solution of H3PO4 and PEG400 under nitrogen atmosphere with the vigorous stirring rate of 1.3 × 104 rpm [36]. After 30 min, a 0.5 mol L−1 FeSO4 aqueous solution was added into the above mixture with the molar ratio of Li:Fe:P = 3:1:1 to generate the white suspension solution. The whole procedure was operated under a high pure nitrogen atmosphere. The obtained suspension solution was put in an autoclave and heated to 180 °C with a rising rate of 3 °C min−1. After 9 h the prepared mixture was cooled down to the room temperature, followed by filtration and desiccation at 120 °C for 12 h to obtain the particles of LiFePO4.
https://doi.org/10.1016/j.jechem.2018.04.002_p2_4 | LiFePO4 was coated with carbon layers using glucose as the carbon source and naphthalene as the pore-forming agent. Without the additive of naphthalene, 2 g LiFePO4 particles were mixed with 0.34 g glucose and 2 mL ethanol, followed by ball-milling at 500 rpm for 2 h and then dried at 40 °C for 10 h. The mixture was calcined at 600 °C for 5 h with a heating rate of 5 °C min−1 under nitrogen atmosphere to obtain the carbon-coated LiFePO4, denoted as LFP/C.
https://doi.org/10.1016/j.jechem.2018.04.002_p2_5 | To modulate the pore size in carbon coating layers, certain amount of naphthalene (NAP) (with the ratio NAP/LFP of 10 wt%) was added into the ball-milling mixture, following the same procedure as that of LFP/C. The final obtained sample was named as LFP/C-NAP.
https://doi.org/10.1016/j.jechem.2018.04.002_p2_7 | The obtained materials were characterized by X-ray powder diffraction (XRD, Rigaku D/max 2500 V/PC) through Cu-Kα radiation source in the angle range of 15°–75°. The FTIR spectra of the samples were recorded on a Nicolet iZ10 spectrometer (Thermo scientific) from 4000 to 400 cm−1 at room temperature. Raman spectra were carried out on Renishaw via reflex Raman spectrometer with a laser of 532.4 nm. Scanning electron microscopy (SEM) images were observed by a Hitachi S4800 microscope (INSA, Lyon). HR-TEM images were performed under a JEM-100CX-IIinstrument running at 100 kV. Thermogravimetric (TG) analysis was performed in air atmosphere on a Netzsch-STA 449C, operating from 20 to 700 °C at a heating rate of 10 °C min−1. Textural properties including the pore volume and pore size were measured using N2 adsorption–desorption isotherms through Quantachrome autosorb iQ2 automated gas sorption analyzer.
https://doi.org/10.1016/j.jechem.2018.04.002_p2_9 | Electrochemical tests were employed using CR2032 coin cells at room temperature with the metallic lithium as the anode. The mixture of the cathode material was prepared in N-methyl-pyrrolidinone solution by sufficiently mixing LFP/C or LFP/C-NAP, polyvinylidene fluoride and the acetylene black with the mass ratio of 8:1:1. After stirring for 10 h, the slurry was coated on the aluminum foils and then transferred into the vacuum oven dried at 120 °C for 12 h. All electrodes were cut into disks with a diameter of 1.3 cm. The average mass loading of active material was about 2.13 mg cm–2. The electrolyte was the mixture of ethylene carbonate (EC) − dimethyl carbonate (DMC) (with the volume ratio of 1:1) and 1.0 mol L−1 LiPF6 solution. The coin-cell was assembled in the argon filled glove box with the water and oxygen content less than 0.1 ppm and the Celgard 2400 as the separator. The charging–discharging performance was measured on the LAND-CT2011A battery testing system (Wuhan, China) in an electrochemical window of 2.0–4.2 V. The (EIS) was characterized through CHI660E (CH Instruments, China), adjusting amplitude signal at 5 mV and frequency range of 0.1 Hz–100 kHz.
https://doi.org/10.1016/j.jechem.2018.04.002_p3_2 | Fig. 1(a) shows XRD patterns of LFP/C and LFP/C-NAP samples. Both of them show strong and narrow diffraction peaks attributed to the olivine-type LiFePO4 phase with a space group of Pnma (JCPDS card NO.40-1499), reflecting high phase purity of crystalline LiFePO4 for both LFP/C and LFP/C-NAP. Moreover, FTIR spectra also indicate the similar structure of LFP/C and LFP/C-NAP. As shown in Fig. 1(b), the peaks at 1136, 1096, 1075, and 966 cm−1 correspond to the stretching vibrations of the PO43− units in LFP [37]. The peaks at 499 and 467 cm−1 are due to the translational vibrations of lithium ions adjacent to the oxygen atoms in the olivine LiFePO4 structure [38]. Thus, the additive of NAP shows no effect on the crystallinity of LiFePO4.
https://doi.org/10.1016/j.jechem.2018.04.002_p3_4 | SEM and HR-TEM images were carried out to compare the morphology of LFP/C-NAP and LFP/C. As shown in Fig. 2, SEM images indicate nanoparticles with similar rod-like shape and the length × width about 300–500 nm × 100 nm in the presence and the absence of naphthalene. HR-TEM images illustrate that the carbon coating on these samples has the thickness about 2 nm, and the interplanar spacing areas of the bulk material can be clearly observed.
https://doi.org/10.1016/j.jechem.2018.04.002_p3_6 | According to the TG analysis in Fig. S1, the carbon content is calculated as 6.67% for the sample LFP/C, and 6.66% for LFP/C-NAP, indicating that the NAP additive has little effect on the amount of carbon coatings. On the other hand, Raman spectra of these samples show two distinct peaks at 1325 and 1595 cm−1 attributed to the D-band (Disordered band) and the G-band (Graphitized band), respectively (Fig. 3). The D band is characteristic of the disordered structure ascribed to the breathing vibration at the boundary of grapheme sheet, whereas the G band is corresponding to bond stretching of the graphitized carbon atoms. The intensity ratio of the D band to G band (ID/IG) has been widely applied to evaluate the graphitization degree of the carbon materials [39], [40]. As listed in Fig. 3, the ID/IG ratios equal 0.83–0.82 for these samples, suggesting that LFP/C-NAP and LFP/C have similar graphitization degree of carbon coatings.
https://doi.org/10.1016/j.jechem.2018.04.002_p3_8 | Fig. 4 shows the nitrogen adsorption/desorption isotherms for both samples, corresponding to type-IV isotherms of the IUPAC classification. In particular the pore size distribution of LFP/C-NAP is wider obviously than that of LFP/C, as displayed by the inset of Fig. 4. The pore size distribution in the thin carbon coating layers was analyzed using Dubinin–Astakhov (D–A) equation [41], [42], [43]. As listed in Table 1, LFP/C shows the micropore volume of 0.012 cm3 g−1 and the modal pore size of 1.48 nm, while LFP/C-NAP has high micropore volume of 0.024 cm3 g−1 (twice as that of LFP/C) and the enlarged modal pore size of 1.66 nm (12% higher than that of LFP/C).
https://doi.org/10.1016/j.jechem.2018.04.002_p3_11 | The electrochemical performances of LFP/C and LFP/C-NAP were tested and shown in Fig. 5. At the rate of 0.1 C, two samples display stable charging–discharging voltage platform at 3.45 V (vs. Li+/Li), which is attributed to the phase redox reaction of LiFePO4 and FePO4 (Fig. 5(a) and (b)). The initial discharge capacity of the sample LFP/C and LFP/C-NAP is 145.9 and 161.1 mA h g−1 respectively, and the corresponding coulombic efficiency is 84.7% and 93.6%. Under higher current rates of 1–20 C, LFP/C-NAP shows superior electrochemical property comparing with LFP/C. LFP/C-NAP has the discharge capacity of 142.2 mA h g−1 at 1 C, and 120.1 mA h g−1 at 20 C, much higher than LFP/C (127.5 mA h g−1 at 1 C and 102.9 mA h g−1 at 20 C) (Fig. 5(c)). The rate capacity retention of LFP/C-NAP and LFP/C is respectively 88.3% and 87.4% at 1 C, decreasing to 74.5% and 70.5% at 20 C (Fig. 5(d)). As a control, the performance of LFP without carbon coating was measured, as shown in Fig. S2, the initial discharge capacity of uncoated LFP is respectively 90.0, 51.3, and 20.8 mA h g−1 at the rate of 0.1, 1 and 20 C, far inferior to LFP/C and LFP/C-NAP. Therefore, the superior electrochemical performance of LFP/C-NAP is greatly associated with the carbon coating layers as well as the size of the micropores in the coating layers.
https://doi.org/10.1016/j.jechem.2018.04.002_p3_13 | In order to investigate the polarization voltage gap during charging–discharging process, dQ/dV (Q and V are the capacity and the voltage of the cells), calculated from the data in charge-discharge curves, were employed at different rates to get the gap of polarization voltage. As displayed in Fig. 5(e), the polarization voltage gap of LFP/C is larger than that of LFP/C-NAP, increasing with the current rates. Noteworthy, larger polarization can cause lower discharge voltage, and then lead to smaller specific energy [44]. The specific energy is respectively 498.4 and 550.5 W h kg−1 for LFP/C and LFP/C-NAP at 0.1 C, corresponding to the discharge voltage of 3.411 and 3.418 V, respectively. At 0.1 C the specific energy of LFP/C-NAP reaches 95.2% of the theoretical specific energy (578 W h kg−1), much higher than that of LFP/C (86.2%), whereas at 20 C the specific energies of LFP/C-NAP and LFP/C decrease to 68.0% and 57.2%, respectively. Fig. 5(h) displays the cycling performance of two samples at 20 C. After 400 charging–discharging cycles the discharging capacity is respectively 95.4 and 111.9 mA h g−1 for LFP/C and LFP/C-NAP, with the capacity retention of 92.7% and 93.2% compared with the correspondingly initial capacity. It is confirmed that the enlarged micropores in carbon coating layers of LFP/C-NAP are beneficial to improve the specific capacity but also the cycling performance of LFP, in particular at high rates.
https://doi.org/10.1016/j.jechem.2018.04.002_p3_14 | Cyclic voltammetry (CV) at various scan rates (0.1–3.5 mV s−1) was tested to study the kinetic behavior of LFP/C and LFP/C-NAP. As shown in Fig. 6(a) and (b), all the curves have one pair of redox peaks corresponding to Fe2+/Fe3+ couples around 3.4 V vs. Li+/Li, reflecting the fact of high phase purity for samples. With the increase of the scan rate, the positive peak and the negative peak shift in opposite direction for both LFP/C and LFP/C-NAP, illustrating that the polarization increases with the charge-discharge rate. Fig. 6(c) shows CV profiles for LFP/C and LFP/C-NAP at 0.1 mV s−1, indicating that the oxidation and reduction peaks are located at 3.475/3.390 V for LFP/C-NAP while at 3.484/3.385 V for LFP/C. It is suggested that LFP/C-NAP exhibits a better reversibility of the electrode reaction.
https://doi.org/10.1016/j.jechem.2018.04.002_p3_17 | Fig. 6(d) shows the peak current during anodic (Ip) in direct proportion the square root of voltage scan rate (v1/2) and the slope of LFP/C-NAP (0.1734) is larger than that of LFP/C (0.1278). Therefore, the Li-ion diffusion coefficient D for samples can be calculated by the Randles Sevcik equation [31], [45]: where Ip is the peak current (A), n is the charge transfer number in the electrode reaction, A is the area of electrode (1.32 cm2), C is the Li+ concentration (mol cm−3), D is the Li-ion diffusion coefficient (cm2 s−1), and υ is the scan rate (V s−1). According to the slopes of fitted results, the Li-ion diffusion coefficient D for LFP/C and LFP/C-NAP is respectively 2.53 × 10−10 cm2 s−1 and 4.59 × 10−10 cm2 s−1, with the corresponding R-square of 99.1% and 99.0%, suggesting that the structure of LFP/C-NAP is beneficial to the fast diffusion of lithium ions.
https://doi.org/10.1016/j.jechem.2018.04.002_p3_18 | The electrochemical impedance spectroscopy (EIS) of the materials is also carried out to further investigate Li+ transport kinetics and internal resistance. Moreover, the EIS can offer a more accurate determination of the diffusion coefficient, since the interfacial and diffusion processes are usually separated on the frequency scale. The equivalent circuit diagram simulated through the Zview software is displayed in Fig. 6(e), where Ru refers to the uncompensated resistances including the particle-particle contact resistance, the electrolyte resistance, and the resistance between the electrode and the current collector. Rct represents the charge transfer resistance concerning the electrochemical reaction at the electrode-electrolyte interface and particle-particle contact [46], [47]. CPE stands for the scatter effect of the constant phase element. As shown in Fig. 6(e), the semicircle in high-frequent district is attributed to the charge-transfer process during the electrode reaction, while the oblique line in the low-frequent region refers to the moving of the Li+ between the electrode (Warburg diffusion Zw). It is clear that the semicircle of the LFP/C-NAP is smaller than that of LFP/C material, and the values of Rct are respectively 123 Ω and 49 Ω for samples LFP/C and LFP/C-NAP. Therefore, the carbon coating with enlarged micropores around LFP can decrease the charge transfer resistance and improve the dynamic restriction. Meanwhile, the lithium ion diffusion coefficients (DLi+) are calculated by the following equation: where R is the constant of gas (8.315 J mol−1 K−1), T represents the room temperature (298.15 K), n is the number of charge (discharge) per molecular reaction, F is the Faraday constant, C is the Li+ concentration, and σ is the Warburg factor correlate with Z’:
https://doi.org/10.1016/j.jechem.2018.04.002_p3_19 | Fig. 6(f) shows the line concerning Z’ and ω(−1/2) in low-frequency district. By calculation, the lithium ion diffusion coefficient of LFP/C and LFP/C-NAP is respectively 5.46 × 10−13 and 2.83 × 10−12 cm2 s−1, further confirming the fast lithium ion migration in LFP/C-NAP. Compared with the reports in existing literature, such as 1.43 × 10−13 cm2 s−1 for LFP/C-H1.3 [36], 12.6 × 10−14 cm2 s−1 for LiFe0.98PO4/C [48], 6.29 × 10−14 cm2 s−1 for LiFe0.97Mn0.03PO4/C [18], NAP fine-modulated micropores in carbon layer can drastically improve Li-ion transfer efficiency. The above-mentioned results confirm that the sample with enlarged micropore carbon coating can establish more unrestricted pathways for Li+ passing through during charging–discharging, which exhibits more excellent electrochemical performance.
https://doi.org/10.1016/j.jechem.2018.04.002_p4_2 | A naphthalene(NAP)-promoted procedure has been developed to fine-modulate the microporous structure of carbon coatings on LiFePO4. It is indicated that the carbon coatings around LFP/C-NAP have the micropores with the modal size enlarged by 12% and high micropore volume twice as that of the LFP/C. For the LFP/C-NAP the Li+ diffusion rate is as high as 2.83 × 10−12 cm2 s−1, greatly larger than that of LFP/C (5.46 × 10−13 cm2 s−1). At a high rate of 20 C, the LFP/C-NAP can maintain the discharge capacity of 120.1 mA h g−1 with a good retention rate of 93.2% after 400 cycles. The results suggested that the fine-modulation of microporous structure of carbon coatings on LFP is an effective route to accelerate the Li-ion diffusion coefficient in LiFePO4/C, and then enhance the electrochemical performance for lithium-ion batteries.
https://doi.org/10.1016/j.jechem.2019.03.014_p1_2 | The demands for excellent consumer electronics, unmanned aerial vehicles and transport plane advocate innovations and breakthroughs in rechargeable battery technologies [1], [2], [3], [4]. Now lithium ion batteries (LIBs) with the specific energies as high as 250 Wh/kg are available. For further improvement of energy density, the traditional anode materials, such as carbon materials, are unable to meet this demand [5]. Lithium metal possesses the highest theoretical capacity (3860 mAh/g) and the lowest potential (−3.040 V versus standard hydrogen electrode), which is considered as reserve force for the advanced energy storage system [6], [7], [8]. Although lithium metal was studied by numerous researches in the early time of LIBs, scientists had to move away the focus from lithium metal with daunting safety issues to graphite anodes with commercial success. Recent years, advanced experimental technologies and viewpoint have encouraged scientists to revisit this problem with neoteric notion and enhanced methods. As a result, the batteries made with lithium metal anode have a rapid development in the past few years [9].
https://doi.org/10.1016/j.jechem.2019.03.014_p1_3 | Even great advances have been made with tremendous efforts, the instable interphase between the lithium metal electrode and liquid electrolyte gives rise to uneven Li deposition, which results in daunting lithium dendrite growth [10], [11], [12]. The sharp tree-like dendrite can penetrate the separator, inducing short circuit and explosion of rechargeable batteries. In addition, due to the uneven distribution of chemical components on lithium surface, the inhomogeneous plating/stripping of Li forms dendritic Li, which is fragile and easy to break off from the original conductive Li bulk, then results in “dead Li” and low Coulombic efficiency (CE). Meanwhile, the repeated damaging/rebuilding of solid electrolyte interphase (SEI) throughout the whole cycling brings about thick SEI growth and rapidly capacity fading. Hence, effective solutions should be developed to overcome these issues and prolong the lifetime of lithium metal batteries (LMBs) [13].
https://doi.org/10.1016/j.jechem.2019.03.014_p1_4 | During past few years, plenty of efforts devoted to work out the issues and the challenges to enhance the safety and cycling performance of batteries [14], [15], mainly bent on the optimization of electrolyte [16], [17], [18], [19], [20], the fabrication of multifunctional separators [21], [22], the modification of anode and SEI film [23], [24], [25], [26]. The properties of SEI film play pivotal role in affecting the depositional behavior of Li ions [27]. Thus, previous works proposed numerous novel strategies to protect the lithium metal by the fabrication of robust artificial SEI film, including adding effective liquid electrolyte additives (FEC [18], VC [28], CsPF6 [29], [30], LiPS [31], [32], LiNO3 [33], [34]) to build SEI film in-situ. Moreover, the utilization of emerging composite lithium salts, solvent or high concentrated electrolyte can increase the availability of Li ion concentration, as well as build a steady SEI film [35], [36]. But the additives and lithium salts are constantly consumed, the structure or composition of SEI suffers from inevitably evolution. Thus, researchers developed ex situ artificial SEI by chemical or physical methods.
https://doi.org/10.1016/j.jechem.2019.03.014_p1_5 | LiF has been considered as an effective protective layer due to the low energy barrier (Eb = 0.19 eV in vacuum) for the diffusion of lithium ions and a high surface energy compared with other common SEI compounds [37]. In a previous work, a simple method prepared by in-situ reaction between NH4HF2 powder and bare lithium metal was proposed to build an artificial LiF-rich host on lithium metal surface [38]. The deposition morphology on the surface of Li metal anode with uniformly distributed porous LiF host is significantly flat. However, compared with other similar reports, the thickness of this artificial film is far greater than expected, though it works with excellent performance. Besides, the optimized thicknesses of the artificial protective layer, which is rich in LiF are not the same, ranging from nanoscale to micron-sized in previous studies. As reported by Liu et al., amount of Li (N/P ratio) is a key parameter for high-energy-density practical LMBs and additional improvement in specific energy can be achieved by significantly reducing the amount of Li. Thus, it is necessary to modify Li foil with ultrathin protective layer [39]. It is meaningful to further explore the performance of the same manufacturing method by applying it under extreme condition.
https://doi.org/10.1016/j.jechem.2019.03.014_p1_6 | Indeed, the thickness of the artificial protective layer has an influence on the performance of LMBs. A recent work reported by Zhang`s group indicated that the immersed lithium metal anode, which possesses thicker artificial layer, owns larger resistance and larger hysteresis voltage than that obtained by dropping small amount of precursor solution [40]. In this work, to obtain a thin and porous LiF-rich layer (TPL) with small interface impedance, we propose a facile method by dropping the weakly acidic NH4HF2-treatment solution on Li metal surface, different from our previous method that immersing Li foil into precursor solution for 24 h. To control the degree of reaction and obtain TPL film, air-laid paper is used to drain the excess liquid immediately after one drop of solution is spread evenly on Li metal surface. The as-obtained TPL film simultaneously possesses porous structure for lithium storage and presents high surface energy to prevent dendrite growth as previous work reported [38]. Moreover, the decreased thickness of LiF reduces the interface impedance significantly. These features of TPL film enable small polarization at high current density of 6 mA/cm2. The Li ¦ LFP full cell with TPL film on Li anode also exhibits stable cycling at the rate of 2 C, while the cells with bare Li decrease rapidly.
https://doi.org/10.1016/j.jechem.2019.03.014_p2_3 | All the chemicals were used without any purification. Lithium foils (China Energy Lithium Co. LTD, the thicknesses of Li foils are all 1 mm) were utilized as electrodes in two-electrode cells and full cells. Bare lithium foil was scrubbed by a scraper blade before further treatment. 0.08 g ammonium fluorine hydride (NH4HF2, from Alfa Aesar) powder was dissolved in 10 g dimethyl sulfoxide (DMSO, from Alfa Aesar) solution to acquire the precursor solution. Then the precursor solution was dropped on the surface of polished lithium foil by distribution droplets method. Excess solution was cleaned by lint-free wipe immediately. Then, the treated lithium foil was dried at room temperature in vacuum. The as-prepared lithium foil was denoted as TPL Li. The cathodes for full cells were fabricated by mixing LiFePO4 powder, acetylene black as conductive additive, and polyvinylidene fluoride (PVDF) as binder with a weight ratio of 80:10:10. After processing, the cathode laminate was dried in a vacuum oven at 80 °C for 24 h. The loading of active material is about 3 mg/cm2.
https://doi.org/10.1016/j.jechem.2019.03.014_p2_5 | The electrolyte of Li¦LiFePO4 full cells was comprised of ethyl carbonate (EC)/diethyl carbonate (DEC) (1:1 in volume) with 1 M LiPF6 powder dissolved. The electrolyte of two electrodes cells was comprised of 1,3-dioxolane (DOL)/1,2-dimethoxyethane (DME) (1:1 in volume) as solvent, and 1 M lithium bis(trifluoromethanesulfonyl) imide (LiTFSI) and 1 wt% LiNO3 as solute. The Celgard 2400 separator was put between two electrodes. Coin cells CR2025 were assembled in an Ar-filled glove box (MBraun Labmaster130). The amount of electrolyte was limited to 60 µL in each cell.
https://doi.org/10.1016/j.jechem.2019.03.014_p2_7 | The cells (both before cycling and after cycling) were disassembled to get the anode samples. After washed in DME for three times and dried in air warehouse for 6 h, the anode samples were transferred into a sealed container for characterizations. Scanning electron microscopy (FE-SEM, HITACHI S-4800), X-ray diffraction (XRD, Rigaku Ultima IV-185 with Cu Kα radiation at a scan rate of 2θ = 8 °/min), and X-ray photoelectron spectroscopy (XPS, PHI QUANTERA-II SXM system) were utilized to obtain surface morphology and analyze the surface composition. Energy-dispersive X-ray detector (EDX) tested the element analysis; A Land battery test system (CT2001A) was utilized to evaluate electrochemical performance of electrodes. Electrochemical impedance spectroscopy (EIS) was performance over a frequency from 1 × 105 Hz to 0.01 Hz with an AC perturbation signal of 5 mV and recorded on a CHI 660C electrochemical workstation.
https://doi.org/10.1016/j.jechem.2019.03.014_p3_2 | The LiF is widely accepted as a dominated chemical component in SEI film to enhance the depositional behavior due to the high Li ions diffusion rate and low energy barrier for Li ions transportation [37]. Thus, to build LiF layer on Li anode surface, a replacement reaction between Li metal and NH4HF2 (NH4HF2 +Li → LiF+NH4F+H2) is occurred by direct contact between NH4HF2-containing solution and bare Li. The possibility of this reaction at room temperature is fully verified as shown in Fig. 1(a).
https://doi.org/10.1016/j.jechem.2019.03.014_p3_4 | Compared with the modified Li metal obtained by dropping small amount of precursor solution, the immersed sample owns larger resistance and larger hysteresis voltage [40]. Therefore, we put forward a facile distribution droplets method to reduce the dosage of solution and reaction time to obtain a TPL film. The as-obtained TPL anode is covered by cuboid LiF particles uniformly (Fig. 2a). The diameters of LiF particles range from 22 nm to 52.4 nm. As shown in Fig. 2(b), the LiF particles are covered with fluoride element homogenously. As desired, the thickness of LiF layer is decreased to 6.86 µm. Compared with the mosaic structure of components distribution in routine SEI film [41]. The TPL film provides a phase-uniform and simple surface on Li anode.
https://doi.org/10.1016/j.jechem.2019.03.014_p3_6 | The compositions of the TPL film are further analyzed by X-ray diffraction (XRD) and X-ray photoelectron spectroscopy (XPS) (Fig. 3). The XRD peaks at 2θ = 36.9° and 65.3° are indexed as LiF, which demonstrating the crystalline nature of the LiF particles (Fig. 3d). Auger electron spectroscopy is employed to characterize the chemical compositions of TPL film without the contamination of air on Li metal during data acquisition as shown in Fig. 3. With sputter depth profiling, the contents of Li and F tend to remain stable and become basis of the TPL film (inset in Fig. 3a), which suggesting that the LiF was formed uniformly and confirming that the replacement reaction occurs on the lithium metal surface, which are in accordance with previous report.
https://doi.org/10.1016/j.jechem.2019.03.014_p3_8 | The interface stability of TPL anode is evaluated in the symmetrical cells at different current densities with a fixed capacity of 1 mAh/cm2. The cell made with TPL anode displays long cycling stability both at 2 mA/cm2 and 5 mA/cm2. Even at a high current density of 6 mA/cm2, the cells made with TPL anodes remain stable cycling. However, the cell made with bare Li is easy to come to failure stemmed from unstable interface evolution. When the cells cycled at 2.0 mA/cm2 (Fig. 4a), the hysteresis voltage of two kinds of cells is nearly equal (≈50 mV) at the several former cycles (0–10). In addition, the overpotential of TPL cells remain stable within 350 h, while it displays serious polarization and the polarization increases drastically in bare Li metal cells. When the current densities are 5 and 6 mA/cm2 (Fig. 4b, c), the cells with TPL anode keep stable cycling over 100 cycles, which is in significant contrast with unsteady interface variation of bare Li anode. The inset pictures in Fig. 4 display the local voltage-time curves for better evaluation. The cells with TPL Li show more excellent performance during long term cycling, suggesting that the fast ions diffusion rate of LiF is dominant at high current densities. The rate capability of the electrode with TPL film is also studied by cycling a symmetric cell at several current densities with the same cycling capacity (1 mAh/cm2) (Fig. 5a). The cells with TPL have lower cell polarization than the cells with bare Li anode.
https://doi.org/10.1016/j.jechem.2019.03.014_p3_11 | The impedance of interface film has a significant effect on the cell polarization. To evaluate the influence of the thickness of LiF layer on the interface impedance, the electrochemical impedance spectroscopy (EIS) method was utilized to measure the interface resistance of both cells with bare Li and TPL Li, respectively (Fig. 5b). As revealed by EIS, the immersed Li anode (thickness = 70+ µm) owns larger resistance than TPL anode, and the interfacial resistance decreases with the reducing of the thickness (from 145 to 109 Ω). The decreased interface impedance is beneficial to enhance the electrochemical performance and reduce polarization that have been demonstrated in above-mentioned electrochemical performance.
https://doi.org/10.1016/j.jechem.2019.03.014_p3_12 | As studied by Peled et al. [42], [43] and Aurbach et al. [44], [45], the SEI film has an significant influence on the cycling Coulombic efficiency (CE) of LMBs and has been studied extensively. The CE is usually decreased by the consumption of active materials caused by side reactions and dendrites growth on the Li surface. To obtain an accurate determination of CE, a rigorous method derived from Zhang`s group is utilized to measure the TPL Li anode [46]. An initial formation process is wielding at 1 mA/cm2 to relieve the initial loss affection, a fixed lithium layer (5.0 mAh/cm2) is deposited on Li anode with/without TPL film by electrochemical control, and then the pre-deposited anode is utilized as the working electrode. After 20 cycles, the cell with TPL Li anode achieves a high CE of 99.08%, while the CE of cell with bare Li anode is just 95.28% (Fig. 5c). Through the analysis of aforementioned data between bare Li and TPL Li, LiF has significant effect on the interface stability of Li metal, which gives the credit to the improved Li ions diffusion rate and low energy barrier for Li ions transportation realized by LiF.
https://doi.org/10.1016/j.jechem.2019.03.014_p3_13 | To investigate the practical application of TPL anode, LiFePO4 cathode was utilized to pair TPL Li anode to assemble full cells. After several cycles of activation, the discharge capacity of the cell with TPL Li anode remains about 144 mAh/g, and still keep in 143.7 mAh/g after 100 cycles at 2.0 C (1.0 C = 170 mA/g). On the contrast, the discharge capacity of cells with bare Li anode remains stable cycling during the first 58 cycles, and displays a steep decrease in 59th cycle and decay to 91.3 mAh/g when the cells cycle to 100th cycle (Fig. 5d), which may be ascribed to the ceaseless consumption of active Li and electrolyte caused by the side reactions between bare lithium metal and liquid electrolyte. The excellent electrochemical performances in full cells indicate the stability of TPL film and its superiority in protecting the Li metal anode. Additionally, the CE of full cells with TPL Li remains above 98.2%, which is attributed to the existing of LiF layer protecting the Li metal from corrosion. As shown in Fig. 5(e), the Galvanostatical test curves reveal that the polarizing voltages of TPL film and routine SEI film are totally different when cycle number comes to 100 cycles. The polarization potential of cells with TPL anode is 127.7 mV, while that of cells with bare Li anode is 230 mV, which indicates that the cells with bare Li anode deteriorates quickly under high current densities due to the high polarizing potential. The porous LiF protective layer can effectively reduce side reaction under high current densities.
https://doi.org/10.1016/j.jechem.2019.03.014_p3_14 | Since it has been demonstrated that the LiF-rich layer on Li metal anode can efficiently reduce production of Li dendrites because of the increased ions diffusivity and high surface energy. Thus, the characterization of surface evolution on bare Li and TPL Li after the first plating is also conducted which the current densities are 0.5 and 1.0 mA/cm2 with the capacity of 1.0 and 2.0 mAh/cm2. In contrast, the shape of deposited Li on TPL Li surface significantly differs from those on the bare Li. The morphology of deposited Li with two different plating capacities is shown in Fig. 6. During plating, Li ions initially pass through the LiF layer and finally deposit on the Li surface, with the plating progresses, the Li ions will deposit in the voids in the following stage and then covered on the LiF layer which results in dendrite-free morphology at last. As shown in Fig. 6(a–d), under the same cycling capacity, flatter Li deposition at the low current density is in corresponding to the Sand`s time model. That is, low current density is benefit to ions’ homogeneous diffusion and then restrain dendrite growth [47]. Under the same current density, the higher cycling capacity gives rise to the flatter Li deposition, which probably is attributed to the high quality deposition behavior during initial stage. However, under the same cycling conditions as TPL cells, the deposition morphology of bare Li anode surface is uneven and ramiform. Therefore, the TPL film is capable to restrain lithium dendrite growth efficiently, especially the porous structure of LiF layer can provide more space for Li deposition and LiF particles can guide the Li ions lateral and uniform diffusion.
https://doi.org/10.1016/j.jechem.2019.03.014_p3_16 | The interface stability has a great effect on the long term cycling of LMBs. With the cells operating, the shape and components of interface change unceasing. Thus, to explore the surface evolution of TPL Li and bare Li anodes after long term plating/stripping cycles and provide more evidences to support the viewpoint mentioned before, SEM images are obtained to compare the surface morphology of those two kinds of anodes after 100 cycles (Fig. 7). It is shown that the existing of TPL film contributes to uniform and smooth Li deposition, while the bare Li surface is covered with uneven Li particles. Combined with the SEM images in Fig. 6, the dendrite-free morphology after the initial charging also demonstrate that LiF layer can accelerate the ions diffusion rate and benefit Li uniformly deposition. Under the same current density, higher cycling capacities are also characterized as shown in Fig. 8. With the capacity increases, the deposition morphology gets smoother and tends to deposit like scales. Even the capacity up to 10 mAh/cm2, the cells with TPL Li anode can still run several cycles. The scaly deposition probably ensues from the high quality pre-deposition on TPL film.
https://doi.org/10.1016/j.jechem.2019.03.014_p3_19 | A modified Li anode with thin and porous LiF film is fabricated. Based on aforementioned results, this TPL Li can effectively suppress Li dendrites and exhibits excellent stability and prolonged cycling life under high current density in symmetrical cell and Li¦LFP full cell. Throughout these impressive results, this method has following traits: (1) Controllability of this facile method. Through adjust the dosage of precursor solution, the thinning of LiF layer enables low interfacial impedance and low polarization voltage at high current density. (2) Chemical stability of LiF during long term cycling. (3) Combine the benefits of LiF with porous structure to modify the Li metal surface. When nonuniform Li ions flux reaches the anode, it firstly passes through the LiF layer with high ions diffusion rate and then achieves homogenous distribution. Simultaneously, the porous structure provides more space for high capacity Li to deposit.
https://doi.org/10.1016/j.jechem.2019.03.014_p4_2 | In conclusion, we propose a facile approach to fluoridate lithium metal surface by constructing a thin and porous LiF layer, which significantly decrease the interface impedance and reduce hysteresis voltage. Additionally, the as prepared LiF layer possesses following traits: (1) The thickness of LiF layer is greatly reduced and the porous structure in LiF layer is preserved. The voids existed in LiF layer provide Li deposition space, and then ensure the dendrite-free morphology even with high cycling capacity. (2) The LiF layer is chemically inert. It is beneficial to retard corrosion reactions between lithium metal and electrolyte. (3) The low energy barrier for Li ion transportation and high surface energy of LiF make for a flat and scale-like deposition morphology. And the dosage of precursor solution is greatly reduced, which is cost-effective. As thus, the symmetrical cells with TPL Li anode exhibit stable cycling at a high current density and prolonged cycling life at 2 mA/cm2 (350 h, 1 mAh/cm2). The capacity retention of TPL Li¦LFP full cells is maintained over 99% after 100 cycles at 2.0 C. Therefore, this facile surface modification method provides an idea to fabricate thin and porous LiF layer on lithium metal. All these aforementioned features of this method make it a dependable option for the promoting of advanced LMBs.
https://doi.org/10.1016/j.jechem.2019.04.024_p1_2 | Metallic lithium has superior properties and is widely regarded as the ultimate anode material for high energy density batteries [1], [2]. It has an ultrahigh specific capacity of 3860 mAh g−1, the lowest standard redox potential of −3.040 V (vs. standard hydrogen electrode), and a low density of 0.534 g cm−3 [3]. The uses of metallic Li as the anode material could lead to ∼35% increase in specific energy and ∼50% increase in cell-level energy density compared with the state-of-the art Li-ion batteries [4]. Li metal also plays pivotal roles in high energy density Li-air, Li-sulfur, and Li metal batteries coupled with intercalation cathodes [5], [6]. Despite of the promises, Li metal anode has not yet been used in commercial batteries even after ∼40 years of intensive study since the 1970s [4], [7]. This is because Li metal has poor interfacial stability with almost all kinds of battery electrolytes and suffers from critical challenges including low coulombic efficiency and formation of unsafe dendritic structures when cycled in conventional electrolytes with planar current collectors, which lead to very limited cycle life and serious safety concerns especially when operated at high current densities [8].
https://doi.org/10.1016/j.jechem.2019.04.024_p1_3 | Recently, many efforts have been devoted to the study of Li metal protection and substantial progress has been demonstrated [9], [10], [11], [12]. This includes the applications of concentrated electrolytes with different salt/solvent combinations [13], novel additives [14], polymeric or solid-state electrolytes [15], [16], and artificial surface modification layers such as those based on Li-alloys [17], chlorosilane derivatives [18], PDMS [19] and TEOS (tetraethoxysilane) [20]. Importantly, unlike conventional intercalation materials, Li metal also suffers from the drawback of being “hostless” and huge volume changes during Li plating/stripping, for example, the plating of 6 mAh cm−2 Li introduces ∼30 µm fresh metal to the electrode surface. This is further complicated by the fact that any uneven plating/stripping could cause perturbations on local Li+ concentration and accelerate growth of dendrites [9], [21], [22]. Therefore, porous electrodes with accommodating architecture are necessary [23]. Several recent works have documented the improved stability of Li metal using three dimensional (3D) current collectors, including light weigh 3D carbon fiber [24], [25], [26], carbon nanospheres [27], 3D porous Cu [28], [29], 3D conducting scaffold with lithophilic coating [30], Au@C shells, and porous carbon materials [31], [32]. The use of porous metals, in particular, holds substantial promises since they are readily available and scalable. Promising results involving commercial Ni and Cu foams had been reported [18], [19], and stable voltage profiles of <200 mV at 5.0 mA cm−2 were obtained with Li@Ni foam [19]. Since the properties of metal foams are inherently limited by the physicochemical properties of metal, it is therefore of strong interests to design effective surface modification approaches for precisely tune their properties towards providing further enhanced capability for hosting Li metal.
https://doi.org/10.1016/j.jechem.2019.04.024_p1_4 | Here, we demonstrate a facile strategy for coating uniform aluminum-zinc oxides (AZO) layers in Cu foams using magnetron sputtering deposition. The AZO coating effectively modulates the surface properties of Cu foam for hosting Li metal with remarkable stability at high current densities. AZO was used because it has attractive properties for forming uniform thin films along with outstanding electrical and optical properties, and was expected to be attractive for battery applications [33], [34]. Cu foams coated with AZO under varied sputtering conditions were introduced with Li metal via a facile and scalable thermal infusion strategy. The electrochemical properties of Li infused in different foams were systematically studied and our results show that under the optimal condition, the hybrid Li@AZO-Cu foam anode exhibited outstanding stability and reversibility both under high currents and long cycling conditions. Prototype Li metal batteries assembled with a LiFePO4 cathode exhibited substantially improved cyclic stability and rate performance, the smallest increases in interfacial resistance and lowest electrochemical polarization. More importantly, our approach maintains the advantages of using metal foams in that they allow sustainable cycling without losing electrode integrity. The mechanism for improved performance with AZO coating could be explained as better affinity of Li and improved lithiophilic properties since AZO readily reacted with Li through the conversion mechanism.
https://doi.org/10.1016/j.jechem.2019.04.024_p2_3 | Cu foam (battery grade, MTI Inc.) was pressed to a thickness of 0.5 mm and cutted into 1.4 cm disks (1.54 cm2) using a punch machine. They were cleaned by a sequential sonication in acetone, ethanol and nanopure water (10 min in each solvent) and were then vacuum dried. They were annealed in H2 (4%)/Ar at 500 °C for 4 h to ensure fresh Cu surface. The AZO coating was achieved using magnetron sputtering using an AZO target (98% ZnO and 2% Al2O3, Beijing Hezong Inc.) and was typically performed under a pressure of 0.8 Pa at room temperature, with a power of 150 W for a duration of 1 h (Fig. 1). Download : Download high-res image (190KB)Download : Download full-size image Fig. 1. Schematic illustration of the fabrication of Li@AZOCu foam hybrid anodes. The AZO coating was controlled via magnetron sputtering, and Li metal was introduced via a molten infusion process inside a glovebox.
https://doi.org/10.1016/j.jechem.2019.04.024_p2_4 | The Li infusion into Cu foams was conducted inside an argon-filled glovebox where oxygen and moisture levels were both below 0.1 ppm. The Cu foams with different surface treatment were placed inside a nickel crucible and a piece of fresh cut Li foil (99.9%, Sigma-Aldrich) was placed on top of each foam. The crucible was slowly heated to the desired temperature using a hotplate. During the heating Li metal slowly melted and infused to the Cu foams, forming hybrid Li anodes. The crucible was then cooled and the electrodes were ready for electrochemical tests. The Li loading was controlled at ∼10 mg cm−2.
https://doi.org/10.1016/j.jechem.2019.04.024_p2_6 | Scanning electron microscope (SEM) images and energy-dispersive spectroscopy (EDS) spectrum were obtained using a JEOL JSM-6700F microscope equipped with a field emission electron gun. X-ray diffraction (XRD) analysis was per formed using a Rigaku D/max IIIA diffractometer with Cu Kα radiation (λ = 1.5406 Å), from 5° to 70° at a step rate of 5° min−1.
https://doi.org/10.1016/j.jechem.2019.04.024_p2_8 | The hybrid anodes were evaluated using CR2032-type coin cells assembled in an Ar-filled glovebox. The electrolyte was 1.0 M LiPF6 solvated in 1:1:1 ethylene carbonate/ dimethyl carbonate/ diethyl carbonate (EC/DMC/DEC, MTI Inc.), and 80 µL of the electrolyte was added for each cell. The separator was Celgard 2325 (25 µm PP/PE/PP). The cathodes were prepared by mixing LiFePO4, polyvinylidenefluoride (MTI Inc.) and super-P at a mass ratio of 7:1:2 using N-Methyl-2-pyrrolidone as the dispersant, and were coating on Al foils. The loading of LiFePO4 was ∼3 mg cm−2. The batteries were evaluated using a LAND CT2001A battery testing system. The voltage range was 2.0∼4.2 V and the rate was between 0.5 and 20 C (1 C = 170 mAh g−1). Cyclic voltammetry (CV, at 1.0 mV s−1) and electrochemical impedance spectrum (EIS) were recorded using a CHI660E electrochemical workstation.
https://doi.org/10.1016/j.jechem.2019.04.024_p3_2 | The magnetron sputtering deposition method is facile and scalable, and can be controlled via four parameters: pressure, power, duration and temperature [35]. The porous Cu foam has the characteristic reddish-brown color and 3D Cu backbones of width ∼50 µm (Figs. 2a, S1). The macropores of these foams (100∼700 µm) provide ample space for accommodating Li. The SEM images of the Cu backbones reveal that they are generally smooth, with grain boundaries that are normal for metal foams (Fig. S1). The AZO coating was controlled as thin layers by adjusting the parameters particularly the power and temperature. Fig. 2(b–e) shows a set of characterization results for AZO coated Cu foams under the optimal parameter of 0.8 Pa, 150 W and 1 h at room temperature. AZO coatings deposited under other conditions generally show substantial cracks and isolated particles and thus considered as non-ideal and not studied in detail (Figs. S3–S6). The coated foam retained the original reddish brown color of pristine Cu foam, suggesting the coating was rather thin. The SEM images confirmed the excellent surface uniformity of the AZO coating, and no agglomerates or isolated AZO particles were observed (Figs. 2b, S2). The surface also showed domain boundaries that were believed to originate from the Cu foam, these domains were connected seamlessly and appeared without exposing the underlying Cu backbone. The coating thickness was estimated as ∼285 nm from cross-sectional SEM image (Fig. 2c). AZO coatings obtained at temperature higher than 100 °C exhibited deep cracks, suggesting they started to agglomerate probably due to particles condensation (Fig. S4). Figs. 2(d) and S7 show the X-ray diffraction pattern collected from typical AZO coated Cu foams. In addition to the expected strong Cu peaks from Cu foam, noticeable peaks from AZO were also observed. These peaks could be indexed to the crystalline ZnO but with slight shift (∼0.4°) toward the higher angles, suggesting that the ∼2% Al2O3 likely functions as dopant that slightly modified the lattice parameters of ZnO. The presence of Cu, O, Al and Zn elements were clearly observed in the SEM and EDS elemental mapping images shown in Fig. 2(e), and their areal distributions overlap very well. These agree with EDS spectra and no other elements were detected (Fig. S8), confirming the successful formation of AZO on the backbone of Cu foam. The AZO coating substantially improved the lithiophilic property of Cu foam and effectively reduced the overpotential required for Li plating. As shown in Fig. S9, the overpotential for Li plating on AZO modified Cu foam was only ∼110 mV at 3.0 mA cm−2 whereas on pristine Cu foam the overpotential was ∼340 mV.
https://doi.org/10.1016/j.jechem.2019.04.024_p3_4 | A facile thermal infusion strategy was used to introduce Li metal to the Cu foams since this strategy not only produces very reactive metallic Li also is simple and scalable when compared with other methods such as electrodeposition [19], [27]. The infusion was rapid and usually completed within 20 s after Li was liquefied. The formed composite has the characteristic silvery color of Li (Fig. 3a, b). Importantly, the AZO coating substantially improved the lithiophilic property of Cu foam and reduced the temperature required for uniform Li infusion. Rapid Li infusion was achieved in AZO coated Cu foam within 10 s even at a low temperature of 300 °C (setpoint of the hotplate). In contrast, unmodified Cu foam requires at least 450 °C in order to achieve similar infusion (Fig. S10). The Li loading was controlled at ∼10 mg cm−2, and accounted for ∼50 wt% in the hybrid anodes. This means the hybrid anodes have a capacity of ∼2000 mAh g − 1, which is about half of pristine Li foil and substantially higher than typical anode materials such as graphite [36]. Fig. 3(a and b) compares the photographs of Li infused in unmodified and AZO coated Cu foams at 350 °C. The Li infusion was much more uniform with AZO coating, suggesting AZO substantially improved the lithiophilicity of Cu foam. The SEM images shown in Fig. 3(c and d) also confirmed better surface uniformity for Li infused to AZO coated Cu foam. Unlike the observation of non-continuous “mudcrack” like surfaces for Li infused in Cu foam, the one infused in AZO-Cu foam was more uniform and appeared identical as solid Li foil. No agglomerated or isolated Li particles were observed (Fig. S11).
https://doi.org/10.1016/j.jechem.2019.04.024_p3_6 | The rigidity, high porosity, and excellent conductivity of Cu foam, together with the remarkable lithiophilic properties brought by AZO modification, made the Li@AZO-Cu hybrid (prepared at 350 °C) ideal for anodes in Li metal batteries. To evaluate their capabilities, symmetric cells were assembled using 1.0 M LiPF6 in 1:1:1 EC/DEC/DMC and tested at a high current density of ∼9 mA cm−2 for a capacity of 3 mAh cm−2 (Fig. S12). Li plating and stripping with Li@AZO-Cu foam electrodes had a low overpotential of 190 mV and was stable for 200 h. The Li@Cu-foam electrodes, in contrast, exhibited higher overpotential (>500 mV) and was unstable. Li metal cells coupled with the LiFePO4 cathodes were then assembled and evaluated, cells with pristine Li foils and Li@Cu foam hybrid anodes (prepared at 450 °C to ensure uniform Li distribution) were also tested as comparison. LiFePO4 was chosen as the cathode because it is known to be stable for hundreds of cycles with minimal structural/capacity changes, so the changes in battery performance could be reasonably attributed to changes in Li anode behavior [37]. These coin cells were analyzed using cyclic voltammetry (CV) at 1.0 mV s−1 and the results are shown in Fig. 4(a). Batteries assembled with Li@Cu foam and Li@AZO-Cu foam both had smaller anodic and cathodic peak separations compared with the pristine Li foil battery, while the Li@AZO-Cu foam battery was the smallest. Specifically, the anodic peak was centered at 3.59, 3.64 and 3.76 V for the cell with Li@AZO-Cu, Li@Cu, and Li foil anodes, respectively. The peak full width at half-maximum was also the narrowest for the Li@AZO-Cu battery. These results suggest the combination of AZO coating and Cu foam is beneficial for lowering the overpotential and improving electrochemical reversibility, and therefore affords better kinetics.
https://doi.org/10.1016/j.jechem.2019.04.024_p3_8 | The improved kinetics and lower polarization with Li@AZOCu composite anodes were also evidenced from the galvanostatic charge-discharge tests conducted at different C-rates (based on LiFePO4, 1 C rate=170 mA g−1). The Li@AZOCu//LFP battery delivered superior rate capability and its specific capacities were the highest among the three types of Li metal batteries (Fig. 4b and c). Specifically, the capacity retention of the batteries with Li@AZOCu, Li@Cu and Li foil as the anode as the rate increased to 20 C from 0.2 C was 64%, 52% and 44%, respectively. Remarkably, the Li@AZOCu//LFP battery still delivered a high specific capacity of 105 mAh g−1 at an extremely aggressive rate of 20 C. The voltage profile at 20 C (Fig. 4b, the 500th cycle) shows that in addition to higher capacity, the Li@AZOCu battery also displayed lower overpotential that is consistent with CV results. The voltage separation (ΔE) for the charge and discharge plateaus was 0.16 and 0.25 V for the cells with Li@AZOCu and Li@Cu anodes, respectively. Fig. 4(d) compares the long-term cycling stability of the batteries with Li@AZOCu and Li@Cu anodes. The Li@AZOCu//LFP battery had higher capacity and remarkable capacity retention for 500 cycles at a high rate of 20 C. These results demonstrate that the Li@AZOCu anode have remarkable rate capacity and outstanding stability.
https://doi.org/10.1016/j.jechem.2019.04.024_p3_9 | The interfacial stability of metallic Li supported in different foams that were cycled at 20 C for 500 cycles was analyzed by SEM. Fig. 5(a-c) show the SEM images of top surface (in direct contact with the separator, Fig. 5(a and b) and cross-section of the Li@AZO-Cu foam hybrid anode (Fig. 5c). The images of Li@Cu foam (Figs. 5d, S13) and Li foil (Fig. S14) were also studied under the same condition. The surface of Li infused in the AZO-Cu foam was relatively smooth and continuous after cycling other than formation of some loose particles and cracks that appeared as isolated Li. The overall continuous morphology is similar as pristine, uncycled Li and suggests its remarkable cyclic stability. In contrast, Li supported on Cu foam had substantial roughness and generated high density of voids and pores, which was typical for unstable Li metal and porous SEI [38]. The differences were believed due to weaker surface binding when Li was directly supported in Cu foam and resulted in Li being stripped/plated in a less controllable way. Similarly, pristine Li foil also exhibited rough surface and formed prominent dendritic structures with diameters of few micrometers after cycling (Fig. S14). Therefore, the AZO-Cu foam significantly reduced the formation of dead Li and loose deposits and improved uniformity on Li deposition. Furthermore, the cycled Li@AZO-Cu electrodes were analyzed using XPS and the results are presented in Fig. S15. The survey spectrum identified the presence of Zn, Cu, Al, Li and O. The regional Zn and Al spectra revealed the presence of peaks corresponding to Zn, Zn-O and Al-O bonds. A peak with a binding energy of 1021.8 eV was identified and presumably originate from metallic Zn [39], indicating low defect Zn species, such as metallic Li-Zn or Zn alloy [40]. The analysis of Li 1 s core peaks confirms the formation of the LiOH and Li2CO3 that are typical for Li cycled in carbonate electrolytes.
https://doi.org/10.1016/j.jechem.2019.04.024_p3_11 | Electrochemical impedance spectroscopy (EIS) analysis was performed to study the variations in charge transfer resistances during battery cycling (Fig. 5e and f). As described earlier LiFePO4 is a stable cathode and the observed changes in EIS could be reasonably attributed to the anode side. The interfacial charge transfer resistances were estimated from the semi-circle obtained from high frequency ranges. The battery assembled with the Li@AZOCu hybrid anode had much lower initial charge transfer resistance and maintained at low values during cycling. The increases were from the initial ∼30 to 38 and 56 Ω at the 100th and 500th cycles, respectively (Fig. 5e). In contrast, the increases for cells with Li metal were substantially higher and reached ∼300 Ω after 500 cycles (Fig. 5f). This confirms improved interfacial stability with AZO coated Cu foam and agrees well with results outlined above.
https://doi.org/10.1016/j.jechem.2019.04.024_p3_12 | The substantially improved kinetics and better lithiophilic properties with AZO coating could be attributed to the better interfacial binding between lithiated AZO and metallic Li compared with pristine Cu and Li. AZO could function as an anode material for Li-ion battery [40], [41], and could store significant level of Li ions with a theoretical capacity of ∼1000 mAh g−1 (Fig. S16). This suggests that during Li infusion, AZO readily react with Li ions and would transform to Li-rich phases that in principle include Li2O, LiAl/LiZn alloys [42] and Zn Al-1 nanodomains based on the conversion reaction mechanisms described previously [43] which is consistent with the XPS result. These Li-rich phases are expected to have better affinity with metallic Li and therefore afford better lithiophilic property, similar as the case of hybrid anodes designed with Si- or ZnO- based materials [27], [44]. The AZO layers sandwiched between Li and Cu afford stronger interfacial interactions and therefore better stability during repeated cycles.
https://doi.org/10.1016/j.jechem.2019.04.024_p4_2 | In summary, we demonstrated a simple but very effective surface coating approach to significantly improve the properties of 3D metal foams for hosting metallic lithium. The Cu foams were coated with uniform and stable AZO thin layers by magnetron sputtering and were then thermally infused with Li to form hybrid Li anodes. It was found that the introduction of AZO substantially improved the lithiophilic property of Cu foams and afforded rapid and uniform Li infusion at reduced temperature. When assembled into a full cell battery using LiFePO4 as the cathode, the hybrid anodes ensured significantly improved high rate performance and delivered a high capacity of ∼100 mAh g−1 at 20 C. The Li electrode-electrolyte interfacial stability was also significantly improved with minimal increases in charge-transfer resistance even after 500 aggressive cycles at 20 C rate. The facile and scalable nature of magnetron sputtering and their remark-able effects on improving Li stability and reactivity, together with the advantages of metal foams as an internal 3D skeleton, make this work attractive for the practical applications of Li metal anodes in high energy density batteries.
https://doi.org/10.1016/j.jechem.2019.07.010_p1_2 | In recent years, lithium ion batteries have been widely used in consumer electronics and have shown attractive application prospects in the field of electric vehicles and grid energy storage [1], [2], [3]. However, the traditional lithium ion batteries based on intercalation chemistry can hardly meet the growing demand for energy storage with high energy density [4], [5], [6]. Compared with the commercial graphite, lithium metal anode has the high theoretical specific capacity (3860 mAh g−1) and low electrode potential (−3.04 V vs. RHE), which has been considered as the most desirable candidate of anode materials for the next generation batteries [7], [8], [9]. Especially, the newly-developed battery technologies based on lithium metal anodes, such as Li–S batteries and Li–Air batteries, are considered to be the ideal alternative to the current lithium ion batteries [10].
https://doi.org/10.1016/j.jechem.2019.07.010_p1_3 | However, the practical application of lithium metal anode has still been impeded mainly by two challenges since the 1960s [11], [12]. On one hand, different local lithium ion fluxes lead to inhomogeneous lithium nucleation in the electrochemical process, exasperating lithium dendrites growth and causing safety problems such as inner short circuit. On the other hand, the lithium metal anode undergoes severe volume expansion and contraction during cycling, alongside with continuous reconstruction of solid-electrolyte interphase (SEI) film, resulting in the reduced coulombic efficiency and poor cycle life [13], [14].
https://doi.org/10.1016/j.jechem.2019.07.010_p1_4 | To address these issues, numerous studies were carried out over the past decade, including surface modification [15], [16] and host construction [17], [18]. The property of interface between electrolyte and lithium metal anode decides the growth of lithium dendrite [19], [20], thus an artificial protection layer beside the interface was proposed in several works of literature via in-situ method (e.g. electrolyte additives [21], [22], [23]) and ex-situ method (e.g., spherical carbon layer [24], [25], polymer layer [26], [27], [28], lithium salt layer [29], [30], magnetic layer [31]). Yi Cui group grafted Au nanoparticles in the spherical carbon shell, in which the lithiophilic sites can regulate the interfacial surface energy and reduce overpotential of Li+ nucleation, thus realizing uniform lithium deposition compares to other artificial SEI layers [32].
https://doi.org/10.1016/j.jechem.2019.07.010_p1_5 | However, only modifying the interface of Li metal anode cannot restrain the severe structure collapse in bulk during Li plating/stripping. The common solution is constructing a hybrid lithium anode with homogeneous frameworks that can provide a host for lithium storing. A lot of materials have been explored as potential lithium host like carbon fibers [33], [34], [35], [36], graphene frameworks [37], biomass derived carbon hosts [38], [39], [40], [41], organic/inorganic vertical nanochannels [42], [43], 3D metal skeletons [44], [45]. Notably, the current densities flowing through the frameworks partly determine the critical time of dendrite growth according to Sand`s Equation concerning Sand`s time for dendrite growth model, thus the electronic conductive 3D metal framework has the advantage of reducing effective current densities and homogenizing charge transference at the interface, which is also expected to be an indispensable component for composite lithium metal anode [46].
https://doi.org/10.1016/j.jechem.2019.07.010_p1_6 | Summing up above literature survey, we can see that the application obstacles of Li metal anode should be addressed via both aspects of surface and bulk. That is, an ideal composite lithium anode not only holds a stable electrochemical behavior at the surface but also maintains mechanical stability in the bulk. Furthermore, the microcosmic understanding of changes of lithiophilic surface after lithium nucleation and the contribution of these changes for stable electrochemical performances is also significant. Considering that the plating and stripping process of lithium repeated during cycling, the method to construct lithiophilic surface beneficial for both aspects of lithium plating and stripping is attractive however seldom studied.
https://doi.org/10.1016/j.jechem.2019.07.010_p1_7 | In this work, a composite Li metal anode with zinc and cobalt oxides nanoparticles immobilizing on the carbon polyhedrons/Ni frameworks was prepared by calcination of Zeolitic Imidazolate Frameworks (ZIF) precursors. Considering the severe issues of lithium dendrite growth are partly resulted from comparatively high electronic conductivity at the collapsed SEI layers on which lithium ions obtain the electrons, thus leading to dendrite-like growth. Therefore, we construct the multi-scaled framework for Li metal deposition, in which the ZIF derived lithiophilic carbon can induce uniform nucleation and growth of Li, in the meanwhile, the Ni foam with mesoscopic porous structure can accommodate volumetric change of Li metal during repeated charge-discharge process. On top of these, the lithiated metal oxides also caused a stable solid electrolyte interface leading to a stable cycling of the composite Li metal anode. This ZIF-derived carbon framework on Ni foam (denoted as ZIF-C@Ni foam) has polyhedral cage-like carbon skeletons, inheriting the tetrakaidecahedron initial structure of ZIFs, beneficial for uniform Li+ flux near the interface. The as-prepared frameworks, with metal oxide nanoparticles inducing Li+ deposition, can be used as an effective lithiophilic host accommodating lithium anode for the electrochemical lithium plating, and then assembled to the symmetrical cell and LiFePO4 (LFP) full cell with excellent stability and small overpotential. Further investigation of the lithiophilic surface on the ZIF-derived carbon polyhedral frameworks is also performed by X-ray photoelectron spectroscopy (XPS) measurements, revealing that both Zn and Co oxides sites participate in the surface reaction with plated Li, thus providing reversible sites for lithium stripping. The lithiophilic host for lithium metal anode is beneficial for stable electrochemical cycling, and the design principle can be further expanded to other metal anodes for high performance energy storage devices.
https://doi.org/10.1016/j.jechem.2019.07.010_p2_3 | 1.5 g polyvinyl pyrrolidone (PVP, K30) was dissolved in 60 mL methanol, and HCl was then added to form a solution with a concentration of 1 M. Nickel foam was cut into tablets and immersed in the solution, under ultrasonication treatment for 30 min. Then the Ni foam was taken out and rinsed by deionized water and methanol several times. 1.2 g Zn(NO3)2·6H2O and 1.2 g Co(NO3)2·6H2O were dissolved in 60 mL methanol. Then 2 g 2-methylimidazole (MIM) was dissolved in 10 mL methanol, and added to the Zn/Co salt solution slowly to make a purple solution. The washed Ni foam above was immersed into the purple solution for 12 h, then taken out and washed with methanol several times and dried in the air. The obtained ZIF@Ni foam was put into a tube furnace under argon gas, then under heat treatment at 600 °C for 2 h to obtain the ZIF-C@Ni foam.
https://doi.org/10.1016/j.jechem.2019.07.010_p2_5 | The morphology of the samples was observed by a field emission scanning electron microscope (SEM, Hitachi S4800) operated at 20 kV and a transmission electron microscope (TEM, Tecnai G2 F20) operated at 200 kV. Powder X-ray diffraction (XRD) data were collected on a PANalytical diffractometer using Cu Kα radiation. The X-ray photoelectron spectrum (XPS, Axis Ultra) was recorded by using a Mg-Kα radiation exciting source. Raman spectra (HORIBA, Jobin–Yvon Lab RAM Aramis) were acquired using an excitation laser beam with wavelength of 532 nm.
https://doi.org/10.1016/j.jechem.2019.07.010_p2_7 | Electrochemical performance was tested by CR2032-type coin cells on battery testing system (Land battery tester, Wuhan, China). The coin cells were assembled in glove box filled with Ar gas (H2O < 0.1 ppm, O2 < 0.1 ppm). The electrolyte was prepared by dissolving 1 M lithium bis(trifluoromethanesulfonyl)imide (LiTFSI) into 1, 3-dioxolane (DOL) and 1, 2-dimethoxyethane (DME) (V/V = 1/1) with 2 wt% LiNO3 additive.
https://doi.org/10.1016/j.jechem.2019.07.010_p2_8 | For symmetrical cell test, lithium foil was first assembled with ZIF-C@Ni foam frameworks and performed for a half cycle to plate lithium metal into ZIF-C@Ni foam. Then two as-prepared Li plated ZIF-C@Ni foam (denoted as Li-ZIF-C@Ni foam) electrodes were assembled into one coin cell and tested at different current densities. Li symmetrical cells were also assembled with two Li foil disks and tested at the same conditions.
https://doi.org/10.1016/j.jechem.2019.07.010_p2_9 | For full-cells, commercial LiFePO4 (LFP) was adopted as cathode materials. The cathode was prepared by mixing LFP, carbon black and PVDF (dissolved in NMP) in a weight ratio of 8:1:1 to form the slurry; and then, the slurry was coated on Al foil and dried under vacuum. The cathode electrode was further assembled with Li-ZIF-C@Ni foam and bare Li foil anodes. The active material loading of the LFP in the cathode is controlled at 3 mg cm−2, and the amount of lithium in the ZIF-C@Ni foam is 5.0 mAh cm−2. The electrolyte for full-cell tests was 1 M lithium hexafluorophosphate (LiPF6) in ethylene carbonate (EC), dimethylcarbonate (DMC) (V/V = 1:1). Full-cell with LFP cathode was tested in the potential range of 2.5–4.2 V vs. Li+/Li at different current densities (C-rates). The high-loading full cell is composed of 12 mg cm−2 (2 mAh cm−2) LFP and 6 mA h cm−2 Li in ZIF-C@Ni foam. The electrolyte volume in every cell is 60 µL.
https://doi.org/10.1016/j.jechem.2019.07.010_p3_2 | In this work, we intended to construct the hybrid structure of bi-metal oxides nanoparticles immobilized onto the carbon skeletons on 3D nickel current collector, thus the metal–organic frameworks were chosen as the facile precursors. The ZIF transformation process was utilized to construct lithiophilic nanoparticles on the surface. Recent research on the bi-metal oxides as the anode materials of lithium ion batteries has revealed that the coexistence of highly dispersed Zn and Co oxides nanoparticles can spatially separate each other at the nanoscale, further preventing their self-aggregation during cycling, thus delivering enhanced electrochemical performance [47], [48], [49], [50]. This fencing effect is effective at making ultra-small nanoparticles and has also been used for preparation of singly disperse atomic catalysts, which is also significant for tiny and uniform lithiophilic sites inducing lithium deposition in the lithium metal batteries. In order to utilize bi-metal oxides as the lithium-nucleation sites and the carbon skeletons as the Li+ flux tuning structure, we constructed both Zn(II)/Co(II)-contained ZIFs (ZIF-8 (Zn(MIM)2) and ZIF-67 (Co(MIM)2)) on the Ni foam as the precursors. Due to their isostructural character with similar unit cell and coordination mode, ZIF-8 and ZIF-67 can grow together as a composite structure [51]. The detailed synthesis process is schematically illustrated in Fig. 1(a). Ni foam was chosen as the substrate and functionalized by polyvinyl pyrrolidone (PVP), followed by addition of Co2+ and Zn2+ and the ligand of 2-methylimidazole (MIM), forming isostructural ZIF-8 and ZIF-67 particles. Then after calcination under 600 °C in Ar, the ZIF particles turned to nearly polyhedral carbon skeletons with Zn, Co, N atoms on them, and the metallic elements were further oxidized to make Zn/Co oxide nanoparticles in air. Fig. S1 indicates the uniform and dense distribution of ZIF-8 and ZIF-67 particles with a diameter of ∼1 µm on the Ni foam skeletons, which have the same XRD patterns shown in Fig. S2 [47]. After calcination, carbon polyhedrons with collapse surfaces are located densely on Ni foam with the same diameter as the former ZIF particles, which also inherited the spatial structure of ligands in ZIFs, providing abundant cavities in the whole polyhedral structure (Fig. 1(c)). And the Zn/Co oxide nanoparticles are homogeneously distributed in the polyhedral carbon cage, benefiting from the atomic dispersion of metal ions in ZIFs structure (Fig. 1(d)). The composite material with ZIF-derived carbon skeletons on the nickel foam exhibits a BET surface area of 24.8 m2 g−1 and a pore diameter of 2.0 nm measured by the nitrogen adsorption/desorption isotherms (Fig. S3). Considering that the nickel foam frameworks, which occupies the majority mass, contributes to fairly low specific surface area, the porous carbon skeletons with abundant pore structures among the Zn/Co oxides nanoparticles deliver larger surface areas, thus reducing the effective current densities conducted from the nickel foam and benefiting the uniform lithium deposition.
https://doi.org/10.1016/j.jechem.2019.07.010_p3_4 | To study the influence of carbonization temperature on the structure morphologies and the electrochemical performances, the SEM images of ZIF-derived carbon cages on the nickel foam under 500, 600 and 700 °C carbonization conditions are listed in Fig. S4, clearly showing that the higher temperature leads to smaller carbon cages, and the product under 700 °C even partly collapses. Considering the smaller unbroken carbon cages result in shorter lithium migration path onto the nickel current collector and more interface area for lithium deposition and conversion, the carbonized temperature was optimized to 600 °C.
https://doi.org/10.1016/j.jechem.2019.07.010_p3_5 | To further investigate the structures of Zn/Co/O nanoparticles derived from ZIF particles, XRD, XPS, Raman, HRTEM and the corresponding elemental mapping were conducted. The XRD patterns indicate that two components of ZnO and ZnCo2O4 are involved on the surface (Fig. 2(d)). Zn 2p peaks in XPS measurements can be divided into two peaks located at 1021.9 and 1044.9 eV, which attributed to Zn(II) in ZnO and ZnCo2O4 (Fig. S5(a)). The Co 2p core level spectrum is characterized by two components appearing due to spin-orbital splitting: Co 2p3/2 and Co 2p1/2 peaks located at 780.6 and 796.3 eV, and shake-up satellites peaks located at 785.6 and 802.7 eV, attributed to Co(III) in ZnCo2O4 (Fig. S5(b)) [52]. The Raman spectrum shows clear D band at 1328 cm−1 and G band at 1587 cm−1, in which the high-intensity G band reveals a high graphitization degree of carbon skeletons derived from organic ligands in ZIFs (Fig. 2(e)) [53]. The ZIF-derived composites on Ni foam were sonicated and collected for TEM observation. The lattice fringes of ZnCo2O4 (220) and ZnO (011) are recognized and the carbon layer is wrapped around (Fig. 2(a)–(c)). The carbon layer protects the Zn/Co oxides nanoparticles from agglomeration during lithium plating and stripping. And the ZnO/ZnCo2O4 lattice on the carbon layer were exposed to the electrolyte in the lithium nucleation process, resulting in fast kinetics for reversion reaction, thus delivering excellent electrochemical performances with low overpotential and long cycling life in symmetric cells. The detailed morphology can be seen from the elemental mapping, showing Co sites are located separately like islands while Zn sites are dispersed more uniformly on the whole carbon polyhedral frameworks (Fig. S6). This may be due to the heterogeneous nucleation of Zn2+ and Co2+ occurred in the ZIFs-forming process. Under the crystallization conditions, the Zn(II) precursors favored heterogeneous nucleation in the presence of ZIF-67 seeds to form ZIF-8 shell due to their isostructural character with similar unit cell and coordination mode. The structure of ZIF-8 wrapped ZIF-67 was thus created, further leading to island-like Co oxide sites. And it was also reported that the heterogeneous nucleation still succeeded if the Zn(II) and Co(II) were introduced both at the beginning of the synthesis [51].
https://doi.org/10.1016/j.jechem.2019.07.010_p3_7 | The lithium deposition behavior was investigated under different charge/discharge states during one whole cycle in the ZIF-C@NF¦Li cell (Fig. 3). During the plating process, lithium ions nucleated on and beneath the polyhedral carbon frameworks homogeneously, and along with the decrease of the discharge voltage, lithium metal partially immersed the carbon polyhedrons (Fig. 3(a)). Thanks to the synergetic effect of nucleation-inducing oxides sites and volume-confining frameworks, lithium was plated onto the material homogeneously, and parts of cavities of polyhedral carbon skeletons were submerged by lithium metal (Fig. 3(b) and (c)). The detailed morphologies of the composite at the initial lithium plating state (0.1 mA h cm−2) are shown in Fig. S7. The porous carbon frameworks can confine the lithium in the space separated by ligands-derived skeletons, and the uniform-dispersed nanoparticles on the carbon polyhedron can also react with lithium ions to further prevent aggregation of lithium metal and growth of lithium dendrite. In this structure, the nickel foam under the carbon polyhedron played the role of electron conductor, providing electrons for lithium ions nucleation; while carbon polyhedral frameworks covered with ZnO/ZnCo2O4 nanoparticles played the role of lithiophilic conductor, inducing uniform Li+ flux near the electrode surface. During the subsequent charging process, lithium metal was stripped from the polyhedral carbon frameworks reversibly (Fig. 3(d) and (e)). Notably, after one cycle, the surface morphology of the carbon polyhedrons turned to be different from the initial states, indicating obvious formation of solid-electrolyte interphase (SEI), as shown in Fig. 3(f). The as-prepared lithiophilic surface should react with lithium ions in the electrolyte and participated in the formation of the SEI layer on the surface of hybrid lithium anode.
https://doi.org/10.1016/j.jechem.2019.07.010_p3_9 | XPS measurements were thus performed on the Li-ZIF-C@NF electrode at the potential state of lithium plating plateau (∼−0.1 V) after 10 cycles in the ZIF-C@NF ¦ Li cell, before which the electrode was rinsed with DME/DOL solvent to remove soluble species in the electrolyte. The spectra show obvious peaks of Li 1s, S 2p, C 1s, O 1s, and F 1s, indicating the components of the SEI include Li2S, LiF and some alkoxy lithium species (Fig. 4(a)–(c)) [21]. Notably, Zn 2p and Co 2p peaks are also identified. Zn 2p peaks are divided into two pairs of Zn 2p3/2 and 2p1/2 components. The peaks at 1021.7 and 1044.8 eV are attributed to Zn(0), and the peaks at 1017.2 and 1040.3 eV are attributed to Zn alloying with Li. With the effect of electron-donor Li, the binding energy of alloying Zn is smaller than that of Zn(0). The Co 2p peaks can be divided into three pairs of Co 2p3/2 and Co 2p1/2 components. The peaks at 777.6 and 792.6 eV are attributed to Co(0), the peaks at 780.4 and 795.9 eV are attributed to Co(III), and the peaks at 786.2 and 801.2 eV are attributed to satellite peaks of Co(III). From these results, we can suppose that the ZnO and ZnCo2O4 on the surface partly reacted with lithium during the lithium plating process and reduced to Co, Zn and Li–Zn alloy. This lithiophilic surface can react with lithium to reduce the overpotential of lithium deposition, and the produced Li–Zn alloy components confined in the carbon frameworks can provide reversible lithium-stripping sites via de-alloying process [47], contributing to the stable cycling of the hybrid lithium anode. The XRD measurement was also conducted for the composite anode after lithium plating and stripping, the potential state was 0.5 V for detecting zinc and cobalt components beneath Li metal (Fig. S8). After electrochemical cycling, the Li-ZIF-C@Ni foam is covered with thick SEI film with organic and inorganic lithium salts, which greatly weakens the signals of XRD peaks for the components. The broad peak near 25° is attributed to LixZn alloy component, and the Li, Co, Li2O components are also assigned. Considering the cutoff charge potential for the Li¦ ZIF-C-Ni foam half cell is 0.5 V, which is lower than the oxidation potential of Zn(II)/Zn(0) and Co(III)/Co(0), the Zn(0) and Co(0) species produced in the initial lithium plating process are irreversible and can work during repeated cycling. Furthermore, the Li–Zn alloying and de-alloying process still occurs at the potential range of –0.1 V ∼ 0.5 V, so the alloying lithium is reversible and the whole Coulombic efficiency is high [47].
https://doi.org/10.1016/j.jechem.2019.07.010_p3_11 | To further investigate the effect of ZnO/ZnCo2O4 nanoparticles on the Li plating behavior, ZIF-C@NF¦Li and bare Ni foam¦Li cells were assembled to cycle under 2 mA cm−2, and the corresponding voltage profiles were shown in Fig. 4(d). In the Li plating process, the bare Ni foam exhibited higher overpotential (∼177 mV) than ZIF-C@NF (∼96 mV), which is highlighted in a blue cycle. As reported in the literature, the surface energy difference between the substrate and the lithium metal decides the contact angle at the interface. While the surface energy of the substrate is much larger than that of lithium, the lithium prefers to form uniform layer on the substrate with small contact angle; in contrast, the lower surface energy of the substrate leads to island-like distribution of lithium on the substrate, resulting in dendrite growth [54]. The nickel metal is not reactive enough to make an alloy with lithium metal, so that the surface energy of Ni substrate is low for lithium deposition, and lithium metal tends to grow separately like islands, leading to more tendency for dendrite growth [32]. As the ZIF-derived carbon polyhedrons are covered with Zn/Co oxide nanoparticles, these oxides can react with lithium and decrease the overpotential of lithium nucleation; this lithiophilic surface has relatively high surface energy for lithium deposition, inducing lithium plating uniformly without dendrite. The as-prepared ZnCo2O4/ZnO–C–Ni foam as the multi-scale framework can sufficiently induce uniform deposition of lithium. At the macro scale, the Ni foam can provide host for lithium plating, but only this macro-scaled Ni foam cannot thoroughly restrain the non-uniform Li nucleation during the plating process, as shown in Fig. S9(b) and (d). In contrast, with the nano-scaled ZIF-derived carbon frameworks grafted on the Ni foam, lithium ion flux near the electrode surface can be evenly distributed, leading to homogeneous nucleation and uniform lithium plating on and beneath the carbon frameworks (Fig. S9(a) and (c)). The cycling performances of Li¦ZIF-C@Ni foam half cell also demonstrate the lithium nucleation inducing effect of the ZIF-deried carbon skeletons (Fig. S10). The half cells can work over 300 cycles at 1 mA cm−2 and 2 mA cm−2, delivering over 98% Coulombic efficiency. While the Li¦bare Ni foam half cell can work for less than 200 cycles resulting from severe dendrite growth.
https://doi.org/10.1016/j.jechem.2019.07.010_p3_12 | The electrode of the symmetrical cell was fabricated by plating 10 mAh cm−2 of lithium metal in the ZIF-C@NF host. Thanks to the uniform and reversible plating and stripping of lithium in the hybrid frameworks, the electrochemical performances of the corresponding symmetrical cell are better than those of bare Li foil (Fig. 5). With the lithium plating/stripping amount of 1 mAh cm−2 and current density of 2 mA cm−2, the Li-ZIF-C@NF symmetrical cell can cycle over 600 h (600 cycles) with overpotential of only 19 mV, which is due to the lithiophilic property of ZIF-derived polyhedral frameworks leading to lower Li nucleation barrier and uniform lithium plating/stripping. In contrast, the symmetrical cell with bare Li metal shows over 400 mV overpotential after only 300 cycles at the same current density of 2 mA cm−2 (Fig. 5(a)). The corresponding voltage hysteresis evolution shown in Fig. S11 also demonstrates the stable hysteresis of ZIF-C@Ni foam symmetrica cell even during the initial cycles. At condition of 3 mA cm−2 and 1 mA h cm−2, the symmetrical cell with Li-ZIF-C@NF electrode can also cycle 300 h (450 cycles) with over-potential of 38 mV, much lower than bare Li symmetrical cell with 300 mV overpotential after only 100 h (Fig. 5(b)). The synergetic effect of Zn and Co oxides sites to electrochemical performances is also estimated by Li–Li symmetrical cells of carbonized ZIF@Ni foam with only ZIF-8 or ZIF-67 (Fig. S12), which shows higher voltage hysteresis of 81 mV and 79 mV, respectively. This result confirms that the bi-metal oxides nanoparticles immobilized on the carbon cages can realize uniform lithium nucleation sites by suppression of agglomeration and benefit lithium deposition. To further confirm the effect of the ZIF-derived ZnO/ZnCo2O4/carbon frameworks on uniform lithium deposition, cycling performances of symmetrical cells with Li-NF electrode were tested (Fig. S13), which without regulating effect show a much larger voltage hysteresis of 114 and 133 mV under current of 2 and 3 mA cm−2, respectively, indicating that lithiophilic components play a critical role in enhancing Li redox kinetics and decreasing the overpotential of lithium deposition. The symmetrical cells with Li-ZIF-C@NF anode can also cycle under large lithium plating/stripping amount owing to the stable and porous host of the carbon/Ni frameworks for lithium deposition. At area capacity of 2 mA cm−2 and 5 mAh cm−2, the Li-ZIF-C@NF cells cycle over 2500 h (500 cycles) with small voltage hysteresis of 88 mV, while the bare Li metal cells can only cycle less than 500 h (100 cycles) with larger hysteresis, as shown in Fig. 5(c).
https://doi.org/10.1016/j.jechem.2019.07.010_p3_14 | Considering the potential practical application of lithium metal anode, then we tested the rate and cycling performance of Li-ZIF-C@NF anode in full cell with LiFePO4 (LFP) as the cathode and 1 M LiPF6 in EC/DMC as the electrolyte. The as-prepared full cell delivers specific capacities of 164.9, 153.4, 145.9, 135.1 mAh g−1 at the rate of 0.1, 1, 2 and 5 C, respectively. After the current returned back to 1 C, the specific capacity also recovered to 153.5 mAh g−1, showing extraordinary stability (Fig. 6(a)). These data are prior to those of LFP¦bare Li full cell, especially at large rate of 5 C, which delivers specific capacities of 162.4, 150.4, 142.7, 127.8 and 152.3 mAh g−1 at rate of 0.1, 1, 2, 5 C and back to 1 C, respectively. The cycling performance of LFP¦Li-ZIF-C@NF full cell under 2 C rate was shown in Fig. 6(b). The cell delivered capacity of 150.0 mAh g−1 with 99.2% retention after 500 cycles. In contrast, the LFP¦bare Li cell shows poor cycling properties with only 118.1 mAh g−1 after 500 cycles. The enhanced cycling stability can be explained by the excellent Li+ and electron conduction of the hybrid frameworks, which induce uniform Li+ flux for better kinetics of lithium migration. The charge/discharge voltage profiles after 500 cycles in Fig. S14 show that the charge and discharge plateaus of LFP¦Li-ZIF-C@NF are 3.49 and 3.35 V, respectively, while those of LFP¦Li are 3.55 and 3.29 V, indicating smaller overpotential (0.14 V compared to 0.26 V) with the lithiophilic hybrid material. This further confirms that the hybrid frameworks material can also work in the ester electrolyte. The high-loading full cell test was also conducted with 2 mAh cm−2 LFP cathode and 6 mAh cm−2 lithium in ZIF-C@Ni foam anode at rate of 1.0 C (Fig. S15). The deposited lithium in the composite anode is only three times as the cathode capacity, equal to 19 µm thick lithium foil with 14 mm diameter. And considering the large dead volume in the coin cell, the electrolyte amount is set to 60 µL. After over 100 cycles, the capacity retention is 99.0% and the Coulombic efficiency remains 99.5%, showing great potential for practical application in commercial lithium ion battery systems.
https://doi.org/10.1016/j.jechem.2019.07.010_p4_2 | In summary, a composite host material for lithium metal anode with multi-scaled frameworks and lithiophilic surface was fabricated through a facile ZIF-derived method. The macro-scale nickel foam skeleton serves as the porous current collector and provides void space to buffer the volume change during Li plating and stripping. The polyhedral carbon frameworks can induce homogeneous Li+ flux and provide a micro-scaled porous host for lithium deposition. The ZnCo2O4 nanoparticles covered the carbon frameworks can react with Li+ and reduce the overpotential for lithium nucleation, and the produced Li–Zn alloy species provide reversible sites for lithium stripping, leading to stable cycling performance. This hybrid host material ensures good lithium-protection and delivers long cycling performance of 500 cycles with only 88 mV overpotential at 5 mAh cm−2 and 2 mA cm−2 conditions in symmetrical cells with the ether electrolyte. The composite lithium anode can also be assembled with commercial LFP cathode and perform excellent rate and cycling properties of 99.2% capacity retention after 500 cycles at 2 C in the commercial ester electrolyte. The hybrid material with multi-scaled structure and lithiophilic nanoparticles can protect Li metal anode from bulk structure pulverization and surface degradation, thus achieve stable cycling of lithium metal batteries, which can be also expanded to other metal anode based battery systems.
https://doi.org/10.1016/j.jechem.2020.01.019_p1_2 | Lithium ion batteries (LIBs) as an energy storage device have achieved great success in portable electronic devices and electric vehicles [1], [2], [3], [4]. Unfortunately, the volatile and flammable liquid organic electrolytes may trigger safety issues such as fire and explosion [5,6]. In order to tackle these safety risks, all-solid-state lithium batteries (ASSLBs) have been developed in the past years [7]. Compared with inorganic solid electrolytes, solid polymer electrolytes (SPEs) exhibit superior flexibility and lower interfacial impedance [8,9]. At present, poly(ethylene oxide) (PEO) based polymer electrolyte has been studied due to the polymer chains can transfer Li+ by the segmental motion [9]. Nonetheless, low ionic conductivities prevent SPEs from widely industrial applications [10,11]. As a compromise strategy, gel polymer electrolytes (GPEs) with combined advantages of both high ionic conductivity and safety were investigated [12,13]. Currently, Poly(acrylonitrile) (PAN) [14], poly(methyl methacrylate) (PMMA) [15], poly(ethylene oxide) (PEO) [16], poly(vinylidenedifluoride) (PVDF) and poly(vinylidenefluoride-co-hexafluoropropylene) (PVDF-HFP) are proverbially employed as polymer matrix in GPEs [17,18]. Among them, PVDF-HFP is one of the most popular polymer skeletons for GPE because of its high dielectric constant (8.4), prominent mechanical strength, electrochemical stability and better thermal stability [19]. For example, Cui et al. investigated the EC/DMC swollen PLTB@PVDF-HFP based gel polymer electrolyte, it exhibited a superior lithium ionic conductivity at room temperature (σLi+ = 0.45 mS cm−1) [20]. Jou-Hyeon Ahn et al. studied the PVDF-HFP based GPE incorporating the ionic liquid (IL), and the resulting GPE had good interface compatibility and high ionic conductivity (σLi+ = 2.3 mS cm−1) [21]. Compared to commercial liquid electrolytes, the synthesis of ILs is complex and time consuming. High cost of ILs limit their scaling up for further industrial applications. Whereas, common PVDF-HFP based GPEs with liquid electrolytes still suffer from shortcomings such as safety, unsatisfactory compatibility with electrodes, and poor ionic conductivity [22].
https://doi.org/10.1016/j.jechem.2020.01.019_p1_3 | For most GPEs, they are not safe because they contain a large amount of flammable solvents such as ethylene carbonate (EC), diethyl carbonate (DEC) and dimethyl carbonate (DMC) [23,24]. Martin Winter et al. found that the improvement of the safety concerns was achieved by adopting solvents with high boiling and flash points [25]. N-methyl-2-pyrrolidone (NMP) is a candidate because of its wide liquid range (−30 °C to 203 °C), high relative permittivity (32 at 25 °C), low room temperature viscosity (1.65 MPa s at 25 °C) and high flash point (95 °C). NMP can function as a solvent to rapidly dissolve the PVDF-HFP polymer. In addition, lithium ions transport can be formed in liquid state due to the strong electronegativity −CO groups of NMP [26,27]. Meantime, NMP can induce the partial dehydrofluorination of the PVDF-HFP skeleton to activate the movements of PVDF-HFP chains, which enhances the interactions among the PVDF-HFP, lithium salt, and NMP [28].
https://doi.org/10.1016/j.jechem.2020.01.019_p1_4 | Traditionally, the ionic conductivity of GPE is solely determined by liquid electrolyte absorbed in the pores. Therefore, most of the research has focused on preparing highly porous PVDF-HFP membranes to increase the uptake ratio of liquid electrolytes [29,30]. Unfortunately, high content electrolyte uptake ratio would lead to excessive swelling of the membrane and poor mechanical property of the membrane. The GPEs cannot withstand the inner tension and display bad interfacial compatibility with electrodes, leading to poor electrochemical stability and rate capability. Thus, it is necessary to develop GPEs with high ionic conductivity without sacrificing mechanical integrity. Controlling the electrolyte uptake ratio and adding high concentration lithium salt are recommended as feasible solutions [31], [32], [33]. Proper liquid electrolyte content ensures good mechanical strength, sufficient Li+ ionic source significantly improve conductivity.
https://doi.org/10.1016/j.jechem.2020.01.019_p1_5 | In this work, we report a novel type of GPE membranes composed of PVDF-HFP matrix and NMP liquid through solution-casting method. The obtained GPE possesses high ionic conductivity (7.24 × 10−4 S cm−1), high lithium transference number (0.57) and good mechanical properties. Li ion transport mechanisms in the GPEs is investigated by Solid-State 7Li NMR, showing stronger interaction between Li ion and GPE matrix. The obtained GPEs demonstrate an outstanding interface compatibility with lithium anode at room temperature and high temperature. A prominent rate capacity of 86 mAh g−1 at 10 C and a capacity retention of 70% after 500 cycles at 0.5 C are reported for LFP based Li metal battery. Our result indicates that this method can provide a new path for development of high-performance and safety lithium metal battery.
https://doi.org/10.1016/j.jechem.2020.01.019_p2_3 | Poly(vinylidenefluoride-co-hexafluoropropylene) (PVDF-HFP, Sigma Aldrich, Mw = 4 × 105 g mol−1, Product No. 427160), Poly(vinylidene fluoride) (PVDF, DuPont) and bis(trifluorometh-anesulfonyl)imide lithium salt (LiTFSI, Solvay) were dried at 60 °C under vacuum for 24 h. N-methyl-2-pyrrolidone (NMP, AR, >99.0%, Aladdin) and Tetrahydrofuran (THF, >99.0%, Aladdin) were used as received. All the chemicals were used without any purification.
https://doi.org/10.1016/j.jechem.2020.01.019_p2_5 | Schematic illustration for the preparation of the PVDF-HFP/NMP GPE membrane (abbreviated as NPH-GPE) was shown in Fig. S1. First, PVDF-HFP were dissolved into the NMP (1:4 weight ratio) followed by stirring for 6 h at 50 °C to obtain a homogenous viscous solution. After that, LiTFSI was added into the viscous solution with a mass ratio between PVDF-HFP and LiTFSI of 1:0.8. The mixed solution was stirred for 12 h with a viscous and brown colored solution obtained at 50 °C. The obtained solution was casted to a Teflon mold and heated for 10 h at 50 °C to obtain membranes. The electrolyte uptake ratio was controlled by heat-treatment duration. Finally, the as-prepared membranes with 80−120 µm in thickness were cut into Φ16 mm disks for battery assembling. (The NPH-GPE with 130% electrolyte uptake ratio is abbreviated as NPH-130%).
https://doi.org/10.1016/j.jechem.2020.01.019_p2_6 | The PVDF-HFP based solid polymer electrolyte membrane (abbreviated as PH-SPE) was prepared by a solution casting method. Under strong magnetic stirring, PVDF-HFP and LiTFSI (the mass ratio between PVDF-HFP and LiTFSI of 1:0.8) was dissolved in THF solvent. To get a polymer electrolyte membrane of uniform thickness, the obtained solution was cast on a Teflon plate and dried in a vacuum oven (< 0.1 MP) at 50 °C overnight. The obtained PH-SPE membrane was cut into pieces with a Φ16 mm and transferred into glove box (Mikrouna Super, O2 and H2O content < 0.1 ppm) for storage. The PH-GPE was obtained by immersing the PH-SPE membrane in liquid electrolyte (1 mol L−1 LiPF6 dissolved in EC/DMC, 1:1 by volume) for 6 h. A formulation containing 1 mol L−1 LiTFSI in NMP was abbreviated as NMP-LE.
https://doi.org/10.1016/j.jechem.2020.01.019_p2_9 | The electrochemical impedance spectroscopy (EIS) test was assembled with the symmetric stainless steel (SS)/GPE/SS cell, the spectra were recorded in the frequency range from 10−2 Hz to 1 MHz with an AC amplitude of 10 mV. The ionic conductivity of GPE membrane was tested by EIS using a P4000 electrochemical workstation at varied temperatures ranging between 20 °C and 70 °C. The ionic conductivity was calculated using Eq. (2) (2) where L and S are the thickness and area of the GPE membrane, the bulk resistance Rb was obtained by AC impedance.
https://doi.org/10.1016/j.jechem.2020.01.019_p2_10 | The Lithium transference number (tLi+) for NPH-GPE was measured in a lithium symmetric cell by chronoamperometry and AC impedance at 25 °C. Initial current I0 and steady-state values Is were obtained from the DC polarization measurement. The value of tLi+ was calculated by the Brucee-Vincent Eq. (3): (3) where R0 and Rs are the initial and steady-state resistances, ΔV is the potential applied on the cell (ΔV, 10 mV), respectively.
https://doi.org/10.1016/j.jechem.2020.01.019_p2_11 | The electrochemical stability window (ESW) of NPH-GPE were evaluated by cyclic voltammetry (CV) and linear sweep voltammetry (LSV) experiments performed with SS/GPE/Li cell on a P4000 electrochemical workstation at a scan rate of 0.1 mV s−1. Stainless steel (SS) as working electrode and lithium metal as reference and counter electrodes. The CV was carried out from −0.2 to 2.5 V at 25 °C. The LSV was scanning from 2.5–6 V at 25 °C and 70 °C.
https://doi.org/10.1016/j.jechem.2020.01.019_p2_13 | The LiFePO4 (LFP) based cathode was prepared by a mixture of LiFePO4: carbon: poly(vinylidene fluoride) (PVDF) = 80: 10: 10 (wt.%) deposited on aluminum current collector (the active electrode material loading was 1.5 ± 0.2 mg cm−2). The cycling performance of LFP/NPH-GPE/Li (CR2032) and symmetric Li/NPH-GPE/Li cells (CR2032) was evaluated using a LAND CT2001A battery testing system between 2.5 and 3.8 V at 25 °C and 70 °C, respectively. All cells were assembled in an argon-filled glove-box (Mikrouna Super, O2 and H2O content <0.1 ppm). After cycling, the cells were disassembled in the glove box for further postmortem characterization.
https://doi.org/10.1016/j.jechem.2020.01.019_p3_3 | As shown in Fig. 1(a), the PH-SPE membrane is white. The color turns dark yellowish after introducing NMP in GPE, indicating chemical environmental change PVDF-HFP skeleton [28]. The PH-GPE is fragile after gelatinization with commercial liquid electrolyte in the middle of Fig. 1(a). On the contrary, the NPH-GPE still maintains a highly flexibility and elasticity characteristics, as illustrated in the bottom of Fig. 1(a). Surface of NPH-GPE presents a uniform wrinkled texture rather than porous structure in regular PVDF-HFP membrane, as shown in SEM images (Fig. 1b). Download : Download high-res image (785KB)Download : Download full-size image Fig. 1. (a) Photographs of the PH-SPE, PH-GPE, NPH-GPE films and NPH-GPE film under stretching mode. (b) SEM image of NPH-GPE membrane. (c) FTIR spectra of PVDF-HFP, LiTFSI, NMP, NPH-GPE contains 80 wt.% LiTFSI. (d) XRD patterns of NPH-GPE and PVDF-HFP. (e) Stress-strain curves of pure NPH-GPE with different electrolyte uptake ratios. (f) 7Li solid-state NMR spectra of the NPH-GPE and PH-SPE.
https://doi.org/10.1016/j.jechem.2020.01.019_p3_4 | The FTIR spectra of NPH-GPE is shown in Fig. 1(c), the peaks at 1675 and 1187 cm−1 represent −CO stretching vibration of NMP and the −CF2 and −CF3 group of PVDF-HFP, respectively [34,35]. A new peak at 1803cm−1 corresponding to the −CHCF− stretching vibration modes of polyenes is detected, suggesting the partial dehydrofluorination of PVDF-HFP chains [36]. NMP functions as a Lewis base, which induces chemical dehydrofluorination of PVDF-HFP skeleton. FTIR spectra of NPH-GPE with different concentrations of LiTFSI salt were also tested, as shown in Fig. S3. The −CO stretching vibration peak intensity gradually increases with increasing of lithium salt content and shifts to the left as a result of the strong interaction between −CO and Li+.
https://doi.org/10.1016/j.jechem.2020.01.019_p3_5 | The crystal structural properties of polymer films were studied by XRD, as demonstrated in Fig. 1(d). Obviously, there is an intense characteristic peak at around 2θ = 20° in the pure PVDF-HFP matrix, suggesting a highly crystalline phase that originates from an ordering of polymer chains. After the addition of NMP and lithium salt, due to the reduction of crystallinity, the peak intensity was widened and weakened in the NPH-GPE. The modified PVDF-HFP activates the migration movement of the polymer chain, thereby enhancing the effective interaction between the polymer and lithium ion.
https://doi.org/10.1016/j.jechem.2020.01.019_p3_6 | The mechanical strength of GPE membrane is of primary importance for practical application for lithium batteries. Fig. 1(e) presents the strain–stress curves of the NPH-GPE with different electrolyte uptake ratio at room temperature. The tensile strength of the NPH-100% is 2.2 MPa with an elongation-at-break of 250%. With the electrolyte uptake ratio increasing, the tensile strength and the elongation-at-break is decreased, which can be attributed to the increase in internal tension of the electrolyte. It is worth noting that the NPH-130% also exhibits a favorable mechanical strength of 1.55 MPa with an elongation-at-break of 170%, which are superior than other electrolyte membranes reported previously [37], [38], [39]. We also investigate the thermal stability of NPH-GPE, thermogravimetric analysis (TGA) was conducted (Figs. S4 and S5). As shown in Fig. S5, the thermal degradation of DMC-GPE, DMF-GPE, LE-1-GPE and LE-2-GPE begin at 35 °C, 70 °C, 65 °C and 45 °C, respectively [40], [41], [42], [43]. The thermal decomposition temperature is related to the evaporation and decomposition of solvents. These GPEs exhibit poor thermal stability due to low boiling points of solvents. In comparison, the NPH-GPE shows higher thermal decomposition temperature of 140 °C, which are superior to those traditional GPE membranes. Therefore, we believe that the absorption of solvents with high flash and boiling points is helpful to improve the safety of GPEs.
https://doi.org/10.1016/j.jechem.2020.01.019_p3_7 | To reveal the Li+ transport mechanism in the electrolyte system, solid-state 7Li NMR study was performed on both dry SPE and NMP activated GPE (Fig. 1f). After introduction of NMP solvent, the signal of 7Li peak shifts from 3.54 to 3.85 ppm, showing stronger interaction between Li+ and GPE matrix than solid polymer electrolyte [44]. Spectral line with larger displacement suggests a more disordered chemical structural environment of Li+ with increasing concentration of NMP [28]. To understand this change, we note that NMP has strongly electronegative −CO groups. Thus, more donors than dry SPE are provided, which activates the interaction between the polymer matrix, NMP and Li+. As illustrated in Fig. S6, a high-efficiency conduction path is formed in NPH-GPE.
https://doi.org/10.1016/j.jechem.2020.01.019_p3_9 | The PH-SPE electrolyte with salt concentration of 80 wt.% shows the highest conductivity, 4.786 × 10−5 S cm−1 at 25 °C (Fig. S7). Whereas, the conductivity of PH-SPE is still too low for real application. As shown in Fig. 2(a), the NPH-GPE conductivity is increased with NMP uptake ratio, at both 25 °C and 75 °C. The −CO groups with strong electronegativity on the NMP, which can form a continuous and effective interaction of −CO···Li+ in liquid phase, as indicated by the FTIR result (Fig. S4). Thus, a high concentration of NMP is benefit to improve the ionic conductivity of NPH-GPE. The NPH-150% presents the highest conductivity of 7.24 × 10−4 S cm−1 at 70 °C. Unfortunately, the high electrolyte uptake ratio would lead to excessive swelling of the membrane and reduces the mechanical property of the membrane correspondingly (Fig. 1f). The NPH-130% shows a conductivity of 3.16 × 10−4 S cm−1 at 70 °C and a remarkable high ionic conductivity value of 1.21 × 10−4 S cm−1 at 25 °C, which is 14 times higher than that of pristine PH-SPE. Download : Download high-res image (410KB)Download : Download full-size image Fig. 2. (a, b) Ionic conductivity of NPH-GPE varied with the different electrolyte uptake ratio. (c) Current-time curve obtained from chronoamperometry at a DC polarization of 0.01 V, inset shows the Nyquist profiles of the symmetrical cell before and after polarization. (d) Electrochemical stability window of NPH-GPE at 25 °C.
https://doi.org/10.1016/j.jechem.2020.01.019_p3_10 | The Arrhenius plots of the NPH-GPE with different electrolyte uptake ratio are shown in Fig. 2(b). The activation energy Ea was obtained by the Arrhenius equation , where T and A are the absolute temperature and pre-exponential factor, respectively. The Ea values of 130% uptake ratio of NPH-GPE is the lowest, indicating faster Li+ migration [28]. Within same uptake ratio, Arrhenius plot follows a liner trend indicate one activation mechanism dominate the whole temperature range. Hence, NPH-130% with LiTFSI concentration of 80 wt.% is chosen as the GPE for further evaluation. With increasing of the electrolyte uptake ratio, the conductivity of NPH-GPE tends to behave like liquid electrolyte, resulting in the decrease of activation energy. The high concentration of NMP can effectively dissociate lithium salt to increase Li+ carrier density for conduction.
https://doi.org/10.1016/j.jechem.2020.01.019_p3_11 | The lithium ion transference number (tLi+) was measured by a combination measurement of chronoamperometry and electrochemical impedance spectroscopy (EIS) at room temperature (Fig. 2e). The tLi+ was calculated according to the Bruce-Vincent equation and the value is 0.57 for NPH-GPE, which is superior to both most of GPEs and commercial liquid electrolyte in the literature [45], [46], [47], [48].
https://doi.org/10.1016/j.jechem.2020.01.019_p3_12 | The electrochemical stability of NPH-GPE is presented in Fig. 2(d). It shows a pair of reversible peaks at −0.19 and 0.12 V, which correspond to the lithium plating and stripping on the stainless-steel electrode, respectively. Furthermore, a wide electrochemical window plays an exceedingly important role in electrochemical stability of lithium metal batteries. There is no obvious decomposition of the NPH-GPE observed before 5.15 V (vs. Li+/Li) at ambient temperature, and 5.2 V (vs. Li+/Li) at 70 °C (shown in Fig. S8). This value is better than previously reported GPEs based on PVDF-HFP or PAN [49,50]. This indicates that NPH-GPE has the electrochemical stability at a wide temperature range.
https://doi.org/10.1016/j.jechem.2020.01.019_p3_14 | Compatibility with Li metal anode is the key factor in long stable cycling life of Li metal batteries. Fig. 3(b, c) show the polarization tests of cells with the NPH-GPE and PH-GPE to investigate the dynamical stability of the Li/electrolyte interface. The cell employing the PH-GPE shows a relatively large overpotential than NPH-GPE, as shown in Fig. 3(b). At 0.1 mA cm−2, the overpotential dramatically increases and leads to short circuiting phenomenon after 300 h. Comparing with the PH-GPE, NPH-GPE has a good dendrite suppression capability and a high stability at the anode interface (Fig. 3a). The Li/NPH-GPE/Li cell can be continuously operated for 500 h without short circuit at 25 °C. The voltage profiles are flat and stable. This symmetric cell displays a low overpotential of 0.11 V at 0.1 mA cm−2. For PH-GPE, it shows quite different voltage profile and higher overpotential (>0.2 V), suggesting non-uniform lithium deposition. Lithium deposition and dissolution processes of NPH-GPE cell are stable at 70 °C as well (Fig. 3c). At 0.1 mA cm−2, the overpotential of the symmetric cell is only 0.04 V. At least two merits of NPH-GPE contribute to these impressive performances. Anions in the NPH-GPE are effectively immobilized due to their interactions with polymer matrix, resulting in well-distributed Li ions and fast transportation. Immobilized anions render Li plating/stripping in a more homogenous manner, avoiding dendrite growth [51,52]. In addition, the NPH-GPE has excellent flexibility and elasticity, leading to a tight contact with Li metal anode [53]. Good interface contact and stable electrolyte can effectively reduce the interface impedance and improve the efficiency of lithium ion transfer. Download : Download high-res image (1MB)Download : Download full-size image Fig. 3. (a) Schematic diagram of the interfacial stability. (b, c) Voltage profiles of the symmetrical Li//Li batteries cycling with NPH-GPE and PH-GPE at different current densities. Surface morphology of Li anode after 100 cycles at 0.5 C: (d) Li-metal of LFP/NPH-GPE/Li cell and (e) Li-metal of LFP/PH-GPE/Li cell. (f) Chemical stability comparison of Li metal with different solvents.
https://doi.org/10.1016/j.jechem.2020.01.019_p3_15 | The morphology of lithium metal anode from the disassembled LFP/NPH-GPE/Li and LFP/PH-GPE/Li cells after 100 cycles are shown in Fig. 3(d, e). The lithium anode disassembled from the NPH-GPE cell remains relative smooth morphology while the lithium electrode of the PH-GPE cell exhibits large quantities of “dead Li” and porous. To further explore the chemical stability between common anhydrous solvent and lithium metal, 20 μL of anhydrous solvent was added on lithium metal in an Ar-filled glove box (shown in Fig. 3f). After 30 min, lithium metal in contact with ACN, DMF and acetone quickly became rough and the color changes dramatically. Five hours later, the lithium metal can slowly react with THF, NMP and EC/DEC electrolyte, and lose its metallic luster. Lithium metal remained stable against NMP solvent and no excessive byproducts formation was observed on the surface for several hours. Although there is a minor chemical reaction between NMP and lithium metal, the NPH-GPE has a satisfactory stability with lithium metal due to the introduction of PVDF-HFP chains and high concentration lithium salt.
https://doi.org/10.1016/j.jechem.2020.01.019_p3_16 | The interfacial stability between lithium anodes and electrolytes is one key issue affecting the cycle life in lithium batteries, and it can be reflected by the interfacial impedance. Fig. S13 demonstrates the variations of impedance spectra with the storage time for Li/NPH-GPE/Li cell at room temperature. It can be seen from inset that the bulk resistance of NPH-GPE increases from 42.9 Ω on the initial state to 52.72 Ω after 48 h. The bulk resistance shows slight fluctuation with time, indicating excellent stability of NPH-GPE against Li metal. The bulk resistance increases for 18 h and then remains a stable value afterward. It indicates that once the wetting process is finished within 18 h, the interfaces are quite stable. To further explore the interfacial stability of NPH-GPE against Li metal, the impedance values during cycling are recorded at ambient temperature (Fig. S14). It can be seen from (b) that the Rb increases from 30.32 to 40.91 Ω and the RSEI increases from 157.6 to 243.9 Ω after cycling. This means that the side reactions between NPH-GPE and Li metal still exist, which need extra efforts in the future.
https://doi.org/10.1016/j.jechem.2020.01.019_p3_18 | To evaluate the electrochemical performances of LFP/NPH-GPE/Li batteries for wide operating temperature range, the cycling performance at ambient temperature and 70 °C were investigated, respectively. Fig. 4(a) shows long-term cycling performance of LFP/NPH-GPE/Li cells with different uptake ratio at 70 °C. The initial discharge capacities of batteries assembled with NPH-150%, NPH-130%, NPH-100%, PH-GPE are 150, 155, 153, 147 mAh g−1, respectively. After 200 charge/discharge cycles at 0.5 C, compared with other GPEs, the LFP/NPH-130%/Li shows the relative high discharge capacity of 150.67 mAh g−1, which could be attributed to their higher ionic conductivity and favorable mechanical features. After 500 charge/discharge cycles, the LFP/NPH-130%/Li still renders high capacity retention of 70% and high average columbic efficiency up to 99%, indicating the formation of stable interfacial layers on the lithium anode and LFP cathode, as shown in Fig. 4(b). Markedly exceeding the most reported GPEs applied in Li metal batteries. The corresponding typical charge-discharge curves are presented in Fig. S11. Considering the salient room-temperature ion conductivity, the cycling performance of LFP/NPH-130%/Li at 25 °C was further depicted in Fig. 4(c). After 100 cycles, a high discharge capacity of 150 mAh g−1 with a capacity retention of 98.65% can be observed at 0.2 C. In sharp contrast, the discharge capacities of LFP/PH-GPE/Li and LFP/NMP-LE/Li are only 134.8 and 59.45 mAh g−1, separately. The remarkable electrochemical performance of NPH-GPE is attributed to the prominent interface stability and high ionic conductivity in a wide temperature range. Download : Download high-res image (981KB)Download : Download full-size image Fig. 4. LFP//Li cell performances: (a) long-term cycling performance of cells with different electrolyte uptake ratios. (b) Cycling performance of the NPH-GPE at 70 °C. (c) The long-term cycle performances of NPH-GPE, PH-GPE and NMP-LE at 25 °C. (d) Discharge capacities of the NPH-GPE membranes at various current rates at 70 °C and (e) representative charge/discharge profiles.
https://doi.org/10.1016/j.jechem.2020.01.019_p3_19 | We further investigated the rate capability of the LFP/NPH-GPE/Li cell at 70 °C, as presented in Fig. 5(d, e). The LFP/NPH-GPE/Li shows superior rate performance of 155, 120, 95, and 86 mAh g−1 at 0.5, 2, 7, and 10 C, the discharge capacity can recover to 155 mAh g−1 as the rate is switched to 0.1C at 70 °C (shown in Fig. 5d and e). The NPH-GPE also exhibits superior rate capacity at 25 °C (Fig. S12), attributing to the high ionic conductivity and remarkable interfacial compatibility. With the increase of current rate, the polarization voltage increases slightly shown in Fig. 5(e) [54]. Although the cell assembled with the NPH-130% exhibits excellent electrochemical performance in long-term cycling, the increase of interface impedance might be due to the side reaction between the electrolyte and lithium metal (Fig. S15). The cycling performance and rate capacity of NPH-GPE are superior than that all of PVDF-HFP or PVDF based GPEs reported previously [55], [56], [57], [58], [59], [60], [61]. This suggests that the NPH-GPE membrane is very promising for high-performance Li metal battery. Download : Download high-res image (2MB)Download : Download full-size image Fig. 5. The composition and formation mechanism of interface. XPS patterns of (a) Li anode, (b) LFP electrode, (c) NPH-GPE faced with lithium anode side recovered from Li/NPH-130%/LFP cells after 200 cycles at 70 °C.
https://doi.org/10.1016/j.jechem.2020.01.019_p3_21 | To identify the components of the layer at the interface region between the polymer electrolyte and electrodes, the components of LFP/NPH-GPE/Li cell were investigated by XPS and SEM. The elemental composition of Li anode surface is given in Fig. 5. In the C 1s spectra, the peaks at 284.6 eV (CC/CH), 292.8 eV (−CF3) were assigned to the PVDF-HFP and LiTFSI. The components at 288.7 eV(CO) and 285.95 eV (CN/CO) were attributed to NMP, Li2CO3 and ROCO2Li [62], [63], [64]. The O 1s peaks were mainly composed of Li2CO3/ ROCO2Li (532 eV), TFSI− (533.1 eV) and CO (534.3 eV) [61,62]. The S 2p peaks were mainly composed of LiTFSI (169.8 eV, 168.6 eV), Li2SO3 (166.5 eV) [65], [66], [67]. Two peaks at 688.6 and 685 eV in the F 1s spectrum, are assigned to −CF3 and LiF, respectively [68,69]. LiF is derived from the degradation of LiTFSI components and defluorination of the PVDF-HFP electrolyte [70]. LiF can prevent the electrons from crossing the solid electrolyte interface (SEI) layer, which effectively protects the Li anode [71]. The stable interface is partially attributed to the less side reactions between NMP and lithium metal as well. The accumulation of inorganic and organic lithiated species both form SEI layer at the lithium anode surface. It can be inferred that the formed SEI layer after 200 discharge was composed of sulfates, carbonates, carboxylates and LiF.
https://doi.org/10.1016/j.jechem.2020.01.019_p3_22 | Furthermore, we investigated the composition of the NPH-GPE layer facing the lithium anode side, as shown in Fig. 5(c). The surface compositions of electrolyte were similar to the fresh membrane, indicating good chemical stability during long-term cycles. A new peak located at 292.8 eV (−CF3) was assigned to the PVDF-HFP matrix.
https://doi.org/10.1016/j.jechem.2020.01.019_p3_23 | After cycling, the LFP cathode surfaces and NPH-GPE facing the cathode side were investigated by XPS, and the LFP cathode surface compositions were identical to the NPH-GPE (Fig. 5b). Therefore, we speculate that the interfacial layer should be the NPH-GPE adheres to the LFP cathode surface. Between the NPH-GPE and LFP cathode, a homogeneous cathode electrolyte interphase (CEI) is formed. SEI and CEI could effectively protect both anode and cathode surfaces and improve the cycle life of the LFP/NPH-GPE/Li cells [72]. In addition, surface compositions of the NPH-GPE facing the LFP side had no apparent change after cycling (Fig. S17).
https://doi.org/10.1016/j.jechem.2020.01.019_p4_2 | In summary, a flexible NPH-GPE with high lithium salt concentration is synthesized using the solution-casting method. The obtained NPH-GPE displays a room temperature ionic conductivity of 7.24 × 10−4 S cm−1 and a broad electrochemical window around 5.15 V (vs. Li+/Li). The capacity retention is 70% after 500 cycles at 0.5 C, and a remarkable capacity of 86 mAh g−1 is obtained for LFP cathode at a high current rate of 10 C. Furthermore, the NPH-GPE exhibits outstanding interface compatibility with lithium anode and inhibits Li dendrite growth effectively. Thus, this novel GPE envisions a potential electrolyte for high energy density lithium metal batteries.
https://doi.org/10.1016/j.jechem.2020.01.036_p1_2 | The demand for high-energy-density battery is in urgent due to the rapidly growing demand for electric vehicles, mobile electronics, and grid-scale storage. However, up to now, the energy density of lithium ion batteries has reached its theoretical limit [1], [2], [3]. Lithium metal anode (LMA) has a high theoretical specific capacity of 3860 mAh g−1, which is 10 times of the conventional graphite negative electrode, and the lowest redox potential (−3.04 V) [4], [5], [6]. All the benefits above can significantly improve the energy density of the battery systems, such as Li-S and Li-O2 batteries [3,7,8]. Therefore, LMA is regarded as the ultimate choice among all the possible solid anodes as well as the “Holy Grail” electrode in energy storage materials [9,10]. However, the essential thermodynamic instability of Li can lead to serious parasite reactions, unstable electrode/electrolyte interface and deteriorated dendrite growth. In addition, the unstable interface of Li can lead to continuous loss of Li metal and electrolyte, yield to low Coulombic efficiency, shorten the lifespan and aggravate dendrite problem. Furthermore, the strict electrode operating condition should be controlled strictly, thus hindering the low-cost and large-scale manufacturing of LMBs [11], [12], [13], [14], [15].
https://doi.org/10.1016/j.jechem.2020.01.036_p1_3 | Various solutions have been proposed to tackle the above issues. At the anode side, additional components were introduced for constructing composite LMAs to tailor the instinct properties of Li [13,[16], [17], [18]. Separator modification is also a promising way to inhibit the dendrite growth and extend the battery life [19,20]. Meanwhile, the modification of current collector can realize a much better cycling performance [21], [22], [23], [24], [25]. Besides, electrolyte engineering is another significant strategy for stabilizing LMAs, such as adopting electrolyte additives [26,27], high concentration electrolyte [9,28] and solid state electrolyte [29], [30], [31]. Furthermore, Li metal/electrolyte interface has also been manufactured to stabilize Li and restrain dendrite growth by building artificial solid electrolyte interface (SEI) [32,33].
https://doi.org/10.1016/j.jechem.2020.01.036_p1_4 | Constructing protective layers on the Li metal surface is an effective strategy to stabilize Li metal electrode by increasing interfacial stability and delaying the Li dendrite growth. Numerous strategies have been utilized to fabricate the protective layer, such as chemical pre- or in situ-treatment of the Li surface [26,[34], [35], [36], [37], physical decorating Li or current collector by ALD [11,[38], [39], [40], MLD [41,42] or casting method [43], [44], [45]. According to the type of the protective layer, the constructed Li metal/electrolyte interface can be classified into organic interface, inorganic interface and hybrid organic/inorganic interface [33,[46], [47], [48], [49]. The organic layer, especially polymer, is flexible and capable of accommodating the volume change during cycling [50,51]. Guo et al. [50] constructed high elastic LiPPA on the surface of Li metal anode and realized reduced side reaction and much more stable cycling. Correspondingly, the inorganic layer, especially ceramic, has super mechanical property thus prohibiting Li dendrite growth. Meanwhile, it is expected to expand the working temperature of the battery due to its thermal stability [18,47,52]. Turning to the hybrid organic/inorganic interface, it is capable of accommodating volume change and has high mechanical strength thus inhibit the Li dendrite growth and realize stable cycling [47,49,53]. Huang et al. [49] constructed dual layer with single-ion pathways composed of garnet­type LLZTO and Li­Nafion, realized a highly chemical/electrochemical compatible interface with high mechanical rigidity and considerable deformability.
https://doi.org/10.1016/j.jechem.2020.01.036_p1_5 | Nevertheless, due to the thermodynamic instability of Li metal, the active Li metal electrode is sensitive to H2O and prone to react with most organic electrolytes [16,[54], [55], [56], [57], [58]. As a consequence, LMBs still need to be processed under inert atmosphere in glove-box and using high-dry electrolyte with H2O less than 20 ppm. Cui et al. [16] embedded the prepared lithium alloy (LixM) nanoparticles into graphene (<10 layers), which endued Li-based anode with hydrophobic properties and low gas permeability. Goodenough et al. [54] constructed GF-LiF-Li by adding graphene fluoride (GF) into molten Li. The hydrophobic graphene on GF-LiF-Li surface resulted in a much improved air-stability. Zhou et al. [55] prepared protected Li by immersing Li into GeCl4-THF steam. The protected Li was well-performed in moist electrolyte and humid air environment (relative humidity 45%). Though these strategies have improved the air stability of Li and laid the foundation for the fabrication of stable LMBs, the manufacturing process is cumbersome and at high-cost.
https://doi.org/10.1016/j.jechem.2020.01.036_p1_6 | Vaseline is a semi-liquid white petrolatum and is usually used in cosmetics to prevent skin moisture loss (Fig. 1a). Its hydrophobicity and good film-forming properties on the skin make it effective in preventing the evaporation/absorption of moisture from the skin/environment. Meanwhile, the good chemical stability increases its safety and reliability on the skin [59], [60], [61]. Similarly, as a surface modification method, the introduction of the protective layer is an effective strategy to protect metal and inhibit corrosion (Fig. 1b) [11,[62], [63], [64], [65], [66]. In this paper, we introduced hydrophobic vaseline as a protective layer to improve the stability of lithium towards air, water and corrosive electrolyte with a simple and economic way for scalable manufacturing (Fig. 1c, d). The M-Li sheets showed much improved stability in humid air (relative humidity ~65%), corrosive electrolyte and even water. After being exposed in abundant air, M-Li can be used for assembling the symmetric cell, which still showed low over-potential at 100 mV and remained stable cycling for over 500 h at 1 mA cm−2 with fixed capacity of 1 mAh cm−2. The assembled LiFePO4 full cell with exposed M-Li still showed a good cycle stability with a high specific discharge capacity of 146.6 mAh g−1 in the first cycle, and maintain a specific discharge capacity of 137 mAh g−1 after 50 cycles, keeping capacity retention rate as high as 93.5%. This “skin care design” method is capable of realizing economical and industrial LMA protection.
https://doi.org/10.1016/j.jechem.2020.01.036_p2_3 | The protective Li sheets (M-Li, 500 µm) were prepared through a simple dip-coating or scratch coating method. Residual water had been removed from benzene before using. 0.10 g vaseline (Aladdin) was added to 10 mL benzene (99.5%, Aladdin) and stirred for 1 h to prepare 10 mg mL−1 vaseline solution. 25 mg mL−1 vaseline solution and 50 mg mL−1 vaseline solution were prepared in the same process. Lithium sheets were immersed into the 10 mg mL−1, 25 mg mL−1 and 50 mg mL−1 vaseline solution for several seconds. Then, lithium sheets were taken out and evaporated the solvent at room temperature for the following experiments. The protective Li prepared by 10 mg mL−1, 25 mg mL−1 and 50 mg mL−1 vaseline solution were correspondingly abbreviated as M-Li-10, M-Li and M-Li-50 in the following experiments.
https://doi.org/10.1016/j.jechem.2020.01.036_p2_5 | Li sheets (500 µm) and Li foils (50 µm) were used to test the air and water stability. Li, M-Li-10, M-Li, M-Li-50 sheets were exposed to the ambient air (relative humidity ~65%) to test the air stability. At the same time, air stability test was performed with Li and M-Li foils in the same condition, where M-Li foil was prepared through a simple scrapping process. To test the water stability, vaseline layer was coated on Li through a simple scraping method (Fig. 1c). 30 µL water was dripped on Li and M-Li sheets to test the water stability. To further investigate the waterproof ability, M-Li was immersed in water. The effect of air and water on the electrochemical performance of metallic Li was tested. Li and M-Li symmetric cells were assembled after exposed to the ambient air for 1 h and 4 h. At the same time, Li¦¦LiFePO4 and M-Li¦¦LiFePO4 cells were assembled after the anodes being exposed to the ambient air for 1 h. 10,000 ppm H2O was added into the ether-based electrolyte to test the water effect on the electrochemical performance. Here, 1 M LiTFSI in 1,3-dioxolane (DOL)/1,2-Dimethoxyethane (DME) (1 M LiTFSI/DOL/DME) was used due to severe chemical reaction between LiPF6 and H2O [67].
https://doi.org/10.1016/j.jechem.2020.01.036_p2_7 | 64 mg sublimed sulfur (99.5%, Aladdin) was dissolved into 20 mL 1,3-dioxolane (DOL, Sigma-Aldrich) to prepare 0.1 M S/DOL electrolyte. Scraping off impurities on the surface of the Li sheets (500 µm), immersed them into vaseline solution to prepare M-Li. Li sheets and M-Li sheets were immersed into 0.1 M S/DOL electrolyte to observe the anti-corrosion property of M-Li.
https://doi.org/10.1016/j.jechem.2020.01.036_p2_9 | Infrared spectroscopy (Bruker) was performed to characterize vaseline. SEM observations and energy dispersive X-ray spectroscopy (EDS) mapping were carried out with field-emission SEM (Hitachi S4800, Japan). Considering that vaseline is not conductive, the surface image of M-Li was captured after gold spraying. All samples tested were prepared in Ar-filled glove box and vacuumed before test. XRD patterns were recorded by DX-27 mini (Dandong, China) and Kapton tape was used to protect Li from air. Samples were scanned in the range of diffraction angle 2θ = 20°–90°, and the scanning rate was 0.1° s−1.
https://doi.org/10.1016/j.jechem.2020.01.036_p2_11 | All 2032-type coin cells were assembled in an Ar-filled glove box. Celgard 2325 was used as the separator for all the cells. The electrolyte for all cells was 1 M LiPF6 in 1:1 ethylene carbonate (EC)/diethyl carbonate (DEC) (1 M LiPF6/EC/DEC) with an amount of 70 µL for each cell, unless otherwise stated. The active material of the cathode was LiFePO4 with an average mass loading of 1.0 mg cm−2. The cathode contained 80% active material, 10% polyvinyldene fluoride (PVDF) and 10% super P. Galvanostatic charge-discharge tests were measured in a voltage window of 2.5–3.8 V (LiFePO4) vs. Li+/Li using a LAND multi-channel battery testing system. Electrochemical impedance spectroscopy (Solartron Metrology) tests were performed with a frequency from 0.1 MHz to 0.1 Hz and voltage amplitude of 5 mV to characterize the impedance of Li, M-Li-10, M-Li and M-Li-50 symmetric cells. M-Cu was prepared by simply immersing Cu foil into 25 mg mL−1 vaseline solution. To test the Coulombic efficiency, 1 mA h cm−2 of Li was deposited on M-Cu or Cu electrode and then stripped away up to 1 V at the current density of 1 mA cm−2. Li foil (50 µm) was cut into disk with a radius of 12 mm. To test the capacity loss of M-Li, Li and M-Li were stripped away up to 1 V at 0.1 A g−1. All lithium sheets used in the electrochemical analysis is of 500 µm thick except for the capacity test. All symmetric cells were rest for 4 h before testing, and all full cells were rest for 12 h before testing. All symmetric cells were operated at 1 mA cm−2 with a capacity of 1 mAh cm−2, unless otherwise stated.
https://doi.org/10.1016/j.jechem.2020.01.036_p3_2 | Compared with the surface image of pristine Li (Fig. 2a and inset), the M-Li with vaseline coating layer showed little difference (Fig. 2c and inset), indicating the even distribution of the protected layer. In contrast to the cross-sectional image of Li (Fig. 2b), a vaseline coating layer can be observed on the M-Li, which is less than 1 µm as shown in Fig. 2(d). The uniformity of vaseline was further confirmed by detecting C element distribution using EDS mapping from the cross-sectional Li (Fig. 2b) and M-Li (Fig. 2d). The C element detected from the organic vaseline was uniformly and densely distributed on the M-Li surface (Fig. 2f and Fig. S1) in contrast to the pristine Li (Fig. 2e) with C element probably coming from the side reaction between Li and CO2. Furthermore, the fourier-transform infrared spectroscopy (FTIR) was introduced to confirm the successful construction of the protective layer (Fig. 2g). Peaks between 3000 and 2700 cm−1 are corresponding with the stretching vibration of CH, and the asymmetric deformation vibration of alkyl was confirmed by the peaks between 1500 and 1300 cm−1. The inert feature of vaseline guaranteed the interface stability with the reactive metal Li, which was indicated by the XRD result (Fig. 2h).
https://doi.org/10.1016/j.jechem.2020.01.036_p3_4 | Furthermore, Li and M-Li foils were exposed to the ambient air (relative humidity ~65%) for stability testing. The mixture of long-chain alkanes (C17C21) inherits unique hydrophobic properties, thus inhibiting the erosion by the moisture. XRD was conducted to further detect the air stability of Li and M-Li (Fig. S2). The distinct diffraction peak at 2θ = 32.5° from exposed Li (10 min in air) was related with LiOH. However, no significant impurities diffraction peak was observed from M-Li sample in abundant air condition. As shown in Fig. 3(a), the surface of Li foil became dark immediately after it being exposed to the ambient air and got curved 30 min later. After 120 min, the flat Li foil was seriously corroded to a crumple structure and turned fragile. While, decorated with vaseline, the M-Li foil could still be flat with smooth surface and the M-Li surface maintained metallic luster (Fig. 3b). These indicate that vaseline on the Li surface can effectively improve the air stability of Li electrode.
https://doi.org/10.1016/j.jechem.2020.01.036_p3_6 | Waterproof experiments were conducted to test the water stability of M-Li. Methylene blue aqueous solution was dropped on M-Li foil and painted as “waterproof” pattern (Fig. 3c). The vaseline layer can block Li from the corrosion of H2O. When 30 µL H2O was dropped on pristine Li, violent reaction was observed immediately along with sizzle and a large amount of bubbles. In contract, the H2O gathered into a spherical shape on the surface of M-Li (Fig. S3a). XRD, SEM and EDS mapping were performed to characterize Li and M-Li after being treated with water. LiOH, Li2O and Li2CO3 were detected on the surface of Li (Fig. S4). However, according to the XRD pattern and SEM image of M-Li, no extra component except Li was found (Fig. S5), which is consistent with the unchanged appearance in Fig. S3(a). Moreover, M-Li didn`t react with H2O even being immersed into water (Fig. S3b). The above results showed that the M-Li had a superior stability towards H2O corrosion.
https://doi.org/10.1016/j.jechem.2020.01.036_p3_7 | In addition to blocking air and water, vaseline also exhibited excellent stability towards corrosive S/DOL electrolyte. When immersed into the S contained electrolyte, Li could react with dissolved S and form yellowish polysulfide Sn2−. The long chain polysulfides (S42−, S62−, S82−) were soluble, therefore stained the DOL [11,68]. At the same time, the short chain polysulfides (LiS2, LiS) were insoluble and could partially precipitate on Li surface (Fig. 3d). However, M-Li showed good stability in the corrosive electrolyte and the electrolyte remained colorless and transparent (Fig. 3e).
https://doi.org/10.1016/j.jechem.2020.01.036_p3_8 | Electrochemical tests were conducted to study the effect of the vaseline protective layer on the electrochemical performance of the electrode. Comparing lithium sheets covered with vaseline protective layer with different thicknesses, M-Li-10 has slightly lower impedance than M-Li, but the surface of M-Li-10 turned black within 5 min in the air. Correspondingly, M-Li-50 with thicker vaseline layer has good stability in humid air, while its impedance increases a lot. Therefore, 25 mg mL−1 vaseline solution was selected to prepare M-Li sheets for following experiments (Fig. S6).
https://doi.org/10.1016/j.jechem.2020.01.036_p3_9 | When cycling at 1 mA cm−2 with the capacity of 1 mAh cm−2, the over-potential of symmetric cell with pristine Li gradually became large and unstable, while M-Li showed stable plateau with expended cycling life for about 800 h (Figs. 4a, S7). The weight of the vaseline is about 9.09% in the M-Li. (Fig. S8). Due to the chemical inert property, the addition of vaseline hardly affects the specific capacity of Li. When active Li was stripped from the M-Li, it showed a specific capacity of 3303 mAh g−1, which was close to the specific capacity of Li tested in our experiment (Fig. S9). After 30 cycles, symmetric cells with Li or M-Li were disassembled for further characterization. The extracted Li surface turned black (inset in Fig. 4b) due to the formation of numerous dendrites and by-products (Fig. 4b, c). While, the surface of M-Li maintained smooth without protruding Li dendrite formation (Fig. 4d, e). Moreover, inset in Fig. 4(d) showed the electrode still keep metallic luster. Li-Cu tests demonstrated a much more stable and higher Coulombic efficiency at longer cycles with coating layer (Fig. S10). We can speculate from the above results that vaseline can inhibit the contact between Li and the electrolyte to some extent, thus effectively suppress the side reactions and improve the cycle stability. Besides, the flowable vaseline can fill the cracks or sinks caused by the fracture of SEI, thus replace the localized distribution of Li+ flux with homogeneous Li deposition. In order to clarify the environment stability, the electrode was exposed to air before assembling. As a result, Li¦¦Li symmetric cell showed an unstable and large over-potential after Li exposed to the ambient air for 1 h. However, M-Li¦¦M-Li symmetric cell had a low overpotential and maintained stable, smooth cycling plateaus for as long 500 h (Fig. S11). It should be noted that its cycling performance was close to Li that unexposed in air as shown in Fig. 4(a). Even expending the exposing time to 4 h, the symmetric cell assembling with M-Li still showed a rather low (close to 100 mV) and stable over-potential for 500 h (Fig. 4f). To further consider the extreme condition, ether-based electrolyte containing 10,000 ppm water was prepared and used for the symmetric cells. It could be seen that, in contrast with the pristine Li, the M-Li anode symmetric cell exhibited flatter plateaus and smaller average voltage hysteresis during the discharging and charging process at 1 mA cm−2 (Fig. 4g) or 3 mA cm−2 (Fig. S12). The improved environment stability and cycling performance of M-Li indicates that this simply cosmetics introduction method may pave a way to remission the strict requirement for Li storage and usage. Furthermore, Li¦¦LiFePO4 and M-Li¦¦LiFePO4 full cells were assembled before or after both the anodes were exposed to ambient air for certain time. Firstly, the as received Li or modified M-Li were used to assemble the full cells. During galvanostatic tests (Fig. S13a), the initial charge/discharge specific capacity using M-Li was a bit smaller than that of the Li cells, owing to the raw interface restriction. As the cycling continued, the performance of the M-Li full cells was slightly superior to the Li full cells (Fig. S13), due to the surface protection and enhanced interface stability. While, the full cell using exposed pristine Li had a quite low specific discharge capacity of 45.8 mAh g−1 in the first cycle and dropped to 0.2 mAh g−1 in the following cycle (Fig. 4h). The low and sharp dropping capacity indicated that the pristine Li suffered from serious environment corrosion. In contrast, M-Li¦¦LiFePO4 showed a high specific discharge capacity of 146.6 mAh g−1 in the first cycle. The specific discharge capacity can maintain 137 mAh g−1 after 50 cycles, with retention rate close to 93.5% (Fig. 4i).
https://doi.org/10.1016/j.jechem.2020.01.036_p4_2 | In conclusion, we designed a “make-up” Li for stable Li metal anodes by constructing a vaseline protective layer on Li metal electrode. The prepared M-Li showed much improved stability towards moist air (relative humidity ~65%) or corrosive electrolyte (with 10,000 ppm H2O or S). After being exposed to humid air, compared with the pristine Li, the protected M-Li symmetric cells exhibited more stable charging/discharging overpotential for 500 h and the LiFePO4 full cell showed better capacity retention and cycling performance. More importantly, a large-area M-Li anode can be fabricated by the simple and scalable method for industrial manufacturing. Finally, this approach also can be extended to other active metal anode systems, such as K, Na, and Ca.
https://doi.org/10.1016/j.jechem.2020.04.025_p1_2 | Although the lithium-ion batteries (LIBs) presently dominate the market of energy storage, many efforts of research are currently made to replace them by solid-state lithium metal batteries (SSLMBs) in the near future for several reasons. The first one is the safety concern. The substitution of the flammable carbonate liquid electrolytes by non-flammable solid electrolytes would solve the problem of thermal runaway responsible for the battery fires [1]. In addition, the substitution of graphitic carbon by lithium metal on the negative electrode side will increase importantly the energy density of the battery. To fulfill the purpose, however, the solid-state electrolyte (SSE) must simultaneously satisfy the following conditions: (a) It must be compatible with lithium, i.e. not be reduced in contact with Li. (b) It must not be oxidized on contact with a high-voltage cathode. (c) It must be soft enough to accommodate the volume change without loss of contact with the electrodes despite the volume change of the electrodes during cycling. (d) It must be mechanically strong enough to prevent the formation of dendrites on the lithium side, and without cracking during cycling. (e) Finally, it must have an ionic conductivity σi ≥ 10−4 S cm−1 at room temperature. The difficulty to fulfill simultaneously these issues explains the necessary for intensive research on solid electrolytes.
https://doi.org/10.1016/j.jechem.2020.04.025_p1_3 | Solid electrolytes can be divided into different families [2]. Inorganic solid-state electrolytes comprise sulfur-based and oxygen-based materials. Sulfur-based solid-state electrolytes are very good ionic conductors, but they are very sensitive to moisture and their electrochemical stability at anode potentials is usually too low for practical use. Oxygen-based solid-state electrolytes have a lower conductivity. However, some of them, in particular lithium-garnet solid electrolyte composite ceramics, have emerged as a new class of SSEs owing to their good ionic conductivity, chemical stability vs. lithium metal, and wide electrochemical window. Among garnets, Li7La3Zr2O12 (LLZO) has attracted tremendous interest owing to a high ionic conductivity up to 10−3 S cm−1 after doping. However, it must be protected against humidity. A NASICON-type ceramic, Li1+xAlxTi2-x(PO4)3 (LATP), has also attracted much attention, but it is reduced when in contact with lithium anode, which leads to the formation of electron-conducting phases, and thus, an increased short-circuiting risk [3,4]. Li1.5Al0.5Ge1.5(PO4)3 (LAGP) has also been considered owing to its high conductivity that can reach 1 × 10−3 S cm−1 [5,6]. Li et al. prepared a high-salt-concentrated composite electrolyte with LAGP, poly(propylene carbonate) (PPC) and 80 wt% of lithium bis(fluorosulfonyl)imide (LiFSI) [7]. Owing to this high concentration, the ionic conductivity reached 10−4 S cm−1 at ambient temperature, the Li-ion transference number was as high as 0.75, and the anodic stability was up to 4.5 V vs. Li+/Li. The LiFePO4//Li cell with LAGP/PPC-LiFSI 80 wt% composite electrolyte delivered a specific discharge capacity of 138.3 mA h g−1 at 0.1 C and a high capacity retention of 97.1% after 100 cycles at room temperature. LAGP has also been chosen to fabricate hybrid solid electrolytes composed of 3D ordered bicontinuous ceramic and polymer (epoxy) microchannels [8]. The ceramic channels provide continuous pathways, which help in maintaining a high ionic conductivity between the electrodes, while the polymer channels permit improvement of the mechanical properties compared to those of the ceramic alone, in particular, mitigation of the brittleness of ceramics. The electrical and mechanical properties were obtained with high conductivity (1.6 × 10−4 S cm−1) at room temperature. These examples illustrate that it is necessary to associate ceramic with polymer to take benefit of the synergistic properties of these two components. This is usually done by dispersing inorganic fillers in a polymer matrix [9,10], especially ceramic fillers [11]. These configurations can be named “ceramic-in-polymer” electrolytes, meaning that the concentration of ceramic is small, typically few weight percentage. Therefore, they are more suitable for small-scale flexible energy storage devices. Recently, however, Chen et al. proposed the concept of “polymer-in-ceramics” electrolytes with high mechanical strength and safety, thus more appropriate for a large battery used in electric vehicles [10]. Chen et al. chose the poly(ethylene oxide) (PEO) as the polymer, and Ta-doped LLZO (LLZTO) garnet as particles. The LiTFSI was added to improve the conductivity. This “polymer-in-ceramic” electrolyte contained 80 wt% LLZTO and 60 wt% LiTFSI. The cell with this “polymer-in-ceramic” electrolyte was thus tested at 55 °C, in which case it delivered a capacity of 127 mA h g−1 stable over 50 cycles. The PEO-LiTFSI composite has been the most studied and used so far, because of its compatibility with lithium anode. The drawback, however, is its slow oxidation above 3.9 V. Another limitation is the low conductivity of PEO, preventing its use at room temperature.
https://doi.org/10.1016/j.jechem.2020.04.025_p1_4 | Inspired by this result, we report here the fabrication of a “polymer-in-ceramic” electrolyte with NASICON-type LAGP as the ceramic, and poly(Ɛ-caprolactone) (PCL) as the polymer matrix. The reason for choosing another polymer is motivated by the decrease of the ionic conductivity of PEO-LiTFSI-LLZTO with the concentration of LLZTO, as soon as the concentration exceeds 10%, so that the conductivity of the “polymer-in-ceramic” electrolyte was reduced to 10−5 S cm−1 at room temperature [12]. PCL was chosen as host material for several reasons. It is known for its noticeable natural degradation, a property becoming increasingly important with the aim to reduce the environmental impact [13,14], and it has a good mechanical strength [15], [16], [17]. This polymer has a large electrochemical stability window up to 5 V vs. Li+/Li [13,14].
https://doi.org/10.1016/j.jechem.2020.04.025_p1_5 | PCL has a low melting point around 65 °C and a glass transition temperature Tg about −60 °C [18]. Due to semi-crystalline at room temperature, the kinetics is very low. This property and the fact that the value of Tg is almost the same as that of PEO imply that the conductivity is very small. Indeed, the ionic conductivity of pure PCL film is only 3.67 × 10−10 S cm−1 at room temperature [19], even smaller than that of PEO. However, the variations of the ionic conductivity σi as a function of the concentration of LiTFSI investigated by Ng et al. show that σi starts to increase when more than 20 wt% LiTFSI is inserted into pure PCL, to reach a maximum σi =1.17 × 10−4 S cm−1 at room temperature for a LiTFSI concentration x = 45 wt%, one orders of magnitude larger than the conductivity of PEO-based “polymer-in-ceramics”. At lower salt concentration x, the ionic conductivity increases with x as the number of free ions increases [20]. At larger salt concentration, σi decreases again, because the ions get too close to each other, which increases the possibility of ion aggregations, which in turn reduces the overall number of effective charge carriers and ion mobility [21]. Another advantage comes from the very small modification of the polymer when it is mixed with fillers. Various types of filler, like clay, carbon nanotubes, silica, hydroxyapatite and TiO2 have been incorporated into PCL [22], [23], [24], [25], [26]. However, even the TiO2 ceramic filler failed to interact significantly with PCL, since the introduction of x = 45 wt% TiO2 in ambient environment did not modify the XRD pattern of PCL, i.e., did not modify the crystallinity, unless the surface of TiO2 has been modified by propionic acid and n-hexylamine to increase the interfacial interaction by van der Waals bonding [27]. We can then expect that the introduction of a large concentration of ceramic particles in the PCL-LiTFSI 45 wt% composite polymer will not decrease the ionic conductivity, at contrast with the result experienced with PEO. Actually, we can even expect some increase of conductivity, since the conductivity of LAGP is 1 × 10−3 S cm−1 [5,6], and where the LAGP particles percolate, they provide an alternative Li+ conduction pathway with better conductivity than the composite host [28], [29], [30]. Actually, we found that the maximum ionic conductivity (0.17 mS cm−1) of LAGP in PCL-LiTFSI 45 wt% is obtained for a LAGP concentration of 75 wt%. In this work, the structural properties of this composite polymer electrolyte are reported. Full compatibility with lithium metal is demonstrated. The all-solid-state LiFePO4//Li cell, with this composite as the solid electrolyte exhibits a specific capacity of 157 mA h g−1, and high capacity retention of 96% with coulombic efficiency of 98.5% after 130 cycles at 30 °C and 0.1 C rate, demonstrating the ability of this “polymer-in-ceramic” electrolyte (PCE) to be used for all-solid-state batteries.
https://doi.org/10.1016/j.jechem.2020.04.025_p2_3 | Poly(Ɛ-caprolactone) (PCL, Capa 6500, Perstorp), Lithium bis (trifluoromethanesulfonyl) imide (LiTFSI, Solvay, electrochemical grade). Li1.5Al0.5Ge1.5(PO4)3 (LAGP) was purchased from MTI corporation. Anhydrous tetrahydrofuran (THF, 99.8%, Aladdin) was used as solvent. All chemicals mentioned above were stored in a glovebox (H2O and O2 < 0.1 ppm).
https://doi.org/10.1016/j.jechem.2020.04.025_p2_5 | The solid-state polymer electrolyte was prepared by a solution casting procedure. PCL and LiTFSI were dissolved into THF. After stirring for 12 h, LAGP was added into above uniform solution (weight measured with respect to the PCL). The mixture was stirred for 6 h to achieve satisfactory homogeneous solution. After that, the mixed solution was cast onto a Teflon mold, following by evaporation and drying at 60 °C under high vacuum conditions for 24 h. For comparison, polymer electrolyte of PCL with same ratio of LiTFSI was prepared.
https://doi.org/10.1016/j.jechem.2020.04.025_p2_7 | LiFePO4 cathode material, Super-P and PVDF were mixed in weight ratio of 8:1:1 to obtain the cathode slurry. Then the slurry was cast onto Al foil by blade. After drying at 120 °C in vacuum oven for 12 h, the cathode foil was pouched into pieces with a diameter of 12 mm before assembling in the coin cell (2025 type). The mass loading of the LiFePO4 cathode was approximately 1.5 mg cm−2.
https://doi.org/10.1016/j.jechem.2020.04.025_p2_9 | The morphologies of the electrolyte and the electrodes materials after cycling were examined by scanning electron microscopy (SEM) (Hitachi S5500). All the samples were coated with a very thin gold layer for SEM measurements. The crystallinity of PCL, PCL doping with LiTFSI and composite solid polymer electrolyte was analyzed by X-ray diffraction (XRD) measurements performed with a Rigaku Smartlab diffractometer in a 2θ range of 10°−50°. Differential scanning calorimetry (DSC) measurements were performed using a NETZSCH DSC 200F3 apparatus.
https://doi.org/10.1016/j.jechem.2020.04.025_p2_11 | Ionic conductivities were measured by electrochemical impedance spectroscopy (EIS) between 0 and 50 °C in the frequency range of 10−2−106 Hz on a Parstat 4000 electrochemical station. The composite electrolyte was sandwiched between two stainless-steel (SS) blocking electrodes to form the test cells. The cells were kept at each test temperature for 30 min to reach thermal equilibrium. The electrochemical stability of the cells was measured using cyclic voltammetry (CV) and linear sweep voltammetry (LSV) in a Li/PCE/SS configuration. The potential range was between −0.2 V and 6 V vs. Li+/Li at a scanning rate of 0.1 mV s−1. Li-ion transference number (tLi+) was measured by a combination measurements of AC impedance and DC polarization following the reported potentiostatic polarization method [31]. A 10 mV polarization bias was applied to a Li/PCE/Li symmetric cell for these measurements. The tLi+ was calculated by the Bruce−Vincent−Evans equation [24]: (1) where Ii and Is represent the initial and steady state currents; Ri and Rs are the resistances of the passivation layer before and after polarization. Both electrochemical stability and Li-ion transference number measurements were performed at 30 °C.
https://doi.org/10.1016/j.jechem.2020.04.025_p2_12 | To investigate the interface stability between Li and electrolyte, a polarization test of these symmetric cells was employed at a constant current density of 0.1 mA cm−2 for a long-term cycling. After 800 h of cycling the chemical compounds of the SEI layer on Li anode were examined by X-ray photoelectron spectroscopy (XPS) (ESCALab 220i-XL) measurements to identify products at the interface.
https://doi.org/10.1016/j.jechem.2020.04.025_p2_14 | In order to demonstrate the feasibility of the PCE, all-solid-state polymer LiFePO4//Li battery was assembled and tested. The cycling performance of the cells was evaluated using a charge-discharge apparatus (Land, CT2001A) in a temperature-controlled dry room (30 ± 2 °C). All the cells were charged and discharged at a constant current mode between 2.5 and 3.8 V. The charge–discharge test at different current densities were also examined under the same condition.
https://doi.org/10.1016/j.jechem.2020.04.025_p3_2 | The morphology of the hybrid electrolyte membrane is shown in Fig. 1. 300 nm-LAGP particles (Fig. S1) are dispersed uniformly in PCL shown in Fig. 1(a and d). The pictures of the composite film (Fig. 1b) exhibit a white flexible self-standing membrane, which is beneficial to suppress the formation of lithium dendrites. The cross-section image of the membrane (Fig. 1c) shows that the thickness is about ~170 μm and no obvious porous structure can be observed.
https://doi.org/10.1016/j.jechem.2020.04.025_p3_4 | For a linear aliphatic polyester, high crystallinity is a key factor that limits the ionic conductivity, hindering the use of PCL-based polymer electrolytes at room temperature [32,33]. Hence, the crystallinity of PCL-LAGP was measured by XRD and DSC, comparing with that of pure PCL. As shown in Fig. 2(a), typical Bragg reflections of pure PCL at 2θ = 21° (110), 21.2° (111) and 23° (200) can be detected, which correspond to the orthorhombic planes of PCL [34]. Upon addition of LiTFSI, the peak intensities of PCL decreased, due to the plasticizing effect of the Li salt in agreement with the result reported by Ng et al. for the same composition [19]. This decrease of crystallinity will contribute to increase the Li+ conductivity of this matrix at room temperature, since the correlation between the ionic conductivity and amorphization is known for decades [35]. The addition of LAGP to the electrolyte just added the XRD lines associated with LAGP, without any significant modification of the part of the spectrum associated to PCL-LiTFSI, taking into account that the peak of LAGP at 2θ = 21° overlaps with a peak of PCL.
https://doi.org/10.1016/j.jechem.2020.04.025_p3_6 | Fig. 2(b) displays the DSC curves of pure PCL, PCL with Li salt and the “polymer-in-ceramic” material. A sharp endothermic peak at 67 °C is observed for pure PCL, indicating the melting temperature (Tm1). This temperature is shifted to Tm1 = 55.9 °C after the incorporation of LiTFSI. In addition, the peak intensity of the endotherm associated to this transition is decreased. The shift of Tm1 toward lower temperatures confirms the beneficial effect of the salt to reduce the crystallinity of the PCL and is consistent with the result of the XRD analysis. A new endotherm can be observed in the composite polymer electrolyte including LAGP, associated to a eutectic mixture (Tm2 = 30.6 °C); on another hand, the melting transition temperature remains unchanged at Tm1 = 55.9 °C, confirming that the LAGP had no significant interaction with the polymer composite.
https://doi.org/10.1016/j.jechem.2020.04.025_p3_7 | Table S1 shows the ionic conductivity increases with Li salt ratio increased. The similar tendency can also be observed in the previous report published by Ng et al. [19]. However, the membranes with Li salt ratio higher than 45 wt% are not adequate for forming self-standing films (Fig. S2). As the best compromise between ionic conductivity and membrane forming ability, the optimal Li salt concentration is 45 wt%. For “polymer-in-ceramic” electrolytes, concentration of active Li ions and Li transport pathways are two factors, which contribute to ionic conductivity proved by Zheng et al. [36]. The concentration of active Li ions rises with increasing active fillers content. Meantime, on increasing active fillers amount to a critical point, particles connect to form a percolated network, leading Li transport pathways transition from the polymer matrix to the percolated network. As shown in Fig. 3(a), the addition of LAGP to PCL-LiTFSI 45 wt% is beneficial to ionic conductivity, up to the concentration of 75 wt% LAGP, where a maximum of conductivity is observed at 0.17 mS cm−1. Thus, 75 wt% LAGP is the critical point in our system. However, in PCL-LAGP 100 wt%, the content of polymer matrix is too low for binding the glass ceramic powders efficiently, leading to lower ionic conductivity. Similar phenomenon can also be observed in PEO-LAGP 90 wt% published by Jung et al. [37]. Eriksson et al. proposed that polyesters contain a comparably weaker interaction with the nanoparticles than the corresponding polyethers [38]. Therefore, the ionic conductivity of PCL-LiTFSI 45 wt%-LAGP 75 wt% (1.7 × 10−4 S cm−1) at 30 °C is higher than PEO-based “polymer-in-ceramic” electrolytes such as PEO-LAGP 70 wt% (10−5 S cm−1) at temperature lower than 45 °C. Furthermore, the ionic conductivity of PCL-LiTFSI 45 wt%-LAGP 75 wt% is obviously higher than other PCL-based “ceramic-in-polymer” electrolytes such as PCL-Al2O3 15 wt% (10−5 S cm−1) at 30 °C reported by Eriksson et al. [38]. The temperature-dependent EIS measurements show that the values of impedance change from 1342 to 20 Ω with temperature increased from 0 to 50 °C (Fig. S3). Fig. 3(b) illustrates the Arrhenius plot for the ionic conductivities of the membrane with 45 wt% LiTFSI and 75 wt% LAGP. The activation energy of the membrane was calculated by using the Arrhenius equation: (2) where A is the pre-exponential constant, R is the ideal gas constant, and Ea is the activation energy for lithium ion conduction. The activation energy of the composite membrane is calculated to be 21 kJ mol−1, which is much lower than that of other PEO-based composite polymer electrolytes such as 98.3 kJ mol−1 for PEO-LAGP reported by Xu et al. [6].
https://doi.org/10.1016/j.jechem.2020.04.025_p3_9 | The Li-ion transference number (tLi+) was determined by a DC polarization combined with impedance spectroscopy using a symmetrical Li/PCL-LITFSI 45 wt%-LAGP 75 wt%/Li cell. As shown in Fig. 4(a), the current response to the applied static potential polarization varies from an initial current (Ii = 30.7 µA) to the steady state (Is = 10.6 µA). Meanwhile, the interfacial resistance changes from Ri = 64.49 Ω to Rs = 65.72 Ω. Thus, Li-ion transference number (tLi+) is calculated to be 0.30 by using Eq. (1). It is comparable to the similar system (PEO-LAGP) and (PAN-LLZO) [6,39], in which case, however, these systems were “ceramic-in-polymer” electrolyte with a few concentrations of ceramic. The anions are more mobile than the cations in PEO-LiTFSI polymer electrolytes, which results in their Li-ion transference number being usually lower than 0.5 [40]; this is also true for PCL-LiTFSI. However, this value of 0.30 is better than in pure PCL (tLi+ = 0.23) (Fig. S4). This larger tLi+ is favorable for a higher rate capability and a reduction of the growth of Li dendrite [41].
https://doi.org/10.1016/j.jechem.2020.04.025_p3_11 | To demonstrate the electrochemical stability of this “polymer-in-ceramic” used as an electrolyte, cyclic voltammetry (CV) and linear sweep voltammetry (LSV) measurements were performed, as shown in Fig. 4(b). The cathodic scan shows a couple of reversible redox peaks between −0.2 and 0.16 V versus Li+/Li, corresponding to lithium plating and stripping on the stainless-steel working electrode. No oxidation current can be observed up to 5 V. These results indicate that this composite electrolyte exhibits good electrochemical stability. For better comparison, the electrochemical performances of PCL-LITFSI 45 wt%-LAGP 75 wt% and other composite electrolytes are summarized in Table S2.
https://doi.org/10.1016/j.jechem.2020.04.025_p3_12 | The stability of the interface between solid electrolyte and Li anode is crucial in solid-state batteries [42]. Fig. 5(a,b) compares the Li+ plating/stripping behaviors of Li/PCL-LiTFSI 45 wt%/Li and Li/PCL-LITFSI 45 wt%-LAGP 75 wt%/Li symmetric cells at current density of 0.1 mA cm−2 at 30 °C. After 60 h cycles, the overpotential of Li/PCL-LITFSI 45 wt%-LAGP 75 wt%/Li is stable at about 0.1 V, which indicates the formation of a passivation solid electrolyte interphase (SEI) layer. The overpotential of Li/PCL-LiTFSI 45 wt%/Li is stable at 0.7 V after 100 h. Furthermore, after 800 h cycling, no voltage oscillation can be observed, demonstrating the absence of any growth of Li dendrites during the cycling of Li/PCL-LITFSI 45 wt%-LAGP 75 wt%/Li. On the contrary, the overpotential of Li/PCL-LiTFSI 45 wt%/Li increases dramatically after 330 h caused by the heterogeneous lithium deposition. These results confirm that the interfacial compatibility between PCL and Li anode is improved by the introduction of LAGP, as LAGP does not alter the mechanical properties of the electrolyte. Fig. 5(b) displays the behavior of a Li/PCL-LITFSI 45 wt%-LAGP 75 wt%/Li symmetric cell cycled at different current densities (0.1, 0.15 and 0.2 mA cm−2). Stable voltage profiles without short circuit can be observed at 0.1 and 0.15 mA cm−2 with low overpotential (< 0.2 V). However, the overpotential increases gradually at 0.2 mA cm−2, proving that a limit current density has been reached. When the current density decreases again, the overpotential is recovered showing a highly reversibility. This result indicates that the fluctuation of overpotential is mainly caused by the limited kinetics of the “polymer-in-ceramic” membrane. After 330 h cycling, the Li//Li symmetric cells were disassembled. The morphologies of Li anodes within different electrolytes are displayed in Fig. 5(c,d). The surface of the Li anode after cycling with the PCL-LiTFSI 45 wt% membrane become rough and cracked, leading to the short circuit. Meantime, the heterogeneous lithium deposition can be clearly observed on the surface of Li anode and the regular-shaped lithium dendrites are formed. To the contrary, with the “polymer-in-ceramic” membrane, the surface of the Li anode remains homogeneous after cycling, demonstrating the superior interfacial compatibility of this electrolyte against the Li-metal anode.
https://doi.org/10.1016/j.jechem.2020.04.025_p3_14 | To examine the chemical compounds of the SEI layer on Li anode, X-ray photoelectron spectroscopy (XPS) measurements were performed after 800 h of cycling. As shown in Fig. 6(a–d), five different charge states of the carbon are observed in the C 1s spectrum. The peak at binding energy of ~293.0 eV is attributed to CF3, which is generated by the reduction of LiTFSI [43]. The peak located at ~284.8 eV is associated to the CC bond. The other three peaks at ~286.6, ~288.7, and ~289.9 eV can be attributed to alkoxides, carboxylates, and carbonates, respectively, resulting from the simple contact of the Li foil with the composite polymer [44]. The two visible components in O 1s spectrum are attributed to C=O (~532.9 eV) and Li2CO3 (~531.5 eV) [45]. In the F 1s spectrum, in addition to the peak associated to LiTFSI (~689.0 eV), an obvious LiF peak (~684.9 eV) can be detected. Meanwhile, the salt degradation product Li2SO3 (~167.4 eV) can be found in the S 2p spectrum [46]. These results suggest that the SEI film mainly consisted of products generated by the decomposition of polymer and LiTFSI salt. In particular, the SEI layer is enriched with a high content of LiF, which is very helpful in preventing lithium dendrite formation and protecting the Li metal from further reduction [47], and contributes to the long-term stability of the cell.
https://doi.org/10.1016/j.jechem.2020.04.025_p3_16 | To evaluate the feasibility of this “polymer-in-ceramic” electrolyte in a solid-state battery, LiFePO4/PCL-LITFSI 45 wt%-LAGP 75 wt%/Li cells were assembled and tested at 30 °C. As Fig. 7(a) exhibits, the initial discharge capacity is 153 mA h g−1 with a coulombic efficiency of 98.5% at 0.1 C. After five cycles, the capacity increases gradually due to the wetting process of the electrode interface by the electrolyte. In the following cycles, the reversible capacity is stable at about 157 mA h g−1 with 99% coulombic efficiency. The LFP//Li cells were tested at various C rates, as shown in Fig. 7(b). At 0.1 C, 0.2 C, 0.5 C and 1 C, the cell delivers capacities of 157, 137, 101 and 54 mA h g−1 respectively. The capacity is recovered at 153 mA h g−1 when returning to 0.1 C after 1 C cycling. Therefore, the cell has not been degraded, and the decrease of capacity at 1 C is simply due to the limited ionic conductivity of the electrolyte at room temperature. In addition, the capacity retention is 96% after 130 cycles, much better than the result obtained with pure PCL used as the electrolyte at 30 °C (Fig. 7c). These results show that this composite polymer electrolyte has the potential to be used in solid-state polymer batteries at 30 °C.
https://doi.org/10.1016/j.jechem.2020.04.025_p3_18 | As an all-solid-state lithium battery working at 30 °C, the performance of the LiFePO4//Li cell in this work is better than the results obtained with other PCL based electrolytes like PCL-LiTFSI plus 15 wt% ceramics [38] or without ceramic but with incorporation of carbonate repeating units [48], even though the polycarbonates have a high transference number [49], [50], [51]. In the same way, poly (trimethylene carbonate) and PCL copolymers have been fabricated [52,53], but they are considered as possible electrolyte working only at higher temperatures, due to their lower ionic conductivity.
https://doi.org/10.1016/j.jechem.2020.04.025_p3_19 | The “polymer-in-ceramic” electrolyte concept was proposed and tested initially with the use of PEO as the polymer. However, the conductivity decreased drastically upon introduction of the ceramic, which was a drawback of the “polymer-in-ceramic” concept, preventing the use of the electrolyte at room temperature. In the present work, we found that with the use of PCL as the polymer, which does not interact with the ceramic, it was possible to validate this concept without this drawback, with the fabrication of a self-standing and flexible electrolyte that can operate at 30 °C and has better electrochemical properties than the other PCL-based electrolytes.
https://doi.org/10.1016/j.jechem.2020.04.025_p4_2 | The PCL-LITFSI 45 wt%-LAGP 75 wt% was prepared and can be used as “polymer-in-ceramic” electrolyte in an all-solid lithium battery operating at 30 °C. The crystallinity of PCL is tuned through the introduction of the LAGP, leading to a high ionic conductivity (1.7 × 10−4 S cm−1) at 30 °C with a high Li-ion transference number (tLi+ = 0.3). Meantime, the electrochemical window of this composite electrolyte is up to 5 V, a significant improvement over polyether-based electrolytes. It demonstrates excellent interface stability toward Li metal. After 800 h of Li//Li charge-discharge cycles, high fluorinated SEI is detected by XPS, which is favorable for interface stability. LFP//Li cells with this electrolyte delivered a capacity of 157 mA h g−1, and high capacity retention of 96% after 130 cycles at 30 °C and 0.1 C rate with coulombic efficiency of 98.5%. By improving the electrochemical properties with respect to prior electrolytes using PCL in all-solid-state batteries, and avoiding the drawback of lower conductivity in prior “polymer-in-ceramic” electrolyte at high concentration of the ceramic, the present work validates this concept of PCE electrolyte proposed for a large battery used in electric vehicles.
https://doi.org/10.1016/j.jechem.2020.04.052_p1_2 | The rechargeable lithium metal batteries (LMBs) are one of the hot spots of the current research in the electrochemical energy storage because of their high theoretical specific capacity (3860 mAh g−1) and lowest redox potential (−3.04 V) [1], [2], [3], [4], [5], [6], [7], [8], [9], [10], [11]. However, the unavoidable growth of lithium (Li) dendrite during the repeated stripping/plating in liquid organic electrolytes could penetrate the separator, which causes the safety issue and prevents the practical applications of LMBs [12], [13], [14], [15], [16], [17]. As one of the promising solve approaches, solid polymer electrolyte (SPE) has been applied to improve the safety and stability of LMBs [18], [19], [20], [21], [22], [23], [24]. However, the comprehensive properties of SPE, including the ionic conductivity, interfacial compatibility with electrode materials, electrochemical window and mechanical strength have enormous influences on the further applications [25], [26], [27], [28], [29]. For instance, although the poly(ethylene oxide) (PEO) has been explored widely in LMBs, it is still suffered by the low ionic conductivity, narrow electrochemical window and poor mechanical strength [30], [31], [32], [33], [34], [35], [36]. In order to overcome the above challenges, plenty of modifications have been explored, including the blend polymer electrolytes [37], [38] and organic–inorganic composite electrolytes [39], [40], [28], [41], [42], to reduce the crystallinity of PEO structure, and improve the ionic conductivity, electrochemical window, and mechanical strength. However, the homogeneity of mixing two different materials is not easy to control. The properties of PEO-SPE still cannot meet the requirements of LMBs. Different from the blend/composite SPE, the block copolymer electrolyte (BCPE) has been proposed as homogeneous conductor from different polymer chains for the Li+ migration. However, the comprehensive properties of BCPE are still not satisfactory for LMBs. Even more, there is few systematic study about the effect of different molecular chains on physical/chemical properties of BCPE.
https://doi.org/10.1016/j.jechem.2020.04.052_p1_3 | In this work, we have designed a series of BCPE by the cross-linked copolymerization reaction via tailoring the ratio of functional units of polyethylene glycol (PEG) soft segment and Hexamethylene diisocyanate trimer (HDIt) hard segment, which are named PH-BCPE. As the different functional unit, the PEG soft segment has plenty of ether bonds in the backbone chains for Li+ migrations (similar to the molecular structure of PEO) [43], [44], while the glassy HDIt with hexamethylene unit possesses a good mechanical strength [45], [46]. More importantly, the comprehensive properties of amorphous PH-BCPE with three-dimensional (3D) network structure can be optimized by tailoring the ratio of these functional units. It has been verified that the ionic conductivity of PH-BCPE and interfacial compatibility with Li metal anode can be enhanced by increasing the proportion of PEG functional unit, while the electrochemical window and mechanical property can be enlarged and improved respectively by increasing the proportion of HDIt functional unit. Furthermore, by optimizing the ratio of functional units, the PH-BCPE shows a high ionic conductivity of ~5.7 × 10−4 S cm−1, high lithium ion transference number (~0.49), stable electrochemical window up to ~4.65 V (vs. Li+/Li), and good interfacial compatibility with electrode at 55 °C. Accordingly, with the enhanced interface contact, the LiFePO4/PH-BCPE/Li battery delivers a high discharge capacity of ~162 mAh g−1 at 0.1C (1C = 170 mA g−1). Even with the LiNi0.8Co0.15Al0.05O2 cathode, the LMBs can offer the high discharge capacity of ~205 mAh g−1 at 0.1C when the charge potential is up to 4.6 V (vs. Li+/Li). Therefore, the PH-BCPE reported in this study has proved the design strategy of SPE with comprehensive properties optimization, which can be achieved by tailoring the ratio of different functional units, and to be a promising candidate for the practical application in solid polymer LMBs.
https://doi.org/10.1016/j.jechem.2020.04.052_p2_3 | The polyethylene glycol (PEG, Mw = 800 g mol−1, 1500 g mol−1, 10,000 g mol−1), hexamethylene diisocyanate trimer (HDIt), aetonitrile (AN) and dibutyltin dilautrate (DBTDL) were purchased from Aldrich. The lithium bis(trifluoromethane sulfonyl imide) (LiTFSI) were supplied from Macklin. The PH-BCPE was fabricated by a solution-casting method. Firstly, HDIt (2.5 g), LiTFSI (5 g) and AN (20 mL) were added into the glass bottle under stirring to form a homogeneous solution in glove box. Then, PEG with different ratio with HDIt was added into the glass bottle to form a homogeneous solution under stirring. Subsequently, the DBTDL (2 wt%) as the catalyst was added into the solution and stirred for 3 h. Finally, the homogeneous solution was poured into the Whatman® filter (100% borosilicate glass fiber) on the Polytetrafluoroethylene (PTFE) plate followed by the polymerization in a vacuum at 60 °C for 12 h and then 80 °C for 6 h.
https://doi.org/10.1016/j.jechem.2020.04.052_p2_5 | The Fourier transform infrared spectroscopy (FT-IR) was carried out using a Nexus 870 FTIR spectrometer with the ATR instrument to distinguish the structures of PEG, HDIt, and PH-BCPE. The mechanical property of sample was investigated by an UTM4304 universal testing machine at a stretching speed of 1 mm min−1 and the hardness was checked by a shore durometer at 25 °C. The morphology and thickness of the samples were characterized by a field emission scanning electron microscope (SEM, Hitachi S-4800). The crystal structure of the PH-BCPE was characterized via XRD (Bruker D8 Advance) with range of 10°-80°. The high-resolution solid-state Magic Angle Spinning Nuclear Magnetic Resonance (MAS-NMR) spectra were obtained from on a Bruker 400 MHz spectrometer equipped with a Bruker 4.0 mm double resonance MAS probe at the 1H and 13C Larmor frequencies of 400.17 and 100.62 MHz, respectively. All samples were packed into 4.0 mm zirconia rotors with Kel-F drive caps in an Argon-filled glovebox, and were then spun at 6.0 kHz ± 3 Hz using a Bruker pneumatic MAS unit. The 90° pulse for 1H excitation was determined as 2.9 µs and total 4 scans were accumulated for one spectrum. Longitudinal relaxation (T1) measurements were performed using inversion recovery pulse sequence. For 13C NMR measurements, all signals were recorded under the irradiation of single pulse length of 3.6 μs. High power decoupling was applied on 1H during 13C acquisition. For signal-averaging, total 512 transitions were accumulated for all samples. The 1H and 13C chemical shifts were referenced to the proton and the secondary carbon atom in adamantane at 1.8 and 38 ppm, respectively.
https://doi.org/10.1016/j.jechem.2020.04.052_p2_7 | The ionic conductivity of the PH-BCPE was tested by EIS using Versa STAT 3 system at various temperatures ranging from 25 °C to 85 °C. The PH-BCPE membranes were sandwiched between two stainless-steel (SS) plate electrodes and the spectra were recorded in the frequency range of 106 to 0.1 Hz with an AC amplitude of 10 mV. The bulk resistance (Rb) of PH-BCPE was determined from the impedance spectrum. The ionic conductivity was calculated from equation: σ = L/RbS, where L and S are the thickness and area of the PH-BCPE, respectively. The electrochemical window was investigated by linear sweep voltammetry (LSV) performed from SS/PH-BCPE/Li battery at scan rate of 1.0 mV s−1 between 3 and 5.5 V (vs. Li+/Li). The interface stability between Li anode and PH-BCPE was investigated by Cyclic Voltammograms (CV) that performed on SS/PH-BCPE/Li battery at scan rate of 1 mV s−1 from −1 to 2 V (vs. Li+/Li). The lithium-ion transference number (tLi+) was calculated by the Chronoamperometry test on the Li/PH-BCPE/Li battery with an applied voltage of 0.01 V, and was determined by equation: , where I0 and Iss are the initial and steady-state currents, and R0 and Rss are the first and last resistances, respectively. The tests were completed by EIS measurements that taken before and after the polarization scans over a frequency range of 106 to 0.1 Hz with a 10 mV amplitude at 55 °C.
https://doi.org/10.1016/j.jechem.2020.04.052_p2_9 | The LiFePO4 or LiNi0.8Co0.15Al0.05O2 (NCA) cathode was prepared by pasting the mixture of 80 wt% LiFePO4 /NCA, 10 wt% carbon black, and 10 wt% binder (PVDF:PH-BCPE = 7:3) on the Al current collector. The loading mass of active materials was controlled with areal density of 2.0–3.0 mg cm−2. The CV test of LiFePO4/PH-BCPE/Li battery was conducted at scan rate of 0.1 mV s−1 between 2 and 4.25 V (vs. Li+/Li). The LiFePO4/PH-BCPE/Li battery was charged and discharged between 2.5 and 4.0 V at different current densities. The C rates are defined based on 1C = 170 mA g−1. The NCA/PH-BCPE/Li battery was charged and discharged between 2.8 and 4.3 V or 4.6 V at 0.1C (1C = 200 mA g−1). The galvanostatic charge/discharge tests of coin-type batteries (CR2032) were conducted on LAND testing system (Wuhan LAND Electronics Co., Ltd.) at 55 °C.
https://doi.org/10.1016/j.jechem.2020.04.052_p3_2 | A series of PH-BCPE have been fabricated by cross-linked copolymerization reaction from different ratio of functional units of PEG soft and HDIt hard segments, in which the proportion can be tailored with nPEG/nHDIt as R value. Fig. 1(a) shows the typical copolymerization process from the PEG and HDIt precursors, and the corresponding cross-linked 3D network structure of PH-BCPE. For the detail, the PEG has the polyether backbone with hydroxies on both terminals, while the HDIt has the hexamethylene units with isocyanate on three terminals. For the R = 1.5, the PH-BCPE with cross-linked 3D network structure can be obtained after the full copolymerization of hydroxy (−OH) from PEG soft segment and isocyanate (–N–CO) from HDIt hard segment, in which the new [−N−(CO)–O–] bond as the cross-linking part (the lower part in Fig. 1a), without any change of the backbone chain.
https://doi.org/10.1016/j.jechem.2020.04.052_p3_4 | The copolymerization mechanism of PH-BCPE from different functional units of PEG soft and HDIt hard segment has been verified by Fourier Transform Infrared Spectroscopy (FT-IR). When the value of R is 1.5, both of the typical absorption peak of –OH bond in PEG at ~3400 cm−1 and –N–CO bond in HDIt at ~2276 cm−1 disappeared, following by the formation of new peak of –NH bond at ~3500 cm−1 (Fig. 1b). It has indicated the polymerization of PH-BCPE between –OH from PEG soft segment and –N–CO from HDIt hard segment. Meanwhile, there was no obvious shift of peak position of C-O bond (~945 cm−1) and CO bond (~1700 cm−1), indicating the stability of –C–O in PEG and –CO in HDIt before and after the copolymerization process, which is beneficial for the Li+ migration inside PH-BCPE. From the scanning electron microscopy (SEM) image of PH-BCPE with R = 1.5 (Fig. S1a), it is clear that the surface of PH-BCPE is smooth with homogeneity, which is favorable for the strong adhesion to the electrode with good interface compatibility. From the cross-sectional SEM image of PH-BCPE, the homogeneous structure with the thickness of ~150 µm has been achieved, which can effectively prevent the possible inner short-circuit and improve the safety and stability of LMBs (Fig. S1b). Furthermore, the PH-BCPE has good flexibility with favorable mechanical property (insert in Fig. S1c), which are suitable for making the flexible batteries or electronic device with variable shape.
https://doi.org/10.1016/j.jechem.2020.04.052_p3_5 | In order to detect the local structure of PH-BCPE copolymer and understand the copolymerization process from PEG and HDIt functional units, the well-resolved solid state MAS-NMR spectra have been conducted and analyzed (Fig. 1c). Obviously, high-resolution peaks for the samples before and after the copolymerization are well assigned to the correlated carbons. At the bottom of Fig. 1(c), two resonances at 62 ppm and 70 ppm can be clearly seen for the sorts of carbons in PEG functional unit, and a series of peaks between 20 and 45 ppm are from the typical aliphatic carbons in HDIt functional unit. After copolymerization, a new peak at 158 ppm appears no matter the variation of R value, indicating the formation of –NH–CO–O– bond between –OH in PEG and –NCO in HDIt. Furthermore, with the R value increase, the intensities of characteristic peaks in PEG increases, while the intensities of characteristic peaks in HDIt decreases simultaneously. It has demonstrated that the microstructures of PH-BCPE can be designed and adjusted by tailoring the ratio between PEG and HDIt functional units to achieve optimized properties of PH-BCPE. Moreover, the 1H NMR studies in Fig. S2 can also consolidate the results obtained from the 13C NMR study. The 1H longitudinal relaxation rates (1/t1) increase significantly (~5 times) from pure PEG (t1 = 3.33 s) to PH-BCPE (t1 ~0.60 s), reflecting the enhanced mobility of protons attached to PH-BCPE chain, which is probably beneficial for improving the ionic conductivity [47], [48], [49]. The differences observed for 1H relaxation times should be attributed to different R value for PH-BCPE. Therefore, the microstructure design of PH-BCPE can be improved by tuning of PEG soft segment and HDIt hard segments. Fig. 1(d) shows the schematic diagram of the corresponding microstructure of PH-BCPE with different ratio of functional units. It has been pointed out that the PEG with polyether backbone is beneficial for Li+ migration, while the HDIt with glassy state has a good mechanical strength. Furthermore, with high fraction of PEG functional unit, the interfacial contact with electrodes can also be improved. Therefore, it can be estimated that the Li+ migration, interfacial compatibility, and mechanical strength of PH-BCPE can be optimized by tailoring the ratio of functional units of PEG soft and HDIt hard segments.
https://doi.org/10.1016/j.jechem.2020.04.052_p3_6 | Accordingly, the fundamental properties of PH-BCPE with different ratio of functional units have been systematically explored. The ionic conductivity (σ) of SPE has a critical role for improving the performances of polymer LMBs. Thus, σ of PH-BCPE has been evaluated firstly with different ratio of functional unit by ranging R value from 1.25 to 2.14 at 25 °C (Fig. 2a), and the results have been obtained by the bulk resistance (Rb) of SPE film (insert in Fig. 2a) from the electrochemical impedance spectra (EIS) of SS/PH-BCPE/SS (SS: stainless steel) symmetrical battery. It can be found that the Rb decreases gradually with the increase of R value, indicating that the σ of PH-BCPE increase simultaneously (Fig. 2a). More importantly, the σ of PH-BCPE can be increased from 2.1 × 10−5 S cm−1 with R = 1.25 to 7.8 × 10−5 S cm−1 with R = 2.14 at 25 °C. It has demonstrated that the σ of PH-BCPE can be enhanced by increasing the ratio of PEG functional unit. The interactions between Li+ and ether bonds comprising oxygen in the backbone chains of PEG soft segment are favor for the fast ions migrations. In addition, the –C–N and –CO bonds in hexagonal ring structure of HDIt hard segment and the cross-linking part of [−N−(CO)–O–] bond may also be useful for the Li+ migrations [50], [51].
https://doi.org/10.1016/j.jechem.2020.04.052_p3_8 | The structure of PH-BCPE with different ratio of functional unit has been detected by X-ray diffraction (XRD). As seen in Fig. S3, different from the high crystallinity of PEO [52], there is only a broad peak of PH-BCPE, indicating the amorphous structure, which is beneficial for the Li+ migration [53]. Furthermore, the interfacial compatibility between PH-BCPE and electrodes could also be enhanced by the amorphous structure, which is important for the practical applications of LMBs. Besides the structure of functional unit, the effect of length of PEG segment with different molecular weight on the framework and ionic conductivity of PH-BCPE has been explored (Fig. S4), indicating that the length of molecular chain in PEG can also influence the ions migration ability. Furthermore, the interfacial resistance (Ri) of Li/PH-BCPE/Li symmetrical battery with different R value has been compared. From the EIS of Li/PH-BCPE/Li symmetrical batteries with different R values at 55 °C (inset in Fig. 2b), there is an obvious decrease of Ri with the increase of R value in Fig. 2(b), similar to the tendency in SS/PH-BCPE/SS battery (insert in Fig. 2a). It can be found that the Ri of Li/PH-BCPE/Li battery for R = 1.25 (~270 Ω) is much higher than that of Ri for R = 2.14 (~135 Ω). Thus, similar to the increase of ionic conductivity, the significant reduction of interfacial resistance between PH-BCPE and Li metal anode can be achieved via increasing the fraction of PEG functional unit, which can further improve the electrochemical performances of polymer LMBs.
https://doi.org/10.1016/j.jechem.2020.04.052_p3_9 | The electrochemical window of SPE is also one of the crucial parameters for practical application in LMBs. By a linear sweep voltammetry (LSV) of an asymmetrical battery of Li/PH-BCPE/SS at 55 °C (Fig. 2c), it can be seen that the PH-BCPE is stable up to ~5.15 V (vs. Li+/Li) for R = 1.25, which is favorable for the promising application for high-potential cathode material in solid polymer LMBs. However, the electrochemical window of PH-BCPE decreases greatly with the increase of R value, and still be close to ~4.5 V (vs. Li+/Li) for R = 2.14. Therefore, it has revealed that the electrochemical window of PH-BCPE can be enlarged by increasing the fraction of HDIt functional unit.
https://doi.org/10.1016/j.jechem.2020.04.052_p3_10 | It has been proved that the mechanical strength plays an important role in the application of polymer electrolyte, especially for the suppression of Li dendrite in polymer LMBs. The mechanical property of PH-BCPE with different ratio of functional units was investigated by tensile and hardness testing. Fig. 2(d) exhibits the relationship between Shore hardness of PH-BCPE and functional units with various R value ranging from 1.25 to 2.14. Obviously, the hardness of PH-BCPE is ~42 HA for R = 1.25, which is much higher than that of ~17 HA for R = 2.14. More importantly, there is an approximately linear relationship between hardness and R value at the testing range, indicating the enhancement of Shore hardness of PH-BCPE with the increase of HDIt functional unit. Furthermore, from the stress–strain curves of the PH-BCPE with different R value in Fig. 2(e), it can be found that the stress is ~2.1 MPa for R = 1.25. However, when the R increases to 2.12, the stress of PH-BCPE is only ~0.2 MPa, which was not favorable for the safety and reliability of solid polymer LMBs. Similar to that of Shore hardness, the stress of PH-BCPE has increased greatly by increasing the proportion of HDIt functional unit. Thus, besides the electrochemical window adjustment, the mechanical property of PH-BCPE can also be tailored by increasing the fraction of HDIt functional unit, which can further improve the safety and reliability of polymer LMBs by alleviating the possible short circuit inside the batteries.
https://doi.org/10.1016/j.jechem.2020.04.052_p3_11 | As discussed above, if R value is equal to 1.5, the –OH from PEG soft segment and –N–CO from HDIt hard segment can be fully copolymerized for the PH-BCPE formation. More importantly, it has been sufficiently confirmed that the comprehensive properties of PH-BCPE could be optimized by tailoring the ratio of functional units of PEG soft and HDIt hard segments. For instance, the ionic conductivity and interfacial contact can be enhanced by increasing the proportion of PEG soft segment (R > 1.5) in PH-BCPE, which may be beneficial for improving the rate performance and reducing the interfacial resistance of solid polymer LMBs. In contrast, with the increase of proportion of HDIt hard segment (R < 1.5), the electrochemical window and mechanical property of PH-BCPE can be enlarged and improved respectively, which can be available for high-potential cathode material in solid polymer LMBs with improved safety and reliability. Therefore, the design of PH-BCPE can be achieved by tailoring the ratio of functional units of PEG soft and HDIt hard segments.
https://doi.org/10.1016/j.jechem.2020.04.052_p3_12 | For the application of SPE in polymer LMBs, the optimized features with high ionic conductivity and small interface resistance need to be mainly considered, and the relative high electrochemical window and mechanical strength should also be suitable for the assembling of solid battery. Thus, the optimized PH-BCPE with high proportion of PEG soft segment (R = 1.87) has been systematically explored in the following polymer LMBs. Firstly, the temperature dependency of the ionic conductivity of PH-BCPE at temperature range of 25 to 85 °C has been evaluated in Fig. 3(a), in which the result has been calculated by the Rb that obtained from the EIS of SS/PH-BCPE/SS symmetrical battery at different temperature (Fig. S5). It can be found that the ionic conductivity of PH-BCPE increase simultaneously with the increase of temperature, that is, from 6.51 × 10−5 S cm−1 at 25 °C, to 5.7 × 10−4 S cm−1 at 55 °C, and then 1.12 × 10−3 S cm−1 at 85 °C. It has been illustrated that the fast ions migrations can be achieved by the interactions between Li+ and different chemical bonds, including the ether bonds comprising oxygen in the backbone chains of PEG segment, the –C–N and –CO bonds in hexagonal ring structure of HDIt segment, and the cross-linking part of [−N−(CO)–O–] bond. Furthermore, the ionic conductivity of PH-BCPE depending on temperature can be fitted by the Arrhenius plot, and the low activation energy of 0.208 eV can be obtained, indicating the low energy barrier that is beneficial for Li+ migration. Moreover, the linear relationship between logσ and 1000/T has revealed the structural stability of PH-BCPE within the temperature range, which has been further confirmed by the partially increase of Rb with the aging time of 21 days (Fig. S6).
https://doi.org/10.1016/j.jechem.2020.04.052_p3_14 | The Li+ transference number (tLi+) is also one of the important parameters for determining the side reaction on the surface of electrodes and the polarization of LMBs. As shown in Fig. 3(b), from the direct current polarization and EIS tests, it can be calculated that the tLi+ of PH-BCPE is ~0.49 at 55 °C, which is higher than that of the common liquid electrolyte. The high tLi+ of PH-BCPE should be attributed to the strong inhibiting effect of anoins (TFSI−) movement by the 3D cross-linked network structure in PH-BCPE, which is favorable for increasing the Li+ migration, reducing the concentration polarization and improving the rate performance of LMBs [45]. Furthermore, from the EIS of Li/PH-BCPE/Li symmetrical battery before and after polarization test (inset in Fig. 3b), there is no obvious change of Rb and Ri, indicating the stable bulk structure and interfacial contact with Li metal anode. Therefore, the PH-BCPE has an enhanced interface contact with small resistance toward Li metal anode, which is helpful for improving the electrochemical performances of polymer LMBs.
https://doi.org/10.1016/j.jechem.2020.04.052_p3_15 | Besides the interfacial contact, the electrochemical stability between PH-BCPE and Li metal anode has also been explored by the Cyclic Voltammograms (CV) test of Li/PH-BCPE/SS battery in a voltage range of −1.0 to 2.0 V (vs. Li+/Li) at 55 °C (Fig. S7). There is only a lithium plating peak at −0.86 V (vs. Li+/Li) and reversible stripping peak at 0.45 V (vs. Li+/Li) in a scan cycle, indicating the electrochemical interface stability of PH-BCPE toward Li metal anode. Furthermore, the stable interfacial contact between PH-BCPE and Li metal anode has been investigated by the polarization test of Li/PH-BCPE/Li symmetric battery at 0.1 mA cm−2 for 1 h at 55 °C (Fig. 3c). It can be found that the battery can work for 300 h without short circuiting, which shows high cycling reversibility and stability for lithium plating/stripping in PH-BCPE based LMBs. In detail, there is a slight increase of the plating voltage from ~50 mV at the initial cycle to ~60 mV after 300 h in the symmetric battery. The low voltage polarization of Li plating/stripping in Li/PH-BCPE/Li symmetric battery should be attributed to the excellent interfacial compatibility between amorphous PH-BCPE and Li metal anode. Even more, the morphologies of Li deposits in PH-BCPE and liquid electrolyte have been recorded by SEM after 300 cycles with the same current density (Fig. 3d–f). Compared to the smooth surface of pristine Li metal in Fig. 3(d), the porous Li dendrite on the surface of metal anode can be found for the liquid electrolyte based battery, and much easier to lose contact with electrons among deposits (Fig. 3e), which should be caused by the unstable interface contact between liquid electrolyte and Li metal anode. On the contrast, there is no obvious Li dendrite on the surface of metal anode for the PH-BCPE based symmetric battery (Fig. 3f). The obvious suppression of Li dendrite should be attributed to the enhanced interface contact between PH-BCPE and Li metal anode, and the favorably mechanical strength that provided by the functional unit of HDIt hard segment. Therefore, the intimately interfacial compatibility with low interfacial resistance and high stability between PH-BCPE and Li metal anode are beneficial for enhancing the electrochemical performances of polymer LMBs.
https://doi.org/10.1016/j.jechem.2020.04.052_p3_16 | The solid polymer LMBs based on PH-BCPE and LiFePO4 (LFP) cathode have been assembled and the electrochemical performances have been explored. Fig. 4(a) shows the typical charge–discharge curves of LFP/PH-BCPE/Li battery between 2.5–4.0 V at the current density of 0.1C (1C = 170 mA g−1) at 55 °C. It can be seen that the discharge capacity is ~162 mAh g−1 with the Coulombic efficiency of 98.6%, which should be attributed to the high ionic conductivity of PH-BCPE, and the excellent interface compatibility with electrodes. Besides, the battery exhibits the stable potential plateaus with low over-potential between charge/discharge curves, which has been further proved by the CV test (Inset in Fig. 4a). Moreover, the cycling stability of LFP/PH-BCPE/Li battery is obtained at 1C under the same condition (Fig. 4b). The reversible capacity is ~141 mAh g−1 for the initial cycle and decreases to ~120 mAh g−1 over 100 cycles, while the Coulombic efficiency is near 99%. The obvious variation of over-potentials between charge and discharge curves (insert in Fig. 4b) as well as the capacity fading after hundreds of cycles should be caused by the polarization effect of polymer LMBs at the high current density for long time, which has been confirmed by the EIS of LFP/PH-BCPE/Li battery at different cycles. From Fig. S8, the interfacial resistances of LFP/PH-BCPE/Li battery keep increasing with the increase of cycles, which should be caused by the aging of interface contact between PH-BCPE and electrodes that accelerated at high temperature during charging and discharging, consisting with the increase of over-potentials for long cycling.
https://doi.org/10.1016/j.jechem.2020.04.052_p3_18 | Fig. 4(c) exhibits the rate performances of LFP/PH-BCPE/Li battery with the current densities increase from 0.1C to 2C at 55 °C. With the improved interface compatibility, the battery shows a high specific capacity of ~153 mAh g−1 at low current density of 0.5C, and ~133 mAh g−1 at current density of 1C. Even at a higher current density of 2C, the specific capacity is still keeps at ~78 mAh g−1. The increase of over-potential and fading of capacity with the increase of current density should originated from the limited Li+ migration rate in the solid electrolyte (inset in Fig. 4c). Furthermore, it has been pointed out that the PH-BCPE (R = 1.87) with the electrochemical window of ~4.65 V (vs. Li+/Li) can be used for high-potential cathode material. Thus, the polymer LMBs based on LiNi0.8Co0.15Al0.05O2 (NCA) with higher charge potentials have been investigated. Obviously, the NCA/PH-BCPE/Li battery shows a high initial discharge capacity of ~188 mAh g−1 with the Coulombic efficiency of ~90.7% at the current density of 0.1C (1C = 200 mA g−1) under the terminal charge potential of 4.3 V at 55 °C (Fig. 4d). Furthermore, the higher discharge capacity of ~205 mAh g−1 can be obtained when the charge potential up to 4.6 V. Therefore, with the high ionic conductivity and good interface contact between SPE and electrodes that offered by the high proportion of functional unit of PEG soft segment, and the high electrochemical window and favorable mechanical strength by the functional unit of HDIt hard segment, the PH-BCPE can be applied in the high-energy polymer LMBs.
https://doi.org/10.1016/j.jechem.2020.04.052_p4_2 | In summary, we have designed a series of block copolymer electrolytes (PH-BCPE) by the cross-linked copolymerization reaction from different functional units of PEG soft and HDIt hard segments. It has been verified that the comprehensive properties of the amorphous PH-BCPE with 3D network structure can be optimized delicately by tailoring the ratio of functional units, in which the ionic conductivity of PH-BCPE and interfacial compatibility with Li metal anode can be enhanced by increasing the proportion of PEG soft segment, while the electrochemical window and mechanical property can be enlarged and improved respectively by increasing the proportion of HDIt hard segment. By using the optimized PH-BCPE with enhanced interface contact, the solid polymer LMBs composed of LiFePO4 cathode can deliver highly reversible capacity and good rate performances, even can be charged to 4.6 V with the LiNi0.8Co0.15Al0.05O2 cathode. Therefore, this study not only demonstrates a new way to develop solid polymer electrolyte with optimizing functional units, but also provides a polymer electrolyte design strategy for the application demand of LMBs.
https://doi.org/10.1016/j.jechem.2020.04.070_p1_2 | Recently, many research efforts have been devoted to developing solid-state electrolytes because of their excellent safety performance [1], [2]. Solid-state electrolytes can be divided into ceramic and polymer types [3]. Ceramic solid-state electrolytes such as oxide and sulfide electrolytes exhibit extremely high Li-ion conductivities at room temperature [3], [4], [5], [6], [7] (e.g., 10−2 S cm−1 at 25 °C for Li10GeP2S12 [8]). However, poor mechanical properties and extremely large interfacial impedance restrict their large-scale commercial applications [9], [10], [11]. Polymer solid state electrolytes such as poly(ethylene oxide) (PEO) have the advantages of low interfacial impedance, good flexibility and stretchability, and low manufacturing cost compared to solid ceramic electrolytes [12], [13]. Moreover, polymer electrolyte also has relative stability when matched with lithium metal anode [14], [15], [16]. However, PEO exhibits low Li-ion conductivity on the order of 10−6–10−7 S cm−1 at room temperature and relatively poor safety due to relatively low voltage window [3]. Considerable researches on solid polymer electrolytes focus on improving the ionic conductivity and electrochemical stability [14], [17]. The typical solution is to use plasticizers, inorganic fillers, as well as cross-linking and block copolymerization to improve the performance of solid polymer electrolytes [18], [19], [20], [21].
https://doi.org/10.1016/j.jechem.2020.04.070_p1_3 | Among many methods, embedding inorganic fillers is the best choice to improve the properties of solid polymer electrolytes because of its simple composition, easy synthesis, wide source and non-toxic. Inorganic filler is divided into inert fillers and active fillers, which can be distinguished by their ability of conducting lithium ions [22]. Inert filler α-Al2O3 has been added to the (PEO)8-LiClO4 system for the first time by Weston and Steele in 1982, which has significantly enhanced the mechanical properties and ionic conductivity [23]. In the past 30 years, the researches on inert fillers into solid polymer electrolytes have been relatively sufficient, such as adding TiO2 [24], Al2O3 [24], SiO2 [25], ZrO2 [26],CuO [27], CeO2 [28], Fe3O4 [29], CdO [30], halloysite nanoclay (HNT) [31], MgAl2O4 [32], MOF-5 [33], GO [34], Mg2B2O5 [35], YSZ [36], MIL-53(Al) [37]. Inert fillers not only improve the mechanical properties of the polymer electrolyte, but also contribute to reducing the crystallization of the polymer, to enhance the mobility of the PEO segment, and thereby improve the ionic conductivity of the electrolyte. Nevertheless, inert fillers cannot conduct lithium ions, which limit it making a great improvement of the conductivity of lithium ions [3].
https://doi.org/10.1016/j.jechem.2020.04.070_p1_4 | Meanwhile, active fillers like Li7La3Zr2O12 (LLZO) [38], Li6.4La3Zr1.4Ta0.6O12 (LLZTO) [39], [40], LLZO@C [41], Li0.33La0.557TiO3 [42], Li6.28La3Zr2Al0.24O12 [43] also used in solid ceramic electrolyte, has been added to polymer systems to provide more transmission channel of lithium ions [14]. Such active fillers not only retain the good flexibility and easy processing characteristics of the polymer electrolyte, but also integrate the high conductivity of the solid ceramic electrolyte in the composite electrolyte [12]. Similarly, lithium-containing aluminosilicate glasses material such as LiAlSi4O10, LiAlSi3O8, LiAlSi2O6, and LiAlSiO4 (LASO) have been demonstrated to be a fast ion conductor with potential as a solid electrolyte [44]. LASO glassy network structure is formed by sharing a bridged oxygen atom with alternating sequence of [SiO4] and [AlO4] tetrahedral units [45]. Lithium ion is the only moving ion that can compensate for the charge imbalance and move freely under the influence of mixed alkali in the gap position of LASO [45], [46]. It is worth noting that compared with other active fillers, aluminum and silicon are more abundant and cheaper on the earth. This high-efficient and low-cost active filler of lithium-containing aluminosilicate glassy materials with a simple synthesis method open up new possibilities for solid polymer electrolytes commercial application.
https://doi.org/10.1016/j.jechem.2020.04.070_p1_5 | Herein, for the first time, the LASO active filler is added into the PEO-based solid polymer electrolytes (PEO-LiTFSI-LASO) to enhance the electrochemical properties in lithium ion battery. With the addition of LASO, the crystallization of the PEO is reduced, which can provide more PEO chain to move. At the same time, LASO as a fast ion conductor provides a more lithium ion transport channel to conduct lithium ions. Therefore, PEO-LiTFSI-LASO shows higher Li+ transference number and exhibit better rate performance than PEO-LiTFSI. What’s more, the electrolyte after adding LASO can work at low temperature and high voltage, which provides a new way for the commercial application of polymer electrolyte.
https://doi.org/10.1016/j.jechem.2020.04.070_p2_3 | Precursors of LASO were synthesized by a sol-gel method using excessive citric acid as organic complexing agent. Typically, 4.167 g of (CH3CH2O)4Si (TEOS, Macklin, 98%), 1.379 g of LiNO3 (Macklin, 99.99%) and 7.503 g of AlNO3·9H2O (Macklin, 99.99%) was sequentially dissolved in 30 mL alcohol to form a turbid solution. Then excess citric acid (Macklin, 99.5%) was added to the mixed solution as a dispersing agent. The mixed solution was stirred to form a homogeneous sol at 80 °C for 4 h. After drying at 120 °C for 24 h, a yellow xerogel was obtained. The xreogel was decomposed to prepare white LASO powers by heating under air at 500 °C for 6 h with a ramp rate of 2 °C min−1 then maintaining the temperature at 900 °C for 6 h.
https://doi.org/10.1016/j.jechem.2020.04.070_p2_5 | All composite solid-state electrolyte films were prepared by a slurry casting method. The polyethylene oxide (PEO, Sigma, Mw = 4.0 × 106 g mol−1, 99.9%) and lithium bis(trifluoromethanesulfonyl) imide (LiN(SO2CF3)2, LiTFSI, Sigma, 99.95%) were dried at 60 °C in a vacuum for 48 h before use. Firstly, LASO and LiTFSI were added to acetonitrile (CH3CN, Macklin, 99.9%) and stirred for 12 h. Then, PEO was dissolved to the mixed solution and stirred for 24 h to form a homogeneous colloidal solution. Finally, the slurry was cast in a rubber ring and dried in an argon filled glove box for 24 h, resulting in the formation of a PEO-LiTFSI-LASO composite solid-state electrolyte film. The composite solid-state electrolyte film with different mass fraction (0, 5 wt%, 10 wt%, 20 wt%, 30 wt%) of LASO and different molar ratio (8:1, 10:1, 15:1, 20:1, 25:1) of EO:Li+ was prepared. The thickness and diameter of composite solid-state electrolyte film was around 100–130 μm and 19 mm, respectively. The composite SSEs were put into a vacuum drying oven at 80 °C to remove moisture before physical characterization and cell assembly.
https://doi.org/10.1016/j.jechem.2020.04.070_p2_7 | The PEO based all-solid-state lithium batteries were prepared in 2025 type coin cells with 12 mm diameter LiFePO4 (LFP) or LiMn2O4 (LMO) cathode, 19 mm diameter composite SSE films and 16 mm diameter lithium metal anode. Fig. 1 shows the synthetic process of composite SSE films and schematic diagram for LFP/PEO-LiTFSI-LASO/Li batteries. The LFP (or LMO) cathode was composed of LFP (or LMO), PVDF binders and conductive additive and with a weight ratio of LFP (or LMO):PVDF:SP = 8:1:1. The slurry was homogenously coated onto carbon coated Al foil with a LFP (or LMO) mass loading of 1.0 mg cm−2 and dried at 120 °C for 4 h. All the SSLIBs were assembled in an argon filled glove box. Download : Download high-res image (276KB)Download : Download full-size image Fig. 1. Schematic diagram for synthesis process of composite SSE films and construction of LFP/PEO-LiTFSI-LASO/Li batteries demonstrating multi-functions of as-prepared PEO-LiTFSI-LASO electrolyte.
https://doi.org/10.1016/j.jechem.2020.04.070_p2_9 | The morphology and microstructure of LASO samples and composite SSEs films was observed by high and low vacuum scanning electron microscopy (SEM, JEOL, JSM-6360LV) and X-ray diffraction (XRD, Rigaku, TTR III). Chemical bonds of PEO-LiTFSI-LASO, PEO-LiTFSI, LASO, LiTFSI, PEO samples were analyzed by the Fourier transform infrared spectrum (FT-IR, Thermo, Nicolet iS50). The mechanical properties measurements based on strain–stress curves were conducted (23 MTS Insight). The composite SSEs film employed in this test was controlled within the length of 34.0 mm, width of 20.0 mm, and thickness of 0.16 mm. The glass transition temperature of PEO-LiTFSI-LASO, PEO-LiTFSI, PEO films were investigated by differential scanning calorimetry (DSC, PerkinElmer, Diamond DSC) with a ramp rate of 10 °C min−1 from −10 to 140 °C under nitrogen atmosphere. The degree of crystallinity (Xc) of electrolytes has been calculated using equation. (1) where enthalpy (ΔHm) of the electrolyte was calculated from the DSC curves as the area under the endothermic peaks related to melting. The melting enthalpy of 100% crystalline polymer PEO is −213.7 J g−1 (Δ ).
https://doi.org/10.1016/j.jechem.2020.04.070_p2_10 | The weights of PEO-LiTFSI-LASO, PEO-LiTFSI, PEO films were about 10 mg in the DSC test. The thermal stability of composite SSEs films was analyzed by simultaneous thermal analyzer (STA, Netzsch, STA-449F3) under Ar atmosphere from 25 to 800 °C with a heating rate of 10 °C min−1.
https://doi.org/10.1016/j.jechem.2020.04.070_p2_12 | The electrochemical properties of the composite SSEs films were tested using a Parstat 4000A electrochemical instrument. The ionic conductivities of the composite SSEs films were measured by a symmetric SS/SSEs/SS (stainless steel, d = 1.55 cm) cell system and analyzed by the electrochemical impedance spectroscopy with the temperature range between 20 °C and 100 °C. The frequency range was set between 1 Hz and 1 M Hz with a disturbance voltage of 10 mV. The ionic conductivity was calculated by equation as follows: (2) where l is the thickness of the composite SSEs films, S is the area of stainless steel, and Rb is the resistance of the composite SSEs and the intercept of the real axis of the straight line.
https://doi.org/10.1016/j.jechem.2020.04.070_p2_13 | The Li+ ion transference number (t+) of composite SSEs films were tested via a symmetric Li/SSEs/Li cell system and evaluated by DC polarization, in which a constant polarization voltage of 10 mV was applied. AC impedance plots of the composite SSEs films before and after polarization were measured from 1 Hz to 1 M Hz with a disturbance voltage of 10 mV. The equation for calculating the Li+ ion transference number was: (3) where ΔV is a constant polarization voltage at 10 mV, I0 and Iss are the initial and steady state currents, respectively. and are the initial and steady state bulk resistances, respectively. and are the initial and steady state resistances of the Li/electrolyte interface, respectively. The electrochemical stability of composite SSEs films was tested by linear sweep voltammetry (LSV) using Li/SSEs/SS cells at a scan rate of 10 mV s−1 and voltage range of 0–6 V. The galvanostatic charge and discharge performance of the SSLIBs using LFP and LMO cathode were tested by a Neware battery-testing instrument (Shenzhen Neware Technology Ltd., China) at 25–60 °C.
https://doi.org/10.1016/j.jechem.2020.04.070_p3_2 | The typical XRD pattern of as-prepared LASO powder is shown in Fig. 2(a). All of the well-defined diffraction peaks corresponded to LiAlSiO4 (JCPDS NO. 26-0840), indicating the purity of the as-prepared sample. Fig. 2(b) shows the SEM images of the LASO powers obtained by sintering a yellow xerogel at 900 °C in air, in which the particles possess a blocky morphology and a smooth surface. The length of these fragment structure is approximately 2 μm or less. Meanwhile, the morphology and structure of composite SSEs film is also observed by SEM. Al, Si, and O are uniformly distributed (Fig. S1a–d). Fig. 2(c) shows the thickness of composite SSEs film is about 130 μm. Fig. S1(e) shows the PEO-LiTFSI electrolyte film possess a smooth and homogeneous surface. However, as shown in Fig. 2(d), after adding the 10 wt% LASO into PEO-LiTFSI electrolyte film, the LASO evenly scattered in PEO matrix, which is more clearly presented in Fig. S1(f). The EDS analysis of PEO-LiTFSI-LASO electrolyte film are shown in Fig. 2(d–g). Uniform scattering of element Al, Si, and O in the film can be observed.
https://doi.org/10.1016/j.jechem.2020.04.070_p3_4 | In general, the conductivity in polymer solid electrolyte is determined by carrier concentration and migration capability [47], [48]. The different concentration ratio of lithium salts and filler in the PEO based solid-state electrolyte greatly determines the Li-ion transport ability in the polymer electrolyte [35], [49]. As shown in Fig. 3(a), with the increase of LASO addition, the electrolyte conductivity arises at first owing to the increased flux of Li+. However, the ability of PEO segment movement decreases when the LASO is increased to a certain concentration, resulting in a decrease of electrolyte conductivity. As a result, the ionic conductivity reaches a maximum value at mass fraction of 10 wt%. In addition, since the content of LiTFSI affects the Li+ concentration in electrolyte, the conductivity is also related to the content of LiTFSI (Fig. 3b). At low lithium salt concentrations, the ionic conductivity is only directly related to the increased carrier concentration, while at the high lithium salt concentration, the ion pair appears, leading to the conductivity no longer rises or even decreases [49]. The composite electrolyte has the highest ionic conductivity at the molar ratio EO:Li+ of 10:1 and the LASO content of 10%. The optimized composite polymer SSE exhibits a high ionic conductivity of 4.68 × 10−4, 3.16 × 10−4 and 1.62 × 10−4 S cm−1 at 60, 50 and 40 °C by Eq. (2) based on EIS spectra (Fig. S2). Figs. 3(c) and S3(a) show the maximum stress and strain is 1.01 MPa and 800% respectively for PEO-LiTFSI electrolytes film. When LASO is added to PEO-LiTFSI electrolyte film, the maximum stress and strain of samples are increased to 1.86 MPa and 1260%, respectively. This indicates that the addition of LASO indeed improves the mechanical properties of composite SSEs films. Digital photographs of the PEO-LiTFSI-LASO film at initial and final stretch state provide more intuitive photo proof for the improvement of mechanical properties (Fig. S3b). The enhanced mechanical strength may help to suppress the growth of lithium dendrites to some extent [50], [51]. Fig. 3(d) shows XRD patterns of PEO, PEO-LiTFSI, PEO-LiTFSI (EO:Li = 10:1)-10 wt% LASO (named PEO-LiTFSI-LASO) electrolytes. According to the strength of PEO peak, it can be seen that the crystallization of PEO continuously weakened as the addition of lithium salt and inorganic filler, indicating a decreased crystallinity, which is beneficial to the movement of PEO segment, thereby promoting the dissociation of lithium salts, enhancing the transport of lithium ions and increasing the ionic conductivity [47].
https://doi.org/10.1016/j.jechem.2020.04.070_p3_6 | The melting transition temperature is directly related to the ionic conductivity of PEO-based polymer solid state electrolyte [35], [50]. Particularly, the more favorable segment movement of PEO occurred above the melting transition temperature [52]. Fig. 3(e) shows the DSC curves for PEO, PEO-LiTFSI and PEO-LiTFSI-LASO SSEs film. The various parameters namely melting temperature (Tm) and percentage of crystallinity (Xc) of prepared SSEs film are calculated from DSC thermograms shown in Fig. 3(e) and Table S1. The melting transition temperature of a pure PEO-based electrolyte is around 65.6 °C. After the introduction of LiTFSI, the peak shifts toward low temperature, changing the shape of the endothermic peak [53]. The melting transition of the PEO-LiTFSI-LASO polymer solid-state electrolyte is close to 40.57 °C, which is smaller than that of the PEO-LiTFSI polymer electrolyte (51.4 °C). Moreover, with the addition of LiTFSI and LASO in turn, the crystallinity (Xc) of SSEs film continues to decrease because of the enhancement of the segmental motion in the polymer chains. The decreased melting transition temperature and crystallinity demonstrates that the addition of LASO does reduce the crystallization temperature of the PEO-based polymer electrolyte, which significantly improves the ionic conductivity of the PEO-LiTFSI-LASO composite electrolyte at low temperature [52], [53]. Moreover, the addition of LASO to SSEs also is beneficial to increase the thermal stability of composite materials (Fig. S4a). In addition, to confirm the effect of dissociation of the lithium salt, the complete FTIR spectra of the PEO-LiTFSI-LASO, PEO-LiTFSI, PEO, LiTFSI and LASO for the 4000–500 cm−1 region is performed (Fig. S4b). Fig. 3(f) shows the detailed spectra of PEO-LiTFSI and PEO-LiTFSI-LASO SSEs film within the 1400–1150 cm−1 region. The peaks and corresponding assignments for LiTFSI, PEO, PEO-LiTFSI, and PEO-LiTFSI-LASO are listed in Table S2. Compared with pure LASO, LiTFSI, and PEO, new peaks at 1182 and 1228 cm−1 appear in the spectrum of PEO-LiTFSI and PEO-LiTFSI-LASO electrolyte, which can be assigned to splits of symmetric and asymmetric stretching of −CF3. In addition, the peaks corresponding to asymmetric –SO2– stretching are observed at 1306 and 1331 cm−1 in PEO-LiTFSI electrolyte. However, the peaks shift to 1302 and 1329 cm−1 in PEO-LiTFSI-LASO electrolyte. The splits of symmetric and asymmetric stretching of –CF3 and upward shift of asymmetric –SO2– stretching indicate that the dissociation of lithium salt induced by the solid “solvent” PEO occurs [35]. Note that no obvious appear of −CH2– wagging absorptions at 1342 cm−1 when LASO is added to form PEO-LiTFSI-LASO electrolyte. These results indicate that an interaction of LASO with PEO and lithium salt exists, which can improve the dissociation of lithium salt to release more Li+ and further improved ionic conductivity.
https://doi.org/10.1016/j.jechem.2020.04.070_p3_7 | LSV curves of the SS/SSEs/Li (SSE refers to the PEO-LiTFSI-LASO electrolyte or the PEO-LiTFSI electrolyte) cells at 60 °C are tested to investigate the stability of SPE against high voltage. As shown in Fig. 4(a), with the addition of LASO in electrolyte, the electrochemical window arises from 4.55 V to 4.90 V compared to PEO-LiTFSI electrolyte. The wide electrochemical window of the PEO-LiTFSI-LASO electrolyte makes it possible to match well with high-voltage cathode materials. To explore the lithium ion transference number (t+) in the electrolyte, the Li/SSEs/Li cell is assembly and tested by chronoamperometry (Fig. 4b) and AC impedance spectra (Fig. S5) at 60 °C. The PEO-LiTFSI-LASO electrolyte exhibits a t+ value of 0.54, which is higher than that of the PEO-LiTFSI electrolyte (0.27). The increase of ion transference numbers plays a primary role in the improvement of ionic conductivity [54]. The Li plating/stripping performance at 0.1 mA cm−2 under 60 °C (Fig. 4c) shows that the over-potential of the cell using PEO-LiTFSI-LASO electrolyte is near 30 mV at 0.1 mA cm−2 and remains stable during the 225 h of cycling. However, the cell with PEO-LiTFSI electrolyte delivers a much higher over-potential of 60 mV at the first 100 h and then increases in the following test. While at other current densities (Figs. 4d and S6), the cell with PEO-LiTFSI-LASO electrolyte also exhibits lower over-potential than that with PEO-LiTFSI electrolyte. Therefore, considering the high voltage window and good compatibility with Li, the as-prepared PEO-LiTFSI-LASO electrolyte shows potential for bridging the high-voltage cathodes such as LFP and Li metal anodes toward high-performance lithium rechargeable batteries.
https://doi.org/10.1016/j.jechem.2020.04.070_p3_9 | Fig. 5(a) shows EIS spectra of the LFP/SSEs/Li fresh batteries in the inactivated state, the first interception of the curves with the x-axis in the high frequency range is related to the bulk resistance (Re), including the electrolyte and electrode resistances. A high-to-intermediate-frequency semicircle corresponds to surface impedance (Rsf) which provides the interfacial information at the electrode/solid electrolyte interface. The Rsf and Re of LFP/PEO-LiTFSI-LASO/Li are 92 and 8 Ω, smaller than 114 and 13 Ω of LFP/PEO-LiTFSI/Li, respectively. The Re value for the PEO-LiTFSI-LASO based battery is significantly lower, which is due to the higher ionic conductivity [54]. This result reflects the improvement of ionic conductivity and electrode/solid electrolyte interface owing to the LASO additive, which benefits to the PEO-based solid electrolyte. Fig. 5(b, c) show the rate capability of LFP/SSEs/Li cells performed at 60 °C in the voltage range from 2.5 to 4.1 V. In Fig. 5(b), the charge and discharge potential plateaus of LFP/PEO-LiTFSI-LASO/Li cell at 0.2 C are around 3.39 and 3.44 V, respectively. When the current increases from 0.2 C to 4.0 C, the voltage gap between charge and discharge plateaus enlarges from 0.05 to 0.38 V. In comparison, the LFP/PEO-LiTFSI/Li cell exhibits a voltage gap of 0.06 V at 0.2 C and increases to 0.49 at 4.0 C (Fig. S7a, b). Obviously, LFP/PEO-LiTFSI-LASO/Li cell delivers much smaller polarization than LFP/PEO-LiTFSI/Li cell. In addition, The specific capacity of LFP/PEO-LiTFSI-LASO/Li cell (Fig. 5b) is 168, 163, 156, 148 and 130 mAh g−1 at 0.2, 0.5, 1.0, 2.0, and 4.0 C respectively, which is higher than 163, 156, 144, 135 and 115 mAh g−1 delivered by LFP/PEO-LiTFSI/Li cell. The increase of the capacity when returning to 0.2 C after rate performance testing (Fig. S7c) can be ascribed to the activation of the solid electrolyte. Fig. 5(d) reveals the cycling performance of the LFP/SSEs/Li cells at 1 C under 60 °C. The 500th discharge capacity of LFP/PEO-LiTFSI-LASO/Li cell is 151 mAh g−1, corresponding to favorable capacity retention of 91.74%. Conversely, the LFP/PEO-LiTFSI/Li cell displays only 140 and 123 mAh g−1 at first and 500cycles, respectively. Meanwhile, the 350th discharge specific capacity of LFP/PEO-LiTFSI-LASO/Li cell is 138 mAh g−1 at 2 C under 60 °C, showing favorable capacity retention of 93.37% (Fig. S7d). The cycling performance of LFP/PEO-LiTFSI-LASO/Li cell at 1.0 C under different temperatures (40–60 °C) is presented in Fig. 5(e). Predictably, the discharge specific capacity gets smaller as decreasing the temperature. When performance at 40 °C, it still exhibits about 145 mAh g−1 at 1.0 C and maintains fine cycle stability. Fig. 5(f) demonstrates the specific capacities of LFP/PEO-LiTFSI-LASO/Li cell at 25–60 °C at 0.2 C. Excitingly, even performed at 25 °C, it delivers a high discharge capacity of 139 mAh g−1. When the cell performs at 30 °C, it still exhibits about 143 mAh g−1 at 0.2 C and 120 mAh g−1 at 0.5 C (Fig. S8). EIS results at 30 °C (Fig. S9) demonstrate that LFP/PEO-LiTFSI-LASO/Li cell present much smaller bulk resistance (Re) and interface impedance (Rsf) than LFP/PEO-LiTFSI/Li, This result further reflects the improvement of ionic conductivity and electrode/solid electrolyte interface at 30 °C owing to the LASO additive, and benefits to the electrochemical performance of PEO-based solid electrolyte cells. In addition, Fig. S10 shows the performance of SSLIBs using LiMn2O4 cathodes. The specific capacity was 85 and 56 mAh g−1 in the voltage range from 3.0 to 4.3 V at 30 °C under 0.2 C (1 C = 100 mAh g−1) and 0.5 C, respectively. These verify that PEO-LiTFSI-LASO shows good performance at low temperature and match with high voltage cathodes, making it more possible for practical application.
https://doi.org/10.1016/j.jechem.2020.04.070_p3_11 | Note that, the as prepared PEO-based solid-state cell here outperforms the state-of-the-art ones as listed in Table 1. Such outstanding electrochemical performance of PEO-LiTFSI-LASO separated LFP//Li batteries including large specific capacity at different temperature, good rate capability, and superior cycling stability, is attributed to the excellent conduction properties and good electrochemical stability and enhanced mechanical strength induced by LASO addition (Fig. 1). Firstly, the fast ion conductor LASO increases the carrier concentration and helps to improve the ionic conductivity naturally. In addition, the addition of LASO decreases the melting transition temperature of PEO-based composite and reduces the crystallization of PEO, which separately enhance the migrations of Li+ and of PEO segment, further enhancing the ion transference numbers and the ionic conductivity. Furthermore, the enlarged voltage window indicates that PEO-LiTFSI-LASO presents a good electrochemical stability against high voltage. Finally, the enhanced mechanical strength may be beneficial to suppress the growth of lithium dendrites, enabling long-life PEO-LiTFSI-LASO coupling with Li metal anode.
https://doi.org/10.1016/j.jechem.2020.04.070_p4_2 | In summary, the LiAlSiO4 (LASO) fast ionic conductor was directly used as PEO-LiTFSI electrolyte additives. The addition of fast ion conductor LASO increased the carrier concentration, decreased the melting transition temperature of PEO-based composite (improved the migration capability of PEO) and promoted the dissociation of lithium salts (enhanced the migration of Li ions), all of which contributed to improving the ionic conductivity of the as-prepared PEO-LiTFSI-LASO composite solid state electrolyte. In addition, the enlarged voltage window ensured good electrochemical stability of PEO-LiTFSI-LASO. Furthermore, the enhanced mechanical strength possibly helped to suppress the growth of lithium dendrites, ensuring long-life tolerating Li metal. Induced by such excellent conduction properties, good electrochemical stability and enhanced mechanical strength, the LFP/PEO-LiTFSI-LASO/Li cells presented outstanding electrochemical performance including large specific capacity at different temperature, good rate capability, and superior cycling stability. This simple modification method provides an effective approach to improve the polymer solid-state batteries for commercial application.
https://doi.org/10.1016/j.jechem.2020.06.060_p1_2 | The emerging technologies in energy storage are driven by the demand for portable devices with more active time and electric vehicles having an extended driving range [1], [2]. As the commercial lithium-ion batteries (LIB) approaches its theoretical energy densities, lithium metal has been considered a potential alternative to carbon-based anode because of its high theoretical specific capacity (3860 mAh g−1) and low electrochemical potential (−3.04 V vs. the standard hydrogen electrode) [3], [4]. Nevertheless, safety issues arising from uncontrolled lithium dendrites formation remain a great challenge and have become obstacles in real-life applications of lithium metal batteries (LMBs) [5], [6].
https://doi.org/10.1016/j.jechem.2020.06.060_p1_3 | It is believed that non-uniform Li-ion flux contributes to the unstable solid state interface (SEI) and is thus the critical factor in dendritic morphology of deposited lithium [7]. The SEI layer is instantaneously formed upon contact of lithium metal with the electrolyte [8]. However, it breaks easily because of its low elastic modulus in resisting the large deformations at the plating/stripping stages [9]. Thus, a porous and inhomogeneous SEI layer is always the result, which in turn determines the structure of the electrical double layer and the migration rate of Li+ ions across the SEI layer [10], [11]. This is the rate-determining step of the overall chemical reaction. The anisotropy of SEI is supposed to contribute various resistances in different areas of the electrode surface and in turn yield different deposition rates while dendritic branches are generated at the sites with rapid growth rates [12].
https://doi.org/10.1016/j.jechem.2020.06.060_p1_4 | Considerable research efforts have been devoted to generating a uniform and stable interfacial layer. Additives such as halogenated salt [13], Cs+ [14], and FEC [15], have been used to change the components and mechanical and conductive character of SEIs. Artificial SEIs have also been fabricated to address the anisotropy of in-situ SEIs. Nevertheless, inorganic SEIs like h-BN [16], Li3PO4 [17], Li6.4La3Zr1.4Ta0.6O12 [18], and Al2O3 [19] lack essential elastic moduli for volume expansion, whereas most organic ones such as β-polyvinylidene fluoride (PVDF) [20] and polydimethylsiloxane (PDMS) [21] have demonstrated inferior ion conductivity and have inevitably resulted in increases in interfacial resistance [22], [23]. Hybrid membranes are considered as promising materials that combine advantages of both inorganic and organic materials, while the degradation of phase interfaces during cycling remains a great concern [24], [25]. Herein, we spin the hybrid materials into fibers so that mechanical property of fibers other than materials determines mechanical performance of the interface and can be optimized by adjusting parameters [26]. Furthermore, the Li+ ion flux would transfer through the space between fibers other than through phase interfaces in dense hybrid membrane, which help avoid long-term degradation of hybrid materials. Electrospinning technology is employed. In fact, electrospun membranes [27], [28] have been applied in LMBs for year, while almost all serve as lithium host enabling uniform deposition between fibers other than underneath fibers. A lithiophilic oxidized polyacrylonitrile (PAN) has been employed as polymer matrix to improve electrochemical performances of LMBs [29]. The C=N, C=O, O−H bonds in PAN chains are expected to serve as object points for Li+ ions and to block the accumulation of Li+ ions. Thus uniform Li-ion flux and dendrite-free lithium are resulted within the polymer network, and more than 120 cycles with Coulombic efficiencies greater than 97% for Cu¦Li coin cells at current densities of 1.0 and 3.0 mA cm−2 was obtained. 3D lithium electrode, fabricated by coating the electrospun PI matrix with molten lithium, leave the space between the polymer fibers for lithium deposition to eliminate volume expansion [30]. Stable cycling for more than 195 h in both carbonate-based and ether-based electrolytes at 1.0 mA cm−2 was observed. Lithiophilic-lithiophobic gradient layer constructed by electrospinning technology has also been reported to provide stable interface [31]. Since the positive effect of electrospun membranes on uniform Li+ ion flux has been proved when the membranes serve as lithium host, the performance is expected to be further improved if lithium deposition underneath the membrane is achieved [32]. However, it is hard to determine the optimal parameters so as to enable deposition underneath the layer for long-term cycling and also to ensure dendrite-free morphology for high Coulombic efficiency.
https://doi.org/10.1016/j.jechem.2020.06.060_p1_5 | In this study, the two are both realized by increasing areal density of polysulfone (PSf) fibers and incorporation of molybdenum oxide (MoO3) as anchoring sites to avoid excessive overpotential (Scheme 1). The hybrid membrane results in resistance for the transport of Li+ ions (Rdl), which is much higher and more stable than that of SEI layer (RSEI). As a result, the electrospun PSf/MoO3 hybrid membrane with optimal resistance is expected to result in uniform Li-ion flux for the subsequent reduction reaction.
https://doi.org/10.1016/j.jechem.2020.06.060_p2_3 | PSf was supplied by Sigma-Aldrich Chemical Co., Ltd. and used to fabricate the fiber matrix. MoO3 powder with a 99.5% metals basis was purchased from Sigma-Aldrich Chemical Co., Ltd. and employed as the additive that interacts with Li+ ions in the electrolyte. The spinning solution consisted of N,N-dimethyl acetamide (DMAc, Sigma-Aldrich Chemical Co., Ltd.) and acetone (Sinopharm Chemical Reagent Co., Ltd.) with a mass ratio of 3:1. LiFePO4 (Pulead Technology Industry Co., Ltd.), PVDF (Solef-5130) and super P (C-65, TIMCAL Graphite & Carbon Co., Ltd.) were utilized to prepare the LiFePO4 electrode. The Li metal foil and electrolytes used in the study were purchased from China Energy Lithium Co., Ltd. and DoDo Chem Co., Ltd., respectively.
https://doi.org/10.1016/j.jechem.2020.06.060_p2_5 | The PSf/MoO3 hybrid fiber was fabricated using the electrospinning method. PSf (1.2 g) were dissolved in 2.6 g of spinning solution to produce the polymer precursor solution, and 3.0 wt%, 5.0 wt%, 8.0 wt% MoO3 nanoparticles (denoted as PSf/MoO3-3, PSf/MoO3-5, PSf/MoO3-8, respectively) were added to the polymer solution as additives. After being stirred for 8 h at room temperature, the polymer solution was transferred to an injector and delivered by a syringe pump. The metal needle of the injector was connected to a DC power supply with a high voltage of 15 kV. The solution was sprayed at a flow rate of 25 μL min−1. A rotating collector was employed to collect the fiber, and the distance between the needle and collector was maintained at 12 cm. The areal density of obtained nanofiber is 6.0 mg cm−2. The residual solvent in the fiber was removed by vacuum heating at 50 °C for 24 h. After being punched onto a disk with an 18-mm diameter, the membrane was directly coated on the electrode surface and labeled as a coated electrode. PSf/MoO3-5 nanofibers with different areal densities of 3.0, 6.0, and 18.0 mg cm−2 were obtained by adjusting the total injection volume to evaluate the effect of areal density on electrochemical properties.
https://doi.org/10.1016/j.jechem.2020.06.060_p2_7 | The function groups of the PSf granule was verified by Fourier transform infrared (FT-IR, Thermo IS5). X-ray diffractometer (XRD, Bruker D8 Venture) and Raman spectroscopy (Renishaw inVia Raman microscope) were employed to characterize the crystallinity of MoO3. Scanning electron microscopy (SEM, FEI Quanta FEG 250) was applied to observe the morphology of the PSf/MoO3 hybrid fiber.
https://doi.org/10.1016/j.jechem.2020.06.060_p2_9 | The two electrode cell configurations were assembled as 2025 coin-type cells in an Ar-filled glove box with H2O and O2 content of less than 0.1 ppm. Celgard 2400 was used as the separator for both cell systems. Cu¦Li half-cells consisted of a Cu foil coated by a PSf/MoO3 hybrid fiber as the cathode and Li foil as the anode. Li¦Li symmetry cells were assembled with coated Li foil to function as both the cathode and anode. The electrolytes of the Cu¦Li half-cells and Li¦Li symmetry cells were 1.0-M lithium bis (trifluor-omethanesulfonyl) imide (LiTFSI) dissolved in 1,3-dioxolane and 1,2-dimethoxyethane (1:1 by volume) with 2.0% LiNO3 as an additive. The LiFePO4 cathodes of LiFePO4¦Li full-cells were composed of LiFePO4, PVDF, and Super P at a mass ratio of 8:1:1. In addition, the coated Li foils were used as the anodes of full-cells. For the electrolytes of full-cells, 1.0-M LiPF6 in ethylene carbonate and diethyl carbonate (1:1 by volume) were employed without any additives. The Li deposit on the coated electrodes was demonstrated by SEM. Electrochemical impedance spectroscopy (EIS) was conducted on EC-Lab software with a frequency varying from 100 kHz to 20 mHz under 5 mV amplitude.
https://doi.org/10.1016/j.jechem.2020.06.060_p3_3 | SEM was employed to observe the morphology of the as-prepared PSf/MoO3 hybrid membrane. Fig. 1(a, b) showed that the diameters of PSf fibers range between 1.0 and 2.0 μm. The MoO3 nanoparticles were uniformly dispersed in the PSf fibers (Fig. 1a, b and S1), which were expected to facilitate the diffusion of Li+ ion via electron–ion interactions through abundant Mo–O bonds on the surface [33]. With an areal density of 6.0 mg cm−2, the membrane obtained a thickness of 30 μm (Fig. 1c). The cross-sectional image (Fig. 1c) showed that the fibers were interwoven forming a highly porous network. The stacked fibers shrank the active area of the electrode/electrolyte interface and Li+ ions transport was also confined. Download : Download high-res image (324KB)Download : Download full-size image Fig. 1. Morphology characterization of the pristine PSf/MoO3 hybrid membrane: (a) top view, (b) enlarged area, (c) cross-sectional view. Component and structural characterization of the raw materials to fabricate the hybrid membrane: (d) FTIR, (e) XRD, (f) Raman spectra.
https://doi.org/10.1016/j.jechem.2020.06.060_p3_4 | The functional group of the PSf was determined by FT-IR (Fig. 1d). The characteristic peaks at 1585, 1490, 1235, and 1015 cm−1 were assigned to the stretching mode of the benzene ring, asymmetric stretching vibration of the sulfonyl group, and asymmetric stretching vibration of aromatic ether [34], [35]. The benzene ring in the backbone supports the intrinsic rigidity of the polymer and enables the PSf to possess excellent mechanical performance. XRD and Raman spectra were employed to determine the crystal structure of MoO3. The diffraction peak at 2θ of 12.8°, 23.9°, 27.4°, and 39.0° as shown in Fig. 1(e) were assigned to diffraction planes (020), (040), (021), and (060), respectively [36]. These diffraction peaks correspond to the orthorhombic α-MoO3 according to JCPDS database number 01–0706.
https://doi.org/10.1016/j.jechem.2020.06.060_p3_5 | The peaks of the other phases were not detected, indicating the purity of α-MoO3 nanoparticles [37]. In addition, the diffraction planes of (020), (040), and (060) revealed that the α-MoO3 preferred to orient in the [001] direction, thus forming a layered structure [38]. The typical peaks as shown in Fig. 1(f) at 667, 819, and 996 cm−1 were indexed to Mo3–O stretching, Mo2–O stretching, and Mo=O stretching, respectively [39]. The Raman result further demonstrated the orthorhombic phase of α-MoO3 [40]. It is known that the orthorhombic α-MoO3 is the most thermodynamically stable phase and that the layered structure promotes it accommodates more lithium ions than do other types of structures [36].
https://doi.org/10.1016/j.jechem.2020.06.060_p3_7 | The PSf/MoO3 hybrid membrane was applied to the Li anode, thus acting as an artificial SEI layer to further increase the polarization voltage and subsequently to construct a uniform diffusion layer near the electrode surface [41], [42]. Note that the optimal polarization voltage associated with the areal density of the electrospun membrane must be determined in an initial study. Cu¦Li half-cells were assembled and cycled at 1.0 mA cm−2 and 1.0 mAh cm−2. Coated electrodes with different areal densities (3.0, 6.0, and 18.0 mg cm−2) of electrospun membranes were utilized.
https://doi.org/10.1016/j.jechem.2020.06.060_p3_8 | The polarization voltages of Cu¦Li half-cells demonstrated a positive correlation on the areal density (Fig. 2a-c). The electrodes coated with membranes with an areal density of 3.0 and 6.0 mg cm−2 resulted in an average overpotential of approximately 30 mV (Fig. 2a) and 38 mV (Fig. 2b), respectively, which was just slightly higher than that of the bare electrode (29 mV). As the areal density increased to 18.0 mg cm−2, the overpotential was shown to be 47 mV higher than that of the bare electrode (Fig. 2c). The stacked fibers in the artificial SEI occupied the partial active areal for Li+ ion migration, thus increasing the interfacial resistance and overpotential. In addition, the thickness of the membrane did not increase in direct proportion to the areal density (Fig. 2d-f), indicating an implicit increase in weave density and a decrease in pore size, both of which are closely related to the total resistance of the membrane to diffusion and electrochemical reaction. The weave density contributed positively to the tortuosity factor of the diffusion pathway, whereas considerable resistance along the pores was shown even in high-conductivity electrolytes, because the cross section of the pores was much less than the geometric dimensions of the electrode. Download : Download high-res image (845KB)Download : Download full-size image Fig. 2. Voltage profiles of Cu¦Li half cells with electrodes coated by diffusion layers at different areal densities: (a) 3.0, (b) 6.0 and (c) 18.0 mg cm−2. Cross-sectional view of the coated electrodes revealed that lithium deposits (d) within the fiber at the areal density of 3.0 mg cm−2, and underneath the fiber at the areal densities of (e) 6.0 mg cm−2 and (f) 18.0 mg cm−2, respectively. Top view of the coated electrode at areal densities of (g) 3.0, (h) 6.0 and (i) 18.0 mg cm−2 further verified the change of deposition site with the areal density. Dendritic morphologies of lithium was observed underneath the diffusion layers with areal densities of (j) 3.0 and (l) 18.0 mg cm−2, whereas dendrite-free morphology was observed at (k) 6.0 mg cm−2.
https://doi.org/10.1016/j.jechem.2020.06.060_p3_9 | Increased areal density changed the deposition sites of lithium from within the fibers to underneath the membrane. Under lower areal density, Li atoms were deposited at the space between the polymer fibers other than that between the membrane and electrode (Fig. 2d). When the areal density was increased to 6.0 and 18.0 mg cm−2, Li atoms tended to deposit underneath the coated membrane (Fig. 2e, f). The top view of the membrane further demonstrated the change in lithium deposition sites. The surface of the membrane with an areal density of 3.0 mg cm−2 was partly covered by the deposited lithium metal, indicating a continuous deposition of lithium from the surface of the electrode to that of the membrane (Fig. 2g). By contrast, no lithium deposits were found on the surface of the membrane with enhanced areal density (Fig. 2h, i).
https://doi.org/10.1016/j.jechem.2020.06.060_p3_10 | The deposition site and overpotential are the critical factors that influence the morphology of deposited lithium. In the plating stage, MoO3 nanoparticles in the fibers assist the diffusion of Li+ ions, decreasing the overpotential. In our study, when the lithium deposits pierced the membrane and deposited above the membrane, the regulatory and control effect of MoO3 to Li+ ions became invalid. After the electrospun membrane was removed by solvents, the lithium deposits on the current collector displayed rod and ellipsoidal particle morphology (Fig. 2j). Regarding the lithium deposited underneath the membrane, Fig. 2(k) showed a compact deposited lithium metal after the membrane with an areal density of 6.0 mg cm−2 was removed. The dendrite-free morphology indicated artificial diffusion layer obtained isotropy resistance for Li+ ions transport, resulting in uniform distribution of Li+ ions on the electrode/electrolyte interface. When the membrane with an areal density of 18.0 mg cm−2 was removed, abundant dendrites were observed on the current collector surface, which was induced by the greater overpotential (Fig. 2l). In the initial Li deposition process, the size of the Li nuclei and overpotential were inversely proportional. The decreased nuclei size easily induced dendrite growth [43]. These results confirmed the validity of the original design of the artificial diffusion layer whereby the Li-ion flux would be guided to pass through the artificial membrane with an increasing but uniform resistance, and the dendrite-free deposit was achieved when the optimal areal density was employed.
https://doi.org/10.1016/j.jechem.2020.06.060_p3_11 | EIS was employed to distinguish the contribution of each component or each process to the total resistance. The typical impedance spectra of the cell fabricated by the coated electrode were characterized by two semicircles and a short line (Fig. 3a). The corresponding equivalent circuit consisted of two capacitor-type constant phase elements in parallel with resistive ones and a Warburg-type constant phase element [44], providing a good fit with the experimental results as illustrated in both Nyquist (Fig. 3a) and Bode (Fig. 3b) plots. The impedance behavior of the two parallel resistor–capacitor circuits were shown as two separated arcs in the high (102–104 Hz) and medium (100–101 Hz) frequency ranges (Fig. 3a, b), which represent the charge-transfer reaction and SEI film, respectively [45], [46]. This assignment was further supported by the observation that the size of the medium-frequency semicircle showed only a slight change, whereas that of the high-frequency semicircle increased considerably with areal density, which was consistent with an increase in the polarization voltage. The reduced active area of the electrode was considered to be the critical factor in this trend. The Warburg impedance in the low-frequency range (<100 mHz) (Fig. 3a, b) arose from diffusion of Li+ ions in the polymer matrix/network and was only observed in the impedance spectra of cells with a coated electrode. This indicated a slashed diffusion rate of the increased arc length at high frequencies both led to increased polarization during the charging/discharging cycles (Fig. 2a–c). As the areal density increased, the SEI and Warburg resistances showed few changes, whereas the ohmic resistance of the bulk electrolyte and the charge-transfer resistance at the interface displayed a significantly positive correlation with it (Fig. 3a), which was in accordance with the electrochemical performances and the observed morphologies shown in Fig. 2. Download : Download high-res image (226KB)Download : Download full-size image Fig. 3. EIS measurements of bare electrodes and coated electrodes with different areal densities: (a) Nyquist and Z″-frequency plots, and (b) Bode plots.
https://doi.org/10.1016/j.jechem.2020.06.060_p3_12 | The mass fraction of MoO3 nanoparticles in electrospun fibers is also a critical factor in polarization overpotential and electrochemical performance. As shown in Fig. 4, the hybrid membranes with MoO3 fraction of 3.0 wt%, 5.0 wt%, and 8.0 wt% led to different lifetimes when applied to lithium electrodes in Cu¦Li half cells. PSf/MoO3-5 showed the most stable and longest lifetime of 270 cycles with the coulombic efficiency above 90% among the three. The voltage–time curves (Fig. S2) indicated that MoO3 particles helped reduce the polarization overpotential which was proved close relationship with electrochemical performance in the section of areal density. Too many MoO3 particles, however, cannot result in further decrease in the value. Download : Download high-res image (92KB)Download : Download full-size image Fig. 4. Coulombic efficiencies of Cu¦Li half-cells with PSf/MoO3-3, PSf/MoO3-5, PSf/MoO3-8 coated electrodes.
https://doi.org/10.1016/j.jechem.2020.06.060_p3_14 | Cells with different lithium deposition capacities were disassembled, and the morphologies of the Li deposits were investigated through SEM, which visually exhibit the dendrite suppression effect of the artificial SEI. To research the initial Li deposition stage, half-cells with coated and bare electrodes were discharged at 0.1 mAh cm−2. A closely packed ellipsoidal nucleus were observed when the artificial diffusion layer was removed (Fig. 5a). The evenly distributed nucleus indicated a uniform Li-ion flux on the electrode, which was assisted by the MoO3 nanoparticles in the fibers. As compared, the Li+ ions deposition track was affected by the uneven electric field on the bare electrode surface, and an irregularly island- and wire-like nuclei was displayed (Fig. 5d). The messy Li deposits on the bare electrode turned to aggravate the uneven electric field [47]. The nucleus is critical to the following deposition stage: Li+ ions tend to adsorb and deposit on the surface of existing nuclei because of the low energy barrier [433]. Thus, the ellipsoidal particles on the coated electrode overlapped and were stacked together, displaying a multilayer morphology as the deposition capacity increased to 0.5 mAh cm−2 (Fig. 5b). When the deposition capacity was 1.0 mAh cm−2, a flat and packed morphology was observed (Fig. 5c). By contrast, the irregular Li nucleus on the bare electrode induced dendrite growth when the lithium deposited at 0.5 mAh cm−2 (Fig. 5e) and 1.0 mAh cm−2 (Fig. 5f). The dendrite-free morphology was attributed to the homogenous deposition rate, which was derived from the isotropous diffusion layer. The ideal areal density (6.0 mg cm−2) confined the thus regulating the uniformly distribution of Li+ ions on the electrode surface. Download : Download high-res image (435KB)Download : Download full-size image Fig. 5. SEM images of Li deposits on the coated electrodes discharged at (a) 0.1, (b) 0.5, and (c) 1.0 mAh cm−2. SEM images of Li deposits on the bare electrodes discharged at (d) 0.1, (e) 0.5, and (f) 1.0 mAh cm−2.
https://doi.org/10.1016/j.jechem.2020.06.060_p3_16 | Coulombic efficiency (CE), which is the ratio of dissolution capacity to deposition capacity, is a major index used to investigate the loss of Li on the working electrode [48]. In this study, an electrochemical test was conducted with half-cells by first fixing the deposition capacity of lithium at 1.0 mAh cm−2, and then extracting the lithium up to 0.5 V at different current densities. Fig. 6 demonstrated that the electrochemical performance of the coated electrode was superior to that of the bare electrode. At a current density of 0.5 mA cm−2, the coated electrode displayed a remarkable initial CE of 99.3% and remained above 90% for approximately 600 cycles. Although the bare electrode showed a similar initial CE of 96.7%, it dropped to 90% in fewer than 150 cycles. The superior electrochemical performance is attributed to the dendrite-free morphology on the electrode. The compact and flat deposited lithium leads to a stable electrode/electrolyte interface, which inhabit the irreversible parasitic reaction and the formation of “dead” Li [49]. It is accepted that the dendrites easily grow at high current densities. Our study revealed that when the current density increase to 1.0, 2.0, and 5.0 mA cm−2, cells with bare electrodes displayed fluctuant CE and inferior lifecycles, which was induced by dendrites growth. The dendrites broke the in suit SEI and irreversibly react with the electrolyte. In addition, a “dead” Li is formed once the dendrites are wrapped by the reformed SEI and lack contact with the electrode [50], [51]. Lithium depletion is a critical factor in decreasing coulombic efficiency [24]. By contrast, cells with coated electrodes rendered CE above 90% for approximately 270, 170, and 90 cycles, indicating that the artificial diffusion layer regulated Li+ ions deposition and inhibited dendrite growth even at a high current density. Download : Download high-res image (137KB)Download : Download full-size image Fig. 6. Coulombic efficiency of half-cells with current densities of 0.5, 1.0, 2.0, and 5.0 mA cm−2.
https://doi.org/10.1016/j.jechem.2020.06.060_p3_17 | The interface stability was further researched in the Li¦Li symmetrical configuration (Fig. 7). A polarization test was performed at a constant current density of 2.0 mA cm−2 and a fixed areal capacity of 1.0 mAh cm−2. Cells with coated electrodes obtained 60 mV initial overpotential, which was 26 mV higher than that of bare electrodes. The additional overpotential was induced by the increased interfacial resistance. By contrast, the additional voltage polarity had a slight impact on the electrochemical performance. Due to the stable electrode/electrolyte interface, the coated electrode cycled for 300 h with negligible change in overpotential. Nevertheless, the overpotential of the bare electrode became fluctuant at 120 h and even up to 285 mV. The sharp increase in voltage polarity was caused by dendrite growth and “dead” Li formation. Download : Download high-res image (165KB)Download : Download full-size image Fig. 7. Galvanostatic cycling voltage profiles for a Li-Li symmetric coin cell cycled at 2.0 mA cm−2 (1.0 mAh cm−2) (a) for 300 cycles, and at (b) cycles 20–25, (c) cycles 120–125, (d) cycles 220–225, respectively.
https://doi.org/10.1016/j.jechem.2020.06.060_p3_18 | The artificial diffusion layer was applied to the LiFePO4¦Li full-cell configuration to evaluate its practicability. A test was performed with a current rate of 2.0 C and a voltage cut-off of 2.0 V for discharging and 4.2 V for charging. Fig. 8(a) showed that the cells with coated electrodes exhibited electrochemical performances that competed with those of cells with bare electrodes. The coated electrode obtained a highly initial capacity of 155.2 mAh g−1 and maintained 80% of its initial capacity after 500 cycles. By contrast, the initial capacity of the bare electrode was only 148.3 mAh g−1 and decreased sharply to 80% after 200cycles. The voltage-capacity plots in Fig. 8(b) indicated that the stable interface of the coated electrode contributes to the higher initial capacity and higher efficiency in the cell with coated electrode compared to that of bare one. During the first cycle, the polarization potential of the cell with bare electrode was lower than that of coated electrode initially, but rapidly increased at the end of the charging/discharging step and resulted a lower charging/discharging capacity. At the 180th cycle, the polarization of bare electrode aggravated a great decrease in capacity at the end of charging/discharging step, while that of coated electrode showed small difference with that of the 1st cycle. This phenomenon indicated a higher but more stable resistance for ion diffusion in the cell with coated electrode, which was in accordance with EIS results in Fig. 3. The sudden increase of polarization overpotential at the end of each cycle for bare cells was probably resulted from dendrite morphology of deposited lithium. As lithium stripped, the tip part of lithium dendrite became electrically disconnected and isolated from the base electrode, creating an electrically inactive lithium metal volume (“dead lithium”) and irreversible capacity fading. As comparison, the dendrite-free lithium deposited on the surface of coated electrode exhibited a strong interficial connection with the electrode and led to a high reversible capacity. The rate performance (Fig. 8c) also validated the positive effects of coated electrode. In the voltage range of 2.0–4.2 V, the full-cells cycled at various current densities for 10 cycles. The full-cells with coated electrodes showed highly reversible capacities of 155, 151, 146, 129, 112, and 153 mAh g−1, and the capacity recovery was approximately 98.7%. By contrast, the control cell exhibited inferior reversible capacities of 149, 140, 132, 111, 87, and 145 mAh g−1. However, the capacities of full-cells with coated electrodes show fluctuations at high charging/discharging rates, and a further investigation is required. Download : Download high-res image (252KB)Download : Download full-size image Fig. 8. (a) Cycling performance and (b) voltage-capacity plots of full-cells at 2.0 C. (c) C-rate profiles of full-cells at various current densities.
https://doi.org/10.1016/j.jechem.2020.06.060_p3_19 | The mechanism on the improved performances was briefly investigated through EIS. Fig. 9 displays the Nyquist and Bode imaginary plots of Cu¦Li half-cells with different cycle numbers. Two semicircles in the high-frequency range, ascribed to charge-transfer (105–103 Hz) and ion-diffusion (101–10−1 Hz) responses respectively, were observed in Fig. 9(a–c) for cells with bare electrodes. The values of the two resistances varied with cycles (Table S1), indicating an unstable electrolyte/electrode interface. At the 70th cycle, another response occurred at exceedingly low frequencies (Fig. 9c), ascribed to diffusion resistance from the large amount of dead lithium on electrode surface as Coulombic efficiency is very low after 70 cycles. As comparison, the diffusion resistance at low frequencies that originated from the hybrid membrane in cells with coated electrode showed only slight changes with cycle numbers (Table S1). Therefore, the stable resistance and dendrite-free lithium are resulted, and are considered as the dominant contributor for the long-term life cycles of half- and full-cells with coated electrodes. Download : Download high-res image (459KB)Download : Download full-size image Fig. 9. Nyquist plots of bare electrodes discharged at the (a) 10th, (b) 40th, (c) 70th, and coated electrodes discharged at the (d) 10th, (e) 40th, and (f) 70th.
https://doi.org/10.1016/j.jechem.2020.06.060_p4_2 | A PSf/MoO3 hybrid membrane was fabricated by electrospinning technology, acting as a diffusion layer on anodic electrode surfaces. An increased but stable electrode/electrolyte interfacial resistance was then resulted and became dominant instead of the non-uniform resistance originated from natural pristine SEI. The optimal areal density (6.0 mg cm−2) was determined to enable both dendrite-free morphology and deposition underneath the membrane. As observed, a lower areal density enabled deposition within fibers, thus making the diffusion layer invalid, whereas a higher areal density led to dendritic morphology due to extremely high overpotential voltage. Improved electrochemical performances were achieved. Cu¦Li cells obtained remarkable lifespans for more than 600 cycles at a current density of 0.5 mA cm−2. The full-cells possessed an excellent initial capacity at 155.2 mAh g−1 and retained 80% of their original capacity after 500 cycles at 2.0 C. EIS measurements indicated that the shift of dominant resistance from ion transfer in the SEI film to both ion diffusion in the diffusion layer and charge transfer at the interface ensured this improvement, and the stable resistance was the critical factor.
https://doi.org/10.1016/j.jechem.2020.07.030_p1_2 | Lithium-ion battery (LIB) has good energy storage capacity, long life stability and heat resistance. Since commercialized by Sony in 1991, LIB has been widely used for decades and extended to a wider range of areas, including electric vehicles, power tools and energy storage units [1], [2]. However, with the development of these industries, the demand for energy density of energy storage equipment is increasing. At present, the graphite anode in LIB system has accomplished its theoretical capacity (372 mAh g−1) nearly, far from the requirements of electric vehicles batteries yet [3]. Therefore, it has become the focus of current research to develop anode materials with high capacity, such as lithium (Li), sodium (Na) and potassium (K) anodes [4], [5], [6], [7], [8], [9]. Li metal has received widespread attention and been one of the most promising anode material candidates because of its ultrahigh theoretical capacity (3860 mAh g−1) and the lowest electrode potential (−3.04 V vs. standard hydrogen electrodes) [10], [11]. However, Li metal anode has some unresolved serious problems, which hinders the practical application of lithium metal battery (LMB) [12], [13]. During the cycling process, the repeated plating/stripping of Li brings a huge volume change and morphological changes, which causes the breakage of solid electrolyte interphase (SEI) on the surface of Li metal anode and the formation of Li dendrites and dead Li [14], [15]. Unstable SEI and uncontrollable Li dendrites growth lead to liquid electrolyte consumption and risk of short circuit, which cause poor electrochemical performance and safety problems [16], [17], [18].
https://doi.org/10.1016/j.jechem.2020.07.030_p1_3 | In recent years, a lot of efforts have been done by researchers to solve these problems, which are mainly focused on electrolyte engineering [19], [20], [21], [22], [23], lithium metal anode modification [24], [25], [26], [27], [28], [29], [30], functional interlayers design [31], [32], [33], [34], [35], [36] and current collector design [37], [38], [39], [40], [41], [42]. Designing a coated functional interlayer is one of the simplest methods to enhance the cycling and safety performances of LMB, which makes it possible for LMB to be commercialized. Coating some inorganic nanomaterials, polymer or mixture of them on the surface of commercial separators as functional interlayers [43], [44], [45], [46], lithium dendrites can be suppressed effectively due to the high ionic conductivity, chemical thermal stability, good mechanical strength and three-dimensional micro structure of interlayers, and lithium metal anodes will be stabilized at the same time [47], [48].
https://doi.org/10.1016/j.jechem.2020.07.030_p1_4 | In the contribution, a porous conductive interlayer (PCI), composed of carbon nanofibers (CNFs) and polyisophthaloyl metaphenylene diamine (PMIA) with a mass ratio of 2:3, is developed as a functional interlayer between commercial polypropylene separator (PP) and Li metal anode in LMB. The PCI owns some favorable characteristics including excellent ionic and electronic conductivity, high mechanical strength, eminent flexibility and good wettability with liquid electrolyte, which credits to the excellent film-forming property of PMIA and excellent electrical conductivity of CNFs. As shown in Fig. 1, some dendrites form in the early stage of charging. Without PCI, Li ions prefer to deposit on these dendrites and aggravate the growth of them due to the tip effect (Fig. 1a). Employing PCI, on the contrary, an equipotential surface forms when Li dendrites make contact with the PCI due to the conductive network composed of CNFs in PCI, which contributes to eliminate the tip effect of Li dendrites and achieve uniform Li deposition under the action of electrostatic force (Fig. 1b). When PCI is applied, Li¦Cu and Li¦Li cells exhibit enhanced cycling stability (a high average Coulombic efficiency of 97.5% for 100 cycles at 0.5 mA cm−2) and prolonged cycling life (1000 h at 1.0 mA cm−2) significantly. And Li¦LiFePO4 (LFP) cells with PCI exhibit much better rate capability and enhanced cycling performance.
https://doi.org/10.1016/j.jechem.2020.07.030_p2_3 | Polyisophthaloyl metaphenylene diamine (PMIA) and carbon nanofibers (CNFs) were purchased from Tianjin Bodi Chemical Engineering and Xianfeng Nano Materials Technology Co., Ltd., respectively. Li metal obtained from Beijing General Research Institute for Nonferrous Metals are used as received. The ether-based electrolyte of 1.0 M lithium bis(trifluoromethanesulfonyl)imide (LiTFSI)-1,3-dioxolane (DOL)/ Dimethyl ether (DME) (1:1 by volume) with 2 wt% LiNO3 and carbonate-based electrolyte of 1.0 M lithium hexafluorophosphate (LiPF6)-ethylene carbonate (EC)/diethyl carbonate (DEC) (1:1 by volume) were all purchased from Shanghai Songjing New Energy Technology Co., Ltd. N-Methyl-2-pyrrolidinone (NMP) solvent was purchased from Aladdin Industrial Corporation. Dimethylacetamide (DMAc) and Lithium chloride monohydrate (LiCl·H2O) were all purchased from Sinopharm Chemical Reagent Co., Ltd. Lithium iron phosphate (LiFePO4, LFP) were purchased from Shenzhen BTR Co., Ltd.
https://doi.org/10.1016/j.jechem.2020.07.030_p2_6 | Firstly, the 8 wt% (to the solvent) LiCl·H2O was dissolved in 20 mL dimethylacetamide (DMAc). Then 3 wt% polyisophthaloyl metaphenylene diamine (PMIA) was added to the solution and stirred at 80 °C for 12 h to form PMIA solution. After that, added the carbon nanofibers (CNFs) into the PMIA solution and continued to stir for 12 h to form CNF/PMIA slurry. The mass ratios of CNF and PMIA were controlled to be 0:3, 1:3, 2:3 and 3:3 (called PMIA, 1CNF/3PMIA, 2CNF/3PMIA and 3CNF/3PMIA, respectively).
https://doi.org/10.1016/j.jechem.2020.07.030_p2_7 | The PP separator was modified by direct coating of CNF/PMIA solution on one side of it by the doctor blade coating method. Placed the prepared slurry in a defoaming machine for 10 min under a pressure of − 0.1 MPa. After bubbles being completely removed, the slurry was scraped on the surface of PP to be a membrane. The scraped membrane was soaked in the coagulation bath composed with DMAc and deionized water for 1 h to prepare the interlayer by a phase inversion method. During this process, the DMAc in the CNF/PMIA slurry and the deionized water in the coagulation bath exchanged and the PMIA translated from liquid phase to solid phase gradually. The interlayer was then washed with alcohol and dried at 60 °C for 12 h.
https://doi.org/10.1016/j.jechem.2020.07.030_p2_9 | For Li¦LFP cells, the cathode was prepared through a doctor blade coating method. In details, LFP powders, Super P conductive carbon black and PVDF binder were mixed (with a mass rate of 8:1:1) in NMP solvent to form slurry and the slurry was further blade coated on Al foils and then dried at 70 °C for 24.0 h. After drying, roll-pressed cathode foils and punched them into circular disks. The mass loading of LFP was about 1.0 mg cm−2.
https://doi.org/10.1016/j.jechem.2020.07.030_p2_11 | The micromorphology of the samples was observed with field-emission SEM (Quanta FEG 250, FEI, America). The crystallinity of CNFs was identified by an X-ray powder diffractometer (X’Pert PRO MPD, PA Nalytical, Holland). Raman characterization of CNFs was done with a Laser micro-Raman spectrometer (inVia-Reflex, Renishaw, England).
https://doi.org/10.1016/j.jechem.2020.07.030_p2_13 | The CR2025 coin-type cells were used for the assembly of all the cells and the assembly process was accomplished in an argon-filled glove box (MBRAUN, MB-MO-SE1, H2O < 0.5 ppm, O2 < 0.5 ppm). A PP or a PP with interlayer was used as separator in all the cells. Etherbased electrolyte was utilized in Li¦Cu and Li¦Li cells, and carbonated electrolyte was utilized in Li¦LFP cells. The CNF/PMIA interlayer was placed between Li anode and PP. For Li¦Cu cells, the discharge time of 1.0 h (for 0.5 mA cm−2, 0.5 mAh cm−2)/0.5 h (for 1.0 mA cm−2, 0.5 mA cm−2) and charge cut-off voltage of 0.5 V were fixed for the lithium plating and stripping process during each galvanostatic cycle, respectively. For Li¦Li cell tests, the separator was sandwiched between two Li foils. Both charging and discharging process were cut off with a fixed time of 1.0 h (for 1.0 mA cm−2, 1.0 mAh cm−2) / 0.5 h (for 2.0 mA cm−2, 1.0 mAh cm−2). To evaluate the rate capabilities in Li¦LFP full cells, the current densities were varied from 0.2C to 5.0 C (0.2, 0.5, 1.0, 2.0, and 5.0C). Besides, the cells were controlled to cycle at 1.0 C to evaluate the cycling performance.
https://doi.org/10.1016/j.jechem.2020.07.030_p3_2 | In this work, four kinds of interlayers with different contents of CNFs were fabricated by phase inversion method and coated on PP separator. Among them, the 2CNF/3PMIA interlayer was chosen as the porous conductive interlayer (PCI), and the PMIA interlayer was chosen as a comparison. As shown in Fig. 2(a), a good deal of interconnected holes distribute on the surface and inside of the PMIA interlayer evenly, bringing about a high porosity and specific surface area, and the thickness of the PMIA interlayer is only about 3 µm (Fig. 2b). After adding some CNFs, the PMIA covered on the surface of CNFs, resulting in a higher porosity (Fig. 2c) and a larger thickness (~5 µm, Fig. 2d). As shown in Fig. 2(c), some CNFs are observed in the PCI, indicating that a complete conductive network has formed in the interlayer. The microscopic appearance of 1CNF/3PMIA is similar to that of PCI, but no CNFs are observed (Fig. S1a), indicating the conductive skeleton formed by CNFs is not complete. When the mass ratio of CNFs and PMIA is increased to 3:3, the CNFs occupied most of the space of the interlayer and the solvent exchange mainly occurred in PMIA during the phase inversion process, bringing about the conformation of serious agglomerated CNFs (Fig. S1b). The agglomerated CNFs result in uneven physical and chemical properties of the interlayer. Therefore, 2:3 is an appropriate mass ratio of CNFs and PMIA.
https://doi.org/10.1016/j.jechem.2020.07.030_p3_4 | Dropping a drop of liquid electrolyte on the surface of PP and PCI, the liquid droplets on PCI was absorbed quickly, and exhibited a much smaller contact angle (9°) than the bare PP (55°) (Fig. S2), indicating that the PCI had excellent wettability to the liquid electrolyte, which facilitated Li-ions transport and reduced the internal resistance of cells. As shown in Fig. S5(a) and Table S1, the ionic conductivity of PP separator is 0.585 mS cm−1, and the ionic conductivity decreases when coated the interlayer of PMIA (0.454 mS cm−1) and 1CNF/3PMIA (0.376 mS cm−1). The reason is that the pore structure of interlayer prepared by phase inversion is an asymmetric structure, and the interlayer exhibits a lower porosity on the side in contact with PP compared to the other side (Fig. S3), thus limiting the transport of Li ions. Besides, the interlayer increases the thickness of the separator, thereby increasing the distance and resistance of ion transport. With the augment of CNFs concentration, ionic conductivities of PP with PCI and 3CNF/3PMIA increase to 0.501 mS cm−1 and 0.639 mS cm−1, respectively. Because of the certain pore-forming ability of CNF, the pore structure of interlayer became more uniform and reasonable with the increase of the CNFs concentration, causing a higher ionic conductivity. It indicates that the CNF/PMIA interlayer can provide a channel for Li ion transport as a part of separator in LMB.
https://doi.org/10.1016/j.jechem.2020.07.030_p3_5 | The XRD and Raman were employed for CNFs, and spectra (Fig. S4) evidenced that CNFs were highly graphitized carbon material with some disordered graphite structures, owning excellent electrical conductivity. The electronic conductivity was measured by four-probe method. The PP and PMIA are insulation, so conductive path is provided by CNFs. Being added 1/3 CNF into the PMIA, the electrical conductivity of interlayer is only 0.003 S cm−1, because the CNFs are too few to connect tightly and form a complete conductive network in the interlayer. When the content of CNF is increased to 2/3, a complete conductive network has formed in the interlayer and the electronic conductivity becomes 0.413 S cm−1 (Table S2). The electronic conductivity of 3CNF/3PMIA is 0.567 S cm−1, increasing only 0.154 S cm−1 compared with PCI, because some of CNFs are agglomerated rather than forming a denser conductive network.
https://doi.org/10.1016/j.jechem.2020.07.030_p3_6 | As shown in Fig. S5(b) and Table S1, the tensile fracture stress of bare PP is about 126 MPa, and it increases by about 21% to 153 MPa after coated the interlayer of PMIA, owning to the excellent mechanical properties of PMIA. The tensile fracture stress of the PP with 1CNF/3PMIA is 144 MPa, about 6% lower than the PP with PMIA interlayer. Since CNFs and PMIA are two different phases, the interface of CNFs and PMIA are simple physical interweaving bonding with a low strength, causing that the tensile strength of the composite film is slightly lowered. The tensile fracture stress of the composite film changes little with the increase of the content of CNFs. The fracture stress of the PP with PCI and 3CNF/3PMIA are 145 and 140 MPa respectively, because the agglomeration of CNFs in 3CNF/3PMIA reduced the mechanical strength. Although the addition of CNF caused the reduced mechanical strength of composite film, there is still an 11% to 15% increase in tensile fracture stress compared with bare PP. It shows that the CNF/PMIA interlayer can improve the mechanical properties of separator effectively, and the PMIA plays a decisive role. The interlayer with excellent mechanical properties can be used as a physical barrier to prevent dendrites from piercing the separator and causing short circuit.
https://doi.org/10.1016/j.jechem.2020.07.030_p3_7 | To investigation the thermal stability of separator, bare PP and PP with different interlayers were cut into square samples (15 mm × 15 mm) and placed for 30 min at different temperatures (100 ~ 180 °C). The shrink of separator mainly occurred in the lateral direction (Fig. S6b), thus the shrinkage was estimated by the side length in this direction. As shown in Fig. S6(a), PP with PMIA and PCI exhibited similar shrinkage, much smaller than that of bare PP, and PP with PCI started to shrink until 140 °C with the shrinkage of only about 3.33%, indicating that PCI contributed to improving the thermal stability of separator.
https://doi.org/10.1016/j.jechem.2020.07.030_p3_8 | To reveal how Li metal anode is stabilized by PCI, micro morphologies of deposited Li on Cu foils in Li¦Cu cells are investigated. When the capacity of deposited Li is 0.3 mAh cm−2, Li dendrites with similar morphology are observed both on Cu foils with/without PCI (Fig. 3a, d). With the capacity of deposited Li increased to 0.5 mAh cm−2, Li dendrites in cell without PCI continued to grow and became larger due to the tip effect (Fig. 3b). However, Li dendrites in cell with PCI stopped growing and Li deposited in the gaps between Li dendrites uniformly (Fig. 3e), proving an equipotential surface formed on the interface and leaded to uniform Li deposition. After 10 cycles, an interlaced dendritic morphology is observed on Cu foil without PCI, and the deposited lithium surface is broken (Fig. 3c). When PCI is used as the interlayer, there is almost no dendritic morphology or cracks on the surface of Cu foil, showing a uniform and smooth deposition surface (Fig. 3f), indicating that PCI has a good inhibitory effect on lithium dendrites.
https://doi.org/10.1016/j.jechem.2020.07.030_p3_10 | To further reveal the impact of PCI, the coulombic efficiency (CE) is used to evaluate the cycling stability of Li¦Cu cells with different interlayers at an areal capacity of 0.5 mAh cm−2. At a current density of 0.5 mA cm−2, as shown in Fig. 4(a), the cell without interlayer can only maintain a relatively stable CE (97.8% in average) for less than 60 cycles and then decreases sharply, which results from the consumption of electrolyte and the formation of dead Li due to the uncontrollable growth of Li dendrites during cycling process. The CE of cell with PMIA interlayer is similar to the cell without interlayer. In contrast, after employed PCI, the Li¦Cu cell exhibits a longer stable cycling life of 100 cycles with an average CE of 97.5%, showing that PCI is able to stabilize Li metal anode effectively. When the current density is improved to 1.0 mA cm−2, the effect of PCI becomes more obvious. The cell with PCI exhibits a stable CE (93.2% in average) for more than 100 cycles while CE of the cell without interlayer reduces to 66.1% dramatically after 65 cycles (Fig. 4a). The cell with PMIA interlayer also shows a worse CE (84.3% in average for 100 cycles) than cell employed PCI.
https://doi.org/10.1016/j.jechem.2020.07.030_p3_12 | When the PCI is replaced by 1CNF/3PMIA and 3CNF/3PMIA interlayers, the life of Li¦Cu cell is also enhanced but not as well as that by PCI (Fig. S7), which are due to the incomplete conductive skeleton in 1CNF/3PMIA and the uneven porous structure of 3CNF/3PMIA. When the PMIA interlayer is used, the life of Cu¦Li cell is extended much less than that prolonged by CNF/PMIA interlayer, because there is no conductive network to form an equipotential surface in PMIA interlayer and it can only homogenize the Li-ions flux through its uniform porous structure. Through the comparison between different interlayers, CNFs in the CNF/PMIA interlayer play an important role in the inhibition of Li dendrites and 2CNF/3PMIA (PCI) is the best choice among three kinds of CNF/PMIA interlayers, which is attributed to its complete conductive network and uniform porous structure. Fig. 4(b, c) shows the voltage profiles of cells with different interlayers during the 20th and 70th cycles at a current density of 0.5 mA cm−2. The voltage hysteresis of three kinds of cells changes little during different cycles, and the PP with PCI exhibits the smallest voltage hysteresis, indicating that the PCI is beneficial to forming a more stable interface on Li metal anode.
https://doi.org/10.1016/j.jechem.2020.07.030_p3_13 | Voltage-time profiles of Li¦Li cells were measured at a fixed areal capacity of 1.0 mAh cm−2 to further evaluate the impact of PCI on the cycling performance. As shown in Table S3, the cell without interlayer exhibits a polarization voltage of 176.7 mV at a current density of 1.0 mA cm−2 during the initial cycle, slightly smaller than cells with PMIA (204.6 mV) and PCI (202.1 mV). The interlayer increases the distance of Li-ions transport and so enlarges the resistance of separator slightly, resulting in the little increase of polarization voltage. The polarization voltage of cells dropped and maintained gradually within 100 h (Fig. 5a), indicating that the interface between Li anode and separator became stable gradually. Nevertheless, the polarization voltage of the cell without interlayer starts to increase gradually after 600 h, and expands drastically at 700 h (Fig. 5a). The increased polarization voltage indicates the formation of a highly resistive interface layer mainly composed of electrolyte decomposition products and dead Li [49]. On the contrary, the cell with PCI exhibits a prolonged cycling life of 1000 h with highly stable voltage curves, indicating a more stable Li metal anode. When the current density is increased to 2.0 mA cm−2, the cell can still cycle stably over 500 h with the protection of PCI (Fig. 5b). While PMIA interlayer dose not perform as well as PCI. The cell with PCI exhibits a much better cycling stability than the cell with PMIA and bare PP, suggesting the superior ability of PCI for suppressing Li dendrites and stabilizing Li metal anode.
https://doi.org/10.1016/j.jechem.2020.07.030_p3_15 | Beside half-cell studies, Li¦LFP cells were also assembled to reveal the effect of PCI in full-cells. Fig. 6 shows the cycling performance and rate capability of Li¦LFP cells employed bare PP and PP with PMIA or PCI as separators. Before cycling, there was a precycling step for 2 cycles at a current density of 0.2C. Cells employed bare PP and PP with PMIA or PCI exhibit similar interfacial impedance after assembly (Fig. S8, 0 h), indicating that PMIA and PCI do not increase the impedance of cells obviously. As shown in Fig. S8(a, b), the interfacial impedances of cell without interlayer and cell with PMIA increase significantly with a resting for 5 h, and the increase of them becomes even larger after precycling. On the contrary, the interfacial impedance increase of cell with PCI is much smaller (Fig. S8c), indicating that the PCI is able to stabilize the Li metal anode and promote the formation of a stable SEI effectively.
https://doi.org/10.1016/j.jechem.2020.07.030_p3_17 | As shown in Fig. 6(a, b), cells employed bare PP and PP with PMIA or PCI exhibit similar initial capacities (138.5, 145.5 and 147.0 mAh g−1, respectively) and high average CEs of above 99% for 120cycles at 1.0C. While the capacity and CE of cell employed bare PP start to decrease at 120th cycle and drop sharply after 150 cycles, which can be put down to the consumption of electrolyte resulting from the formation of Li dendrites and dead Li during Li plating/stripping process. As shown in Fig. S9(a), lots of cracks and dendrites are observed on Li anode of cell without interlayer after 150 cycles, further confirming the above statement. After 320 cycles, cell with PMIA also suffers significant attenuation of capacity and CE, and an irregular morphology was observed on Li anode after 500 cycles (Fig. S9b), indicating that PMIA interlayer without CNFs can not protect Li metal anode effectively. By contrast, cell with PCI exhibits enhanced cycling performance for over 500 cycles (with 78.9% capacity retention and a high average CEs of 99.0%) and Li anode maintains a smooth surface after cycling (Fig. S9c), further proving that Li dendrites are suppressed availably and Li anode is greatly stabilized by PCI. Due to the stable physical and chemical properties of PMIA, PCI could maintain its original morphology largely after 500 cycles with only slight swelling (Fig. S10). A stable Li metal anode conduce to achieve excellent rate performance of the cell with PCI. As shown in Fig. 6(c), reversible capacities of 161.2, 156.2, 149.3, 139.6, and 114.7 mAh g−1 are observed at various current densities of 0.2, 0.5, 1.0, 2.0 and 5.0 C respectively, higher than cells with PMIA interlayer and without interlayer, and the capacity restores to 160.9 mAh g−1 when the current density returns to 0.2 C. The enhanced rate performance is attributed to the stable interface on Li anode and the small change of interfacial impedance of cell during cycling. The performances of Li¦LFP cells further reveal that PCI can suppress Li dendrites and stabilize Li metal anode effectively.
https://doi.org/10.1016/j.jechem.2020.07.030_p4_2 | In summary, we have developed a porous conductive interlayer (PCI) through the rational mixture of CNFs and PMIA by the phase inversion method, which combines the excellent conductive ability of CNFs and the outstanding mechanical properties of PMIA at the same time. When Li metal is in contact with PCI during Li deposition process, an equipotential surface forms between PCI and Li metal anode, which eliminates the tip effect on Li metal anode. In combination with the uniform porous structure of PCI, it is able to homogenizes the Li-ions flux and suppress the growth of Li dendrites effectively. The Li¦Cu cells and Li¦Li cells with PCI show an extended cycling life and enhanced cycling stability. Employed PCI, Li¦LFP cells exhibit excellent rate performance and prolonged life of 500 cycles with a high average CE of 99.0%. The development of a porous conductive functional interlayer supplies a new thought about achieving Li dendrites suppression, Li metal anode stabilization and eventual practical applications of LMB.
https://doi.org/10.1016/j.jechem.2020.07.036_p1_2 | Lithium (Li) metal is considered as the “Holy Grail” among all anode materials, due to its ultra-high theoretical specific capacity (3860 mAh g−1, 10 times that of graphite anodes), low gravimetric density (0.534 g cm−1) and low reduction potential (−3.04 V vs. SHE) [1]. Unfortunately, severe safety hazards and inferior cyclic stability greatly hinder the application of lithium metal based batteries, including lithium-ion [2], [3], lithium-air [4], [5], and lithium-sulfur batteries [6], [7], [8]. These issues are essentially caused by the uneven deposition and the highly active nature of lithium metal. On the one hand, lithium dendrites can pierce the separator, causing internal short circuit. On the other hand, highly active lithium metal can spontaneously react with electrolyte to form solid electrolyte interphase (SEI). SEI blocks electrons and only permits Li+ transport to the anode, thereby suppresses continuous reduction of electrolyte-consuming. However, a SEI film is easy to break and repair during lithium deposition/dissolution, which renders the continuous depletion of electrolyte and gradually increment of the battery internal resistance, leading to a low Coulombic efficiency and rapid capacity decay of batteries [9].
https://doi.org/10.1016/j.jechem.2020.07.036_p1_3 | In this context, plenty of strategies have been proposed to solve these problems, including optimizing the anode structure [10], [11], [12], [13], adopting gel/solid electrolyte [14], [15], [16], and forming a stable SEI layer [17], [18], [19]. Constructing 3D lithium anode can effectively reduce the practical current density and further facilitate smooth Li deposition. However, the fabricating 3D lithium anode always requires the complicated process or excess current collector. Moreover, solid electrolyte can stabilize Li-metal anode, since the electrolyte is flame-retardant and can effectively inhibit the growth of lithium dendrites. While high electrode/electrolyte interface impedance and low ionic conductivity of solid electrolytes will affect battery performance. Among these strategies, an efficient SEI film can be responsible for achieving longer life of Li metal battery, because SEI affects the morphology of lithium deposition and blocks parasitic reactions. Generally, an ideal SEI can be concluded as follows: (i) It should be able to block electrons and allow Li+ transport from the electrolyte to the Li anode. (ii) The SEI should be chemically, electrochemically and mechanically stable during cycles [20], [21]. Thus, researchers attempted to stabilize Li metal/electrolyte interphases by developing an efficient SEI in situ and ex situ via various approaches. Optimizing the electrolyte system is the unique approach to enhance the performance of in situ SEI, including developing a novel electrolyte additive (e.g., LiNO3, vinylene carbonate, fluorinated ethylene carbonate) and concentrated electrolyte [22]. Designing an artificial SEI via pretreating method enables to regulate properties of ex situ SEI. According to the components of artificial SEI, the categories of the passivation layer can be divided onto: organic coating [23], [24], inorganic coating [25] and composite coating [26], [27], [28], [29].
https://doi.org/10.1016/j.jechem.2020.07.036_p1_4 | Recently, constructing a stable and lithiophilic SEI layer has attracted much attention for achieving high cycle stability especially made by silicon-enriched compounds [30]. Firstly, a lithiophilic SEI layer can be tightly attached to Li foil and effectively induce uniform Li+ deposition. Secondly, a dense SEI layer physically inhibits the reaction of electrode and electrolyte. Thirdly, silicon-enriched compounds with high mechanical strength, such as lithium–silicon alloys [31], lithium silicate [32] and silicon interlinked organics [33], [34], can form an outstanding artificial SEI to stabilize Li metal anode by a simple silane pretreatment. Marchioni et al. [34] prepared a chlorotrimethylsilane-coated layer by the self-terminating reaction on the Li metal surface, which could protect Li metal from electrolyte corrosion, resulting in better cycling performance. Umeda et al. [35] introduced a mesoporous SiO2 layer by treating Li metal with tetraethoxysilane (TEOS), which exhibited a stable impedance response for 100 cycles. Hitherto, it is commonly considered that these silicon composite layers were formed via the reaction between lithium hydroxide of Li surface and organosilanes, but this hypothesis might not be correct.
https://doi.org/10.1016/j.jechem.2020.07.036_p1_5 | With these in mind, a novel silicon oxide layer formation mechanism via TEOS treated Li is proposed and demonstrated, that is, even if there is no lithium hydroxide on the lithium surface, fresh Li can directly react with TEOS, and the participation of water will accelerate the reaction process. Moreover, the mechanism of silicon oxide on lithium deposition behavior was further explored. It’s well known that surface roughness of BLi strengthen the tip electric field intensity, triggering continuous growth of tree-like large dendrites. In contrast, the polar functional groups (OSi) of silicon oxide layer can adsorb considerable Li+ to compensate the electrostatic interactions between Li+ and protrusions, avoiding the accumulation of Li+ around protrusions. Thereby, Li+ tends to evenly redistribute within the silica layer. Moreover, TEOS-modified Li has a homogeneous surface to achieve uniform deposition of lithium nuclei, and then Li+ can only epitaxially grow from former Li nuclei rather than nonconductive silica layer [36]. Consequently, a uniform morphology of Li deposits is achieved (Scheme 1a). Various in situ or ex situ characterization and simulation tools have been employed to analyze the TEOS-induced SEI layer and observe the growth mode of lithium electrodeposits aiming at correlating our proposed strategy with the growth mode. Therefore, our mechanism offers a feasible and simple way for the development of lithium metal-based batteries, and it may also be valuable for tackling dendrite obstacles for other metals.
https://doi.org/10.1016/j.jechem.2020.07.036_p2_3 | T-PLi preparation was carried out in an argon-filled glove box with less 0.5 ppm oxygen and less than 0.5 ppm of moisture. Lithium foil was pressed by the glass and Celgard 2325 separator until the surface of the lithium was extremely shiny. Then the cutting pressed Li into circular disks (Ф = 16 mm) were soaked into tetraethoxysilane (TEOS) for 2 min. T-PLi was obtained after removing excess TEOS with a lint-free wipe and drying for at least half an hour. Then two types of TEOS were used: (i) TEOS with H2O (>10 ppm); (ii) TEOS without H2O (<10 ppm).
https://doi.org/10.1016/j.jechem.2020.07.036_p2_5 | The LiFePO4 (LFP) cathode was prepared using a slurry casting method. Active materials (LFP), carbon black, and polyvinylidene fluoride (PVDF) were mixed in N-methyl-2-pyrrolidone (NMP) with a weight ratio of 8:1:1 to form a homogenous slurry. Then the slurry was casted onto a carbon-coated aluminum foil with a doctor blade. All the electrodes were dried at 60 °C for 12 h and cut into a disk with a diameter of 14 mm before transferred in argon-filled glove box. The mass loading for LFP is about 2 mg cm−2.
https://doi.org/10.1016/j.jechem.2020.07.036_p2_7 | The sample electrodes were washed with diethyl carbonate (DEC) and dried in argon-filled glove box. The cross-sections and surface morphologies of lithium anode were recorded by scanning electron microscopy (SEM, JSM-7800F) with an acceleration voltage of 3 kV and atomic force microscopy (AFM, JPK-RENISHAW). The silica layer was analyzed using environmental transmission electron microscopy (ETEM, FEI Titan Cubed Themis G3 300). The sample preparation is as follows: Press the copper grid to the lithium metal and add TEOS dropwisely for 10 s. After the sample is dried, ethanol is used to remove the remaining lithium metal after the reaction. Fourier transform infrared (FTIR) spectra were performed on an FT-IR Spectrometer (Nicolet iS5, Thermo Scientific). The scan number was 32, the resolution was 4 cm−1, and the spectrum was measured from 400 to 4000 cm−1 in total reflectance mode. The samples were analyzed by X-ray photoelectric spectroscopy (XPS) using the monochromatic Al Kα X-ray source. The water content was analyzed by Karl Fischer Moisture Titrator.
https://doi.org/10.1016/j.jechem.2020.07.036_p2_8 | Visualization Cell Tests: Operando tests were conducted in a custom-built visualization cell to collect the electrochemical and morphological information. The in situ observation of Li depositing process was conducted with optical microscope (VK-8510, KEYENCE) and LAND CT-2001A system. All visualization cell experiments were carried out cells assembled with carbonate-based electrolyte LBC305 (CAPCHEM, the electrolyte is 1 M lithium hexafluorophosphate in a mixed solvent of ethylene carbonate/dimethyl carbonate/ethyl methyl carbonate (1:1:1, v/v/v) + 2% fluoroethylene carbonate) at a constant current density of 0.5 mA cm−2.
https://doi.org/10.1016/j.jechem.2020.07.036_p2_10 | Li∣Li symmetric cells were assembled with two Li anodes, Celgard 2325 separator, and 50 μL ether electrolyte (1 M lithium bis(trifluoromethane) sulfonimide in 1,3-dioxolane/1,2-dimethoxyethane (1:1, v/v)) or commercial carbonate electrolyte LBC305 (CAPCHEM). The galvanostatic cycling test was conducted by using Neware system at 25 °C, which was cycling at constant current densities of 1 mA cm−2 with 1 mAh cm−2 in each plating and stripping step.
https://doi.org/10.1016/j.jechem.2020.07.036_p2_11 | The Li∣LFP batteries were assembled with the LFP cathode, lithium anode, Celgard 2325 separator, and 90 μL LBC305 electrolyte. The galvanostatic charge/discharge test was conducted between 2.8 and 4 V by using a LAND CT-2001A system at 25 °C.
https://doi.org/10.1016/j.jechem.2020.07.036_p2_12 | Electrochemical impedance spectroscopy (EIS) of Li symmetric batteries was scanned from 3.0 × 106 to 0.1 Hz at 0 V vs. reference electrode with an amplitude of 10 mV on Solartron 1287+1260 electrochemical station.
https://doi.org/10.1016/j.jechem.2020.07.036_p3_3 | As shown in Fig. 1(a), bare Li (BLi) possesses obvious defects, which leads to uneven lithium deposition, resulting dendrite growth. It is well-known that a sharp edge or protrusion on the electrode exhibits a stronger electrical field, so more Li will be preferentially deposited around the tips rather than on smooth regions of the anode [37]. In order to inhibit dendritic growth, herein a uniform TEOS-induced passivation film on lithium surface (T-PLi) is introduced via a simple dip-coating method as shown in Scheme 1(b). Firstly, pressed Li (PLi) to make BLi extremely shiny and smooth, as well remove the original passivation layer on the BLi surface (Fig. 1b). Then immerse PLi into the TEOS. After PLi soaking in TEOS (TEOS with trace water >50 ppm, T-PLi-WC), a layer with some clusters covered on T-PLi-WC (Fig. 1c–e). The uneven part of the layer has a dense structure and is about 4.3 μm in thickness (Fig. 1d and f), while the cluster area had an upright array structure and is about 5.4 μm in thickness (Fig. 1e and g). In addition, the elements O and Si, are mainly distributed on the surface of the cluster part, while clusters may be constructed by aggregated silicon oxide (Fig. S2a and b). Download : Download high-res image (662KB)Download : Download full-size image Fig. 1. Characterizations of the TEOS-induced layer. SEM images of (a) bare Li, (b) PLi. (c–e) Top-view and high-magnification and the corresponding (f, g) Cross-view SEM images of T-PLi-WC. (h and i) Top-view and high-magnification and the corresponding (j) cross sectional-view of T-PLi-WF (the silicon oxide layer is between the yellow dotted lines, and the thickness is less than 700 nm). (k) ETEM image of silica layer on the T-PLi-WF (an ultra-thin layer with borders marked by yellow). (l) FT-IR spectra of TEOS and T-PLi. (m and n) XPS analysis of silicon 2p spectra of T-PLi-WC before and after 10 cycles.
https://doi.org/10.1016/j.jechem.2020.07.036_p3_4 | Fourier transforms infrared (FTIR) spectroscopy and X-ray photoelectron spectroscopy (XPS) of T-PLi-WC were used to analyze the composition of the T-PLi-WC surface. As shown in Fig. 1(l) and Table S2, T-PLi-WC exhibited new IR bands between 1105 and 1000 cm−1, which were attributed to SiOSi [38]. While the bands at 1167 and 952 cm−1 of SiOC still existed, which indicated that the hydrolysis of TEOS was self-limited. Moreover, XPS revealed Si 2p3/2 and 2p1/2 spectrum of T-PLi-WC at 102.0 and 102.5 eV, were consistent with the formation of SiOSi (Fig. 1m) [39], which further proved that the silicon oxide layer successfully adhered to the lithium surface.
https://doi.org/10.1016/j.jechem.2020.07.036_p3_5 | According to some studies, a silicon oxide layer is formed by lithium hydroxide (LiOH) of the Li surface reacting with TEOS. However, it cannot be as simple as that to our research. BLi shows no absorption band of LiOH (around 3677 cm−1) in the FTIR spectra, indicating little LiOH exist on the surface of BLi. Meanwhile, the SiOSi skeleton vibration isn’t detected after BLi soaking in TEOS (Fig. S3), implying TEOS can’t directly react with BLi, since BLi is protected by the natural film. In addition, the water content of TEOS decreased from 237.7 and 51.7 ppm to 122.5 ppm and 40.8 ppm after soaking PLi, respectively (Table S3), which proved that water participates in the reaction and the higher the water content of TEOS, the more the water content decreases after the reaction. The results show that fresh Li and water participate in the formation of silicon oxide layer, and water will promote the reaction. So a novel reaction mechanism comes out and is shown in Scheme 1(c). With a higher water content of TEOS (water content >50 ppm), Li preferentially reacts with trace water to form LiOH. Then the generated LiOH reacts with TEOS to form an artificial SEI film on the Li surface.
https://doi.org/10.1016/j.jechem.2020.07.036_p3_6 | To further investigate the role of water in TEOS polycondensation, molecular sieves and fresh Li were used to remove water from TEOS. As shown in Fig. 1(h–j), after immersing PLi in water-free TEOS (T-PLi-WF), a film (less than 700 nm) was covered on the surface of T-PLi-WF. In comparison with T-PLi-WC, T-PLi-WF is more uniform, which can be further confirmed by atomic force microscopy (AFM, Fig. S4). In order to determine the ingredients, elemental mapping demonstrated the coexistence and homogenous dispersion of O and Si elements on the T-PLi-WF, which is consistent with the silicon oxide composition (Fig. S2c). Environmental transmission electron microscope (ETEM) was used to confirm that the film was a dense structure containing crystalline silicon oxide (Fig. 1k). FTIR was used to further study chemical composition of T-PLi-WF, the FTIR spectrum of T-PLi-WF is the same with T-PLi-WC, which exhibited new IR bands between 1108 and 1061 cm−1 corresponding to SiOSi (Fig. 1l and Table S2) [38]. From the above data, it can be concluded that even without the participation of water, Li can directly react with TEOS to form a nanometer-thick silicon oxide layer. Density functional theory (DFT) calculations was performed to further verify the conjecture. As shown in Table S4, the free energy of the first step reaction is −92.6 kJ mol−1, which proves that TEOS can directly react with Li. Therefore, we boldly propose that TEOS would directly undergo hydrolysis and polycondensation on the surface of fresh Li. As shown in Scheme 1c, fresh lithium is the key to participate in the reaction, and whether TEOS contains water or not, the final product of the final reaction is a silicon oxide layer. Because of its lithium-affinity, the silicon oxide layer, can enhance the adsorption of Li+, which is beneficial to homogenize Li+ distributions in the vicinity of the anode [36].
https://doi.org/10.1016/j.jechem.2020.07.036_p3_7 | XPS was used to analyze the composition of T-PLi-WC (labeled as T-PLi below) after cycling. After running for 10 cycles at a current density of 1 mA cm−2, the XPS result of T-PLi was different from before cycling, that is, the Si 2p3/2 and 2p1/2 spectra of T-PLi at 101.5 and 102.0 eV are corresponding to SiOLi (Fig. 1n), which indicats that silica is mainly converted to LixSiOy due to its reaction with Li after cycling [39]. Firstly, the strong interaction between Li and O induces Li ions adsorption on silicon oxide layer, which leads to uniform deposition of lithium. And then Li atoms can form electrovalent bonds with the O atoms of “SiO” until the silicon oxide is completely reduced. LixSiOy film with high mechanical strength can efficiently suppress the growth of Li dendrites [40]. Due to the chemical and physical effects of the silica layer, lithium deposits uniformly on the surface of T-PLi, which will greatly improve the stability of lithium during the cycle and increase the cycle life of the battery.
https://doi.org/10.1016/j.jechem.2020.07.036_p3_9 | Scanning electron microscopy (SEM) was used to monitor Li deposition morphology. The visible flocculent Li and dendritic Li coexist on the surface of BLi after Li depositing (Fig. 2a–c). At an enhanced current density (1.0 mA cm−2), the as-deposited BLi exhibits an uneven structure with long Li filaments and the filaments have a diameter of about 200–600 nm (Fig. 2c). It’s a common phenomenon for unmodified lithium metal, because the tip of the electrode usually worked as an active point for deposition during electroplating [41]. Uneven deposition will aggravate side reactions and trigger safety risks. In contrast, TEOS-modified Li electrode displays a uniform deposition morphology because silica assist to homogeneously redistribute Li+. As increasing the deposition capacity to 1.0 mAh cm−2, Li further grows and fills in the silica framework (Fig. 2d–f). After 50 cycles, T-PLi exhibits a flat and dense morphology because silicon oxide induces uniform deposition of Li+, while BLi displays a mossy and uneven morphology with sub-micrometer-sized dendritic structure (Fig. S5). Download : Download high-res image (606KB)Download : Download full-size image Fig. 2. The SEM images of (a–c) BLi and (d–f) T-PLi after depositing 0.1 or 0.5 mAh cm−2 at a current density of 0.5 mA cm−2 or 1 mA cm−2. Scale bars are 10 μm. (g) Schematic representation of the visualization cell in situ. The morphology of (h) BLi and (i) T-PLi after depositing for 0, 10, 40, 70 and 120 min at 0.5 mA cm−2. Scale bars are 100 μm and the arrow points in the direction of deposition.
https://doi.org/10.1016/j.jechem.2020.07.036_p3_10 | Morphology evolution of lithium electrodeposits with deposition time was monitored via a custom-built visualization Li¦Li cell (Fig. 2g). As shown in Fig. 2(h), lithium nuclei initially deposited at the edge of BLi after 10 min of deposition at a current density of 0.5 mA cm−2 and gradually grew into dendrites with the deposition time increasing. As plating continues, the dendrites at fixed active sites increase in size (a diameter of about 450 μm after 40 min) and grew outwards with time. When deposited time increases to 120 min, lithium dendrites almost fully cover the lithium surface. In contrast, T-PLi can still remain uniform deposition and dendrite-free growth during 120 min (Fig. 2i). It was also further confirmed by the 3D height images tested via ex situ super depth surface profile measurement microscope (SDM). As shown in Fig. S5, BLi showed obvious uneven deposition morphology, and the height of dendrite increases with the increase of deposition capacity (Fig. S6a–c). As a sharp contrast, thanks to the Li affinity of silicon oxide, T-PLi exhibited a smooth interface without obvious dendrite structure (Fig. S6d–f).
https://doi.org/10.1016/j.jechem.2020.07.036_p3_12 | Li symmetric batteries were employed to investigate the interfacial stability of the T-PLi anode (Fig. 3a and b). It’s well known that the driving force for nucleation may be divided into three components: the charge transfer overpotential, diffusion overpotential, and interfacial (surface) energy overpotential [42]. A sharp voltage spike (nucleation overpotential, ηn, blue dotted circle) is corresponding to the formation of Li nucleus at the electrode interface, which is a consequence of simultaneous charge transfer process and Li-solution interface formation process. Hence, ηn can be interpreted as a combination of charge transfer overpotential and interfacial formation overpotential. This following plateau overpotential (deposition overpotential, ηd) corresponds to the post nucleation growth phase, which can be attributed to a combination of bulk diffusion overpotential and SEI surface diffusion overpotential [42], [43]. As shown in Fig. 3(a), lithium plating/stripping test was conducted in LBC305, a representative carbonate-based electrolyte for commercial lithium-ion batteries. BLi exhibits a higher ηn and a fluctuating ηd (¦−69.4¦ and ¦−48.6¦ mV, respectively), because the presence of a passivation layer on Li surface imposes a large energy barrier for Li+ to nucleate and deposit. And forming a new SEI layer further increases the ηn. Note that ηd is much lower than ηn, implying that Li preferentially deposits on existing nuclei rather than to form new nuclei, which will cause uneven deposition of Li [44], [45]. In contrast, T-PLi shows a lower ηn and ηd (¦−43.0¦ and ¦−38.4¦ mV, respectively). On the one hand, lithiophilic silica layer has a lower energy barrier for lithium nucleation, and provides abundant active sites for lithium deposition, as well consequently induce uniform Li deposition. On the other hand, non-conductive silica layer can physically isolate the reaction of the electrolyte, thereby reducing the interfacial formation overpotential and further reducing ηn. As a result, at the current density of 1 mA cm−2, the voltage hysteresis of BLi exhibits a gradual rising trend after 100 h, and reached about 340 mV after 150 h, representing the continuously aggravated polarization of plating/stripping process. While T-PLi maintains stable and reached about 150 mV over 180 h, demonstrating the superior cyclic stability. Moreover, thank for the silicon oxide layer, T-PLi-WF symmetric battery also exhibits good cycle stability (Fig. S7). Furthermore, lithium plating/stripping tests based on BLi and T-PLi have also been conducted in an ether-based electrolyte, which is a common electrolyte for lithium-sulfur batteries. The polarization curve is similar to that in a carbonate-based electrolyte (Fig. 3b). BLi based cells show an increasing overpotential and have a short circuit after 200 h with a sudden voltage drop. However, T-PLi based cells can continuously run for over 400 h and a sharp increase in voltage after 440 h, and the cycle life is more than twice than BLi. Download : Download high-res image (365KB)Download : Download full-size image Fig. 3. Electrochemical performance of lithium metal anodes. Voltage profiles of symmetric lithium cells at a current density of 1 mA cm−2 in (a) carbonate-based electrolyte (the blue dotted circle is the nucleation regime) and (b) ether-based electrolyte. EIS spectra of (c) BLi and (d) T-PLi symmetric batteries before cycling and after 50 cycles with the capacity of 1 mAh cm−2 and current density of 1 mA cm−2.
https://doi.org/10.1016/j.jechem.2020.07.036_p3_13 | The electrochemical impedance spectroscopy (EIS) was conducted on Li/Li symmetric cells to well explain the polarization of BLi and T-PLi based cells. Fig. 3(c, d) showed the impedances of BLi and T-PLi before and after 50 cycles. Re, RSEI, and Rct represent the ohmic resistance of the electrolyte, the resistance related to the migration of Li+ across the SEI layer, and the charge-transfer resistance indicated the redox reaction of Li+ on the electrode interface, respectively. As these resistances, RSEI and Rct occur on/at the surface of the Li anode (including the SEI), and are summarized as “Li surface resistance” (Rsurface) [46]. The Rsurface of T-PLi (57.0 Ω) is higher than that of BLi (45.7 Ω) before cycling, which is because the silicon oxide layer slightly increases the surface resistance of lithium. However, BLi and T-PLi show a dramatic drop in Rsurface after 50 cycles, because the deposition/dissolution of lithium makes the surface loose and porous, which causes the electrolyte to completely wet the surface and achieve a fast diffusion of Li+ on the SEI. The Rsurface of T-PLi are lower than BLi (Fig. S9 and Table S5), implying that the lithiophilic silicon oxide layer can promote ions transport and reduce impedance and overpotential, which is well consistent with the Li/Li symmetric cell polarization curves above.
https://doi.org/10.1016/j.jechem.2020.07.036_p3_14 | On the one hand, uniform lithium deposition/dissolution can slow the growth of dendrites. On the other hand, a low nucleation and deposition overpotential of T-PLi can reduce the polarization of the battery. So T-PLi is expected to replace with the graphite anode in conventional lithium-ion battery. Fig. 4 displays the cyclic performance of LiFePO4 (LFP)∣Li battery at a rate of 0.5 C (1 C = 170 mAh g−1). The LFP∣T-PLi full battery shows excellent cyclic stability, which delivers a discharge capacity of 103 mAh g−1 after 500 cycles and maintains a steady Coulombic efficiency of 98.6%. In comparison, the discharge capacity and the Coulombic efficiency of LFP∣BLi battery degrade after 200 cycles. And the drastic Coulombic efficiency fading of the LFP∣BLi cell is likely related to the growth of dendrites and the parasitic reaction. As expected, compared with LFP∣BLi battery (133.7 mAh g−1 after 50 cycles, 117.7 mAh g−1 after 250 cycles), the LFP∣T-PLi cell exhibits a higher discharge capacity and lower capacity fade (140.3 mAh g−1 after 50 cycles, 125.4 mAh g−1 after 250 cycles) (Fig. 4b and c). Download : Download high-res image (213KB)Download : Download full-size image Fig. 4. (a) Cyclic performance of LFP∣T-PLi and LFP∣BLi batteries at a rate of 0.5 C. Voltage-capacity profiles of Li∣LiFePO4 cells during (b) 50th cycle and (c) 250th cycle.
https://doi.org/10.1016/j.jechem.2020.07.036_p4_2 | In summary, lithiophilic silicon–oxygen coatings on lithium surface were fabricated by a simple dip-coating method. The reaction mechanism was studied in details. Here we propose and demonstrate a novel silicon oxide layer reaction mechanism of TEOS and Li, fresh Li can directly react with TEOS, and the participation of water will accelerate the reaction process. Moreover, the mechanism of silicon oxide on lithium deposition behavior was further explored. A lithiophilic silica film facilitates Li+ deposit uniformly on the Li surface due to the strong interaction between Li+ and silica. Furthermore, in situ and ex situ experiments also reveal the evolution of the deposition process. As a result, long-life lithium metal batteries were achieved by T-PLi anodes and LFP cathodes, which could sustain 103 mAh g−1 specific capacity after 500 cycles and maintained 98.6% Coulombic efficiency. Therefore, designing interfaces with high lithium affinity is an easily feasible solution to eliminate the dendritic morphology of electrodeposited lithium.
https://doi.org/10.1016/j.jechem.2020.08.019_p1_2 | With the ever-increasing demand for electric vehicles, portable electronic equipment and grid storage, an urgent need for high-energy-density batteries has been raised. Due to its limited practical energy density and slow development rate (7%–8% per year), the widely-used lithium-ion batteries (LIBs) cannot meet the growing needs of energy density [1], [2], [3], [4], [5]. Since the lithium metal anode owns the highest theoretical specific capacity (3860 mAh/g) and the lowest electrochemical potential (−3.040 V vs standard hydrogen electrode), lithium metal batteries (LMBs) based on lithium metal anodes, including lithium-sulfur (Li-S, 2600 Wh/kg) batteries and lithium-oxygen (Li-O2, 3505 Wh/kg) batteries, etc., have attracted widespread attention due to their tremendous growth in energy density relative to the current LIBs (240 Wh/kg) [4], [6], [7], [8]. Nevertheless, despite decades of intense research, the commercialization of LMBs has yet to be completed. Among all the obstacles, the growth of Li dendrites during repeated charge and discharge processes is the knottiest one [9], which not only sustainably consumes the electrolyte and fresh Li through the formation of new solid electrolyte interphase (SEI), but also increases the risk of cracking of the separator, which will trigger the internal short circuit [10], [11], [12], [13]. These intractable conditions will cause the decrease of Coulombic efficiency (CE) and safety hazard, which immensely hinder the commercialization of Li metal batteries [14], [15].
https://doi.org/10.1016/j.jechem.2020.08.019_p1_3 | To address these issues, many up-and-coming approaches, such as electrolyte modifications, artificial SEI, polymer/solid electrolytes and structured anode design have been proposed and achieved some infusive progresses [5], [16], [17], [18], [19], [20], [21], [22], [23], [24], [25], [26], [27]. While the above-mentioned approaches are commonly effective, some attention has also been paid to the initial nucleation process. Regulating the initial nucleation behavior is an effective method to solve the Li dendrite problem, because the morphology of the deposited lithium has a high correlation with the uniformity of lithium nucleation. Consequently, materials with abundant lithium nucleation sites can be put as candidates for dendrite-free lithium metal anodes. Carbonaceous materials possess high specific surface area, which could reduce the local current density and accommodate the large volume changes during cycling [28], [29]. At the same time, the high conductivity and excellent electrochemical stability of these substrates make them suitable hosts for lithium plating. Disappointingly, the pristine graphene (PG) shows no improvement to the nucleation process of lithium because of its intrinsic poor affinity to Li metal, which is often called as lithiophobicity [30], [31]. Fortunately, the chemical properties of graphene can be easily altered by doping different elements, which makes it possible for the graphene to change from lithiophobic to lithiophilic. Zhang et al. fabricated a uniform lithium deposition anode by doping N atoms in pristine graphene, in which the homogeneous distributed pyridinic and pyrrolic nitrogen functional groups act as the lithiophilic sites [32]. However, the strong interaction between lithium and nitrogen atoms would lead to the formation of lithium nitride during long-term cycling, resulting in inferior cycle stability and loss of lithiophilic property of carbon matrix [28], [33]. Meanwhile, only the lithium affinity of the nitrogen-containing functional groups was improved, while the lithium adsorption ability of adjacent regions was still weak. To unravel these issues, Zhang et al. and Gong et al. employed the methods of doping single metal atoms or S atoms in graphene to transform it to decent Li plating matrix with more uniform and moderate lithiophilicity, which could regulate the nucleation process then [34], [35], [36].
https://doi.org/10.1016/j.jechem.2020.08.019_p1_4 | In this contribution, we propose that B-doping effect can trigger lithiophilic transition of graphene to guide its Li nucleation and deposition behaviors, which makes BG a promising candidate for high-performance LMBs anodes. B (2.04) possesses lower electronegativity than C (2.55). Based on chemistry principle, when a less electronegative element (B) bonds with a more electronegative one (C), the electron cloud deviates from the nucleus of the less electronegative one. Thus, negative charge will accumulate around the atom (C) that possesses higher electronegativity, enhancing its affinity to positively charged ions (Li+). Therefore, the density of electron clouds near C atoms will increase when B atoms are doped in graphene, which can enhance the affinity of these C atoms to Li+, making these sites lithiophilic. At an achievable B-doping ratio (≈ 2 at%), the property of graphene could change from lithiophobic to lithiophilic. As shown in Fig. 1(a), in contrast to uneven Li nucleation and dendrites growth on PG electrode, uniform Li nucleation and deposition can be achieved when BG is employed as Li plating matrix (Fig. 1b). Unlike N-doped graphene (NG), in which the lithiophilic sites mainly gather on nitrogen-containing functional groups [32], B-doped graphene (BG) sacrifices the B atoms themselves after which C atoms adjacent to B atoms convert into lithiophilic sites. Obviously, under similar doping ratio (≈ 2 at%), B-doping can provide more uniform and dense lithiophilic sites than N atoms do. This indicates that B-doping will be more beneficial for the nucleation of lithium and the formation of dendrite-free morphology ultimately. More importantly, the moderate electron accumulation on C atoms prevents the formation of lithium compounds, thus avoiding the loss of active materials and the decline of lithium affinity of matrix. The experimental results were highly consistent with our design: when BG was employed as the Li plating matrix, both the deposition morphology and the cycling life were dramatically enhanced compared with PG and NG. First-principle calculations were also conducted to explore how doped B atoms affect Li metal deposition behavior.
https://doi.org/10.1016/j.jechem.2020.08.019_p2_5 | For synthesis of BG, 100 mg H3BO3 was added into 50 mL GO suspension (2 mg/mL) prepared by modified Hummers method with 20 min constant stirring. This uniform solution was frozen under −60 °C and then freeze-dried for 24 h. The as-obtained composite powder was transformed into quartz tube furnace and heated to 950 °C at a heating rate of 5 °C/min for 3 h under Ar/H2 (5%) mixed atmosphere. The product was rinsed with 90 °C H2SO4 for 1 h and hot deionized water for 1 h to remove residual boron oxide. After filtration and freeze-dried, the BG was finally prepared. As a control, PG was synthesized under the same conditions, without the addition of boric acid. Meanwhile, GO powder was treated at the NH3 atmosphere under the same temperature for 1 h to gain NG materials (the dopant ratio of N atom in NG was 7.85% measured by XPS test).
https://doi.org/10.1016/j.jechem.2020.08.019_p2_7 | SEM (Hitachi SU8020) and TEM (JEOL JEM 2100F) were employed to probe the morphologic and structural characteristics of the samples. Cycled coin cells were dissembled in an Ar-filled glove box to obtain Li-deposited anodes. An XPS spectrum (ESCALAB 250Xi, Thermo Fisher Scientific Inc., USA) was used to investigate chemical compositions and elemental oxidation states of the samples. Raman spectra were conducted on the Raman spectrometer (Horiba, Olympus microscope) with a 532 nm laser to characterize the defect of the synthesized graphene.
https://doi.org/10.1016/j.jechem.2020.08.019_p2_9 | CR2032 type coin cells with one layer of Celgard 2400 separator were assembled in an argon-filled glove box to conduct the electrochemical tests. The coin cell was composed of a Li foil as the counter electrode and a BG, PG or NG electrode as the working electrode. BG (or PG, NG) powder and polyvinylidene fluoride binder (PVDF) (mass ratio of BG:PVDF = 4:1) were stirred into a slurry in N-methylpyrrolidone (NMP) for 3 h, which was then coated onto the copper-foil current collector by a doctor-blading method and dried in a vacuum at 80 °C overnight to obtain the working electrodes. A typical mass loading of the electrodes was ≈ 0.7 mg/cm2. 30 μL electrolyte was supplied in each cell, which was consist of a solution of 1 M LiTFSI in 1,3-dioxolane/DME (1:1 by volume) with 1 wt% LiNO3 additive. In the full cell testing, LiFeO4 (LFP) and BG-Li composite was used as the cathode and anode, respectively. The LFP cathode was fabricated by coating composite slurry on Al foil. The slurry was obtained by mixing the LFP powder with Super-P and PVDF at a mass ratio of 8:1:1 in NMP and then stirring for 3 h. After punched the foil into disks with a diameter of 13.0 mm, the areal mass loading of active material was 3.765 mg/cm2. 40 μL commercial binary carbonate electrolyte was supplied in each cell, which was consist of a solution of 1 M lithium hexafluorophosphate (LiPF6) in EC/DEC (1:1 by volume). The BG electrode was deposited on specific amount of Li metal (twice as much lithium as the positive electrode) in half-cell to fabricate the composite BG-Li anode. The cycling data was collected by using the Neware BTS 4000 multichannel battery tester.
https://doi.org/10.1016/j.jechem.2020.08.019_p3_3 | BG was synthesized by a one-step pyrolysis of graphene oxide (GO) and boric acid mixture in mixed Ar/H2 atmosphere, followed by rinsing the obtained black powder with hot acid and water to remove the residual boron oxide [37]. As a control, PG was synthesized under the same conditions, with the exception of boric acid. Meanwhile, GO was treated at the NH3 atmosphere under the same temperature to gain NG powder. First, the morphology of the BG was examined by scanning electron microscopy (SEM). The SEM images (Fig. 2a and Fig. S1) display a smooth surface and thin lamellar structure of BG, very close to PG and NG (Fig. S2). No particles can be found on the surface of BG in higher resolution image of SEM (Fig. 2b), indicating that boron oxide had been completely removed by the rinsing procedure. Auger electron spectroscopy elemental maps show the uniform element distribution of C, B and O in BG (Fig. 2c), which proves the successful doping of B atoms. Transmission electron microscopy (TEM) images (Fig. 2d and Fig. S3) show typical 2D morphology of BG without any aggregation and residual of boron oxide. The SEM and TEM images demonstrate that boron atoms doping did not cause damage to the structural integrity of graphene and exclude the effect of residual boron oxide on subsequent lithium deposition. Then, Raman spectroscopy was probed to exhibit the structural characteristics of the as-prepared samples. There are two prominent peaks in the Raman spectra (Fig. 2e) of both samples. The two peaks located at 1350 cm−1 and 1580 cm−1 are corresponding to the D band and G bond in graphene, which represent the defect and well-ordered sp2 carbon atoms, respectively. The ratio of the peak intensity between D band and G band (ID/IG) can be served as a rough estimation of the defects level of graphene. The ID/IG ratio of B-doped graphene were calculated as 1.22, higher than that of pristine graphene (0.93), suggesting that the BG involves more defects than PG induced by successfully doping of B atoms in graphene substrate. To further probe the content and chemical state of boron in BG, X-ray photoelectron spectroscopy (XPS) was performed then. As shown in Fig. S4, the XPS survey spectra reveals the existence of C, O and B elements in the BG, without other impurities. The atom percentages of C, O and B determined by XPS were 90.5%, 7.33% and 2.17%, respectively (Fig. 2g). The high-resolution B 1s spectrum of BG can be deconvoluted into four characteristic peaks (Fig. 2f), corresponding to the structures of B4C (186.6 eV), BC3 (189.1 eV), BC2O (191.2 eV) and BCO2 (193.3 eV), respectively [37], [38]. No peaks that could be ascribed to the B-O species were found in the B 1s spectrum, further confirming the absence of boron oxide. The high-resolution C 1s spectrum was fitted into five peaks (Fig. 2h), assigned to the O–C=O (286.8 eV), C=O (286.0 eV), C–O (285.2 eV), C–C (284.8 eV) and C–B (284.1 eV) species, respectively. The presence of C-B species further proves the successful doping of B into the lattice of the graphene during the pyrolysis procedure rather than existing as the form of boron oxide. After verifying the introduction of B into graphene, we then studied BG’s regulation effects on lithium nucleation and deposition in the Li plating process. Download : Download high-res image (577KB)Download : Download full-size image Fig. 2. Characterizations of the BG materials. (a, b) SEM images of BG at different resolutions. (c) AES elemental maps of BG. (d) TEM image of BG at different resolutions. (e) Raman spectra of PG (red line) and BG (blue line). (f) High-resolution XPS B 1s spectrum of BG. (g) Chart showing the percentages of boron (B), oxygen (O), and carbon (C) in BG measured by XPS. (h) High-resolution XPS C 1s spectrum of BG.
https://doi.org/10.1016/j.jechem.2020.08.019_p3_5 | SEM characterization was employed to unravel the Li nucleation and plating behaviors on BG, NG and PG. Different areal capacity with diverse current density was utilized on both BG and PG electrode. As shown in Fig. 3(a), when plating 0.05 mAh/cm2 Li on the BG electrode at 0.1 mA/cm2, the surface of B-doped graphene still exhibits an ultra-smooth morphology without any cracks and pores, which indicates the excellent regulation of Li nucleation by the B-doping effect. As the Li plating capacity increases to 0.1 mAh/cm2 at the same current density, a smooth morphology with intact SEI film is maintained (Fig. 3b). Moreover, when further extended the plating time to 5 h, the BG electrode with areal capacity of 0.5 mAh/cm2 was fabricated with layered metallic Li uniformly tiled on the surface of the BG electrode (Fig. S9). To verify that the effect of B-doping is not influenced by current density, a high current density of 0.5 mA/cm2 with different plating capacity was employed. As shown in Fig. 3(c), with a capacity of 1 mAh/cm2, a uniform layer of Li evenly covers on the BG without any dendrites. Coincidently, the uniform deposition morphology without any dendrite growth is observed even though the areal capacity increased to 2.5 mAh/cm2 (Fig. 3d). Download : Download high-res image (2MB)Download : Download full-size image Fig. 3. SEM images of metallic Li deposition on BG electrode of (a) 0.1 mA/cm2 for 0.5 h, (b) 0.1 mA/cm2 for 1 h, (c) 0.5 mA/cm2 for 2 h and (d) 0.5 mA/cm2 for 5 h. SEM images of metallic Li deposition on PG electrode of (e) 0.1 mA/cm2 for 0.5 h, (f) 0.1 mA/cm2 for 1 h, (g) 0.5 mA/cm2 for 2 h and (h) 0.5 mA/cm2 for 5 h. SEM images of metallic Li deposition on NG electrode of (i) 0.1 mA/cm2 for 0.5 h, (j) 0.1 mA/cm2 for 1 h, (k) 0.5 mA/cm2 for 2 h and (l) 0.5 mA/cm2 for 5 h. The scale bars in these images are 10 μm.
https://doi.org/10.1016/j.jechem.2020.08.019_p3_6 | In contrast, the observation results of PG and NG are quite different compared with BG. As shown in Fig. 3(e and i), micro-sized Li particles scatter on the PG electrode with areal capacity of 0.05 mAh/cm2 at 0.1 mA/cm2. The amount of small particles of Li begin to increase on NG electrode or on PG electrode when increased the capacity to 0.1 mAh/cm2 (Fig. 3f and j). The heterogeneous nucleation of Li will lead to the formation of dendrites during the deposition process. As expected, plenty of Li tumors unevenly distributed on the surface of NG and PG (cracked SEI can be seen on the PG electrode) when increased the areal capacity to 1 mAh/cm2 at 0.5 mA/cm2 (Fig. 3g and k). The condition is even worse with higher Li plating capacity of 2.5 mAh/cm2, in which numerous Li dendrites with cracked SEI are observed (Fig. 3h and l). These results clearly indicate that B-doping can regulate the nucleation of lithium during the repeated deposition process, thus leading to the dendrite-free growth of Li on BG electrode.
https://doi.org/10.1016/j.jechem.2020.08.019_p3_8 | To investigate the electrochemical performance of BG, NG and PG electrode and further perceive the effect of B-doping, half-cells were assembled by using BG, NG or PG as working electrode and Li metal foils as counter electrode. 30 μL of electrolyte was added to each cell, which consists of 1.0 M lithium bis(trifluoromethanesulfonyl)imide (LiTFSI) dissolved in 1,3-dioxolane/1,2-dimethoxyethane (DOL/DME, volume ratio 1:1) with 1% LiNO3 additive. All cells were operated at a voltage range of 0.01–1 V for initial five cycles to stabilize the SEI film of electrodes. Firstly, the stable cycling performance at 0.5 mA/cm2 of BG electrode can be verified in Fig. 4(a). Smooth Li plating/stripping curves without macroscopical fluctuation accompanied by small voltage hysteresis was obtained for nearly 1000 h due to the uniformly nucleation of Li metal and steady plating process afterward. On the contrary, the voltage profiles of PG and NG present larger and more volatile voltage hysteresis than BG electrode. Even worse, the voltage of PG increased sharply at the 36th cycle, possibly caused by the short circuits of the battery. The overpotentials of Li metal plating on BG (PG and NG) electrode were further investigated to distinguish their lithiophilicity. As shown in Fig. 4(b), the nucleation overpotential is defined as the voltage difference between the bottom voltage, which is related to the nucleation process, and the platform voltage which is determined by the mass-transfer process. The overpotential of BG is only 10 mV, which is much smaller than that of PG (36 mV) and NG (21 mV), indicating the existence of uniform and dense lithiophilic sites on BG electrode generated by B-doping. The CE of Li deposition on BG, NG and PG was employed with an areal capacity of 1 mAh/cm2, which is denoted as the ratio of Li amount stripping away from the working electrode versus that of Li plating on the working electrode in each cycle. As shown in Fig. 4(c), at the current density of 0.5 mA/cm2, for BG electrode, the CE increased from 96.05% (1st cycle) to 98.95% (10th cycle), and maintained a high average CE of ≈ 98.94% for nearly 240 cycles. In contrast, the CE of PG electrode increased to 98.03% in the 10th cycle and oscillated rapidly after 40 cycle. For NG electrode, the CE reaches 98.04% at 10th cycle but dropped to lower than 90% after 120 cycles. When increased the current density to 2 mA/cm2 (Fig. S12a), the CE of BG electrode remained stable at ≈ 99.02% for about 150 cycles. Meanwhile, the CE of PG and NG kept at ≈ 97.11% (for just 35 cycles) or ≈ 98.12% (for just 38 cycles) and dropped rapidly then. The superior CE of BG was also obtained at higher areal capacity of 2 mAh/cm2. As shown in Fig. 4(d and e), BG electrode delivered fairly stable CE of ≈ 98.54% for 140 cycles at the current density of 1 mA/cm2 and ≈ 98.44% for 100 cycles at the current density of 2 mA/cm2, respectively, much more stable than that of PG and NG or other carbon-based materials. The Li plating/stripping behaviors on BG electrode were further probed by the charge–discharge curves (Fig. 4f). Except for the first cycle, the capacity loss of BG electrode capacity was inconspicuous, which was consistent with the high CE of 98.54%. However, the discharging voltage profiles of PG electrode (Fig. S15) are clearly shorter in the time scale than the charging ones, indicating the large amount of irreversible capacity loss. Obviously, the uniform lithiophilic sites induced by B-doping can effectively inhibit the capacity loss and improve the reversibility of Li metal during plating/stripping cycles, which is consistent with the dendrite-free deposition morphology we observed above. Download : Download high-res image (522KB)Download : Download full-size image Fig. 4. (a) The voltage–time curves during Li plating/stripping at 0.5 mA/cm2 with a cycling capacity of 1 mAh/cm2 on BG (red), NG (blue) and PG (green) electrodes. (b) The voltage-capacity curves of first cycle during Li nucleation at 0.5 mA/cm2 with a cycling capacity of 1 mAh/cm2 on BG (red), PG (green) and NG (blue) electrodes. The CE of BG (red), NG (blue) and PG (green) electrodes with a cycling capacity of (c) 1 mAh/cm2 at 0.5 mA/cm2, (d) 2 mAh/cm2 at 1 mA/cm2 and (e) 2 mAh/cm2 at 2 mA/cm2. (f) Voltage profiles of the 10th, 50th, 100th and 140th cycle of BG electrode with a cycling capacity of 2 mAh/cm2 at 1 mA/cm2. (g) Long-term cycling at 0.5 C (1.0 C = 170 mA/g = 0.64 mA/cm2) and (h) rate capability performance of BG–Li¦LFP full cells and Li¦LFP full cells.
https://doi.org/10.1016/j.jechem.2020.08.019_p3_9 | For further verification of the effectiveness of BG anodes in a practical battery, BG electrode was firstly deposited with specific amount of Li metal to fabricate the composite BG-Li anode and then paired with commercial LiFePO4 (LFP) as the cathode for a full cell performance test (See supporting information for the details). Fig. 4(g) and S16(a) display the long-term cycling performance of BG-Li¦LFP full cells. The cell with BG anode achieved capacity retention of 93.3% with CE of ≈ 99.9% after 480 cycles at 0.5 C (1.0 C = 170 mA/g = 0.64 mA/cm2) and 94.5% after 400 cycles at 1 C while the routine Li¦LFP full cell only received capacity retention of 68.9% after 320cycles at 0.5 C and 47.5% after 400 cycles at 1 C. BG-Li¦LFP cells also delivered a superior rate capability as shown in Fig. 4(h). Especially at high rates of 2.0 and 5.0 C, a capacity of ~142 and ~123 mAh/g can be obtained, respectively, which is higher than that of routine Li¦LFP cell (~133 and ~119 mAh/g, respectively). These results evidently demonstrate a stable and excellent full cell performance in BG anode, which can efficiently increase the reversibility and practicability of working Li metal anodes.
https://doi.org/10.1016/j.jechem.2020.08.019_p4_3 | The computations were performed using the Vienna ab initio simulation package (VASP) in the framework of density functional theory (DFT). The projector augmented wave (PAW) pseudopotential was adopted and the GGA exchange correlation function was described by Perdew Burke Ernzerhof (PBE) [39], [40], [41], [42]. The cutoff energy of the plane-waves was set to 500 eV. The Brillouin zone was sampled with a Monkhorst-Pack 3 × 3 × 1 k-point grid. The force convergence criterion for atomic relaxation was 0.01 eV/Å.
https://doi.org/10.1016/j.jechem.2020.08.019_p4_5 | To unravel the Li deposition process and the interactions between Li atoms and BG, binding energy and charge density analyses were conducted based on density functional theory (DFT) calculations. First, we calculated the Li adsorption energy of BG, and for comparison, Li adsorption energy of PG was also investigated. The bigger of the Li adsorption energy, the easier nucleation of Li atoms on the substrate. Fig. 5 shows the Li adsorption energy mappings of PG (Fig. 5a) and the most stable structure of BG (Fig. 5b). Compared with PG, the Li adsorption energies of BG are much higher, which indicates that BG can provide sufficient nucleation sites for the uniform Li deposition. As shown in Fig. 5(a), all adsorption sites of PG possess an inferior adsorption energy of 1.28 eV for lithium atoms, while the adsorption energy of all sites around boron atoms in BG is increased by nearly 0.2–0.7 eV. These results are consistent with our conjecture and the SEM results of nucleation morphology and batteries cycling data. Download : Download high-res image (341KB)Download : Download full-size image Fig. 5. Li adsorption energy mappings of (a) PG and (b) BG. Side view of charge differences of (c) PG and (d) BG, respectively. Inset image indicates the top view. The isosurface value is set to 0.003 eÅ3.
https://doi.org/10.1016/j.jechem.2020.08.019_p4_6 | Moreover, the charge density difference analysis was also performed to further explore the mechanism of Li adsorption on the BG. As shown in Fig. 5(c, d), the electrons transfer from C atoms to the surface of PG and BG during adsorption process. For BG, the big adsorption energy is attributed to the strong C-Li bond, which can be clearly seen from Fig. 5(d).
https://doi.org/10.1016/j.jechem.2020.08.019_p5_2 | In summary, we synthesized B-doped (≈ 2 at%) graphene through one-step pyrolysis method, which plays a regulatory role in nucleation and deposition of lithium metal due to the B-doping effect. DFT calculations revealed that B-doping resulted in the formation of dense and uniform lithiophilic sites in graphene, which had an affirmative impact on subsequent lithium deposition. Afterwards, these lithiophilic sites can act as the initial nucleating sites of Li metal, leading to the formation of dendrite-free deposition morphology. Ultimately, an ultralow nucleation overpotential of 10 mV at a current density of 0.5 mA/cm2 and a stable Li plating/stripping cycling performance were achieved. The full cell paired with LFP cathode also exhibits superior cycling performance and improved rate capability. This work verifies the effective regulation of Li deposition morphology through inhibiting growth of Li dendrites at the germination stage by B-doping effect. This bottom-up design sheds new light on the advanced design of safe and stable Li metal batteries.
https://doi.org/10.1016/j.jechem.2020.08.044_p1_2 | The development of the electric vehicles (EVs) is restricted by itself short driving range [1], [2]. The lithium-sulfur (Li-S) and lithium-oxygen (Li-O2) batteries with high energy density have been used as primary power for EVs, which are considered as a promising strategy to solve the difficulty [3], [4], [5]. Li metal anode, with the highest theoretical capacity (3860 mAh/g) and the lowest potential (−3.040 V), is an indispensable component in these battery systems [6], [7]. Nevertheless, the practical application of Li metal anodes has been mainly hindered by Li dendrite formation and poor safety, which induced by the high reactivity of Li metal itself and non-uniform Li deposition [8], [9], [10], [11], [12].
https://doi.org/10.1016/j.jechem.2020.08.044_p1_3 | How to control the Li dendrites arbitrary growth is the crucial problem to achieve the stable operation of lithium metal batteries (LMBs). At present, several popular strategies have been explored to inhibit Li dendrites by optimizing electrolyte (Li salts, solvents and additives) [13], [14], [15], preparing high-modulus artificial SEI or interfacial layers [16], [17], [18], constructing 3D nanostructured scaffolds [19], [20], [21]. These approaches significantly prolong the lifetime of Li metal anode. However, it is still an important subject to develop economic and effective strategies for stable Li metal electrode. Recently, coating different compounds on a separator is one way that satisfies above needs to protect the Li metal [22], [23], [24], [25]. This interlayer layer has been demonstrated previsouly in the success of enhancing Coulombic efficiency (CE) and cycling stability of Li anode [26], [27]. The modifying-separator approach can avoid the direct Li anode coating, which always requires critical conditions, such as ultra-low moisture and air. Among them, carbon materials as coating of conventional separators improve the cycle life of Li anodes, which draw attention by researchers because it has the following advantages: (a) The carbon with high porosity can effectively reduce localized flux of Li+, which alleviates Li dendrite growth; (b) Its high specific surface area can accommodate Li anode or SEI volume expansion during cycling contributing to the electrode stability; (c) Instead of physical suppressing the Li dendrites, this conductive coating can control and guide the Li-dendrite growth, which prevent short circuit [28], [29], [30], [31]. In particular, a long stable cycle life (>800 cycles) was achieved in a Li/Li coin cell by coating the separator with a functionalized nanocarbon [32]. Nevertheless, in the guiding Li+ deposition process, the Li dendrites inevitably grow in the carbon coating. After several repeated cycles, the huge volume change of Li plating/stripping, as well as the weak interaction strength between the carbon functional layer (CFL) and smooth separator may result in the detachment of the CFL from the polyolefin substrate. This disadvantage hinders the LMBs with CFL separator from achieving longer cycle stability. Therefore, the development of low-cost, highly effective and stable carbon-modifying separator is challenging and significant in the LMBs field.
https://doi.org/10.1016/j.jechem.2020.08.044_p1_4 | In the commercial lithium-ion battery, the ultrathin carbon layer (1–3 μm) usually is coated on the collector to enhance the adhesion strength of the electrode materials and reduce the electrochemical resistance [33], [34]. This advantage benefiting the carbon coating with high conductivity increases the surface roughness of the smooth collector. Enlightened by these works, herein we report a strategy to realize the ultra-long cycle stability of the Li metal anode by prefabricating a thin buffer layer (TBL, the TBL comprises a LiF, PVDF-HFP and PVDF) between the separator and the CFL. The lithium fluoride (LiF) is regarded a major component of the inorganic layers of SEI, it has a high chemical stability against lithium metal and enhanced mechanical properties of artificial protective layer on Li metal anode [35], [36]. And the poly (vinylidene-co-hexafluoropropylene) (PVDF-HFP) is one of the commonly used solid electrolytes in Li-ion batteries, which can provide rapid Li+ diffusion [16]. Besides, the TBL increases the roughness of commercial separator, similar to the role of carbon coating collectors in Li-ion battery. This double coating (C-TBL) design is inherited from the merit of carbon modifying separator, which can guide Li+ deposition. Importantly, it avoids the lose efficacy of the CFL after long-term cycle, as the TBL enhances the adhesion of the CFL to the separator, itself strong mechanical and fine compatibility with Li metal. Thus, the Li/Li symmetric cells employing C-TBL separator exhibits a long stable cycle life (>1500 h, when the cycling capacity and current density is limited to 2.0 mAh/cm2 and 2.0 mA/cm2, respectively). With a C-TBL separator, Li/LiFePO4 (LFP) full cells are significantly improved lifespan for capacity of 5 mAh, than cells with CFL separator. The cycle performance obtained at high capacity will promote the application of Li metal anode rapidly for commercial lithium-ion batteries.
https://doi.org/10.1016/j.jechem.2020.08.044_p2_3 | Li metal foils obtained from China Energy Lithium Co., Ltd is used as received. Al foils were bought from Shenzhen Kejing Star Technology Co., Ltd. Poly(vinylidene-co-hexafluoropropylene) (PVDF-HFP), polyvinylidene fluoride (PVDF) and lithium fluoride (LiF) powders were purchased from Sigma-Aldrich and Aladdin Co., Ltd. respectively. The carbonate-based electrolyte of 1.0 M lithium hexafluorophosphate (LiPF6)-ethylene carbonate (EC)/diethyl carbonate (DEC) (1:1 by volume), and dispersion solvent of ethanol and acetone were all purchased from Beijing Institute of Chemical Reagents. N-Methyl-2-pyrrolidinone (NMP) solvent was purchased from Peking Reagent Modern Oriental Technology Development. Lithium iron phosphate (LiFePO4, LFP) cathode materials were purchased from MTI Kejing Group. 350G (The morphology, structure, specific surface area, and pore volume of the 350G shown in our earlier report) [37] and Super P conductive carbon black (SP) was purchased from TIMCAL Co., Ltd.
https://doi.org/10.1016/j.jechem.2020.08.044_p2_5 | (1)The BL separator: Typically, the coating slurry was prepared by mixing 60 wt% LiF, 10 wt% PVDF-HFP, and 30 wt% polyvinylidene fluoride (PVDF) in N-methyl-pyrrolidone (NMP). After vigorous de-aerating stirring for 4 h, the slurry was coated homogeneously on the surface of commercial polypropylene-polyethylene (PP/PE) separator, followed by a drying process at 50 °C for 24 h in a vacuum oven. Finally, the obtained membrane (denoted as BL separator) was cut into a disk of 16 mm in diameter.
https://doi.org/10.1016/j.jechem.2020.08.044_p2_6 | (2) CFL separator: The coating slurry was prepared by mixing 70 wt% 350G, 30 wt% PVDF in N-methyl-pyrrolidone (NMP). After vigorous de-aerating stirring for 4 h, the slurry was coated homogeneously on the surface of commercial PP/PE separator, followed by a drying process at 50 °C for 24 h in a vacuum oven. Finally, the obtained membrane (denoted as CFL separator) was cut into a disk of 16 mm in diameter.
https://doi.org/10.1016/j.jechem.2020.08.044_p2_7 | (3) C-TBL separator: The 350G slurry was coated homogeneously on the surface of the BL separator, followed by a drying process at 50 °C for 24 h in a vacuum oven. Finally, the obtained membrane (denoted as C-TBL separator) was cut into a disk of 16 mm in diameter.
https://doi.org/10.1016/j.jechem.2020.08.044_p2_10 | X-ray diffractometer operating at 40 kV and 30 mA, using Cu-Kα radiation (λ = 1.5405 Å). The morphology, particle size and element information were obtained via SEM (Hitachi S-5500) coupled with EDS (Ametek). Nitrogen adsorption and desorption isotherm was performed on a Quantachrome Autosorb-1 instrument. Before measurement, the samples were degassed at 80 °C on a vacuum line. Atomic force microscopy (AFM) measurement was conducted through the commercial AFM (Oxford instruments asylum research 6310) in an Ar-filled glove box to obtain the Young`s modulus of the TBL film.
https://doi.org/10.1016/j.jechem.2020.08.044_p2_12 | Standard CR2032 coin-type cells were employed for the assembly of all the cells and the assembly process was accomplished in an argon-filled glove box with oxygen and water contents blow 1 ppm, respectively. In a symmetric Li-Li battery test, the separator was sandwiched between two Li foils. A polypropylene-polyethylene (PP/PE) separator was placed between the two protective separators. The charging and discharging processes were fixed for 200 min (for 0.3 mA/cm2, 1.0 mAh/cm2), 100 min (for 0.6 mA/cm2, 1.0 mAh/cm2), 60 min (for 1.0 mA/cm2, 1.0 mAh/cm2) and 30 min (2.0 mA/cm2, 1.0 mAh/cm2). In the LiFePO4 full-cell test, a cathode was prepared by a conventional blade coating method. In detail, 80 wt% LFP, 10 wt% Super P conductive carbon black, and 10 wt% of PVDF binder were mixed to form slurry. And the slurry was further scraped on Al foil, and then dried in a vacuum drying box at 60 °C. for 6 h. After drying, the cathode foil was punched into disks with a diameter of 13 mm, and the area of LFP was loaded on each disk in batches at about 46.6 mg/cm2. Li foil is used as the anode, and a polypropylene-polyethylene (PP/PE) separator is placed as a double-layer separator under a protective separator. The LFP cathode and 80 μL of 1.0 M LiPF6-EC/DEC carbonic acid electrolyte are used. Assemble the LFP battery. And use the NEWARE multi-channel battery cycler for cycling. Cyclic voltammetry (CV) curves were recorded by a P4000 electrochemical workstation (Bio Logic) at scanning rate of 0.1 mV/s within the voltage range 2.5–4.2 V (vs. Li+/Li). Electrochemical impedance spectra (EIS) were studied using the same workstation with a frequency range of 10 mHz–100 kHz and amplitude of 5 mV. Li/LFP pouch cells (9 × 4 cm2) were fabricated in a dry room at a dew point of −55 °C. Lithium (Li) metal foils (35 μm in thickness) were purchased from China Energy Lithium Co., Ltd and were used as received. The charge/discharge tests were performed on a NEWARE BTS-51 multichannel battery tester. Galvanostatic cycling tests were conducted within a voltage window of 2.8–4.2 V at 25 °C.
https://doi.org/10.1016/j.jechem.2020.08.044_p3_2 | Fig. 1(a) shows the X-ray diffraction (XRD) patterns of the LiF coating separator (BL), carbon coating separator (CFL), C-TBL and PP/PE separator. The CFL separator only consists of crystalline phases of PP (PDF #50-2397) and PE (PDF#40-1995), which means that the porous carbon is amorphous state. Aside from diffraction peak of PP and PE, the peaks at 38.5°, 45° and 65° from C-TBL and BL are indexed to LiF (PDF#72-1538). The morphologies of all modified separators were confirmed by scanning electron microscopy (SEM). There are plenty of slit pores in the commercial separator (Fig. S1). The top SEM image of the BL is different from the pristine separator, the LiF sheets (an average particle size of 2–5 μm) uniformly covers on the separator surface and the surface becomes rougher (Fig. 1b). After coating the porous carbon (TIMCAL, 350G) onto the BL separator, the surface of as-obtained C-TBL separator also possesses uniform and dense carbon nanoparticles layers (Fig. 1c). This top morphology is similar to that of CFL separator (Fig. S2). The cross-section SEM of the modifying separator shows that thickness of the coatings around 10 μm (Fig. 1d, e). Remarkably, the thickness of TBL layer in C-TBL separator is 3 μm. To evaluate the mechanical strength of the TBL film, the force-distance curve and corresponding fitting Young’s modulus value of the TBL measured by atomic force microscopy (AFM) were carried out. Fig. S3 exhibits that the Young’s modulus of TBL is 6.15 GPa, which exceeds that of block Li dendrites penetration (6 GPa) [38], [39], [40].
https://doi.org/10.1016/j.jechem.2020.08.044_p3_4 | The N2 adsorption and EIS measurements were studied for the Li+ transport properties, which are key criterions of the coating separator. Fig. 1(f) shows that the pore size of commercial separator is distributed mainly within the range 15–40 nm. The pore size distribution curves of C-TBL and CFL separator indicate the presence of a porous structure. These provide the space for organic electrolyte infiltration that is important to obtain a high ionic conductivity [41]. However, the pore peaks are obviously weakened by the BL coating with 10 μm thickness. The ionic conductivity σ is calculated based on the formula σ = d/RS, where d and S are the thickness and surface area of the separators, respectively [42]. The resistance R is determined by EIS measurements employing symmetric steel/steel cells (Fig. 1g). The related parameters and results are summarized in Table S1. The C-TBL and CFL separator exhibits a slightly raised ionic conductivity compared to the pristine PP/PE separator. This is likely ascribed to the improved electrolyte wettability resulting from the enhancement of porosity by porous carbon as reported previously [43], [44]. The influences of the BL thickness on the ion conduction properties of the BL separators are further investigated as shown in Fig. 1(h). The thin coating (BL thickness ≤ 3 μm) affects positively for Li+ conductivity of BL separator due to the existence of PVDF-HFP. Obviously, the as-prepared BL separator with a 10 μm coatings delivers a relatively lower ionic conductivity compared with three other separators, which could be ascribed to the thick BL coating layer reduces ion transfer pathways. This answers the reason why C-TBL separator has higher ionic conductivity than CFL separator. Previous work proved that the separator with high ionic conductivity would dramatically extend the “Sand`s time” [45], so the favorable Li+ conductivity of the C-TBL separator contributes to avoid the formation of Li dendrites.
https://doi.org/10.1016/j.jechem.2020.08.044_p3_5 | To investigate the influence of the modifying separator on electrochemical performance of Li metal anode, galvanostatic cycling of cells was carried out in symmetric Li/Li cells (2025-type coin) with carbonate-based electrolyte (1 M LiPF6 in EC/DEC/DMC). (To compare the performance of the cells employing several separators, the thickness of BL layer in BL-modifying separator is 10 μm in the following discussions.) Fig. 2(a-d) displays plating/stripping curves of Li/Li cells employing four kinds of separators at different current densities of 0.3, 0.6, 1.0 and 2.0 mA/cm2. At 2.0 mA/cm2 current density, the cell with PP/PE separator exhibits a slightly smaller polarization voltage of 52 mV than that of the cell with BL separator (66 mV). The increased overpotential of the cell with BL separator is attributed to the added resistance of thick ceramic layer. A similar result was also found in previously work [16]. When porous carbon is introduced as a protective layer, the cells show a much smaller polarization voltage (CFL is 38 mV, and C-TBL is 31 mV at 2.0 mA/cm2), indicating the fast and homogeneous of Li plating/stripping with the porous CFL. These improvements are ascribed to the advantages of carbon-modifying separators effectively reducing localized current, and in good agreement with previous results [25], [30], [31], [32]. Clearly, the cells with C-TBL separator achieve the best kinetic performance among all separators. This can be ascribed to the TBL with advantageous Li+ conductivity.
https://doi.org/10.1016/j.jechem.2020.08.044_p3_7 | Fig. 2(e) shows the cell voltage profiles of Li/Li symmetric cells with PP/PE, CFL, BL or C-TBL separators, respectively, during long-term cycles. Here the cycling capacity and current density are limited to 2.0 mAh/cm2 and 2.0 mA/cm2, respectively. Despite the cell with PP/PE separator exhibits a slightly smaller overpotential than that of the cell with BL separator in first few cycles. However, after being cycled for 60 h, the cell with conventional separator exhibits rapidly increasing hysteresis, which finally reaches 350 mV after 300 h cycling. Because of the BL has a high modulus, which enable to block Li dendrites mechanically [16], the cell with this protective layer shows relatively slow increase of the overpotentials until 450 h. Unfortunately, inferior Li+ transport capability hinders a long-term stable cycling of Li metal anodes, the overpotential of cell with BL rapidly increases from ~90 to ~450 mV after 450 h. Although the cells with CFL separator have achieved rapid Li+ deposition kinetics, it is still unable to maintain a long and stable cycle. The overpotential per cycle starts to oscillate after 400 h. This is implying that the dendrites and dead Li form on the Li anode. Since the CFL is conducting, Li can thus be deposited both on the Li electrode and the porous carbon within the CFL [30], [32]. This is confirmed by the SEM images of the CFL separator, when deposited Li (2.0 mAh/cm2) on Li anode (Fig. S4). A large amount of Li deposited into the CFL will lead to the peeling of the CFL after long cycle, because of the infinite volume change during the Li plating/stripping. In contrast, the cell with C-TBL separator demonstrates the highest stable cycling performances up to 1500 h. This explains that TBL can assist carbon modifying separator to achieve the stable electrochemical performance of lithium metal anode.
https://doi.org/10.1016/j.jechem.2020.08.044_p3_8 | To further evaluate the influence of the difference separator on the cells cycle performance, the EIS measurements were performed for the cell resistance after 0, 100 and 300 cycles. The Nyquist plots for the four cells can be seen in Fig. 2(f, g, h). The EIS data are fitted using the equivalent circuit as shown in Fig. S5 and the results are listed in Table S2. The R of the fresh cell with CFL separator is 6.7 Ω, which is slightly larger than the resistance (2.6 Ω) of cell with C-TBL separator. We attribute this difference to the insertion of TBL reduces the interface impedance between the separator and CFL. This gives the another reason why the cell with C-TBL separator has fast kinetic. Moreover, it is found that R0 and R rapidly increase for cells with pristine separator after 100 cycles. This is from the formed dendrites and dead Li caused the repetitively consuming the electrolyte and Li source [19], [21]. The R0 and R and remain nearly constant during the 100 cycles for three cells with coating separator. However, the Nyquist plots are quite different for these three cells after 300 cycles, as the value R0 rapidly increase to 7.8 Ω and the R value to 101.1 Ω for the cell with BL separator after 300 cycles. The corresponding R0 and R of the cell with CFL separator increased to 10.4 Ω and 121.3 Ω, respectively. Compare with the two cells, the increases for the cell with C-TBL separator are significantly smaller, that is, 7.1 Ω and 2.3 Ω, respectively. This further confirms that C-TBL separator can maintain the stable cycling of the LMBs.
https://doi.org/10.1016/j.jechem.2020.08.044_p3_9 | The Li plating behaviors of the Li metal anode with and without the coating carbon layer are compared as Fig. S6. There are striking differences in morphologies of Li deposits. After plating a capacity of 1.0 mAh/cm2, Li deposition distributes uniformly on the whole surface of the Li anode with CFL and C-TBL separator, indicating that the carbon layer in the CFL and C-TBL separator can afford rich nucleation sites for Li plating and guide the Li+ uniform deposition (Fig. S6c, d). In contrast, Li tends to plate on the freshly deposited Li due to the low nucleation overpotential, thus forming large dendritic Li aggregates in Li/Li symmetrical coin cells without coating carbon layer (Fig. S6a, b). By comparing the Li plating morphology of with and without the coating carbon layer, the guide function of the carbon layer can be clearly demonstrated. Similar phenomena have been confirmed in earlier reports [26], [31].
https://doi.org/10.1016/j.jechem.2020.08.044_p3_10 | The morphologies of Li metal anodes from the cells with different separators after cycling are observed by SEM and photograph, in Fig. 3. The Li/Li cells are cycled at 2.0 mA/cm2 and 2.0 mAh/cm2 for 100 and 300 cycles, respectively. Compared with the pristine Li anode (Fig. S7), the surface of the Li metal with PP/PE separator becomes rougher and large cracks after repetitive cycles (Fig. 3a, e). These results demonstrate severe side reactions and Li dendrites growth. These dendrites will penetrate the membrane, causing a short circuit. In other three cells with modifying separators, the anode surface exhibits a smoother and less porous structure than the corresponding electrode of the PP/PE cell after 100 cycles (Fig. 3b, c, d). These compact Li surfaces are more likely to decrease dead Li and dendrites than a porous Li surface [28], [31]. The performance improvement is resulted from the uniform Li deposition caused by the protective layer. This is in good agreement with the cycling voltage profiles of symmetric cells seen in Fig. 2(e). The large amount of dead Li are formed on the Li anode with BL and CFL separator after 300 cycles. By contrast, in Fig. 3(h), the Li metal electrode with C-TBL is still uniform and smooth. A photograph of the separators after the cycle is shown in Fig. 3(i). It is clearly found that the functional carbon layer in the CFL separator falls off in a large area. The failured CFL can not protect the Li anode, so the cycling performance of the cell with CFL separator is deteriorated. Fortunately, the functional layer of the C-TBL remains intact. This phenomenon proves that TBL layer can prevent the failure of the CFL due to the huge volume change of Li metal in the plating/stripping process. The thickness evolution of the dead Li layer during cycling is also investigated (Fig. S8, Supporting Information). The dead Li layer with the C-TBL is much thinner than that of the PP/PE, BL and CFL in both 100th and 300th cycles. Therefore, these results indicate that C-TBL separator can most effective protect Li anode than CFL and BL separator.
https://doi.org/10.1016/j.jechem.2020.08.044_p3_12 | According to earlier reports, an area capacity of at least 4.0 mAh/cm2 is required for commercial lithium ion batteries [4]. In this contribution, the electrochemical performance of Li/LFP full-cell (with an LFP mass loading of 46.6 mg/cm2 and an electrode area of 2.01 cm2, the area capacity is 5.0 mAh/cm2) is explored the possibility for practical applications of C-TBL separator. Fig. 4(a) displays CV curves of Li/LFP cells with different separator, which exhibit typical redox characteristics of Li/LFP batteries. Among the cells with four types of separator, the cell with C-TBL membrane has highest reduction peaks and lowest oxidation peak, which means that the cell with C-TBL separator has a small polarization and fast kinetics. In Fig. 4(b), the cell with C-TBL separator shows a high discharge capacity of 163, 155, 150, and 138 mAh/g, respectively, at 0.2, 0.5, 1 and 2 C. Especially, the cell with C-TBL separator still represents relatively higher capacity retention than that of the Li/LFP cells with other separators at 2 C rates (Fig. 4d). The smaller voltage hysteresis and excellent rate capability of the cell mean that the achieved fast Li+ transport kinetic via the C-TBL separator. Moreover, the EIS of the cell with C-TBL separator shows the lowest resistance, and further supports this result. (Fig. 4c) Such a stable charge/discharge plateau and lower value of polarizing voltage can be ascribed to that the current Li/electrolyte interface possesses a faster charge-transfer behavior. The charge/discharge cycles of Li/LFP cells at a 0.5 C rate are shown in Fig. 4(e), in which the cell with C-TBL separator delivers stable cycling for nearly 300 cycles, demonstrating excellent cycling performance of the cell. The cycle stability obtained at the 5 mAh/cm2 has reached the level of commercial application. These present results demonstrate that stable LMBs could be realized successfully by C-TBL separator. To realize the expected high energy densities of LMBs under practical conditions, a high-loading cathode, a thin Li anode (≤50 μm), and a very limited amount of electrolyte are required at the same time [46], [47]. Therefore, the Li/LFP pouch cells (9 × 4 cm2) are fabricated to explored the practical applications of C-TBL separator. The image and detailed parameters of the 5.0 Ah pouch cell as can be seen in Fig. S9(a) and Table S3. The Li/LFP pouch cell with C-TBL separator achieves the high specific energy of 328 Wh/kg and excellent cycling performance with 92% capacity retention after 100 cycles at 0.2 C (Fig. S9b and c). This means that the C-TBL separator significantly protects Li metal and contributes to stable cycles of Li metal pouch cells, which make much sense for practical applications.
https://doi.org/10.1016/j.jechem.2020.08.044_p3_14 | In combination with the above discussions, the mechanism of improving the cycling performance of LMBs with CFL and C-TBL separator is shown in Fig. 5. During the initial cycles, the Li dendrites can be effectively inhibited due to porous carbon guided the Li+ deposition. However, after a long cycle, the Li metal deposited in the CFL layer causes the peeling of the protective layer from separator, resulting in a short circuit of the cell. In contrast, the battery with C-TBL separator can maintain the excellent stability. This is attributed to the advantages of the TBL in this design: (1) the strong adhesion to the separator to achieve CFL stability; (2) the low electronic conductivity avoids the Li+ deposition in the buffer layer, maintaining the stability of the CFL; (3) the fast Li+ transport is helpful to realize the uniform Li+ deposition.
https://doi.org/10.1016/j.jechem.2020.08.044_p4_2 | In summary, we have introduced TBL with sufficient ionic conductivity between CFL and separator as modifying-separator in LMBs to achieve uniform Li deposition and enhanced cycling performance. This TBL layer improves the adhesion between CFL and separator and reduces the contact resistance. This design suppresses dendrite growth and demonstrates several advantages over cell with BL and CFL separator. Li anode with TBL separator can stabilize cycling of the symmetrical cells up to 1500 h at 2 mA/cm2 current density and 2 mAh/cm2 capacities. Li anodes with the C-TBL separator also show excellent cycling performance and small polarization in large-capacity LFP/Li cells. The C-TBL coating separator demonstrates great potential in assisting in development of high-capacity and stable Li metal anodes for large-scale production.
https://doi.org/10.1016/j.jechem.2020.09.004_p1_2 | Lithium-ion batteries (LIBs) are the dominant power sources for electronic devices, grid-scale energy storage, and especially for electric vehicles [1], [2], [3]. However, the current cathode and anode materials of LIBs are reaching their theoretical energy density, which cannot meet the ever-growing energy requirements of electrical vehicles [4], [5], [6]. Owing to the highest theoretical capacity (3860 mAh g−1) and the lowest electrochemical working potential (–3.04 V versus standard hydrogen electrode), Li metal is considered as the ultimate anode material for the next generation Li-air and Li-S batteries [7], [8], [9]. Unfortunately, the commercialization of Li metal batteries (LMBs) has many inevitable obstacles. Firstly, the uncontrollable interfacial reactions between Li metal and electrolyte lead to the rapid capacity degradation. Secondly, the huge volume expansion causes the repeated damage and formation of solid electrolyte interface (SEI), accelerates the consumption of electrolyte, and gives rise to a poor cycle life [10]. Thirdly, the random dendritic growth results in the formation of “dead Li”, increases the cell impedance, impales the separator, and even causes short circuit and safety hazard [9], [11], [12].
https://doi.org/10.1016/j.jechem.2020.09.004_p1_3 | Various strategies have been proposed to address these challenges. (i) The electrolyte additives of vinylene carbonate (VC) [13], fluoroethylene carbonate (FEC) [14], LiNO3 [15], thiourea (THU) [16], solid polymer electrolytes (SPEs) [17], etc. can promote the formation of robust SEI film. (ii) The artificial SEI films of Li3PO4 [18], Cu3N/styrene butadiene rubber (SBR) [19] and other organic compounds [20] can suppress the Li dendritic growth. (iii) The coating materials of CNT-ZnO (GZCNT) [21], polyvinyl alcohol (PVA) [22] and other thin films [23], [24] can protect the Li metal anode upon cycling. However, the volume expansion of Li metal during deposition remains challenging due to the “hostless” nature [25]. Constructing a stable 3D skeleton host for Li metal has been considered as an effective approach due to the reduced local current density, increased surface area of electrodes, and enlarged spare space [2], [10], [26], [27]. Over the past few decades, various 3D hosts have been reported, including Cu nanowires (Cu NWs) [28], carbon films [29], porous carbon paper [30], [31], glass fibers [32], carbon nanotubes (CNTs) [33], etc. [34], [35], [36], [37], [38], indeed promoting the cycling performance of cells rather than regulating the Li deposition. Cui et al. have introduced the lithiophilic seeds into the 3D host to realize the spatial control of Li deposition, proving that the lithiophilic material plays an important role in the Li nucleation [39]. In addition, the 3D lithiophilic structures of Cu-Ni NWs [40], ZnO@HPC [41], CuO nanosheets [42] and porous Zn/ZnO on Cu [43], have been explored extensively to guide the deposition of Li metal. The Li metal tends to grow by “top-growth” mode caused by the high Li+ concentration in the anode/electrolyte interface, increasing the risk of short circuits in LMBs [44]. Constructing a 3D host with lithiophilic seeds planted on the bottom could guide the Li deposition away from the anode/electrolyte interface. However, the “hot spots” existed on the lithiophobic surface of electrode due to the nonuniform distribution of Li-ions significantly impacts the cycling performance of LMBs. Thus, constructing lithiophilic surface to reduce the “hot spots” and provide homogeneous Li+ transmission channel is a promising way for stabilizing the Li deposition (Fig. 1). Furthermore, the lithiophilic surface could prevent the lithium dendritic growth on the surface of electrode for high-capacity Li deposition.
https://doi.org/10.1016/j.jechem.2020.09.004_p1_5 | In this work, a 3D double-gradient lithiophilic Si@carbon nanofibers (CNFs) @ZnO skeleton coated ZnO-Cu foil (denoted as SCZ) is designed to realize the high-capacity bottom-growth of Li metal anode. Before Li plating, the sputtered Si and ZnO could be lithiated to form the LixSi alloy, LiyZn alloy, and Li2O layers. This double-gradient modified design has some significant advantages. (i) The CNFs scaffolds maintain excellent flexibility and become more conductive after thermal treatment, which ensures the great cross-linked structure of substrate upon cycling. (ii) The top lithiophilic LixSi@CNFs layer, with lower-conductivity and higher overpotential compared with the bottom lithiophilic LiyZn@CNFs, could form conductivity and overpotential gradient to avoid the “top-growth” mode of Li metal. (iii) The top lithiophilic LixSi@CNFs layer provides uniform Li+ transmission channel and reduces the “hot spots” on the surface, guiding more homogeneous Li metal growth [39], [45], [46].
https://doi.org/10.1016/j.jechem.2020.09.004_p2_3 | The polyacrylonitrile (PAN) nanofibers were fabricated by electrostatic spinning, and then carbonized to obtain the CNFs scaffold. The PAN nanofibers were pre-oxidized in air at 250 °C for 2 h and then carbonized at 800 °C under Ar atmosphere for 2 h with a heating rate of 2 °C min−1 [47]. Si particles were deposited on the top of the CNFs scaffold, and ZnO particles were deposited on the bottom of the CNFs scaffold and the surface of Cu foil by a radio frequency (RF) magnetron. Before sputtering, the chamber was evacuated to below 6.0 × 10-4 Pa, and then argon was fed into the vacuum chamber. The Si and ZnO layers were deposited using the following parameters: radio frequency power (60 W), gas atmosphere (argon), gas flow rate (14.25 sccm), working pressure (0.8 Pa). The thickness of the Si and ZnO particles deposition were controlled by the sputtering time. Finally, the obtained Si@CNFs@ZnO skeleton was directly covered on the Cu-ZnO foils without binder or additives and then cut into small sheets with a diameter of 14 mm.
https://doi.org/10.1016/j.jechem.2020.09.004_p2_5 | To observe the growth behavior and postmortem morphology of Li metal, the pre-cycled batteries were disassembled in the glove box and then the electrode was immersed in DMC to remove the residual electrolyte. The samples were cut by a sharp scalpel to observe the cross section of films. The dry electrodes were affixed onto SEM sample holder and sealed in the encapsulation bottle with the sealing film. The morphology and EDS element distribution of the materials were analyzed by Hitachi SU-70. The acceleration voltage of the scanning electron microscope was 5 kV and the EDS mappings working voltage was 20 kV.
https://doi.org/10.1016/j.jechem.2020.09.004_p2_7 | The CR2025 coin cells were assembled in an argon-filled glove box (O2 < 0.1 ppm, H2O < 0.1 ppm) and the electrochemical performance tests were conducted on Neware battery testing systems. The half cells were assembled by using pure Li foils as the counter electrodes, and Cu, CNFs-Cu, CNFs-ZnO and SCZ as the working electrodes. The electrolyte was 1 M lithium bis (trifluoromethane sulfonyl) imide (LiTFSI) in DOL: DME (1:1, vol%) with 2.0 wt% LiNO3 additive, and the Celgard 2300 polyethylene films were used as separator. For the CE tests, a current density of 0.05 mA cm−2 was applied for first 5 cycles to activate the electodes. A fixed amount of Li (1 mAh cm−2 or 3 mAh cm−2) was deposited onto the working electrodes and then stripped away at a cut-off voltage of 0.5 V at different current densities (1, 2 or 3 mA cm−2). For the symmetrical cell tests, two identical electrodes, pre-platted with 5 mAh cm-2 Li at 0.25 mA cm−2, were assembled into one cell and then cycled at different current densities (1 or 3 mA cm−2 for 1 mAh cm−2). The full cells were assembled by using the LiFePO4 as cathode and the SCZ-Li (pre-platted with 5 mAh cm-2 Li into the SCZ skeleton) or pure Li as anode. The 1 M LiTFSI in DOL: DME (1:1, vol%) with 1.0 wt% LiNO3 additive was used as electrolyte. The SCZ-Li¦¦LFP and Li¦¦LFP full cells were tested between 2.8 V and 3.8 V at 0.1C rate (1C = 170 mA g−1) in the first cycle and then at 1C or 5C rates. Electrochemical impedance spectroscopy (EIS) tests were texted on electrochemical workstation (Princeton Instruments) with the test frequency ranges of 0.01 Hz–100 kHz and a perturbation amplitude of 5 mV.
https://doi.org/10.1016/j.jechem.2020.09.004_p3_3 | The fabrication process of 3D porous SCZ current collector is shown in Fig. 2(a). Polyacrylonitrile fibers obtained by electrostatic spinning are thermally treated to obtain the porous CNFs scaffold. Si particles are deposited on the top of CNFs. ZnO particles are deposited on the bottom of CNFs and on the surface of Cu foils by magnetron sputtering. Fig. 2(b) illustrates that the CNFs maintain its 3D fundamental cross-linked structure after thermal treatment and the insets show the diameter of an individual CNF is ~ 200 nm. As shown in Fig. 2(c and d), the CNFs modified with Si and ZnO particles show no significant changes in the cross-linked structure and size. It is worth noting that the surface of the modified CNFs is rougher than that of the pristine sample, confirming that the Si and ZnO particles are successfully deposited on the CNFs. According to the EDS mappings as shown in Fig. S1(d-f), the linear distribution of Zn, O and Si elements on the surface of CNFs reveals that the Si and ZnO particles are tightly attached on the CNFs. The thickness of SCZ is ~ 70 μm (Fig. S2). The elemental distribution of the cross-sectional Si@CNF@ZnO skeleton is shown in Fig. 2(f-i). The Si, Zn, and O elements vertically distribute on the different sides of SCZ, confirming the successful construction of the 3D double-gradient Si@CNFs@ZnO skeleton. In addition, the EDS liner scanning images of SCZ indicate the gradually decreasing contents of Zn, O from outside to inside. The Si shows opposite tendency compared to Zn and O in CNFs and reduces from outside to inside in the opposite side of CNFs (Fig. S3). The ZnO particles are also uniformly distributed on the surface of Cu foils (Fig. S1b and c). Download : Download high-res image (453KB)Download : Download full-size image Fig. 2. (a) Schematic illustration for the fabrication of 3D porous SCZ host. SEM images of (b) CNFs, (c) CNFs modified with Si particles, (d) CNFs modified with ZnO particles. (e) SEM images of cross-sectional Si@CNFs@ZnO skeleton and corresponding (f-i) EDS mappings of C, Zn, O, Si elements.
https://doi.org/10.1016/j.jechem.2020.09.004_p3_5 | To explore the nucleation and growth behavior of Li metal, different amounts of Li are deposited on the Cu, CNFs-Cu, CNFs@ZnO-ZnO-Cu (CNFs-ZnO) and SCZ current collectors. With the increaseing Li deposition amounts, the dendritic growth and volumetric change become more apparent on the Cu foils (Fig. S4). In addition, abundant residual Li whiskers (“dead Li”) are still remained after Li stripping, resulting in a low Coulombic efficiency (CE) of the Li-Cu anode. The 3D current collectors could reduce the local current density and inhibit the dendritic growth. The diameter of the top CNFs with platted-Li of 0.25 mAh cm−2 increases significantly while the bottom CNFs show no obvious changes (Fig. 3a and b). It indicates that the Li metal tends to nucleate on the top surface of current collector due to the high Li+ concentration on the anode/separator interface, which could increase the risk of short circuit [9]. The Li metal tends to grow into long and thick whiskers because of the high Li metal nucleation barrier of CNFs (Fig. 3d). Compared with the bare Cu and CNFs-Cu currrent collectors, the nucleation and growth behavior of Li metal is different in the CNFs-ZnO electrode (Fig. 3e-h and Fig. S6). The Li metal could initially nucleate on the bottom of CNFs-ZnO and form granular Li metal, guiding the bottom uncleation of Li metal in the 3D hosts because of the lower nucleation barrier of the bottom LiyZn@CNFs. As shown in Fig. 3(i-l) and Fig. S7, an uniform smooth surface of SCZ can be observed, because the LixSi alloy can effectively inhibit the surface inhomogeneity [45]. With the increasing deposition amount of Li metal (Fig. S7f-i), the surface homogeneity of the SCZ has no obvious changes, while the diameter of the bottom CNFs of SCZ increases significantly. Li metal firstly nucleates on the carbon fibers of SCZ bottom (Fig. 3j and Fig. S8b) and the surface of Cu foil (Fig. S8d). Afterwards, Li deposits between the Si@CNFs@ZnO framework and the ZnO@Cu substrate, making them closely contacted to form an interconnected conductive current collector (Fig. S8e). Also, Li metal gradually fills the framework inner (Fig. S8f), which is similar to the Li metal growth behavior in CNFs-ZnO. But the Li metal presents more uniform and compact growth behavior owing to the introduction of Si (Fig. S7). On the one hand, the overpotential of LiyZn (12.7 mV) is higher than that of LixSi (22.4 mV) (Fig. S9), and the direct-current polarization curves of LixSi@Cu and LiyZn@Cu have shown that the Ohmic resistance of LiyZn@Cu (0.233 Ω) is lower than that of LixSi@Cu (0.493 Ω) (Fig. S10), comforming that LixSi and LiyZn alloy could form vertical conductivity and gradient to avoid the top-growth of Li. On the other hand, the pre-formed lithiophilic LixSi alloy before Li deposition could improve the lithiophobic surface of CNFs, provide uniform sites for the penetration of Li+ and maintain the homogeneity of SCZ surface to achieve dense growth of lithium metal. To further verify the lithiophilicity of SCZ, Si@CNFs@ZnO skeleton and pure CNFs are put into Li droplets to observe the infiltration behavior of Li metal. Obviously, it is hard to get the Si@CNFs@ZnO out of the Li droplet because the lithiophilic framework is attracted to the Li droplet (Fig. S11). Finally, the Si@CNFs@ZnO framework is infused by a large number of Li droplet and forms a composite material. Download : Download high-res image (667KB)Download : Download full-size image Fig. 3. Top and bottom SEM images of the CNFs-Cu after platting (a and b) 0.25 mAh cm−2 and (c and d) 3 mAh cm-2 Li, CNFs-ZnO after platting (e and f) 0.25 mAh cm−2 and (g and h) 3 mAh cm-2 Li, SCZ after platting (i and j) 0.25 mAh cm−2 and (k and l) 3 mAh cm-2 Li.
https://doi.org/10.1016/j.jechem.2020.09.004_p3_6 | When the Li metal deposition amount reaches 30 mAh cm−2 (Fig. 4), a large amount of Li metal can be observed on the electrode surface and abundant Li metal is accumulated on the surface of CNFs scaffold, as shown in Fig. 4(d). To avoid the “top-growth” of Li on CNFs scaffold, the lithiophilic ZnO is introduced to guide bottom-growth of CNFs. However, a mass of “hot spots” could be observed on the surface of CNFs-ZnO scaffold upon the high capacity Li deposition (Fig. 4g) due to the inhomogenous Li+ conductivity of lithiophobic surface. As a result, it is necessary to construct an lithiophilic and ionically conductive film on the top of CNFs. There are no obvious Li dendritic growth and a soomth surface is maintained on the surface of SCZ (Fig. 4j). Moreover, the top lithiophilic LixSi@CNFs layer could regulate the platting/stipping of Li-ions. The Li metal on the surface of SCZ are full stripped without any residual Li after stripping 30 mAh cm−2 of Li, and the surface of SCZ maintains soomth and flat after 5 cycles for 30 mAh cm−2 (Fig. S12o), while massive thick clusters of Li dendrites grow out of control (Fig. S12i) on the surface of CNFs-ZnO after platting 30 mAh cm-2 Li in 5th cycles. Download : Download high-res image (609KB)Download : Download full-size image Fig. 4. Comparison diagram of the growth behavior of Li metal on (a) CNFs-Cu, (b) CNFs-ZnO and (c) SCZ. Top images and corresponding SEM images of (d) CNFs-Cu, (g) CNFs-ZnO and (j) SCZ after platting 30 mAh cm-2 Li. The cross-section and bottom SEM images of (e and f) CNFs-Cu, (h and i) CNFs-ZnO and (k and l) SCZ after platting 30 mAh cm-2 Li.
https://doi.org/10.1016/j.jechem.2020.09.004_p3_8 | To verify the growth behavior of Li metal on four different current collectors, the voltage profiles of Li deposition on the four substrates are tested. As shown in Fig. 5(a), the voltage drops rapidly at the initial stage and then stabilized as a voltage plateau. The difference between the peak voltage and the voltage plateau is defined as the Li nucleation overpotential [39]. The nucleation overpotentials of Li on Cu and CNFs-Cu current collectors are 55.8 and 44.9 mV (Fig. 5a and Fig. S9), respectively. The large nucleation barriers of these two current collectors cause the random growth of needle-like lithium dendrites. However, the overpotential of CNFs-ZnO reduces to 12.7 mV after introducing the lithiophilic ZnO particles, which explains the bottom-growth of Li metal in CNFs-ZnO. The overpotential of SCZ substrate is only 12.4 mV, implying that the top Si particles do not increase the nucleation overpotential but help to provide uniform sites for the homogeneous distribution and transportation of Li+. Download : Download high-res image (348KB)Download : Download full-size image Fig. 5. (a) Voltage profiles of Cu, CNFs-Cu, CNFs-ZnO and SCZ current collectors at a current density of 1 mA cm−2 for 1 mAh cm−2 in the 1st cycle. EIS spectra of the four cells after (b) 1st cycle and (c) 100th cycle at 1 mA cm−2. Coulombic efficiency comparison of the four cells cycled for (d) 1 mAh cm−2 at 1 mA cm−2 and (e) 3 mAh cm−2 at 1 mA cm−2.
https://doi.org/10.1016/j.jechem.2020.09.004_p3_9 | Fig. 5(b and c) shows the Nyquist plots of the four cells after the 1st and 100th cycles. The diameter of depressed semicircle in the high frequency region corresponds to the interfacial charge transfer resistance (Rct). The Cu substrate shows a large semicircle as shown in Fig. 5(b), indicating the high interfacial transfer resistance of the cell. The Rct value of Cu substrate increases from 31 Ω to 144.7 Ω after 100 cycles (Fig. 5c), which may be caused by the formation of massive “dead Li” on the Cu surface. Although the Rct value of CNFs-ZnO is a little larger than that of CNFs-Cu in the initial cycle, the Rct value of CNFs-ZnO (116.5 Ω) is lower than that of CNFs-Cu (127.8 Ω) after 100 cycles, due to that the lithiophilic ZnO could suppress the growth of Li dendrites. Because the LixSi alloy with a high Li+ conductivity could provide uniform sites for Li transportation in the SCZ current collector, the Rct value is the smallest among all samples after 100 cycles (92.4 Ω).
https://doi.org/10.1016/j.jechem.2020.09.004_p3_10 | The cycling performance of half-cells are tested by using the SCZ, CNFs-ZnO, CNFs-Cu and Cu as the working electrodes, and Li foils are used as the counter electrodes. Fig. 5(d and e) shows that the SCZ current collector has higher and more stable CEs than that of the CNFs-ZnO, CNFs-Cu and Cu counterparts. When the cells are tested at a current density of 1 mA cm−2 for 1 mAh cm−2 (Fig. 5d), the CE of Cu electrode (~71.2% over 100 cycles) rapidly decays. The CEs of CNFs-Cu (~92.29% over 200 cycles) and CNFs-ZnO (94.76% over 200 cycles) just remain stable in the first 60 cycles, and the SEM images show that there are a large amount of Li dendrites and “dead Li” after 200 cycles (Fig. S13a and d). On the contrary, the SCZ electrode retains a high and stable CE of ~ 97.48 % over 200 cycles. SCZ preserves their 3D cross-linked structure and no significant Li metal residues can be found on the skeleton after 200 cycles (Fig. S13e and f). When cycled with a high capacity of 3 mAh cm−2, the SCZ sample still retains a high CE of 98.35% over 100 cycles (Fig. 5d). In addition, even at high current density of 2 mA cm−2 and 3 mA cm−2, the SCZ sample still maintains a stable CE of ~ 96% over 130 cycles (Fig. S14). The cycling stability of the SCZ cell is superior to those of CNFs-ZnO, CNFs-Cu and Cu due to the introduced vertical conductivity, overpotential gradient, and the homogeneous Li+ distribution, which can guide the uniform Li metal plating/stripping at high rates and high capacities.
https://doi.org/10.1016/j.jechem.2020.09.004_p3_11 | The long-term cycling performance of the Li¦¦Li and SCZ-Li¦¦SCZ-Li symmetric cells is tested at the current densities of 1 mA cm−2, 3 mA cm−2 with a fixed capacity of 1 mAh cm−2. Fig. 6(a) shows the cycling performance of Li and SCZ-Li symmetric cells at 1 mA cm−2. The SCZ-Li symmetric cell maintains a stable cycling performance for over 900 h with a low overpotential of 14 mV. While the overpotential of Li¦¦Li cell sharply increases after 150 cycles and the voltage spike is caused by the dendrite-induced short circuits [44]. As shown in Fig. 6(b), when tested at a high current density of 3 mA cm−2, the Li symmetric cell (30.6 mV) maintains the similar voltage profiles with those of the SCZ symmetric cell (21 mV) and has no obvious difference in the first 150 cycles (Fig. 6c). While the overpotential of Li¦¦Li symmetric cell markedly increases to 147.5 mV in the 387th cycle (Fig. 6d), which is attributed to the damage of SEI film and the formation of Li dendrite. Fig. 6(e) and Fig. S15(c) show the voltage hysteresis evolution of the SCZ-Li and Li symmetric cells at 1 mA cm−2 and 3 mA cm−2. The voltage hysteresis of Li symmetric cell sharply increases after a few cycles and becomes instable (Fig. 6e). Differently, SCZ-Li¦¦SCZ-Li cell retains a stable cycling performance for over 420 cycles with a low overvoltage of ~ 19 mV at 3 mA cm−2 (Fig. 6b). These results prove that the SCZ substrate can enhance the cycling stability of Li metal anode. Download : Download high-res image (268KB)Download : Download full-size image Fig. 6. (a) The comparison of the cycling stability of SCZ-Li and bare Li symmetric cells at a current density of 1 mA cm−2 with a fixed capacity of 1 mA h cm−2, (b) at a current density of 3 mA cm−2 with a fixed capacity of 1 mA h cm−2 and corresponding (c and d) detailed voltage profiles. (e) The voltage hysteresis evolution of SCZ-Li and bare Li symmetric cells at 3 mA cm−2 with 1 mA h cm−2 of Li.
https://doi.org/10.1016/j.jechem.2020.09.004_p3_12 | To show the practical application of the SCZ-Li electrode, the full cells composed of the SCZ-Li anode and LiFePO4 (LFP) cathode (with a mass loading of ~ 2.5 mg cm−2) are constructed and tested. Fig. 6(a) shows the charge/discharge profiles of the SCZ-Li¦¦LFP and Li¦¦LFP full cells at 1C (170 mA g−1) and 5C. Compared to the Li¦¦LFP full cell (112 mAh g−1 at 1C and 96 mAh g−1 at 5C), the SCZ-Li¦¦LFP full cell exhibits a higher initial discharge capacity of 128 mAh g−1 at 1C and 104 mAh g−1 at 5C (Fig. 7a). As shown in Fig. 7(b), the discharge capacities of these two full cells both increase slowly in the initial stage. The SCZ-Li¦¦LFP cell delivers the maximum capacity of 144 mAh g−1 after 78 cycles, which is much higher than that of the Li¦¦LFP cell (124 mAh g−1 after 65 cycles). After 500 cycles, the capacity of the Li¦¦LFP cell decreases to 95 mAh g−1 with a low capacity retention of ~ 84.8%. In contrast, the SCZ-Li¦¦LFP full cell exhibits a high discharge capacity of 124 mAh g−1 with a high capacity retention of ~ 96.9% and a high CE of 99.1% after 500 cycles. The SCZ-Li¦¦LFP full cell also retains a high discharge capacity of ~ 104 mAh g−1 with a high capacity retention of ~ 94.8% and a high CE of 99.3% at 5C after 2000 cycles. However, the Li¦¦LFP full cell drops down to 65 mAh g−1 with a low capacity retention of 67.7% after 2000 cycles. Fig. 7(d) shows the comparison of capacity retention between this work and reported full-cells using the LFP cathode. Obviously, the SCZ-Li electrode can maintain higher capacity retention and superior stability even at high rate upon long-term cycling. Moreover, the SCZ-Li electrode still remains an intact and stable skeletal structure even after 2000 cycles in the full-cells as shown in Fig. 7(e and f), demonstrating the feasibility of the SCZ-Li anode in practical application. Download : Download high-res image (404KB)Download : Download full-size image Fig. 7. (a) Charge/discharge curves of Li¦¦LFP and SCZ-Li¦¦LFP full cells at 1C and 5C. Cycling performance of two full cells at (b) 1C and (c) 5C. (d) Comparison of capacity retention between this work and reported works in full-cells with LFP as cathode, and the diameter of circles represents the charge and discharge rate. The optical images and corresponding SEM images of (e) pure Li and (f) SCZ-Li in full cells after 2000 cycles at 5C.
https://doi.org/10.1016/j.jechem.2020.09.004_p4_2 | In this work, we have fabricated the double-gradient lithiophilic 3D porous SCZ skeleton to guide the high-capacity bottom-growth of Li metal. The top LixSi@CNFs and the bottom LiyZnO@CNFs could form conductivity and overpotential gradient to avoid the “top-growth” of Li metal. The lithiophilic LixSi@CNFs layer could provide homogeneous active sites, reduce the “hot spots” on the electrode surface, and display self-repair function. As a result, the homogeneous bottom-growth of Li metal is achieved in the 3D SCZ skeleton. The constructed SCZ-Li symmetric cell exhibits superior performance over 900 h at 1 mA cm−2 with a low deposition overpotential of 14 mV. The SCZ-Li¦¦LFP full cell delivers a high reversible capacity of 104 mAh g−1 with a capacity retention of ~94.8% at 5C after 2000 cycles. This work provides insights into the development of 3D double-gradient skeleton for practical Li metal full-cells.
https://doi.org/10.1016/j.jechem.2020.09.017_p1_2 | With the ever increasing demands from portable electronics, electric vehicles and stationary energy storage, searching for revolutionary and high-energy rechargeable batteries is the most promising events in the worldwide electrochemical society [1], [2], [3], [4]. Among all of anode materials, lithium metal is the ultimate choice for rechargeable lithium metal batteries (LMBs) because of the high theoretical capacity of 3860 mA h g−1 (more than 10 times that of the commercial graphite anode (372 mA h g−1)) , the lowest electrochemical potential (–3.04 V vs. standard hydrogen electrode), and good intrinsic conductivity [5], [6]. However, the use of Li metal anode in LMBs such as Li-S, Li-oxygen and solid-state LMBs is greatly hindered by a number of challenges [7], [8], [9], [6], especially the uneven deposition of Li during plating/stripping process and finally the serious formation of Li dendrite. The dendrites might pierce the polymer separator and the solid electrolyte, further causing internal short circuit, cell death, thermal runaway and even safety problem. The Li dendrite may also destroy the stable solid electrolyte interphase (SEI) and expose fresh Li to the electrolyte, which will consume active Li and result in continuous Li metal corrosion and electrolyte consumption, further resulting in lower coulomb efficiency and poor battery performance.
https://doi.org/10.1016/j.jechem.2020.09.017_p1_3 | In recent years, tremendous efforts have been made to overcome these challenges and unlock the huge potential of Li metal anodes. The first type of approach is relying on the interface engineering [10], such as the protection of Li metal, optimization of liquid electrolyte, and preparation of solid electrolytes [11], [12], [13]. The formation and the puncturing of Li dendrites are well inhibited by these methods, but severe volume changes and dendrite growth during Li plating/stripping remain a great challenge. Another strategy is to design or modify current scaffolds with unique structures and lipophilic property [14], [15], [16], [17]. For example, flexible and porous polymer nanofibers membrane [18], free-standing metal nanowire network [19], carbon nanofiber papers [20] as well as these porous substrates modified by nanoparticles deposition and/or heteroatoms doping can guide the uniform Li deposition and dendrites inhibition [5], [21], [22], finally accommodate the Li dendrite formation and volume changes. However, the main challenging issues still exist, such as the high areal density (8.9 g cm−3) of Cu with regards to Li (0.53 g cm−3) further causing low specific energy density of LMBs, as well as the low areal capacity of less than 3.0 mA h cm−2 which is far below the requirements of practical applications [23], [24].
https://doi.org/10.1016/j.jechem.2020.09.017_p1_4 | In this study, we show that polypyrrole (PPy), a typical conducting polymer, can be used as a potential scaffold to stabilize Li anode and improve the Li deposition behavior. Typically, the PPy/rGO hybrid material are widely used as electrode materials for supercapacitor applications, such as flexible wearable supercapacitors [25], hybrid capacitors [26], high specific energy capacitors [27], which are already demonstrating excellent electrochemical performance and good chemical stabilities. By further employing rGO nanosheets as the conductive binder [28], a flexible and free-standing PPy/rGO hybrid film can be successfully prepared. It presented that the nanotubular structures and nitrogen species of PPy in the PPy/rGO hybrid film can ensure a uniform Li nucleation and effectively restricts Li dendrite formation. High Coulombic efficiency and stable cycling Li plating/stripping performance with 98% for 230 cycles at 0.5 mA cm−2 and more than 900 hours stable lifespan at areal capacity of 1.0 mA h cm−2 were demonstrated. As well, no obvious Li dendrite was observed even at a Li deposition capacity as high as 4.0 mA h cm−2. The LMB full cell coupled with a LiFePO4 cathode can deliver a specific capacity of 140 mA h g−1 at 1C rate and retain 97% of initial value after 200 cycles.
https://doi.org/10.1016/j.jechem.2020.09.017_p2_2 | PPy nanotubes were firstly synthesized through an in-situ chemical oxidation polymerization method with FeCl3 as the oxidant and Methyl Orange as the soft template [29], [30]. After purification and freeze-drying, the tubes were re-dispersed into GO aqueous solution with an optimized weight ratio of 0.2 (PPy/GO) to form a homogenous dispersion via continuous ultra-sonication. Finally, a flexible PPy/GO hybrid film can be obtained after a vacuum-filtration and chemical reduction process. The preparation process is briefly illustrated in Fig. 1. Actually, a pure PPy nanotube film could also be obtained without GO as the dispersing agent. However, it breaks easily and is not suitable for use as a free-standing electrode. Another is that GO is an insulating material; as while, PPy, a typical conducting polymer, may lose its electro-conductivity in a basic, hydrothermal, solvothermal, and/or thermal reduction condition [31]. Thus, in this work, we chose a mixture of KI + HCl solution to form the HI species as the reducing agent [32].
https://doi.org/10.1016/j.jechem.2020.09.017_p2_4 | Figs. 2(a) and S1(a) present the photographs of the as-obtained flexible and free-standing PPy/rGO hybrid film, in which its good flexibility is well demonstrated. The surface morphology of the hybrid film is firstly characterized by scanning electron microscopy (SEM). As shown in Figs. 2(b) and S1(b), pores enriched surface structure formed by the intercrossing of PPy is observed. Previous literatures already verified that the porous structure can provide enough space for Li deposition as well as accommodate the formation of Li dendrites [19], [33]. Transmission electron microscopy (TEM) images in Fig. 2(c and d) show a nanotube-like structure of the PPy with diameter of 200 nm and length of several micrometers. As well, the rGO nanosheets are intimately coated onto the out surface of the PPy nanotubes, further ensuring a fast-interfacial charge-transfer kinetic. As verified by Guo’s work, Li deposition can not only occur at the out surface of the nanotube, but also take place in the inner surface and space [20]. Therefore, PPy nanotube is predicted to be a promising reviser to accommodate the Li deposition and dendrite formation. The specific surface area (SSA) of the PPy/rGO hybrid film is characterized to be 144 m2 g−1, with pore size distribution of 2 ~ 20 nm, as displayed in Fig. 2(e). The high specific surface area and mesopores could significantly decrease the local current density and ensure fast ions diffusion of the hybrid film, thus will benefit to slow down the nucleation of Li dendrite, finally inhibit the dendrite formation [19], [34].
https://doi.org/10.1016/j.jechem.2020.09.017_p2_6 | In order to determine the chemical reduction of rGO, we also performed Fourier transformation infrared (FT-IR) tests. Fig. S2 shows the FT-IR spectrum of the PPy/GO and PPy/rGO hybrid films. For the PPy/GO film, the peaks at 3000 ~ 3500 cm−1 belong to −OH group on the surface of GO; the peak at 1640 cm−1 is attributed to the presence of absorbed water. The other characteristic peaks can all be assigned to that of PPy, such as C−C stretching vibration (1547 cm−1), C−N stretching vibration (1401 cm−1), stretching vibration of C−H (1168 cm−1), deformation vibration of C−H (1036 cm−1), and stretching vibration of C−N (1307 cm−1) [35], [36], [37]. In comparison, the oxygen-containing functional groups of the PPy/rGO hybrid film are effectively removed after chemical reduction by KI + HCl. The high conductivity of 0.15 S cm−1 for the hybrid film further confirmed the deep reduction of GO. Moreover, it is clearly observed that the characteristic peaks of PPy are upshifted as shown in the enlarged FT-IR spectrum (Fig. S2), which is probably attributed to the π-π interactions and hydrogen bonding between the rGO and aromatic PPy rings.
https://doi.org/10.1016/j.jechem.2020.09.017_p2_7 | Fig. 2(f) depicts the high resolution N 1 s spectra of the PPy/rGO film, which possesses a high level of nitrogenous functional groups that can be fitted into pyridinic-N (398.5 eV), pyrrolic-N (399.7 eV) and quaternary-N (401.7 eV), respectively[21], [38]. Previous theoretical calculation proved that the pyrrolic-N in the conjugated polymers is an excellent lipophilic active site [21], [39], [40], thus can regulate the Li nucleation and deposition and dendrite formation. Fig. S3 shows the typical XPS survey spectra of PPy and rGO and high-resolution N 1 s spectra of the pure PPy film. It can be found that the nitrogen elements in the hybrid film mainly come from PPy. The high-resolution N 1 s spectrum of the pure PPy film also displays the same nitrogen-containing functional groups as that of the PPy/rGO film (Fig. S3(b)), which indicates that the surface chemical state of PPy does not change after hybridization.
https://doi.org/10.1016/j.jechem.2020.09.017_p2_8 | The electrochemical plating/stripping behavior of Li on/from the PPy/rGO hybrid film was studied by a two-electrode coin cell model, in comparison with bare Cu foil. The flexible and free-standing PPy/rGO hybrid film with a diameter of 12 mm was used as the working electrode and commercially available Li foil as the counter and reference electrode. The as-received 1 M lithium bis(trifluoromethanesulfonyl)-imide in 1,3-dioxolane/1,2-dimethoxyethane (1:1 v/v) with 2 wt% lithium nitrate solution was employed as electrolyte. Fig. S4 shows the CV curves of the PPy/rGO half-cell. It can be seen that there is no redox peak, indicating that there is no side reaction in the process of lithium plating and striping. As shown in Fig. S5(a), it can be seen that in the initial stage of Li deposition, a uniform surface of the PPy tubulars can be observed, indicating the homogenous lithium nucleation and good lithiophilic nature. However, dendrites like Li were observed on the Cu foil as seen in Fig. S5(b). Fig. 3(a and d) displays the top view SEM images of the hybrid film with increasing amounts of Li during the deposition process. It can be observed that Li was gradually plated onto the porous PPy/rGO framework and filled into the micrometer pores. When the plating specific capacity is less than 0.5 mA h cm−2 at a current density of 1.0 mA cm−2, no obvious Li was observed on the surface of PPy nanotubes, suggesting that Li deposition will possibly occur in the inner surface of the nanotubes, similar with hollow carbon nanofibers [20]. With more Li deposition, pancake-like Li with a relatively flat and uniform surface is observed, and no discernable dendrites emerged. After the out surface of PPy nanotubes was fully coated, Li species tend to fulfill the opening space between each PPy nanotubes. Moreover, thanks to the decrease of the local current densities due to the large SSA, the rich of nitrogen species as the lipophilic active sites as well as 3D continuous networks of PPy nanotubes, the designed flexible and free-standing PPy/rGO hybrid film can well prohibit the Li dendrites growth even at a Li deposition amounts as high as 4.0 mA h cm−2, as exhibited in Fig. 3(d). Although the flexibility of the electrode decreased after Li deposition (Fig. S6), the SEM images with low magnification confirmed that there is no dendrite on the surface of the electrode and the integrity of the electrode is well preserved (Fig. 3(b and d)). By contrast, massive arrays of Li dendrites can be clearly observed on the surface of Cu foil even at a low deposition of 0.5 mA h cm−2, as depicted in Fig. 4. Importantly, the deposited Li can be reversibly stripped from the PPy/rGO hybrid framework without damaging the skeleton (Fig. 3(e and f)).
https://doi.org/10.1016/j.jechem.2020.09.017_p2_11 | The Coulombic efficiency, which is the ratio of the stripped/plated Li capacities during cycles, was investigated in half-cell configuration with Li foil as the counter electrode. We firstly recorded the Li nucleation overpotentials of the PPy/rGO and bare Cu foil at different current densities, as illustrated in Fig. 5. These curves clearly demonstrated that the overpotentials of the flexible PPy/rGO hybrid film are 10, 30 and 45 mV at current densities of 0.5, 1.0 and 3.0 mA cm−2, respectively; which are much lower than that of Cu foil (30, 90 and 100 mV at the same current densities). These results solidly verify that the large SSA and the abundant lipophilic active sites could effectively reduce the local current densities, thus further lower the overpotentials of Li nucleation [11].
https://doi.org/10.1016/j.jechem.2020.09.017_p2_13 | Fig. 6 shows the Coulombic efficiencies and voltage profiles of the Li-PPy/rGO, Li-rGO and Li-Cu half-cells at different current densities. Fig. 6(a) shows that at a deposition areal capacity of 1.0 mA h cm−2 at 0.5 mA cm−2, the Coulombic efficiency of the flexible PPy/rGO hybrid film could be stabilized at ~98% for 230 cycles. In contrast, the Coulombic efficiency of the Cu foil and rGO film drops rapidly to 80% after 130 and 70 cycles respectively at the same current density. Further increasing the current densities to 1.0 and 3.0 mA cm−2, the Coulombic efficiencies of the PPy/rGO electrodes at the deposition areal capacity of 1.0 mA h cm−2 could still achieve as high as 97% after 150 cycles and 96% after 100 cycles Fig. 6(c and e), which are much superior to those of the rGO film and Cu foil electrodes. The corresponding voltage profiles of the plating/stripping process during cycles display almost no voltage hysteresis as seen in Fig. 6(b, d and e), which proves that the flexible PPy/rGO hybrid film has excellent reversibility and high Li utilization.
https://doi.org/10.1016/j.jechem.2020.09.017_p2_15 | In order to study the interface stability, the electrochemical impedance spectroscopy (EIS) is also recorded in Fig. S7. The semicircle at high frequency in the Nyquist plots represents the interface resistance of solid electrolyte interphase (SEI) and the charge transfer resistance at the surface of Li anodes. Clearly, after 20, 50 and 70 plating/stripping cycles, the interface impedances of the Li-PPy/rGO cell are much lower than that of the Li-Cu cell. Additionally, it can be found that the interface impedances of PPy/rGO electrodes after different cycles are almost the same, which indicates a stable SEI nature, further showing the significant decrease of the polarization and the excellent stability of the designed electrode. Although the performance of PPy/rGO Hybrid film is about the same that in previous many similar carbons based skeletons reports, the easier to prepare and synthesize of the PPy/rGO Hybrid film is considerably superior to those many similar carbon based skeletons (Table S1).
https://doi.org/10.1016/j.jechem.2020.09.017_p2_16 | To further examine the potential application in anode of rechargeable lithium-metal batteries (LMBs), we firstly pre-deposited 3.0 mA h cm−2 onto the flexible PPy/rGO hybrid film, forming the PPy/rGO@Li electrode. Afterwards, symmetrical cells were assembled with two pieces of PPy/rGO@Li electrodes to evaluate the electrochemical performance, with Li-Li symmetrical cell as the control sample. Fig. 7 compares the voltage profiles of the PPy/rGO@Li-PPy/rGO@Li cell (red curves) and Li-Li cell (black ones) at a current density of 0.5 mA cm−2 for 1 hours (0.5 mA h cm−2) and 2 hours (1.0 mA h cm−2) deposition, respectively. Impressively, the symmetrical cell of PPy/rGO@Li electrodes delivers a low overpotential of only ~12 mV and outstanding cycling stability for at least 800 hours with areal capacity of 0.5 mA h cm−2, which is greatly superior to that of commercial Li foils. Fig. S8 shows the enlarged data for the first two cycles separately to show the evolution of the voltage plateau. The mechanism of the initial activation is still under detection. The enlarged curves at 18–20, 190–200 and 598–600 hours show flat voltage platforms during plating/stripping cycles and no obvious hysteresis observed (the inset images of Fig. 7(a)). However, the overpotentials of the Li-Li symmetric cell is 30 mV at the initial cycle and increases to 400 mV after 180 hours, which can be ascribed to the unstable Li/electrolyte interface and the electrical disconnection as a result of repeated growth/corrosion of Li dendrites. Further extending the Li plating/stripping areal capacity to 1.0 mA h cm−2, the overpotentials of the PPy/rGO@Li-PPy/rGO@Li symmetrical cell is still as low as ~25 mV with a stable lifespan of more than 900 hours, as described in Fig. 7(b). It is sure that there is negligible voltage hysteresis as seen in the insets of Fig. 7(b). This result illustrates that much better electrode stability and more favorable Li stripping/plating kinetics can be achieved with the PPy/rGO@Li electrode.
https://doi.org/10.1016/j.jechem.2020.09.017_p2_18 | Considering the good stability and high Coulombic efficiency, we also assembled a full cell by using a LiFePO4 (LFP) electrode as the cathode to demonstrate the potential of the PPy/rGO@Li electrode as anode of LMB. The mass loading of LFP in the cathode is controlled as 2.5 mg cm−2. As expected, the PPy/rGO@Li-LFP full cell delivered a better battery performance than that of Li-LFP full cell, as displayed in Fig. 8(a). The initial specific capacity of PPy/rGO@Li-LFP is as high as 140 mA h g−1 at 1C rate according to the mass of LFP. The Coulombic efficiency is maintained at >99.0% even after 200cycles, with outstanding capacity retention of 97%. By contrast, the specific capacity of Li-LFP full cell is only 123 mA h g−1 in the first cycle, and the retention is 95% after 200 cycles. Additionally, the rate capabilities of the PPy/rGO@Li-LFP full cell are also much better than that of the control cell. As shown in Fig. 8(b), the discharge specific capacities are about 167,152, 143, 110 and 70 mA h g−1 at the current rates of 0.2, 0.5, 1.0, 2.0 and 5.0 C, respectively; while for Li-FLP full cell, the specific capacities are only 142, 122, 113, 80 and 60 mA h g−1. The delivered specific capacity at low rate could approach to the theoretical value of LFP, indicating a promising potential in practical application. Besides the good cyclic stability and rate capability, the developed PPy/rGO@Li-LFP full cell also presents a smaller voltage hysteresis as seen in Fig. 8(c and d), further indicating good energy efficiency.
https://doi.org/10.1016/j.jechem.2020.09.017_p3_2 | In summary, the flexible and free-standing PPy/rGO hybrid film is designed as a promising scaffold for Li deposition with high performance. Thanks to the nanotubular structures and abundant nitrogen species of PPy, the PPy/rGO hybrid film can ensure a uniform Li nucleation and effectively inhibit the Li dendrite formation owing to relatively low local current density and rich of lipophilic active sites. High Coulombic efficiency and stable cycling Li plating/stripping performance with 98% for 230 cycles at 0.5 mA cm−2 and more than 900 hours stable lifespan at areal capacity of 1.0 mA h cm−2 were demonstrated. Furthermore, a full LMB by using the PPy/rGO@Li as anode and a LFP electrode as cathode can deliver a specific capacity of 140 mA h g−1 at 1 C rate and retain 97% of initial value after 200 cycles, superior to that of commercial Li foil as the anode. Considering the excellent performance and easily scale-up of the synthesis method, the reasonable designed Li storage scaffold will shed a new light for the practical application of high capacity Li metal batteries.
https://doi.org/10.1016/j.jechem.2020.09.033_p1_2 | Lithium metal is one of the most promising anodes for next-generation rechargeable batteries owing to its advantages of high theoretical specific capacity (3860 mAh g−1) and low electrochemical redox potential (3.04 V vs. standard hydrogen electrode) [1], [2]. Unfortunately, the issues of uncontrolled growth of Li dendrite during Li plating and stripping processes result in low Coulombic efficiency, poor cycling performance and even security issues [3], [4], [5]. All-solid-state lithium batteries (ASSLBs) have attracted extensive attention in response to the demand for high energy density and safety. In order to meet the needs of ASSLBs, the matching solid state electrolyte should possess several essential properties [6], [7], [8], [9], [10]: high ionic conductivity exceeds 10−4 S cm−1, excellent Li dendrite suppression capability [11], robust mechanical flexibility, extended electrochemical stability window, excellent chemical stability and superior chemical bonding with Li anode to allow a low interfacial impedance.
https://doi.org/10.1016/j.jechem.2020.09.033_p1_3 | Take above merits into consideration, none of the individual polymer solid electrolyte and inorganic solid electrolyte can meet the comprehensive demand of ASSLBs [12]. Poly(ethylene oxide) (PEO) is the most extensively applied solid polymer electrolyte at present, but the low ionic conductivity (≤10−5 S cm−1) at ambient temperature and the narrow electrochemical stability window (≤4.1 V) restrict its application. Li0.33La0.57TiO3 [13], Li7La3Zr2O12 [14], Li1.3Al0.3Ti1.7(PO4)3 [15] are the most extensively studied inorganic solid electrolyte with relatively high ionic conductivity and voltage resistance. Nevertheless, the inherent rigidity will destroy the compatibility with electrode, resulting in large interfacial resistance and poor cycling performance. Therefore, to overcome the limitation of polymer and inorganic solid electrolyte, combining the advantages of two electrolytes via dispersing inorganic solid electrolyte into polymer matrix will be a promising strategy for achieving high performance ASSLBs.
https://doi.org/10.1016/j.jechem.2020.09.033_p1_4 | Fan et al. integrated LLZTO into PEO polymer and obtain a polymer/inorganic CSSE, which possesses a high ambient ionic conductivity of 10−4 S cm−1 due to the alternative Li ions pathway provided by ceramic particles [16]. The smaller particle diameter is instrumental in improving the ionic conductivity of CSSEs since the transfer of electron is more flexible at a short distance [6]. Manthiram et al. developed a PEO-LATP electrolyte and proposed that the combination of Li-ion conductive polymer and inorganic electrolytes is a promising strategy to improve the ion conductivity of ASSLBs [17]. It is noteworthy that the inorganic electrolytes with high shear modulus are most likely to effectively suppress dendrite growth. However, Li dendrite will form along the cracks and grain boundaries due to the increased local current density. As for the polymer electrolyte, the sluggish kinetics leads to less consumption of the as-formed dendrites, which will exacerbate the follow-up growth of Li dendrites [18], [19]. Zhang et al. proposed that PEO/LLZTO composite electrolyte could be used as an anion-immobilized electrolyte, which contributes to the uniform distribution of Li ions and the homogenous deposition of Li metal [4]. These ideas enlighten us to investigate the specific mechanism of the electrode/electrolyte interface stability affected by polymer/inorganic CSSE. Moreover, it is of significance to study the mechanism of a homogenous dispersion of inorganic electrolyte in polymer matrix.
https://doi.org/10.1016/j.jechem.2020.09.033_p1_5 | In this work, the performance of ASSLBs assembled with PEO-Li7La3Zr2O12-LiTFSI composite solid-state electrolyte (abbreviated as PLL-CSSE) is investigated. The dispersion of LLZO in PEO matrix is explored by FT-IR and Raman spectra tentatively for the first time. For the assembled LiFePO4-Li cell (LFP-Li cell), a high discharge capacity of 134.2 mAh g−1 after 500 cycles and a high Coulombic efficiency of 99.1% after 1000 cycles at 1 C are achieved. After cycling, a uniform anode/electrolyte interface with less lithium salt decomposition products could be observed, indicating a favorable electrode/electrolyte interface endowed by PLL-CSSE. Furthermore, cooperated with LiNi0.6Co0.2Mn0.2O2 (NCM622) cathodes, the ASSLBs delivery an excellent discharge capacity of above 150 mAh g−1 with a high capacity retention of 82.4% after 200 cycles at 0.2 C. This strategy holds great potential to develop polymer/inorganic composite electrolyte for all-solid-state batteries even matched with high voltage cathodes.
https://doi.org/10.1016/j.jechem.2020.09.033_p2_3 | Materials and chemicals for preparing the composite polymer/inorganic composite electrolyte include PEO (average Mv ~1,000,000), LiTFSI (99.95%, Sigma-Aldrich), anhydrous acetonitrile (ACN, 99.9%, Sigma-Aldrich) and LLZO (Li7La3Zr2O12, tetragonal phases, HF Kejing). PEO and LLZO were dried at 60 °C for 24 h in a vacuum oven before use and kept in a glove box filled with Ar atmosphere.
https://doi.org/10.1016/j.jechem.2020.09.033_p2_4 | PEO-Li7La3Zr2O12-LiTFSI composite solid-state electrolyte (PLL-CSSE) was prepared by a solution casting procedure. PEO (1.0 g) and LiTFSI (0.408 g) were dissolved in ACN (20 mL) and continuously stirred at 55 °C for 12 h. Then the solution was stirred for another 12 h after adding LLZO to ensure the homogeneous dispersion of ceramic. The resulting viscous slurry was then casted in a flat-bottom polytetrafluoroethylene (PTFE) dish and further dried at 60 °C overnight in a vacuum oven. The molar ratio of EO to Li was about 16:1 and the LLZO content is 50 wt%. The thickness of PLL-CSSE was controlled at about 100–120 μm. The membranes are cut out pieces with a diameter of 19 mm before used. PEO-LiTFSI solid polymer electrolyte (PL-SPE) was prepared by the same procedure without adding LLZO.
https://doi.org/10.1016/j.jechem.2020.09.033_p2_6 | X-ray diffraction (XRD) patterns of LLZO ceramic, PEO and PLL-CSSE were examined with Riguka D/Max-2500/PC diffractometer in the range from 10 to 90° (2θ) using Cu Kα radiation. The microscopic morphology of PL-SPE and PLL-CSSE were observed using Field Emission Scanning Electron Microscope (FE-SEM, MERLIN Compact ZEISS Germany). Differential scanning calorimetry (DSC) measurement was conducted by Netzsch 200 F3 with a heating rate of 20 °C min−1 from −100 to 100 °C under nitrogen atmosphere. Thermogravimetric analysis (TGA, Netzsch, TG 209 F3 Tarsus) was used to investigate the thermal stability of electrolytes from room temperature to 800 °C at a ramping rate of 10 °C min−1 under nitrogen atmosphere. Fourier transforms infrared (FTIR) spectra were executed by VERTEX 70 spectrometer. X-ray photoelectron spectroscopy (XPS) was carried out on Thermo Escalab 250 to measure elemental species and chemical valence of polymer solid electrolytes. The ratio of stress to strain was evaluated by the stress-strain curves and the tensile strength was taken using a universal testing machine (MTS E43).
https://doi.org/10.1016/j.jechem.2020.09.033_p2_8 | Ionic conductivity was measured with electrochemical impedance spectra (EIS) of SS/SPE/SS cells in frequency range from 1 MHz to 0.1 Hz at a voltage of 10 mV. The variation of cell impedance before and after cycling was investigated through a multi-channel electrochemical workstation. LSV tests were conducted on Li/SPE/SS cells at a scan rate of 1 mV s−1. The cycling performance and rate performance as well as polarization profiles of Li symmetric cells were conducted using LAND CT2001A battery testing system.
https://doi.org/10.1016/j.jechem.2020.09.033_p2_10 | 2.4.1. Preparation of LFP/NCM622 cathode LFP/NCM622, Super-P, PEO and Polyvinylidene fluoride (PVDF) were mixed by high-speed magnetic stirring for 2 h in a weight ratio of 7:1:1:1 to obtain the uniform cathode slurry. Then the slurry was cast onto Al foil by blade and dried at 120 °C in a vacuum oven for 12 h to remove residual solvent thoroughly. The cathode foil is cut into pieces with a diameter of 12 mm before used. The mass loading of active material was about 3.1 mg cm−2.
https://doi.org/10.1016/j.jechem.2020.09.033_p2_11 | 2.4.2. Battery tests LFP/NCM622 cathodes, composite electrolytes and Li metal anodes were employed to assemble all-solid-state CR2032 coin cells in a glove box filled with Ar atmosphere. The cycling performance of cells is tested at 0.2 C and 60 °C in the voltage range of 2.7–3.85 V (LFP) and 3–4.3 V (NCM622). The rate performances were obtained from 0.1 to 2 C at 60 °C.
https://doi.org/10.1016/j.jechem.2020.09.033_p3_3 | Typical morphologies of PL-SPE and PLL-CSSE are characterized by scanning electron microscopy (SEM). PL-SPE exhibits a homogeneous and smooth surface in Fig. 1(a), while PLL-CSSE reveals a typical “ceramic in polymer” surface morphology which the LLZO ceramic are embedded in the PEO matrix uniformly (Fig. 1b). From the cross-section images displayed in Fig. 1(c and d), the thickness of two electrolytes is about 100–120 μm, and LLZO fillers are fully intermingled in PEO matrix in PLL-CSSE. Typical SEM images of the garnet ceramics LLZO are displayed in Fig. S1(a), the sizes of LLZO are tested to be 5–10 μm with a particle-size analyzer (Fig. S1b). LLZO ceramic possesses high shear modulus of 55 GPa, which is expected to improve the mechanical strength of polymer electrolytes and suppress the propagation of Li dendrite [4], [20], [21]. The tensile strength of PL-SPE and PLL-CSSE is tested and shown in Fig. 1(e), a tensile strength of 11.2 MPa with the elongation-at-break value of 32.3% is achieved for PLL-CSSE, which is higher than that of PL-SPE with tensile strength of 6.2 MPa. These results suggest that the PLL-CSSE can provide higher plastic deformability, and the LLZO ceramic is expected to repress the dendrite as a physical barrier [22]. Moreover, the addition of LLZO ceramic can not only enhance the mechanical properties of electrolyte, but also decrease the crystallinity of PEO matrix by destroying the regularity of molecular chain, in this regard, the segment motion will increase. X-ray diffraction (XRD) patterns of PEO, PLL-CSSE and LLZO are shown in Fig. 1(f). PEO exhibits strong and sharp characteristic peaks at 18.9 and 23.0°, suggesting a high crystallizing tendency. The characteristic peaks of LLZO match perfectly with the typical Li5La3Nb2O12 phase (PDF 80-0457), which is regarded as a model to identify the crystalline component of LLZO [23]. XRD pattern of PEO, LLZO and PLL-CSSE are integrated on the base of keeping their own identities. It is noteworthy that the characteristic peak intensity of PEO is decreased in PLL-CSSE, suggesting the increase of amorphous region. Download : Download high-res image (212KB)Download : Download full-size image Fig. 1. Surface and cross-sectional SEM images of (a and c) PL-SPE and (b and d) PLL-CSSE. (e) Strain-stress profiles of PL-SPE and PLL-CSSE. (f) XRD patterns of PEO, PLL-CSSE and LLZO ceramic.
https://doi.org/10.1016/j.jechem.2020.09.033_p3_4 | To evaluate the thermal stability of PLL-CSSE, the shrinkage property is tested. PL-SPE undergoes shrinkage after heating at 80 °C whereas PLL-CSSE reveals good thermal stability with a maintained appearance (Fig. S2a). Furthermore, from the thermogravimetric analysis (TGA) profiles of PEO and PLL-CSSE in Fig. S2b, the slight weight loss (2%) below 100 °C is caused by the water evaporation from the hygroscopic LiTFSI of PLL-CSSE. The second weight drop corresponds to the decomposition of PEO matrix to carbon. The onset weight loss temperature of PEO membrane is 225 °C and the remained weight is only 0.67 wt% at 800 °C. In contrast, the decomposition temperature of PLL-CSSE increases to 350 °C due to the addition of LLZO ceramic, and the remained weight is 55% at 800 °C, close to the weight of LLZO ceramic in the composite. These results indicate that PLL-CSSE can be served as a safe and reliable solid electrolyte under high working temperature. The glass transition temperature (Tg) of two electrolytes can be observed by differential scanning calorimetry (DSC) measurement (Fig. S3). The Tg of PLL-CSSE is −45.2 °C, while the Tg of PL-SPE is −43.9 °C. The lower Tg indicates a lower operating temperature [24] and the results indicate that PLL-CSSE can operate at a wider working temperature range.
https://doi.org/10.1016/j.jechem.2020.09.033_p3_5 | FT-IR spectra of PEO, PL-SPE and PLL-CSSE electrolytes are shown in Fig. S4. The stretching vibration peaks of OH, CH, and CO are located at around 3490, 2883 and 1100 cm−1, and the typically rocking vibration characteristic peaks of CC and CH centred at 1470 and 1354 cm−1 can be observed in three electrolytes [23], [25]. Interestingly, compared with PEO, the new absorption peaks at 1188.3 and 774–500 cm−1 of PL-SPE and PLL-CSSE are expected to be originated from the added LiTFSI, indicating that the polymer and lithium salt are well mixed. In order to exclude the influence of LiTFSI, Fig. 2(a) displays the Raman spectra of PEO, LLZO and PEO/LLZO mixture without LiTFSI. Compared with PEO, the intensity of PEO/LLZO characteristic peaks located at 1124.5 and 1238.4 cm−1 become weaker, indicating the variation of PEO chemical environment, which may be caused by the interaction between electron donors of PEO and the empty orbitals of LLZO similar to Lewis-base interaction or hydrogen bond. FT-IR spectra is further used to investigate the interaction between PEO matrix and LLZO (Fig. 2b and d). Compared with PEO, the characteristic peak of C-O stretching vibration of PEO/LLZO slightly shifts to higher wavenumber from 960.3 to 961.5 cm−1 (Fig. 2c). Compared with LLZO, the characteristic peak at 868.3 cm−1 of PEO/LLZO shifts to lower wavenumber of 865.2 cm−1 (Fig. 2d). Through the observation of the peak shift in PEO/LLZO IR spectra, it is considered that Lewis-base complex might exist. Integrated the results of Raman and FT-IR spectra, the interaction between PEO and LLZO is anticipated to take responsibility for the uniform dispersion of LLZO, the exact mechanism study is still underway. Download : Download high-res image (174KB)Download : Download full-size image Fig. 2. (a) Raman and (b) FT-IR spectra of LLZO, PEO, PEO/LLZO mixture. Enlarged view of FT-IR spectra with (c) PEO and PEO/LLZO mixture, (d) LLZO and PEO/LLZO mixture.
https://doi.org/10.1016/j.jechem.2020.09.033_p3_7 | Electrochemical stability window is a prime factor for electrolytes towards high-energy density LMBs. Linear sweep voltammetry (LSV) is tested to compare the electrochemical stabilities of PL-SPE and PLL-CSSE (Fig. 3a). The onset decomposition potential of PL-SPE and PLL-CSSE are 4.1 and 4.9 V. The significantly improved electrochemical stability is ascribed to the addition of LLZO ceramic, of which high voltage resistance has been reported in previous work [26]. This result indicates that the as-obtained PLL-CSSE shows an application prospect in high-voltage batteries. The temperature-dependent ionic conductivity is illustrated in Fig. 3(b). The ionic conductivities of PLL-CSSE at ambient temperature (3.48 × 10−6 S cm−1) and 60 °C (2.73 × 10−4 S cm−1) are slightly lower than that of PL-SPE (7.07 × 10−6 and 4.63 × 10−4 S cm−1), which may be caused by the polymer-ceramic interfacial interaction [14]. The interfacial Li ions channels are disrupted since the percolation threshold is surpassed by the addition of abundant ceramics, and the ionic conductivity of PLL-CSSE is influenced consequently. Furthermore, the temperature dependence of ionic conductivity for PL-SPE and PLL-CSSE are tested and the activation energy (Ea) is calculated using Vogel-Tammann-Fulcher (VTF) empirical equation (Fig. S5). The activating energy (Ea) of PLL-CSSE is 0.026 eV, which is slightly higher than that of PL-SPE (0.015 eV). This result is consistent with previous reports [16], [27], [28]. Download : Download high-res image (251KB)Download : Download full-size image Fig. 3. (a) LSV curves of PL-SPE and PLL-CSSE with a scan rate of 1 mV s−1 at 60 °C. (b) EIS curves of SS/PL/SS and SS/PLL/SS block cells at different temperatures. Impedance evolution of (c) Li/PL/Li and (d) Li/PLL/Li cells for different aging time at 60 °C. (e) Galvanostatic cycling profiles of Li/PL/Li and Li/PLL/Li symmetrical cells at the current densities of 0.025, 0.05, 0.1, 0.25 and 0.5 mA cm−2 at 60 °C.
https://doi.org/10.1016/j.jechem.2020.09.033_p3_8 | The interfacial stability between Li anode and electrolyte is one of the most critical factors which influence the cycling performance of LMBs [29]. EIS of the Li symmetrical cells assembled with PL-SPE and PLL-CSSE are tested during elapsed storage time at 60 °C (Fig. 3c and d). The interfacial resistance of Li/PL/Li cell increases from 250 to 400 Ω during the whole test period. The O-based species (O and OH) in PEO are liable to passivate the high reactive lithium metal and form unfavorable byproduct, leading to the increasing electrode/electrolyte impedance. By sharp contrast, the interfacial resistance of Li/PLL/Li cell increases in the initial 3 days and then stabilizes at around 100 Ω during the following test, possibly because the addition of LLZO ceramic can reduce the contact area between O-based species and Li foil. Thereby, the parasitic reactions are impeded and a relatively stable interface is obtained [30], [31].
https://doi.org/10.1016/j.jechem.2020.09.033_p3_9 | The interfacial stability of electrolyte with Li anode is further evaluated by galvanostatic cycling at the current densities of 0.025, 0.05, 0.1, 0.25 and 0.5 mA cm−2 at 60 °C (0.5 h in each half cycle) (Fig. 3e). It can be seen that the voltage of Li/PLL/Li symmetric cell is stabilized under the current density of 0.025–0.5 mA cm−2, indicating a steady lithium plating/stripping behavior and the generation of a relatively favorable electrolyte/anode interface. On the contrary, the voltage polarization is more serious in Li/PL/Li symmetric cell, suggesting large fluctuation due to the uneven lithium plating/stripping and unfavorable electrolyte/anode interface during cycling. The long-term cycling stability of the Li symmetric cells with PL-SPE and PLL-CSSE are also investigated under a current density of 0.1 mA cm−2 (Fig. S6). A stable voltage of 40 mV is achieved in PLL-CSSE based symmetric cells for over 400 h [32]. While a short-circuit appears in PL-based symmetric cell after 150 h, which is ascribed to the generation of Li dendrite originated from uneven lithium electrodeposition. Aforementioned results confirm the positive role of LLZO in promoting the uniform deposition of lithium ions and inhibiting the Li dendrite growth, and the same conclusion can be obtained in the following test with LFP-Li cell.
https://doi.org/10.1016/j.jechem.2020.09.033_p3_11 | The cycling performance of LFP-Li cells assembled with PL-SPE and PLL-CSSE is investigated in the potential range of 2.7–3.85 V at 0.2 C and 60 °C. As shown in Fig. 4(a), the discharge capacity of LFP/PL/Li cell presents a rapid capacity decay from 151.7 to 130.8 mAh g−1 within 50 cycles, which may be ascribed to the high crystallinity of PEO. Soon afterward, a short-circuit appeared owing to the shrinkage of PL-SPE (Fig. S2a). The corresponding charge/discharge profiles are displayed in Fig. S7. As a stark comparison, LFP/PLL/Li cell exhibits ultrahigh capacity retention of 88% after 500 cycles. To the best of our knowledge, the cycling performance of PLL-CSSE in this work is supposed to be one of the best results compared with previous reports (Table 1). The corresponding charge/discharge profiles are displayed in Fig. 4(b). A constant voltage polarization is obtained during 500 cycles, which is closely related to the stable electrolyte/electrode interface and the uniform Li plating and stripping [33]. AC impedance spectra of LFP-Li cells assembled with two electrolytes at a fully discharged state are tested and analyzed according to Zsimpwin software (Fig. 4c and Fig. S8). As shown in Fig. 4(c), RB stands for bulk resistance, RSEI is the interphase resistance, RCT relates to charge transfer resistance, and W is the Warburg diffusion term. It is worth noting that the variation of interface resistance and charge transfer resistance in LFP/PLL/Li cell before and after cycling is 39.8 Ω, much lower than that of LFP/PL/Li cell (~178 Ω). This result demonstrates that PLL-CSSE supports much more flexible Li transportation and shows more compatible interface with electrode than PL-SPE, which is in good agreement with the cycling performance. Download : Download high-res image (256KB)Download : Download full-size image Fig. 4. (a) Cycling performances of LFP/PL/Li and LFP/PLL/Li cells at 60 °C and (b) Charge/discharge profiles of LFP/PLL/Li cell at 0.2 C. (c) Impedance variation after cycling. (d) Rate performances of LFP/PL/Li and LFP/PLL/Li cell. (e) Charge/discharge profiles of LFP/PLL/Li cell. (f) Long cycling performances of LFP/PLL/Li cell at 1 C. Table 1. Electrochemical performances of PEO/inorganic solid-state electrolytes in previous reports. Polymer matrix Inorganic fillers Cathode Capacity (mAh g−1) Capacity retention Rate Cycles Ref. PEO Li7La3Zr2O12 LiFePO4 NCM622 152.2 176.4 88% 82.4% 0.2C/60 °C 0.2C/60 °C 500,200 This work PEO Li7La3Zr2O12 LiFePO4 150.1 93.2% 0.1C/60 °C 50 [34] PEO nanowire LLZO LiFePO4 177.4 91.7% 0.1C/60 °C 120 [35] PEO Li6.4La3Zr1.4Ta0.6O12 LiFePO4 140 83% 1C/60 °C 500 [36] PEO Li6.4La3Zr1.4Ta0.6O12 LiFePO4 155 87% 0.1C/60 °C 100 [4] PEO Li6.4La3Zr1.4Ta0.6O12 LiFePO4 143.3 93% 0.1C/50 °C 100 [37] PEO Li6.4La3Zr1.4Ta0.6O12 LiFePO4 148 93.6% 0.2C/55 °C 100 [16] PEO Li6.4La3Zr1.4Ta0.6O12 LiFePO4 120.3 82.4% 0.1C/30 °C 200 [6] PEO Li1.3Al0.3Ti1.7(PO4)3 LiFePO4 118 78.8% 0.5C/60 °C 500 [17] PEO Li1.3Al0.3Ti1.7(PO4)3 LiFePO4 143.2 76.3% 1C/80 °C 500 [38]
https://doi.org/10.1016/j.jechem.2020.09.033_p3_12 | Rate performances of LFP/PL/Li and LFP/PLL/Li cells at various current densities at 60 °C are presented in Fig. 4(d). The discharge capacities of LFP/PLL/Li cell at 0.1, 0.2, 0.5 and 1 C are 153.9, 155.1, 154.1 and 152.0 mAh g−1, respectively, higher than that of LFP/PL/Li cells (137.9, 141.0, 141.7 and 140.6 mAh g−1). When the current density returns to 0.1 C, a superior discharge capacity of 149.5 mAh g−1 is delivered in LFP/PLL/Li cell. The corresponding charge/discharge profiles of LFP/PLL/Li and LFP/PL/Li cells are displayed in Fig. 4(e) and Fig. S9. The voltage polarization of LFP/PLL/Li cell increases with the increasing current density. No abnormal or unstable charge/discharge profiles are observed. Furthermore, the long cycling property of LFP/PLL/Li cell is also investigated at 1 C. As shown in Fig. 4(f), a lower capacity was delivered in the initial cycles, signifying an active process. The cell exhibits a high discharge capacity of 136.7 mAh g−1 with a capacity retention of 97.1% after 1000 cycles. The charge/discharge profiles of LFP/PLL/Li cell under 1 C rate are displayed in Fig. S10, and a small polarization can be observed during 1000 cycles, which indicates that PLL-CSSE can operate at higher current density up to 1 C. These superior electrochemical performances indicate the flexible Li-ion transportation and excellent interface compatibility of integrated all-solid-state LiFePO4/PLL/Li cells.
https://doi.org/10.1016/j.jechem.2020.09.033_p3_14 | Cycling performance is largely dependent upon the electrode/electrolyte interface stability. The typical SEM images of Li anodes disassembled from LFP/PL/Li and LFP/PLL/Li cells after long cycling are displayed in Fig. 5(a–d). A large number of Li dendrites originated from inhomogeneous lithium deposition can be observed on Li anode from LFP/PL/Li cell. By contrast, a relatively smooth Li anode surface can be observed with rare Li dendrites from LFP/PLL/Li cell. These results are consistent with electrochemical performance, demonstrating that the PLL-CSSE is more favorable to impede the growth of dendrites. It is expected that the uniform-distributed LLZO in the PEO matrix is beneficial to the homogenization of Li-ion transportation channels, which can uniform the Li deposition and avoid the Li ion aggregation [39], [40]. Moreover, the defect and turbulence of ion distribution in CSSE could be alleviated due to the slow anion movement and relatively slow dynamic response since the existing comparable interaction between PEO/LLZO and TFSI— [41]. In these regards, under the driven force of electric field, Li ions represent a uniform deposition with the application of PLL-CSSE (Scheme 1). Download : Download high-res image (600KB)Download : Download full-size image Fig. 5. Typical SEM images of Li anodes after 500 cycles separated from (a and b) LFP/PL/Li and (c and d) LFP/PLL/Li cells. XPS spectra of (e) C1s, (f) O1s and (g) F1s for fresh and cycled Li anodes. Download : Download high-res image (171KB)Download : Download full-size image Scheme 1. Electrochemical deposition behavior schematic diagram of Li metal anode with PLL-CSSE and PL-SPE.
https://doi.org/10.1016/j.jechem.2020.09.033_p3_15 | The surface composition of Li anode separated from LFP/PL/Li and LFP/PLL/Li cells after cycling is further investigated using XPS spectra. The C1s, O1s and F1s spectra of Li anode at pristine and cycled state are displayed in Fig. 5(e–g), and the corresponding peak assignment is recorded in Tables S1–S3. In the C1s spectrum of fresh Li foil, the peaks at 284.8, 286.5 and 289.7 eV belong to the CC/CH, CO and CO3, respectively. After cycling, a new peak ascribed to CF3 in LiTFSI is observed at 292.9 eV [42], [43]. Inherent characteristic peaks of PL-SPE and PLL-CSSE (Fig. S11) can be observed on cycled Li anode, indicating the remained PL-SPE and PLL-CSSE electrolytes on Li anode, this is in line with the fact that the interface composition of ASSLBs is rarely reported in the literature. In the O1s spectrum of pristine Li foil, the peaks belonged to CO, CO and CO3 could be observed at 532, 532.8 and 531.3 eV, respectively. Enhanced CO and CO peak signals could be observed after cycling, which are originated from the electrolytes. Surprisingly, in the F1s spectrum, new peaks at 684.6 and 688.7 eV belonged to LiF and CF3 can be observed in cycled Li foil, the higher LiF peak intensity in PL-SPE sample is expected to originate from the severe decomposition of lithium salt. Although LiF could stabilize the interphase for Li-ion battery [44], [45], the excessive LiF in solid state battery tends to deteriorate the electrochemical performance since LiF is a poor electron conductor (10−30 S cm−1). These results indicate that the application of PLL-CSSE is beneficial for suppressing Li dendrite growth and constructing favorable electrode/electrolyte interface, but the exact influence mechanism of LLZO on the generation of LiF is still not very clear [46].
https://doi.org/10.1016/j.jechem.2020.09.033_p3_17 | As well-known, the cathode choice for PEO based electrolytes is largely limited due to the low voltage of PEO [47]. The integration of inorganic solid electrolytes provides a possibility for PEO based electrolyte to be compatible with high voltage cathode. In order to demonstrate the electrochemical performance of PLL-CSSE at high voltage, the cycling and rate performance tests of NCM622/PLL/Li cells are performed in the potential range from 3.0 to 4.3 V at 60 °C. As shown in Fig. 6(a), a discharge capacity of 145.3 mAh g−1 is maintained and the capacity retention of 82.4% at 0.2 C is exhibited after 200 cycles. The high capacity retention and negligible overpotential increase (Fig. 6b) indicate that PLL-CSSE can tolerate a high voltage up to 4.3 V. The excellent performance may be attributed to the improved electrochemical stability window of PLL-CSSE and the more stable electrode/electrolyte interface. Furthermore, the rate performance and the corresponding charge/discharge profiles at various current densities are presented in Fig. 6(c and d). The specific capacities are 183.9, 176.5, 158.5, 135.2 and 80.7 mAh g−1 at 0.1, 0.2, 0.5, 1 and 2 C, respectively. When the rate returns to 0.1 C after high-rate cycling, a discharge capacity of 180.4 mAh g−1 is delivered. The presented results prove the potential of using PEO based electrolyte in high voltage solid-state lithium ion battery. Download : Download high-res image (235KB)Download : Download full-size image Fig. 6. Electrochemical performances of NCM622/PLL/Li cells. (a) Cycling performances at 0.2 C and (b) corresponding charge/discharge profiles at different cycles. (c) Rate performances and (d) corresponding charge/discharge profiles at different rates.
https://doi.org/10.1016/j.jechem.2020.09.033_p4_2 | In this work, a polymer/inorganic composite solid-state electrolyte PLL-CSSE is prepared to inhibit the Li dendrites growth and construct compatible electrode/electrolyte interface for ASSLBs. The LLZO uniform dispersion and the electrode/electrolyte interface stability are studied comprehensively. FT-IR and Raman spectra suggest that the reason for uniform LLZO dispersion may be the presence of interaction between ceramic particles and PEO matrix, similar to Lewis-base interaction. In this regard, the Li ion deposition is regulated and the Li dendrite is suppressed. With such excellent electrochemical properties, the all-solid-state LFP/PLL/Li cell displays the capacity retention of 88% after 500 cycles at 0.2 C and a high overall Coulombic efficiency of 99.1% after 1000 cycles at 1 C, exhibiting significantly improved electrochemical performance than that of LFP/PL/Li cell. More importantly, the all-solid-state NCM622/PLL/Li cell exhibits capacity retention of 82.4% after 200 cycles at 0.2 C. These results reveal a potential opportunity to realize the next-generation all-solid-state lithium batteries with high energy density.
https://doi.org/10.1016/j.jechem.2020.10.005_p1_2 | As the most core commercial power supply devices, lithium-ion batteries (LIBs) have been widely utilized in various fields ranging from electric toys to intelligent large-sized machines [1], [2], [3]. However, graphite anode with low theoretical specific capacity of 372 mAh g−1 is hard to meet the urgently growing energy demand [4], [5], [6]. Therefore, exploring battery storage systems with higher energy density become the principal goal. Nowadays, Li metal is regarded as one of the most attractive candidates since low electrochemical potential (–3.04 V vs standard hydrogen electrode) and high theoretical capacity of 3860 mAh g−1 [7], [8]. Nevertheless, Li metal is generally confused by troublesome challenges, especially low Coulombic efficiency (CE), poor cycling behavior and even safety hazards induced by the uncontrolled Li dendrite growth and infinite volume change, thus hindering the extensive applications of Li metal anodes [9], [10], [11], [12].
https://doi.org/10.1016/j.jechem.2020.10.005_p1_3 | Various strategies have been diligently designed to tackle the mentioned issues such as creating a stable SEI film via the suitable electrolyte additives [13], [14], [15], [16], employing a coating treatment for the artificial SEI layers [17], [18], [19], constructing solid-state or gel-polymer electrolytes [20], [21], [22]. Although above-mentioned strategies are capable of stabilizing the Li metal anode to a certain extent, the increased modified electrolytes consuming may limit the purchasable commercial forthputting. Another aspect, building 3D porous current collectors has been certified as an effective method for the homogeneous deposition of lithium and relief of volume expansion, because large specific surface area of porous structure can reduce the local current density along the anode surface and delay the nucleation, beneficially regulating the Li-ion flux and mitigating mossy/disordered lithium dendrites growth [23], [24], [25]. For instance, some 3D porous Cu substrates have been served as stable hosts for storing the deposited Li, such as Cu matrix with open submicrometer skeleton [26], [27], [28], 3D Cu obtained by dealloying methods [29], [30], [31], unique 3D nanoporous/macroporous Cu [32], 3D porous Cu derived from hydrogen bubble dynamic template [33]. Notably, the modification of lithiophilic surface can guide the Li uniform nucleation, further improving the “lithiophobic” nature of bare Cu and enhancing long-term cycle performance. For example, N-doped graphene modified 3D porous Cu [34], ZnO modified 3D Cu arrays through ALD strategy [35], CuO nanoflowers on Ti-esh via one-step microwave-assisted assembly [36], polydopamine (PDA) coating laser Cu [37]. Based on those studies, it is sufficiently hypothesized that developing porous substrate with lithiophilic active sites is a promising strategy to prevent lithium dendrite growth. Nevertheless, most of these contributions are inevitably cumbersome and time-consuming, sluggish and low-yield, making them undesirable for large-scale practical applications. Besides, its disappointing ability to accurately control the pore structure and morphology of substrate also requires a simpler and more convenient way to design effective 3D porous current collector.
https://doi.org/10.1016/j.jechem.2020.10.005_p1_4 | At present, laser processing technologies are widely used in metallurgy and material preparation engineering fields, such as laser additive manufacturing, welding, drilling and cutting technology [38], [39], [40]. Laser micro processing technologies are capable of micro-machining of metal and other materials, and have great application potential in the field of metal current collectors. Among traditional laser processing technologies, direct femtosecond laser technology is an outstanding alternative to create various types of micro/nanostructures within metals due to the high efficiency, flexibility, controllability and compatibility [41], [42]. Through femtosecond laser strategy, it is efficient and controllable to construct multiscale micro/nanostructures within copper foil. Plenty of micropore arrays and nanostructures can provide enough charge distribution sites and volume expansion space, effectively suppressing lithium dendrite.
https://doi.org/10.1016/j.jechem.2020.10.005_p1_5 | Here, we present a hierarchically porous Cu with lithiophilic CuxO (HPCu-CuxO) via a facile femtosecond laser strategy as current collector for high-performance Li metal batteries. The HPCu-CuxO with hierarchically porous structure and lithiophilic CuxO at nanoscales facilitates the homogenous Li nucleation and deposition, and offers adequate space to relieve the damage caused by the volume expansion of Li metal anode. Therefore, the Li metal anode with HPCu-CuxO corrent collector exhibited apparently reduced overpotential, high Coulombic efficiency and excellent plating/stripping behavior. Moreover, the full battery paired with LiFePO4 (LFP) cathode also presented a long lifespan with capacity retention rate of 95.6% corresponding to average fading of 0.019% per cycle after continuous 225 cycles at 2 C (1 C = 170 mA g−1).
https://doi.org/10.1016/j.jechem.2020.10.005_p2_3 | The fresh commercial copper foils (thickness of 35 µm) were selected and processed by a laser micro processing system (Tangerine HP, Amplitude Systèmes, France) in ambient air, obtaining the HPCu-CuxO current collector. During the micromachining, the fixed output wavelength and pulse duration were set to 1030 nm and 250 fs, respectively. The laser beam was focused by a galvanometer scanner (IntelliSCAN III14, SCANLAB, Germany) with a 160 mm F-Theta objective on the sample surface. The sample surface was processed by the typical line-by-line laser scanning process in the horizontal and vertical direction. The scanning speed and the pitch of scanning line sare fixed at 50 mm s−1 and 50 µm. The detailed laser parameters are listed in Table S1. The regulation of the microstructure was achieved through varying the laser parameters and output powers. The treated collectors were named as HPCu-CuxO-1, HPCu-CuxO-2 and HPCu-CuxO-3, according to the laser fluence of 7.81, 8.54 and 9.38 J cm−2, respectively.
https://doi.org/10.1016/j.jechem.2020.10.005_p2_5 | X-ray diffraction (XRD) patterns of HPCu-CuxO current collectors before and after laser modification were collected on an XRD-6100 spectrometer with Cu-Kα radiation (Shimadzu, Japan). X-ray photoelectron spectroscopy (XPS) was acquired through a K-Alpha ESCALAB 250Xi instrument (ThermoFisher-VG Scientifc, USA) with Al Kα radiation as the excitation source. Ultra Depth three-dimensional Microscopy System (Keyence VHX-5000) was adopted to construct 3D images. The morphology, microstructure and element mappings of the samples were recorded on a Field-emission S4800 (Zeiss, Germany) equipped with an EDS spectrometer. And the microscopic characteristics of metal lithium before and after electrodeposition in HPCu-CuxO and bare Cu were also carried out on the above-mentioned Field-emission S4800.
https://doi.org/10.1016/j.jechem.2020.10.005_p2_7 | The assembly of the CR2032 coin cells was carried out in an argon-filled MB-Labstar glove box (M. Braun Intergas Systems Co., Ltd., Munich, Germany). Both H2O and O2 levels maintained at below 0.5 ppm. 1 M LiTFSI in DOL/DME (v:v = 1:1) with 2 wt% LiNO3 and celgard 2400 polypropylene membrane were used as electrolyte and separator, respectively. All the batteries were conducted on a LAND-CT2001A cell test system (LANDTE Co., China) at room temperature. Electrochemical impedance spectroscopy (EIS) measurements were performed on an IVIUM electrochemical workstation (Vertex. One. EIS) over a frequency range of 0.01 Hz to 100 kHz.
https://doi.org/10.1016/j.jechem.2020.10.005_p2_8 | The half cells with bare Cu or HPCu-CuxO current collector were assembled using pure Li foil as the counter electrode. At the first five cycles, the activation process between 0 and 1 V at 50 µA well remove the contaminants on the surface of current collector, forming a stable SEI film. To study the Coulombic efficiency (CE), a fixed amount of 1 mAh cm−2 of Li was electrochemically deposited onto the Cu current collectors and then charged to 1 V to strip the Li at different current densities (0.5, 1, 2 and 4 mA cm−2). The CE was obtained by the ratio of the amount of stripping Li versus the amount of depositing Li. To evaluate long-term cycling stability, 3 mAh cm−2 of Li was first deposited on the current collectors at 1 mA cm−2, followed by galvanostatic charged and discharged under a fixed capacity of 1 mAh cm−2 at various current densities (1, 2 and 4 mA cm−2). For the morphological characterization of deposited Li, the cells were disassembled in a glove box after 0.4, 1 or 3 mAh cm−2 of Li was plated on the bare Cu or HPCu-CuxO current collector at 1 mA cm−2. The lithium salt on the surface of the obtained lithium-deposited electrodes was taken out by soaking in 1, 2-dimethoxyethane (DME) for two days and then dried rigorously in a glove box.
https://doi.org/10.1016/j.jechem.2020.10.005_p2_9 | In full cell testing, 3 mAh cm−2 of Li was pre-deposited on the bare Cu or HPCu-CuxO current collector, which was disassembled in a glove box and washed by diethyl carbonate (DEC). Commercial LiFePO4 was employed as the cathode material against 1 M LiPF6 in EC/DEC/DMC (v:v:v = 1:1:1) with 5 wt% FEC as the electrolyte. The cathode slurry was composed of LiFePO4 power, Super P, and polyvinylidene difluoride (PVDF) at a mass ratio of 8:1:1 with magnetic stirring at room temperature for 12 h. The resultant slurry was uniformly coated on an Al foil and dried at 80 °C overnight. The mass loading of LFP is about 2.8 mg cm−2. All the full cells were cycled over a voltage range of 2.4 to 4.2 V during the tests.
https://doi.org/10.1016/j.jechem.2020.10.005_p3_3 | The formation process of HPCu-CuxO current collector by direct femtosecond laser surface processing is depicted in Fig. 1(a) schematically. In this approach, commercial Cu foil with the thickness of 35 µm is served as the substrate, and its surface is created into hierarchically porous structures in microscale and nanoscale by the femtosecond laser along the horizontal and vertical direction in specific line-by-line process. When the high-energy laser beam instantaneously releases energy on the surface of Cu foil, the bulk metallic copper is in-situ decomposed into nanoparticles, accompanied by the formation of a thin and dense oxide layer, covering evenly on the surfaces of the hierarchically porous Cu [43]. The open micropores can act as a container for lithium deposition, while the lithiophilic CuxO are expected to provide nucleation sites for Li and significantly reduce nucleation overpotential [44]. The well-designed HPCu-CuxO, including pore volume, deep and nanosize, will ultimately affect the morphology of Li metal deposition. Download : Download high-res image (579KB)Download : Download full-size image Fig. 1. (a) The formation process of HPCu-CuxO current collector via direct femtosecond laser surface processing; (b–e) SEM images at different laser parameters: (b) bare Cu, (c) HPCu-CuxO-1, (d) HPCu-CuxO-2, (e) HPCu-CuxO-3; (f-i) the corresponding cross-sectional images of b-e, respectively; EDX cross-sectional images: (j) HPCu-CuxO-1, (k) HPCu-CuxO-2, (l) HPCu-CuxO-3.
https://doi.org/10.1016/j.jechem.2020.10.005_p3_4 | Under optimized processing parameters, HPCu-CuxO with hierarchical structures from bare Cu can be realized, as shown in Fig. 1(b–i). Obviously, large and irregular micron-sized copper particles are closely packed on the bare Cu (Fig. 1b and f). In contrast, the three representative HPCu-CuxO current collectors treated by increased laser output powers exhibit uniform porous structure with increased pore diameters and volume. Obviously, the HPCu-CuxO-3 provides the largest porosity by the 3D images (Fig. S1 and Table S2). The hierarchically porous Cu with nanosize covered with lithiophilic CuxO is clearly visible from the corresponding illustrations. The cross-sectional images in Fig. 1(g–i) show the surface of the HPCu-CuxO skeletons are relatively rough and possess many protuberances composed of spherical nanoparticles, which are expected to provide charge centers and nucleation sites for Li metal. However, Cu foil may be severely damaged and broken by further increasing laser power, as shown in Fig. S2. Therefore, HPCu-CuxO-1, HPCu-CuxO-2 and HPCu-CuxO-3 electrodes are mainly investigated.
https://doi.org/10.1016/j.jechem.2020.10.005_p3_5 | The corresponding optical photographs at different states are displayed in Fig. S3. The color change transferred from golden yellow to dark may attribute to the change of surface structures and formation of CuxO caused by laser energy. EDX mapping images demonstrate that Cu and O elements are uniformly distributed in HPCu-CuxO-1, HPCu-CuxO-2 and HPCu-CuxO-3, even at the tip and gully, also suggesting the existence of CuxO thin layer (Fig. 1j–l and S4). Although the EDX images of bare Cu show slight oxidation on the surface in Fig. S5, the content of O is much lower than that of HPCu-CuxO-1, HPCu-CuxO-2 and HPCu-CuxO-3 in Table S3. Moreover, the XPS spectrum is consistent with the results of EDX, where element O can be attributed to the surface oxidation after exposure to atmosphere, and the signal of element C is attributed to surface contaminants. The high-resolution of the extended Cu 2p peak for HPCu-CuxO-3 shows the characteristic features for Cu2+ and Cu0. O 1 s peaks at 529.8 eV and 531.4 eV correspond to lattice oxygen within CuO and Cu2O, respectively (Fig. S6a–c). XPS of bare Cu only proved the presence of a small amount of Cu2O (Fig. S7). However, the CuxO layer on the surface of bare Cu, HPCu-CuxO-1, HPCu-CuxO-2 and HPCu-CuxO-3 is too thin due to the weak oxidation in the air and may exist in an amorphous state, so that XRD analysis does not detect the corresponding peak (Fig. S8).
https://doi.org/10.1016/j.jechem.2020.10.005_p3_6 | Undoubtedly, HPCu-CuxO-3 possesses the largest pore volume and sufficient micro/nanostructures, which can offer sufficient space for accommodating more Li and buffering the volume change. Meanwhile, the lithiophilic CuxO layer throughout the entire electrode also greatly reduce the nucleation overpotential of Li, and play a crucial role in dictating the subsequently spherical Li growth morphology. It can be expected that HPCu-CuxO-3 will exhibit the most excellent properties in electrochemical energy storage compared to bare Cu and other two collectors.
https://doi.org/10.1016/j.jechem.2020.10.005_p3_8 | The morphological evolution of bare Cu and HPCu-CuxO-3 current collector during the Li nucleation and plating were also comprehensively studied by ex-situ SEM using pure Li foil as counter electrode. For more accurate observation, the cells were required to cycle 5 times from 0 to 1 V at 50 µA to remove surface impurities and stabilize the SEI. As shown in Fig. 2(a–f), for bare Cu, as the amount of deposited Li increases from 0.4 mAh cm−2 to 3 mAh cm−2, Li begins to randomly nucleate at the tips of the bump and becomes thicker and looser needle-like dendrites, resulting in a large amount of “dead Li” remain on the whole electrode surface with the damaged SEI film. From the comparison among Fig. 2(g–l), regular spherical Li uniformly enters the space of HPCu-CuxO-3 current collector upon 0.4 mAh cm−2 of Li plating due to the help of lithiophilic CuxO in the network backbone. With the Li capacity increasing from 0.4 to 1 mAh cm−2, the internal space and pores are gradually filled. Although there are a small amount of dendrites on the surface, this phenomenon is very different from the uneven dendritic metal Li layer in the case of bare Cu. Even after further plating Li with a capacity of 3 mAh cm−2, the deposited Li still maintains a dense and smooth surface, and spreads over the surface of HPCu-CuxO-3. The morphologies of Li deposited on HPCu-CuxO-1 and HPCu-CuxO-2 with areal capacity of 3 mAh cm−2 were also explored in Fig. S9, respectively. The amount of cluttered Li dendrites on HPCu-CuxO-1 and HPCu-CuxO-2 are significantly lessened compared to that of irregular and thick Li dendrites on bare Cu, but a few dendrites remain. The evolution of morphology is well agreement with the previous proposal that continually increasing pore volume can promote an improved morphology of Li plating. In addition, the nucleation overpotential of Li deposited onto HPCu-CuxO-3 at a current density of 1 mA cm−2 was about 26 mV, which is much lower than the value of bare Cu, HPCu-CuxO-1 and HPCu-CuxO-2, as shown in Fig. S10. The lower nucleation overpotential should attribute to CuxO interphases, which have a strong interaction with Li atom and offer uniform nucleation sites. Download : Download high-res image (653KB)Download : Download full-size image Fig. 2. (a–f) SEM images of various amount of Li plating on bare Cu at 1 mA cm−2: (a) 0.4 mAh cm−2, (b) 1 mAh cm−2, (c) 3 mAh cm−2; (d–f) the corresponding enlarged images of (a–c), respectively; (g–i) SEM images of various amount of Li plating on HPCu-CuxO-3 at 1 mA cm−2: (g) 0.4 mAh cm−2, (h) 1 mAh cm−2, (i) 3 mAh cm−2; (j-l) the corresponding enlarged images of the yellow box in (g-i), respectively.
https://doi.org/10.1016/j.jechem.2020.10.005_p3_9 | The morphological changes of lithium stripping in bare Cu and HPCu-CuxO-3 at different cycles are also evaluated. The HPCu-CuxO-3 still preserves an ideal surface, while bare Cu presents a rough surface as shown in Fig. S11. Moreover, Fig. S12 shows that the thickness of HPCu-CuxO-3 after stripping Li 20 cycles and 50 cycles is smaller than that of bare Cu, indicating that Li can enter the pores of HPCu-CuxO-3 current collector, which can relieve the volume expansion of lithium dendrites to a certain extent.
https://doi.org/10.1016/j.jechem.2020.10.005_p3_10 | The Li nucleation and deposition process on different Cu substrates during cycling is schematically illustrated in Fig. 3. Obviously, the bare Cu fails to effectively homogenize the Li-ion flux due to the low specific surface area and the formation of uneven Li nuclei. As the number of cycle increases, the accumulated rough Li dendrite grows rapidly and covers the whole surface, which will penetrate the separator and induce battery damage (Fig. 3a). As the pore sizes increase, the improved pore volume can serve as the “cages/hosts” for the deposition of Li metal, and also decrease Li-ion density to some extent. Furthermore, the lithiophilic CuxO significantly reduce Li nucleation overpotential. This corresponds with an observably few dendrites from HPCu-CuxO-1 to HPCu-CuxO-2 (Fig. 3b and c). 3D images and EDX images show that HPCu-CuxO-3 offers the highest porosity and oxygen content, which can provide more Li nucleation sites and deposition space. It is easier for Li to nucleate in a spherical manner, further suppressing lithium dendrites and delivering a denser and smoother dendrite-free lithium surface (Fig. 3d). Apparently, the unique multiscale micro/nanostructures of HPCu-CuxO-3 determine its ability to get optimal comprehensive performance. Download : Download high-res image (232KB)Download : Download full-size image Fig. 3. Schematic illustration of the Li nucleation and deposition process on different Cu substrates. (a) bare Cu, (b) HPCu-CuxO-1, (c) HPCu-CuxO-2, (d) HPCu-CuxO-3.
https://doi.org/10.1016/j.jechem.2020.10.005_p3_12 | To better understand the electrochemical behavior of HPCu-CuxO-3, the cycling stability and CE was evaluated at different current densities (0.5, 1, 2, 4 mA cm−2) with a fixed areal capacity of 1 mAh cm−2. Fig. 4(a) illustrates the CE of HPCu-CuxO-3 and bare Cu at a current density of 0.5 mA cm−2. As revealed, HPCu-CuxO-3 and bare Cu exhibit similar CE values of 89.4% and 85.1% in the initial cycle, respectively. The CE of HPCu-CuxO-3 gradually increases to 97% after 10 cycles and remains fairly stable at 98.6% for 300 cycles, indicating excellent Li plating and stripping behavior. However, the CE of bare Cu begins to decrease after only 100 cycles and drops to below 90% after 250 cycles, which could be induced by largely consumed electrolyte and Li metal. When the current density increased to 1 mA cm−2, the HPCu-CuxO-3 current collector also exhibits an excellent CE of 98.2% for 200 cycles without obvious degradation, while severe and irregular fluctuations begin to accompany the bare Cu after 150 cycles, causing CE to decline below 90% after 200 cycles (Fig. 4b). Even compared to HPCu-CuxO-1 and HPCu-CuxO-2, HPCu-CuxO-3 still stands out, as shown in Fig. S13. Impressively, further increasing the higher current density to 2 or 4 mA cm−2, HPCu-CuxO-3 still shows a long stable cycle performance with a high CE of 95.6% for 170 cycles and of 93.6% for 100 cycles, respectively (Fig. 4c). In contrast, the CE of bare Cu has been in a low state. Even at higher plating/stripping capacities, HPCu-CuxO-3 still maintains excellent performance (Fig. S14). The detailed comparison in Coulombic efficiency between HPCu-CuxO-3 and different porous Cu current collectors are listed in Table S4, which is equivalent or superior to other previously reported literature. Download : Download high-res image (436KB)Download : Download full-size image Fig. 4. Coulombic efficiency comparison obtained from the bare Cu and HPCu-CuxO-3 current collectors with an areal capacity of 1 mAh cm−2 at (a) 0.5 mA cm−2, (b) 1 mA cm−2; (c) CE of HPCu-CuxO-3 at 2 mA cm−2 and 4 mA cm−2; Voltage profiles of Li plating/stripping of (d) bare Cu and (e) HPCu-CuxO-3 at 1 mA cm−2 with a total areal capacity of 1 mAh cm−2; (f) EIS spectra of the bare Cu and HPCu-CuxO-3 current collectors before cycling and after 50 cycles; Long-term cycling performance comparison obtained from bare Cu and HPCu-CuxO-3 with a areal capacity of 1 mAh cm−2 at different current densities of (g) 1 mA cm−2 and (h) 2 mA cm−2.
https://doi.org/10.1016/j.jechem.2020.10.005_p3_13 | Voltage profiles of Li plating/stripping on bare Cu and HPCu-CuxO-3 current collector are shown in Fig. 4(e), the voltage hysteresis of HPCu-CuxO-3 has a less change except for the initial cycle, and stabilizes at ≈26 mV. In comparison, the bare Cu shows increased voltage hysteresis of up to 50 mV (Fig. 4d). Especially, the voltage profiles of HPCu-CuxO-3 at 2 mA cm−2 and 4 mA cm−2 also fit well the CE in Fig. 4(c) and deliver the similar feature (Fig. S15), indicating excellent stability during the Li plating/stripping behavior. The electrochemical impedance spectroscopy (EIS) measurements reflecting the relationship between electrolyte, SEI film and electron transport impedance were performed to investigate the charge transfer resistance inside the different Cu current collectors before and after cycling (Fig. 4f) [45], [46]. The charge impedance of bare Cu before cycling is up to 400 Ω, which is four times that of HPCu-CuxO-3. This prominent difference indicates that the porous structure of HPCu-CuxO-3 can largely reduce the current density and facilitate the charge transport. After 50 cycles, the HPCu-CuxO-3 still maintains lower impedance than the bare Cu, which may be attributed to the presence of stable SEI and effective tolerance volume fluctuations.
https://doi.org/10.1016/j.jechem.2020.10.005_p3_14 | Next, galvanostatic charge and discharge measurements were carried out with symmetrical cells to explore long-term cycling stability. The cells were cycled with a fixed areal capacity of 1 mAh cm−2 at different current densities (1, 2 and 4 mA cm−2). The cells with HPCu-CuxO-3 anode exhibit far superior cycling of up to 1000 h with a low voltage hysteresis of ≈15 mV at 1 mA cm−2 (Fig. 4g), which achieves one of the best performance in ether-based electrolytes and 3D Cu (Table S5). The encouraging performance demonstrates that the attractive lithiophilic CuxO interphases can reduce Li nucleation overpotential and successfully suppress Li dendrites. As a reference, bare Cu shows greater voltage hysteresis of 30 mV and maintains only for 400 h, which can be traced back to the formation of lithium dendrites. When the current density increases to 2 mA cm−2, the improved performance of HPCu-CuxO-3 is still evident even at 600 h, while the bare Cu illustrates huge irregular fluctuations only after 200 h (Fig. 4h). Even at a high current density of 4 mA cm−2, the voltage hysteresis of HPCu-CuxO-3 is obviously better than that of bare Cu (Fig. S16). In short, the hierarchically porous structure of HPCu-CuxO-3 can effectively reduce local current density, guide Li uniform deposition and buffer volume change, promoting a significant effect on cycle stability.
https://doi.org/10.1016/j.jechem.2020.10.005_p3_16 | To emphasize the possible practicability of HPCu-CuxO-3, full cells were built by depositing 3 mAh cm−2 of Li onto the HPCu-CuxO-3 to form Li@HPCu-CuxO-3 as anode against LiFePO4 as cathode. At the same time, Li@Cu acts as a control. The typical charge and discharge curves are shown in Fig. 5(a) and S17. For the initial 100 cycles, the specific capacities of the two full cells are almost the same. After 200 cycles, the bare Cu quickly decayed and dropped to only 63.2 mAh g−1 with a poor capacity retention of 52.2%. On the contrary, HPCu-CuxO-3 still retains a specific capacity of 129.7 mAh g−1 after 225 cycles with high capacity retention of 95.6% corresponding to average fading of 0.019% per cycle (Fig. 5b), which is equivalent or superior to other previously reported literature (Table S6). Fig. 5(c) displays the rate capability of the two full cells. The two current collectors deliver similar cycle performance at low current densities of 0.2 and 0.5 C. When the current density increases to 1 C or higher, the difference becomes more obvious, especially at 5 C. Moreover, the discharge capacity of HPCu-CuxO-3 can quickly recover to 150.8 mAh g−1 after the current rate is set back to 0.2 C, implying the good capacity reversibility. Ragone plot of full batteries with the HPCu-CuxO-3 current collector and LFP cathode also shows apparent superiority compared with other full batteries with porous Cu substrates at different specific currents (Fig. 5d). Download : Download high-res image (316KB)Download : Download full-size image Fig. 5. (a) Voltage profiles of Li@HPCu-CuxO-3//LFP at 2 C; (b) Corresponding electrochemical performance of two full cells at 2 C; (c) Rate capability of two full cells; (d) Ragone plot of Li@HPCu-CuxO-3//LFP compared with other porous Cu.
https://doi.org/10.1016/j.jechem.2020.10.005_p4_2 | In summary, a direct femtosecond laser surface strategy has been put forward to efficiently construct a hierarchically porous Cu with lithiophilic CuxO. The hierarchically porous structure can not only decrease the local current density and homogenize the Li-ion flux, but also provide enough space for storing deposited lithium and buffering the volume expansion during repeated cycling. In addition, sufficient nucleation sites of lithiophilic CuxO bring lower nucleation overpotential, even promoting uniform deposition of spherical lithium. As a result, the perfect multiscale micro/nanostructures ensure the growth of dendrites-free lithium and excellent electrochemical performance. Moreover, the HPCu-CuxO current collector also elaborates great potential in practical applications, which may be expected to provide a viable opportunity for safe and high-energy-density lithium metal batteries.
https://doi.org/10.1016/j.jechem.2020.11.008_p1_2 | Lithium-ion batteries (LIBs) are in great demand to sustain the modern world owing to their high energy density essential to provide power for various electrical devices and low-carbon vehicles. While great achievements have been made in steadily increasing their energy densities and reducing costs since the first LIB commercialization by the Sony Corporation in 1991 [1], [2], [3], [4], there are ever greater requests in further enhancement of energy density with even lower prices. This makes it necessary to develop electrodes of higher capacities which are made of low-cost materials of abundant resources [5]. The current technologies make use of intercalating type of electrode materials, for their being able to maintain excellent structural integrity and reversible electrochemical processes over prolonged charge–discharge cycles. Since the commercial utilization of graphite as dependable anode [6], [7], [8], [9], the bottleneck in cathode improvement lies largely in the much poorer capacity and inadequate oxidation potential of the transition metal oxide-based cathodes [6], [10], [11]. On the other hand, great difficulties have been experienced in developing higher-capacity batteries using conversion type of cathodes to cooperate with lithium metal anode, as has been showcased by the development of Li-S batteries, since drastic structural changes associated with the conversion reactions impose one of the enormous technical barriers still looming large at present [12], [13], [14], [15].
https://doi.org/10.1016/j.jechem.2020.11.008_p1_3 | Established intercalation type of cathode materials, such as the layered LiCoO2 (LCO), spinel LiMn2O4 (LMO), and olivine LiFePO4 (LFPO), provided the very foundation for the great success in commercial exploitation of LIBs [3], [16]. Each of them can meet the following requests: (a) having a high theoretical energy density; (b) with high voltage plateaus above 3 V; (c) of good cycle performance; and (d) being acceptable conductor for both ions and electrons.
https://doi.org/10.1016/j.jechem.2020.11.008_p1_4 | Among all metal oxide cathodes, the layered LiCoO2 (LCO) is the first and most successfully exploited commercial material [17]. The hexagonal lattice of LCO is made of alternating layers of Li+ cations and Co-centered edge-sharing octahedral cages of oxygen anions, as shown in Fig. 1. Layered LCO is a most attractive cathode material owing to its relatively high theoretical specific (volumetric) capacity with 274 mAh g−1 (1363 mAh cm−3), continuous diffusional channels for Li+ transportation, and good cycling performance [10], [18]. However, the major limitations for layered LCO lie in the high cost and limited resource of Co, fast capacity fading at high current rates or during prolonged cycling, and low thermal stability [19].
https://doi.org/10.1016/j.jechem.2020.11.008_p1_6 | With a typical spinel cathode structure, LiMn2O4 (LMO) has also attracted a lot of attention owing to the highly abundant Mn resource, low material cost, and good environmental friendliness [10]. In the crystalline structure of spinel LiMn2O4, Li occupies the tetrahedral 8a sites and Mn is located in the octahedral 16d sites with a cubic close-packed array of oxygen anions. There exist three-dimensional diffusion channels for Li+ transportation [20]. The Jahn–Teller distortion of the MnO6 octahedra, which is involved in phase transitions over charging-discharging, leads to large internal stress, which is behind known problems for loss of structural integrity associated with the cathode materials and interfaces. Besides, the insufficient long-term cycle performance for spinel LMO is also linked to irreversible detrimental reactions between the LMO and electrolyte, possible oxygen loss, and Mn dissolution [10], [21], [22].
https://doi.org/10.1016/j.jechem.2020.11.008_p1_7 | The representative LiFePO4 (LFPO) phase is the olivine structure, which is well recognized for its good thermal stability, abundant resource and good power capability. Its specific capacity in commercial battery cells can reach 155 mAh g−1, which is close to the theoretical capacity of 170 mAh g−1 [23]. In the LFPO phase, Li+ and Fe2+ occupy the octahedral sites, while P is located in the tetrahedral sites in a slightly distorted hexagonal close-packed oxygen array. The facile redox reaction in LFPO can benefit from a curvy one-dimensional lithium diffusion path in the [0 1 0] direction, so that significant volume changes can be avoided without complex phase transitions [10], [24]. However, the major weaknesses of the LFPO cathode lies in its relatively low average electrostatic potential, and poor electrical/ionic conductivity [10], [25].
https://doi.org/10.1016/j.jechem.2020.11.008_p1_8 | Table 1 is a summary of the most important cathode properties covering the ion storage capacity and the voltage plateau or open circuit voltage (VOC) etc. One notes that the practical charge storage capacities for these well-known intercalation-type of cathode compounds are only around half of the theoretical capacities. In addition, fast capacity fading was usually observed in experiments [26], which can be largely attributable to the phase transitions in cathode materials, failure of structural integrity, loss of active matter due to irreversible reactions etc. In spite of great advancement in experimental techniques, it is still rather difficulty to elaborate electrochemical reactions and structural changes solely by experiments due to limitation of current methods. Fundamental modelling, particularly in the framework of the density functional theory (DFT), has therefore been employed to provide fundamental insights [4], [27], [28].
https://doi.org/10.1016/j.jechem.2020.11.008_p1_10 | The accuracy of DFT is dependent upon the exchange–correlation (XC) functionals, which involves approximations. The basic approximations for the exchange–correlation functionals are the local spin density approximation (LDA) [29], [30] and the generalized gradient approximation (GGA) [31], [32]. While LDA only considers the local spin densities of electrons, the latter also accounts for the effect of the gradient of spin density in formulation in order to correct the over-binding tendency from LDA predictions (albeit possible over correction having been noticed). There are various forms of GGA formulations, with the PBE formulation [32] being the most widely used/tested for the ground-state structure-energy calculations (e.g. lattice parameters, formation energies, elastic properties).
https://doi.org/10.1016/j.jechem.2020.11.008_p1_11 | The local density based XC functionals are known to be inadequate for properties associated with excited states, when non-local contributions to XC become important sometimes. There are however no ubiquitous ways to account for the non-local effects [33]. In the simplest case to describe systems with strongly correlated electrons such as the well-known correlated 3d metal monoxides, some success was achieved by introducing a Hubbard U parameter where on-site Coulomb and exchange interactions as described in an unrestricted Hartree-Fock (HF) approximation are introduced to the DFT Hamiltonian, known as the LDA/GGA + U method [34], [35]. It is well recognized later that in most cases, the non-local effect is much more significant on the exchange functionals, and great efforts have hence been made to incorporate a portion of the HF exchange with the rest from other sources such as the local functionals, leading to various hybrid functionals such as the popular B3LYP [36] and HSE functionals [37], [38], [39], with both mixed a quarter of HF in the XC functionals. The latter has found more and more use in calculating band structures without the shortcoming of significant over-binding in the prediction of structure-energy properties, owing to the introduction of a screening parameter, with its non-screening case being equivalent to the previous PBE0 functional [40]. As a more recent development, higher order of density gradient and spin kinetic energy densities have been taken into account to derive a new class of meta-GGA functionals [41], [42], [43], [44], [45]. While these functionals are getting serious attention beyond the GGA, there is still some concern for self-consistency in formulation, convergence and notably stronger size-enhanced computing cost than hybrid functionals [46].
https://doi.org/10.1016/j.jechem.2020.11.008_p1_12 | Extensive efforts have been made to apply DFT to studying fundamental properties of solid electrolytes [47], [48] and cathodes [4], [49], [50], covering structure-energies and associated electrochemical properties and ionic transportation, and as well as electronic structures that dictate electronic transportation behavior. The PBE functional has been widely applied to simulate the electrochemical properties of such solid battery materials, since they are quite dependable in predicting structure-energy properties at the ground state [49], [51], [52], [53].
https://doi.org/10.1016/j.jechem.2020.11.008_p1_13 | A key property for cathode materials is the open circuit voltage (maximum voltage in fully charged state, VOC) and related voltage plateau with respect to working ion content. The reported agreements between experiments and DFT outcomes were fairly good (Table 1) [27], [28], [54], [55], [56], [57], [58], [59], [60], [61], [62]. One notes however that rather different XC functionals were used for DFT modelling, with the GGA functionals predicting somewhat lower values than the experimental VOC data [61]. The agreement was improved when a fitting Hubbard parameter was introduced to account for possible correlation effect due to non-local contribution towards XC, with the GGA + U method. While the Hubbard U correction was initially proposed to account for significant correlation effect typical for strongly correlated oxides [34], [35], the more generic non-local contribution has mainly been attributed to the exchange effect usually taken as a quarter of the exact Hartree-Fock exchange energy [36], [37], [38], [39], [40]. In practice, the U parameter has been considered as a fitting parameter in systems beyond the correlated phases. For example, even for the same element of Mn, U was empirically chosen as 3.92 and 5.09 eV for Mn2+ and Mn3+ in the olivine structured LMO respectively in one occasion [63], while in another work U was chosen to be 3.6 eV for Mn2+ in monoxide and 4.64 eV for Mn3+ [63], [64]. When the hybrid XC functional such as the HSE06 was used, the VOC was significantly overestimated for LCO [65] but not for LFPO [66]. One would appreciate that an ab initio DFT method without fitting parameters would be desirable with affordable computing cost, particularly when high-throughput calculation is involved for screening potential materials. It is well recognized that the local XC functionals (LDA and GGA) are fairly dependable in predicting the structure-energy properties, with structure-energy properties being between values from the two approximations in most cases [33], [67], [68]. Our tests with the cohesive energy for crystalline lithium show that the ground state of body centered cubic (bcc) structure can be predicted by LDA, PBE and HSE06, with the hexagonal closed compact (hcp) phase being the metastable phase next to the bcc phase. The cohesive energy for the hcp phase of lithium are −1.9015 eV/atom (PBE), −2.0452 eV/atom (LDA), and −1.9693 eV/atom (HSE06) correspondingly, confirming once again that LDA and non-local XC predict enhanced binding with respect to the GGA outcome.
https://doi.org/10.1016/j.jechem.2020.11.008_p1_14 | The intercalation-type of cathodes are favored for batteries with sustainable structural integrity, owing to their being capable to maintain the same structural scaffolds over change of ion contents during charging-discharging cycles. Adequate understanding of the intercalation and de-intercalation of alkali ions is therefore key to engineering realization of high-performance battery cells. Taking the well-known LFPO cathode as an example, its intercalation/de-intercalation process was previously considered to involve conversions between two terminal phases of FePO4 and LiFePO4 [69], rather than through a solid solution mechanism over charging-discharging. Some more recent experimental work revealed, on the other hand, that intermediate phases based on a solid solution in LFPO existed [69], and experiments proved that at least 10 phases between the two terminal phases FePO4 and LiFePO4 were generated during cycling [70].
https://doi.org/10.1016/j.jechem.2020.11.008_p1_15 | In this work, we have attempted for self-consistent reassessment of typical well-established cathode materials for lithium ion batteries (LIBs), Table 1, aiming to elaborate fundamental issues covering the discrepancies between experiment and theory, the phase stability and structural evolution associated with lithiation/de-lithiation, the sustainable capacity and voltage plateau owing to maintained structural integrity/stability. The theoretical outcomes are found to be in very good agreement with experimental data, with the fundamental origin for sustainable capacity and VOC being identified. This work aims to offer a dependable framework for theoretical assessment of cathode materials, so that novel materials could be formulated following the proposed first-principle approach suitable to be incorporated in high throughput approaches owing to avoidance of fitting parameters and dependable accuracy at low computational cost.
https://doi.org/10.1016/j.jechem.2020.11.008_p2_3 | Theoretical calculations were performed in the framework of the density functional theory (DFT), using the Vienna Ab Initio Simulation Package (VASP) [12], [71], [72], [73]. The projector augmented wave (PAW) method [74], [75] is employed to describe the ionic potentials including the effect of core electrons. The structural relaxation for the configurations was carried out with the PBE description of GGA exchange–correlation (XC) functional [31], [32] in line with the database in the Materials Project (MP) webpage (https://www.materialsproject.org/) for ready utilization of MP database and low computational cost. The convergence criteria for the relaxation and associated input parameters were chosen in line with the systematic testing approach in our previous work [33], [67], [76], [77], [47], [78]. An actual grid spacing smaller than 0.04 Å−1 was chosen as a standard to divide reciprocal space to guarantee the precision of calculations. A plane-wave energy cutoff of 500 eV was used in all calculations. All structures were geometrically relaxed until the total force on each ion was reduced below 0.01 eV/Å, with spin polarization being considered [76], [79], [80].
https://doi.org/10.1016/j.jechem.2020.11.008_p2_4 | The framework of the current first-principles approach is outline in Fig. 1, which covers materials stability for each phase and phase stability against their stable constituent phases [47]. In addition to energetic assessment, dynamic stability is also evaluated using the PHONOPY package [81], [82], for which the supercells of relaxed structures of 4 × 4 × 1 for the layered LiCoO2 (LCO) with 192 atoms, 4 × 4 × 2 of layered phase (128 atoms) and 2 × 2 × 2 spinel phase (112 atoms) of the LiMn2O4 (LMO) system, and 1 × 2 × 3 LiFePO4 (LFPO) with 168 atoms were used for the phonon calculations. The stability criterion for dynamic stability was that the amplitude of imaginary frequency for any phonon states was less than 0.3 THz [62], [83] to accommodate acceptable numerical errors in phonon calculations [84].
https://doi.org/10.1016/j.jechem.2020.11.008_p2_5 | Well-tested energy minimizers such as the Alloy-Theoretic Automated Toolkit (ATAT) [85], [86], [87] and USPEX [88], [89] were used to identify the most stable phase for each composition, using total energy data from linked VASP calculation. Both programs were developed in line with the materials genome initiative towards searching the most stable structures from numerous self-generated structural candidates at each given composition. While USPEX is suitable for energy minimization at a constant composition to identify the phase of the lowest energy from numerous rivalling structures via an inheritance algorithm, the ATAT is powerful in identifying any low energy structures between two end compositions and is thus particularly useful in studying intercalation/de-intercalation through change of ion contents between the fully charged and discharged compositions. The ATAT program adopts an automatic cluster expansion approach via the inscribed MAPS routine to generate various compositions and structural candidates between the two terminal phases, with the energy of each cluster/structure being assessed by the linked DFT code [87]. The striking advantage of the cluster expansion lies in rapid convergence, so that sufficient accuracy can be achieved by using only relatively compact clusters to determine energy of crystalline phases through the structure inversion method (SIM) [90], [91]. The ATAT task is considered to be converged when all the following conditions are satisfied: all ground states are correctly reproduced with no other new ground states emerging, with the cross-validation score being typically less than 0.025 eV.
https://doi.org/10.1016/j.jechem.2020.11.008_p2_6 | The key properties for cathodes are then assessed on the basis of thermodynamic data, covering open circuit voltage, overall electrostatic voltage plateau, specific charge storage capacity, and ionic conductivity. The electronic energy band structures are assessed with the HSE06 [37] hybrid functional to account for significant non-local effect associated with excited states.
https://doi.org/10.1016/j.jechem.2020.11.008_p2_8 | In generic terms, the electrochemical potential is the mechanical work done by taking one mole of ion A from its standard state to a specific concentration and electrical potential. The standard definition for electrochemical potential for the substance with a specified phase is its partial Gibbs energy at the specified electric potential. In a battery system with active ion A, the electrochemical equilibrium defines: (1) where is the chemical potential of pure substance of the active ion A, is the chemical potential of ion A in a compound (e.g. cathode or solid electrolyte), is the valency (charge) per active ion, F is the Faraday constant and is the local electrostatic potential (voltage). Naturally, to account for the effect of n moles of ions into the specific phase, one needs to use as the last term in equation (1).
https://doi.org/10.1016/j.jechem.2020.11.008_p2_11 | The work done between discharging states I ( ) and II ( ) of different contents of ion A in a condensed battery material can be obtained through the integral of the electrostatic voltage with the displaced charge [51], [84], [92], [93]. (3) where is the chemical potential of compound C containing × of A ions, and ¦e¦ is the electronic charge. for overall charge difference between the two states. The overall energy change is associated with , with , as, (4)
https://doi.org/10.1016/j.jechem.2020.11.008_p2_12 | The average voltage difference is then (5) Here in this work the free energy change for each condensed matter is approximated to the change in cohesive energy, , by ignoring the minor contribution from changes in entropy and volume (<0.01 V) [92]. As is recognized, the electrochemical properties of condensed matter are dictated by cohesive energy, which is measured with reference of that of free atoms [47]. Consequently, the entropy effect is rather trivial, such that even melting of a solid-state phase only involves about 10% of the cohesive energy [94].
https://doi.org/10.1016/j.jechem.2020.11.008_p2_13 | Such a cohesive energy can be considered as either enthalpy (H) under constant pressure, or internal energy (U) under constant volume conditions. When both volume (v) and pressure (p) are kept constant, the two are equivalent (dH = dU + pdv + Vdp) [101]. For alkali ion batteries, z = 1 [51], [84], and for alkali earth metal ions z = 2 [95].
https://doi.org/10.1016/j.jechem.2020.11.008_p2_15 | (6) Â where n is the number of ions per mole, M is the molar mass (g mol−1) and za is charge number (za = 1 for Li+). F is the Faraday constant (C mol−1). 3.6 is the unit conversion factor between (mA h) and (A s).
https://doi.org/10.1016/j.jechem.2020.11.008_p2_17 | The ionic conductivity σ is related to the diffusion coefficient in the Arrhenius form of by the Nernst–Einstein equation [98], (7) where is the molar density of diffusing alkali metal ions in the unit cell, is the charge number on alkali metal ions (+1 for Li+), F and R are the Faraday constant and gas constant, respectively, D0 is a constant, Ea is the activation energy for diffusion, and kB is the Boltzmann constant.
https://doi.org/10.1016/j.jechem.2020.11.008_p2_18 | The diffusion coefficient can be readily assessed by ab initio molecular dynamics (AIMD), with the statistic diffusion length being related to the mean squared displacement of the transporting ions [51], [99], [100]. The system sizes used were based on the conventional cells, with 112 atoms for layered LiCoO2, 56 atoms for layered LiMnO2, 52 atoms for spinel LiMn2O4, 52 atoms for spinel LiCo2O4, and 104 atoms for LiFePO4, correspondingly. An unwrapping trajectory correction was used to mitigate errors from relatively small system sizes for tractable DFT simulation [51], [95], [99]. The AIMD simulation was performed with a time step of 2 fs in the NVT ensembles together with a Nosé-Hoover thermostat. Each AIMD runs lasted for 180 ps. In order to shorten the simulation time, elevated temperatures of 600 to 1400 K were employed to accelerate the ion hopping process to derive the Arrhenius expression [53], [78], [100], [101].
https://doi.org/10.1016/j.jechem.2020.11.008_p3_3 | Phase equilibria in the cathode materials of interest were studied in detail on the basis of DFT calculations, with details collected in the Materials Project databank. Table S1 summarizes DFT calculated structural data for stable crystalline phases including the layered LiCoO2, spinel and layered LiMnO2, and LiFePO4, covering lattice parameters, space group symmetry (Sym) and the space group number (Num). Table S2 presents the energies of formation per atom for each cathode material at a reducing condition with respect to the associated stable constituent phases or precursors (e.g. Li2O, Co3O4, Mn3O4, O2, Mn2O3, Li3Fe2(PO4)3, and Fe2O3), according to the following reactions [102], [103]. (8) 2 Co3O4 + 3 Li2O + 1/2 O2 → 6 LiCoO2 (9) 2 Mn3O4 + 3 Li2O + 1/2 O2 → 6 LiMnO2 (10) Li2O + 2 Mn2O3 + 1/2 O2 → 2 LiMn2O4 (11) 1/3 Li3Fe2(PO4)3 + 1/6 Fe2O3 → LiFePO4 + 1/4 O2↑
https://doi.org/10.1016/j.jechem.2020.11.008_p3_4 | The phases for LiCoO2, LiMnO2, and LiMn2O4, with a negative formation energy of −0.158, −0.309, and −0.290 eV/atom correspondingly, are of energetically stable structures with respect to the corresponding precursors (listed in the second and third columns of Table S2), in which the chemical potential of is evaluated using a cubic vacuum box containing an O2 molecule, consistent with the method in ref.[104]. The resultant bonding length of O2 molecule is predicted to be 1.23 Å. The calculated total energy (-9.858 eV) is in excellent agreement with thoroughly assessed experimental data, being −10.304 eV vs. an experimental value of (10.29 0.004) eV [105] at room temperature, by taking the thermal effects into account (-0.447 eV). A lower chemical potential of oxygen molecule is applicable under a more reducing condition [102], which corresponds to a higher temperature or a lower oxygen partial pressure.
https://doi.org/10.1016/j.jechem.2020.11.008_p3_5 | Based on the equations from (8), (9), one notes that an oxygen-enriched environment would help their synthesis when the binary oxides are to be used as precursor phases. For LiFePO4, the formation energy of LiFePO4 and O2 is slightly less stable than the mixed constituent phases (Li3Fe2(PO4)3 and Fe2O3) at 0 K by a small value of 0.025 eV/atom, the same as thermal fluctuation at room temperature [52], [47], [84], [102], [103]. It suggests that the relative reaction could take place under the effect of readily available thermal fluctuation [47], [84], [102], [103]. Besides, if the reaction was carried out under a more reducing environment, it will facilitate the chemical reaction of the reaction (11) to produce the compound of LiFePO4 [102]. The values of formation energies for cathode material are listed in Table S2. Overall, these well recognized cathode phases meet the criterion of energetic stability.
https://doi.org/10.1016/j.jechem.2020.11.008_p3_6 | Also, the phonon band structures of layered LiCoO2, layered LiMnO2, spinel LiMn2O4 and olivine LiFePO4 are displayed in Fig. 2. They are all considered dynamically stable owing to lack of imaginary frequency, indicating remarkable mechanical stability of these crystalline lattices [52], [53], [84], [102], [103]. Download : Download high-res image (843KB)Download : Download full-size image Fig. 2. The phonon band structures of (a) layered LiCoO2, (b) layered LiMnO2, (c) spinel LiMn2O4 and (d) olivine LiFePO4.
https://doi.org/10.1016/j.jechem.2020.11.008_p3_8 | The Li+ intercalation/de-intercalation, or lithiation/de-lithiation, processes can be readily investigated via ATAT simulation of against varied Li content x without changing the collective content of other elements in the cathode host, with the most stable structure being identified by global energy minimization at each composition. An energy convex hull can thus be established by plotting the total energy of the most stable structures against Li content. The bottom boundary of the common tangents then defines the thermodynamically stable set of phases as ground state structural configurations.
https://doi.org/10.1016/j.jechem.2020.11.008_p3_9 | Starting from the LCO system, Fig. 3(a) shows the energy convex hull for CoO2 (0 ≤ x ≤ 1) from the ATAT simulation, with reference to the two stable states of LiCoO2 (fully discharged) and CoO2 (completely charged) states. There are altogether 14 intermediate states on the bottom edge of the hull as stable phases. It is seen that the layered framework of the host structure is maintained throughout the lithiation/de-lithiation process, without any conversion type of structural change being thermodynamically favored, shown in Fig. 3(d-i). The corresponding profile of electrostatic voltage can then be established using equation (5), which exhibits a stepped voltage profile from 2.63 V to 4.13 V, as shown in Fig. 3(b). This corresponds to the whole redox process between the fully discharged state at the maximum Li content (LiCoO2, Co3+) to the fully charged state when all Li is fully depleted (CoO2, Co4+). In addition, the relative volume change due to de-lithiation is defined as , where V0 is the volume of LiCoO2 and V is the volume for intermediate phases on the bottom edge of the convex hull. During the process of de-lithiation, a slight volumetric expansion with only 2.5% is to be experienced, which is caused by the increased spacing between neighboring Co planes as displayed in Fig. 3(d-i). Some in situ X-ray studies [106], [107] also revealed that the cell parameter of c for LiCoO2 is slightly enlarged through the de-lithiation process, meanwhile the cell parameters of a and b are nearly unchanged. This will result in quite small overall volume change, which is highly useful to maintain the structural integrity of the cathode materials, thus benefitting good cycling performance [15]. Download : Download high-res image (466KB)Download : Download full-size image Fig. 3. (a) The energy convex hull for layered Li1-xCoO2 (0 ≤ x ≤ 1) through ATAT simulation with reference to the stable states of LiCoO2 and CoO2. (b) Voltage plateaus and (c) the relative volume change for layered Li1-xCoO2 (0 ≤ x ≤ 1) owing to de-lithiation over charging. The configurations for some stable states of Li1-xCoO2 (0 ≤ x ≤ 1), (d) LiCoO2, (e) Li0.875CoO2, (f) Li0.857CoO2, (g) Li0.5CoO2, (h) Li0.125CoO2 and (i) CoO2, where the black arrows indicate the space distance between neighboring Co planes.
https://doi.org/10.1016/j.jechem.2020.11.008_p3_10 | Compared with previous theoretical studies listed in Table 2, the earlier work only identified rather limited number of intermediate phases. For example, reference [65] used five intermediate states (Li1-xCoO2, x = 0.75, 0.66, 0.5, 0.33, 0.25) to describe the solid solution mechanism, and predicted the open circuit voltage of LiCoO2 to be around 3.9 V using the PBE formalism for GGA, which is obviously higher than the outcome from reference [61], [108] that adopted the same functionals but with only two terminal phases (LiCoO2, CoO2) being considered. In the latter, the open circuit voltage of LiCoO2 was predicted to be only 3.38 V. From equation (5), one can appreciate that the discrepancy between the two studies is owing to the numbers of states used, with missing intermediate states next to the fully charged cathode resulting in lowered value in predicted open circuit voltage. In this work, we are able to identify all 14 stable intermediate states during lithium intercalation/de-intercalation in the LCO system, through ATAT simulation for their identification from numerous compositions and structures. The open circuit voltage is predicted to be 4.13 V, being in excellent agreement with experimental measurements. On the other hand, if we use reported GGA + U parameter (U = 5.1 eV) [65] and taking these 14 intermediate stable states into account, the voltage plateau of CoO2 ¦ Li0.125CoO2 or CoO2¦Li0. 25CoO2 will be 2.62 V or 4.0 V, respectively. This indicates a wrong conclusion that the initial stable state of Li0.125CoO2 would be unstable, which is yet another example for the limitation of the LDA/GGA + U method for structure-energy properties, especially when the U value is significant [109]. Table 2. The summary of the data and simulation method from previous theoretical studies, with states defining the intermediate states used. System Method Parameter States VOC (V) Ref. Layered LiCoO2 GGA(PBE) U = 0 Li1-xCoO2 (for x = 0.75, 0.66, 0.50, 0.33, 0.25) ~3.9 [65] GGA + U U = 5.1 eV 3.8 V HSE06 mixing parameter LiCoO2 (α = 0.17) (α = 0.17), 4.4 mixing parameter LiCoO2 (α = 0.25) (α = 0.25), 4.6 Layered LiCoO2 GGA U = 0 LiCoO2, CoO2 3.38 [61], [108] GGA + U U = 5.1 eV 3.85 HSE06 – 4.51 Spinel LiMn2O4 GGA U = 0 eV LixMn2O4 (x = 0, 1, 2) 3.44 (x = 1), 1.764 (x = 2) [125] GGA + U U = 5 eV 3.89 (x = 1), 3.26 (x = 2) olivine LiFePO4 GGA + U U = 5 eV LiFePO4, FePO4 3.52 [66] HSE06 – 3.39 GGA + U U = 3.9 eV LiFePO4, FePO4 3.45 [126]
https://doi.org/10.1016/j.jechem.2020.11.008_p3_11 | Fig. 4(a) compares the experimental voltage evolution of layered LCO against capacity, at a current rate of 0.05C (red line), with the theoretically precited data (black). The initial voltage plateau and VOC are in excellent agreement. The achievable energy capacity of LiCoO2 decayed to about 100 mAh g−1 at a corresponding voltage about 3.4 V [60], which is consistent with the theoretical voltage profile at such level of capacity as well. Bigger experimental capacity values were achievable under different discharging conditions, being about 143–208 mAh g−1 (Table 1) [57], [58], [59], [60]. Download : Download high-res image (375KB)Download : Download full-size image Fig. 4. The comparison between theoretically calculation (Theor) and experiment (Exp) data for (a) the bare layered LiCoO2 (red solid line, this work) and the modified LiCoO2 from reference [59] (blue sold line), data using GGA + U and HSE06 from reference [65] are presented in pink and green dash lines, respectively; (b) olivine LiFePO4; and (c) spinel LiMn2O4 and layered LiMnO2.
https://doi.org/10.1016/j.jechem.2020.11.008_p3_12 | Some experiments revealed that oxygen release could take place during deep cycling, due to the decomposition of the LCO cathode material [10]. The current theoretically predicted VOC is 4.13 V, beyond which there is indeed a thermodynamic tendency for the cathode to convert to CoO2 after all the lithium in the material is bleached, thus tending to lose the layered structural scaffold. It was demonstrated that the stability and cycling performance of layered LCO could be significantly enhanced either by partial substitution of Co by other metals (e.g. Mn, Al, Fe, Cr) [110], [111], [112], or surface coatings such as metal oxides (Al2O3, B2O3, TiO2, ZrO2) [113], [114]. It was postulated that protective coatings could stabilize the LCO structure via preventing possible detrimental reactions with electrolyte [10]. Fundamentally, this is attributed to the widened electrochemical window of coated cathode matter, so that over reduction of the cathode could be avoided and formation of cathode-electrolyte interphase (CEI) being prevented [115]. As displayed by the red line in Fig. 4(a), the capacity of bare LiCoO2 is only 115 mAh g−1 from our experimental test in this work. With the assistance of Li, Al, or F-modification of the LiCoO2 powder surface [59], the capacity of LiCoO2 powder with the resultant surface passivated coating was then enhanced up to 208 mAh g−1, as is exhibited by the blue line in Fig. 4(a). The enhanced electrochemical stability of the surface-passivated or coated material also led to increased voltage plateau, as the coating/passivation layer acted, to some extent, as an artificial CEI film. The extension of the practical voltage plateau from such passivated coating also helped to realize the potentially higher capacity of the LCO material over 175 mAh g−1 at 3.4 V. It is worth pointing out that the full capacity of the LCO cathode can hardly be fully realized, as engineering needs will have to limit the voltage drop to meet the request of application devices (e.g. above 3 V for LCO batteries). While the full theoretical voltage plateau for LCO is determined to be between 2.63 V and 4.13 V, the average voltage plateau of 3.325 V is fairly consistent with the experimental data of bare LiCoO2 from 3 V to 4.25 V. On the contrary, previous work using the GGA(PBE) + U (U = 5.1 eV, in pink color) only predicted a significantly undervalued VOC (3.38 V) [65]. On the other hand, the result from HSE06 with a screening parameter (α = 0.17) led to an obvious overestimation for the voltage plateau [65].
https://doi.org/10.1016/j.jechem.2020.11.008_p3_13 | Coming to the LFPO system, Fig. S3 shows the ATAT results for olivine Li1-xFePO4, (0 ≤ x ≤ 1). The same structural framework is maintained up to 90% of de-lithiation (corresponding to structure h), with 10 intermediate stable phases being involved over the lithium intercalation/de-intercalation process. Also, the overall volumetric change is very small, being about 1% when de-lithiation is completed.
https://doi.org/10.1016/j.jechem.2020.11.008_p3_14 | The olivine LiFePO4 phase, as a most popular commercial cathode materials, is well known for its good thermal stability and fair energy density [3], [66]. As is presented in Fig. 4(b), a practical capacity of 122 mAh g−1 was achieved in our experiment, which is quite close to the theoretical capacity of 170 mAh g−1 [21], [23], [73], [116], [117]. From our modelling result, the VOC for olivine LiFePO4 is 3.5 V (with an average voltage plateau of 2.92 V). This is in excellent agreement with the experimental finding. The delayed drop of voltage at higher capacity in experiments is attributable to the formation of CEI film, whose passivation effect is against voltage drop during discharging. Our theoretical identification of 10 intermediate stable phases is consistent with reported experimental findings that there were at least 10 phases generated during cycling [70]. Previous DFT modelling, however, only treated the system with the two terminal phases, thus failing to predict a full voltage profile.
https://doi.org/10.1016/j.jechem.2020.11.008_p3_15 | Finally, for the LMO system, the resultant convex hull for layered Li1-xMnO2 and spinel Li1-xMn2O4 are shown in Fig. S1 and Fig. S2 respectively. In both cases, the host structural framework, as displayed on the right panels corresponding to the compositions marked in the energy convex hull figures, can be maintained with all intermediate phases being stable thermodynamically. The overall volumetric contraction over complete de-lithiation are about 8% and 0.5% for the layered and spinel phases respectively.
https://doi.org/10.1016/j.jechem.2020.11.008_p3_16 | Fig. 4(c) shows the voltage profiles for the spinel Li1-xMn2O4, which exhibits a high VOC above 3.5 V, while the VOC for the layered Li1-xMnO2 is 3.06 V. It is interesting to note that the cathode candidates with cage-like structures (spinel or olivine) exhibited fairly slight volume change during the process of Li+ intercalation/de-intercalation. In contrast, the volumetric change for the layered LiMnO2 is as large as 8%. This is attributed to the weaker interlayer binding in the layered structures, so that the interlayer spacing can be readily enlarged over lithiation. The cage structures with linked polyhedrons, on the other hand, is rather rigid and thus do not permit significant structural expansion, at the expense of limited charge storage capacity due to elastic energy being against material stability.
https://doi.org/10.1016/j.jechem.2020.11.008_p3_17 | There are two stable phases for LMO, the Li-lean spinel LiMn2O4 and Li-rich layered LiMnO2. In Fig. 4(c), we compare the theoretical result and experimental data (the second cycle) from this work, with details about the fabrication of batteries provided in the Supporting Information. The discharging profile from the second cycle of the Li-rich spinel LiMn2O4 demonstrated two distinctive voltage plateaus, being located at 4.2–3.5 V and 2.8–1.9 V, respectively. The red and black lines in Fig. 4(c) display the theoretical capacity-voltage profiles for the spinel LiMn2O4 (Li-lean) and layered LiMnO2 (Li-rich) respectively. Apparently, these two voltage plateaus corresponded to those of the two stable phases with the Li-lean spinel phase providing the higher VOC and the lower plateau of the layered phase came into play when the material was enriched with Li over discharging. This is to say that phase transition from the spinel structure to the layered phase occurred during discharging. As these two phases were of drastically different crystal structures, the phase transition is induced by the Jahn-Teller distortion that enables reversible phase transitions between the spinel ( ) symmetry and layered structure (C2/m), with Li content being adjusted in LixMnO2 during the charging/discharging process [10], [118]. On the basis of USPEX global energy minimization, the stable state for Li0.5MnO2 is the spinel phase, while the layered phase is the stable state for LiMnO2. Fig. 5 exhibits the energy difference between the spinel and layered phases, with , at x being 0.5 and 1 respectively. It implies that the reversible phase transitions are indeed governed by thermodynamics. The problem is, however, that such phase transitions between two very different structures are undesirable for structural integrity of cathode [60]. This is therefore considered to be the main reason behind the experimental observation that LMO do not have good cycling performance [20], [119]. Download : Download high-res image (417KB)Download : Download full-size image Fig. 5. (a) The energy difference between the spinel Li0.5MnO4 and layered LiMnO2 phases. (b) The metastable layered and (c) the most stable spinel structure for the chemical constitution of Li0.5MnO2, (d) the metastable spinel and (e) the most stable layered structure for LiMnO2.
https://doi.org/10.1016/j.jechem.2020.11.008_p3_19 | The Li+ diffusion data are presented in Fig. 6, showing the logarithmic value of D versus the reverse of temperature 1000/T. The linear correlations demonstrate typical Arrhenius relationships, which result in activation energies (Ea). According to the convex hulls obtained by the ATAT simulations, the most stable structures for each cathode material are chosen to assess the transportation abilities of Li+. Download : Download high-res image (227KB)Download : Download full-size image Fig. 6. The Arrhenius plotting is presented as vs. for layered Li0.5CoO2 (in black line), layered Li0.5MnO2 (in red line), spinel Li0.5MnO2 (in blue line) and olivine Li0.5FePO4 (in magenta line).
https://doi.org/10.1016/j.jechem.2020.11.008_p3_20 | As shown in Fig. 6, the slope of Li0.5CoO2 is the flattest, resulting in a small activation barrier Ea of 0.212 eV. Based on the Nernst − Einstein equation (equation (7)), the Li+ ion conductivity σ for Li0.5CoO2 can be derived to be 1.24 × 10−2 S cm−1 300 K. Similarly, the activation barriers Ea for layered Li0.5MnO2, spinel Li0.5Mn2O4, and olivine Li0.5FePO4 are determined to 0.3, 0.39, 0.267 eV, correspondingly, and the associated ionic conductivities are in the range from 7.55 × 10−4 to 1.24 × 10−2 S cm−1 at 300 K. In summary, the Li+ ion conductivities for the cathode of interest are all quite good over 10−4 S cm−1 at room temperature, in the following order with layered Li0.5CoO2 > olivine Li0.5FePO4 > layered Li0.5MnO2 > spinel Li0.5Mn2O4. The adequately small activation barriers below 0.4 eV for these cathode materials are key to their ability for transporting Li+ at a low temperature environment.
https://doi.org/10.1016/j.jechem.2020.11.008_p3_21 | Fig. 7 summarize the characteristics of Li+ diffusion channels for the cathodes of interest in this work. From the top (Fig. 7a) and side view (Fig. 7a’) of Li+ trajectories for Li0.5CoO2 at 1200 K, the highly overlapped trajectories of Li+ ions are typically two-dimensional (2D) between the layers of polyhedrons of Li0.5CoO2. Similar behaviors can be observed in the layered Li0.5MnO2 as displayed in Fig. 7(b) and (b’). Fig. 7(c) and (c’) exhibit the Li+ ion trajectories in the spinel Li0.5Mn2O4. The diffusion channel for Li+ ions in the spinel Li0.5Mn2O4 is three-dimensional (3D) throughout by connected channels made of the octahedral MnO6 units. In the olivine Li0.5FePO4, Fig. 7(d) and (d’), the characteristics of diffusional pathway for Li+ transportation is one dimensional (1D) through the hollow space made of the octahedral FeO6 and tetrahedral PO4 units. Download : Download high-res image (516KB)Download : Download full-size image Fig. 7. Top view and side view of Li+ diffusion trajectory for (a, a’) layered LiCoO2, (b, b’) layered LiMnO2, (c, c’) spinel LiMn2O4, and (d, d’) olivine LiFePO4.
https://doi.org/10.1016/j.jechem.2020.11.008_p3_22 | An outstanding cathode material is also expected to be a reasonably good conductor for electrons, meaning they should be of metallic or semiconducting characteristics. Fig. 8 exhibits the electronic band structures (using the HSE06 functionals) for the cathode of interest in this work. The band gaps for the phases are layered LiCoO2 (2.97 eV), layered LiMnO2 (3.14 eV), spinel LiMn2O4 (0.937 eV) and olivine LiFePO4 (4.2 eV), correspondingly. The spinel LiMn2O4 is the best electronic conductor owing to its narrowest band gap, while other cathode candidates have band gaps about 3 eV or larger, indicating inadequate electronic conductivities, which is the reason why conducting additives have to be introduced in these cathodes. In addition, reduction in particle size and cationic doping have also been identified as useful means to increase the electrical conductivity in cathodes [120], [121]. Download : Download high-res image (917KB)Download : Download full-size image Fig. 8. Electronic band structures for cathodes: (a) layered LiCoO2, (b) layered LiMnO2, (c) spinel LiMn2O4, and (d) olivine LiFePO4.
https://doi.org/10.1016/j.jechem.2020.11.008_p3_24 | Highly competitive cathode materials should meet the following criteria, as guidelines for the formulation of new materials, using the properties of successful cathode materials and competitive solid electrolytes as references, with a value bigger than 1 in each axis being highly attractive compared with the current state of the arts: (a) Ionic conductivity, taking 10−3 S cm−1 as a reference for Li+ ion conductivity at room temperature [10], [28], [122]. A reference value of (σ/10−3) is employed for a comparison, so that higher conductivity is appreciated. (b) In order to guarantee the Li+ ion conductivity at low temperature below 0 °C, the diffusion activation energy of 0.4 eV is chosen as a reference [122]. And, a criterion value of 0.4/Ea is used to indicate the disadvantage of big activation energy. (c) For cathode materials, a small volumetric change during the process of Li+ intercalation/de-intercalation is highly advantageous for cycling performance of batteries [10], [122]. From the experimental data, one can see that good intercalation cathodes with layered or spinel cathode have fairly small volumetric change over charging-discharging cycles, being around only 6% [23], [70], [107], [123]. Thus, a formula of ( is the maximum volume change), is used to reflect the disadvantage when big volumetric change occurs. (d) Also, a high voltage plateau with the average voltage above 3.0 V for cathode materials for high energy density [11], [28], [109], on the basis of current intercalating oxide cathodes performance. Thus, the average voltage plateau of 3.0 V is used as a reference standard, and a parameter is thus defined by dividing the average voltage by 3.0 V. (e) For capacity, 300 mAh/g is taken as a standard for the commercial cathode materials. Therefore, the theoretical capacity of a new cathode material could be assessed against 300 mAh/g.
https://doi.org/10.1016/j.jechem.2020.11.008_p3_25 | A Radar map can then be generated using the above parameters, as shown in Fig. 9, to compare the cathodes of interest to this work. The promise of the materials can then be measured by the area on the radar map, in the following order: layered LiCoO2 > olivine LiFePO4 > spinel LiMn2O4 > layered LiMnO2. This is in line with the very success of both LCO and LFPO as successful cathodes in commercial technologies. Download : Download high-res image (218KB)Download : Download full-size image Fig. 9. Radar maps referring to the key properties, including ionic conductivity, ionic activation barrier Ea, voltage, capacity and volume change, for layered LiCoO2 (in black line), layered LiMnO2 (in red line), spinel Li0.5MnO2 (in green line) and olivine LiFePO4 (in blue line).
https://doi.org/10.1016/j.jechem.2020.11.008_p4_2 | Theoretical assessment of well recognized cathode materials for lithium ion batteries have been carried out in a self-consistent DFT framework without fitting parameters, covering the layered LiCoO2, layered LiMnO2, spinel LiMn2O4 and olivine LiFePO4. Using the PBE functional for cost-effective structure-energy simulation, the current work has identified all stable intermediate structural configurations over intercalation-de-intercalation, thus providing missing yet fundamental information in previous theoretical studies. The theoretical outcomes are in excellent agreement with experimental findings in terms of cathode properties and performances, with fundamental principles being provided to elaborate electrochemical phenomena essential for battery cells.
https://doi.org/10.1016/j.jechem.2020.11.008_p4_3 | The dependability in designing cathode materials in the framework of the density functional theory without fitting parameters lies in that most materials properties essential for cathodes are dictated by the ground-state cohesive energy, when non-local contribution to the exchange–correlation functionals is insignificant for structure-energy properties.
https://doi.org/10.1016/j.jechem.2020.11.008_p4_4 | Phase transition between Li-lean spinel LiMn2O4 and Li-rich layered LiMnO2 was observed to occur over charging-discharging at room temperature. Such a phase transition is behind the poor cycling performance of LiMn2O4 cathode.
https://doi.org/10.1016/j.jechem.2021.01.030_p1_2 | Throughout the last decade, the concept of Industry 4.0 has gained increased relevance [1], [2]. This fourth industrial revolution is based on cyber physical systems (CPS) that use heterogeneous data and knowledge integration to achieve a higher level of productivity and operational efficiency [3]. In this sense, achieving efficient energy management becomes increasingly necessary [1], either at the source (through renewable sources) [4], in its transportation (faster and simpler) or in processing and storage (more sustainable) [5].
https://doi.org/10.1016/j.jechem.2021.01.030_p1_3 | Different approaches have been investigated as energy storage systems including pumped hydroelectric, compressed air, flywheels, batteries or thermal energy storage [6]. Batteries, that are essential elements to store the energy obtained from removable sources, take special attention due to their advantages in terms of easy production and integration and for being compact and portable [7]. Among different battery types, lithium-ion based ones highlight over the rest because their high cell potential, high gravimetric and volumetric capacity and high power density [8]. Thus, lithium-ion batteries (LIBs) become the battery type most used in the world with application areas including electric vehicles [9], medical applications [10], grid-connected storage [11], consumer electronics and military applications [12].
https://doi.org/10.1016/j.jechem.2021.01.030_p1_4 | LIBs have been extensively studied but continue to be the main research topic in energy storage [13], [14], [15], [16]. Thereby, different types of LIBs have been developed such as lithium cobalt oxide, lithium manganese oxide, lithium iron phosphate, lithium nickel manganese cobalt oxide and lithium air [7]. Most battery related research focuses on the investigation of new or upgraded components/materials to improve LIBs performance; both for the electrodes [17], [18] and separator/electrolytes [4], [19], [20].
https://doi.org/10.1016/j.jechem.2021.01.030_p1_5 | Basically, LIBs are composed by a positive and a negative electrode (cathode and anode, respectively) [21], and a separator (typically, a polymeric film/membrane) localized between both electrodes, allowing the lithium ions to be transferred during the charge and discharge processes [22], [23]. Electrolytes are generally based on lithium salts dissolved in volatile organic compounds that are inflammable, harmful to the environment and, therefore, represent a problem to battery safety and environmental impact. In addition, they can lead to an overheating and ignition of the battery [24]. Thus, to overcome these issues, solid polymer electrolytes (SPE) are increasingly studied as needed components for LIBs [25], [26].
https://doi.org/10.1016/j.jechem.2021.01.030_p1_6 | SPE mainly include dry solid polymer electrolytes (dry-SPE), polymer-in-salt systems (rubbery electrolytes) and single-ion conducting polymer electrolytes [27]. Thus, SPE typically consist of lithium salts dissolved in a polymer matrix, which provide ionic conductivity. In this context, different lithium based salts have to be mentioned, including LiTFSI [24], LiClO4 [28], LiBF4 [29], LiPF6 [30], LiAsF6 [31], LiCF3SO3 [32], LiN(CF3SO2)2 [33]. Among them, lithium bis(trifluoromethanesulfonyl) imide or LiTFSI stands out due to its high thermal and chemical stability, excellent electrochemical properties and ease to be dissolved and, therefore, facility for the ions to be dissociated [24], [34].
https://doi.org/10.1016/j.jechem.2021.01.030_p1_7 | Further, a large number of polymeric materials have been employed for SPE in the past years such as poly(propylene oxide) (PPO) [28], [35], poly(ethylene oxide) (PEO) [36] and their copolymers [37], polyphosphazene (MEEP) [38], polyketones [39], polyethyleneglycol [40], polyurethane and polyether blends [41], polyvinylidene fluoride (PVDF) and their copolymers with hexafluoropropylene (HFP) or trifluoroethylene (TrFE) [42]; as well as other different polymer nanocomposites [43]. These materials are characterized by ionic conductivity values between 9.7 × 10-5 and 2.9 × 10-4 S/cm at temperatures above 50 °C, leading to discharge capacity values between 160 and 145 mAh.g−1, suitable for lithium ion batteries. Although a wide range of different polymers have been used, the preparation of the SPE require the use of solvents, which represents a drawback in terms of safety, environmental impact and processing time, as well as the requirement of high temperatures to eliminate the solvents.
https://doi.org/10.1016/j.jechem.2021.01.030_p1_8 | Thus, UV photocurable polymers are being the subject of increasing interest [44] due to their fast curing process (occurs in minutes or seconds), reduced volatile organic compounds (VOCs) emissions, room temperature curing, and space and energy efficiency, among others [45]. Thus, studies on the development of SPE based on UV curable polymers have been carried out, mainly based on 2-hydroxyethylacrylate (HEA) combined with LiTFSI [46], poly(ethylene oxide)/tetraglyme matrix combined with Li7La3Zr2O12 (LLZO) [47] or with LiTFSI [48], poly glycidyl methacrylate (PGMA) with LiClO4 [49] or with LiTFSI [50], poly(glycidyl methacrylate-co-ethyl methacrylate) with LiClO4 [51], poly(ethyleglycol)methacrylate (PEGMA) with LiTFSI [52], crosslinked poly(tetrahydrofuran) (xPTHF) [53], methacrylate [54] and cellulose/polyurethane composites [55]. For these UV photocurable SPE, the ionic conductivity values are very similar to the ones obtained in solvent-based SPE, being in the range from 0.028 mS/cm to 0.34 mS/cm. Additionally, the discharge capacity values up to 163 mAh/g were obtained. However, the developed SPR show limitations in terms of adhesion to the electrodes, thermos-mechanical stability, UV–Vis transparency or elevated curing times.
https://doi.org/10.1016/j.jechem.2021.01.030_p1_9 | In this context, polyurethane acrylate (PUA) resin highlights among UV curable polymers due to its flexibility (in sample thickness up to ~10 mm), durability, excellent abrasion resistance, 4200 g.mm−2 of scratch resistance, weatherability (2x10-2% h−1 of loss rate), high optical transmittance is the visible spectral range (>80%) and high adhesive force (70 kPa of pull-off stress) [56], [57]. Previously, PUA polymer has been used for SPE based on the LiBF4 - LiCF3SO3 mixture [58], as well as with nano-size SiO2 as a ceramic filler and LiN(CF3SO2)2 as a lithium salt [59], showing the suitability of PUA for battery applications, but also the need for further improving SPE characteristics. In the present work, the main objective relies on the synthesis, development and characterization of UV curable lithium bis(trifluoromethanesulfonyl)imide/PUA (LiTFSI/PUA) solid polymer electrolytes for lithium-ion batteries based only on the addition of lithium salts, without any further filler, which will represent an important advantage for the processing and applicability of the SPE. Further, battery performance is evaluated at room temperature, which also represents an advance with respect to the state of the art. For that, morphological, optical, chemical, thermal, mechanical and electrical properties of the material as a function of LiTFSI content were evaluated demonstrating the compatibilization and chemical interaction between lithium salts and polymer chains. The best formulation, taking into consideration the ionic conductivity and the mechanical stability, was evaluated experimentally and through theoretical simulation as a potential SPE for battery applications.
https://doi.org/10.1016/j.jechem.2021.01.030_p2_3 | Polyurethane acrylate (PUA) SPOT-ETM form SPOT-A Materials® photoresin was used UV curable polymer. Lithium bis(trifluoromethane sulfonyl) imide (LiTFSI) from Solvay was used for the preparation of nanocomposite thin films. This hygroscopic white powder has a purity of 99.9% and a density of 1.33 g/cm3. In addition, 2-propanol from Alfa Aesar ® with a purity of 99.5% was selected as a sample cleaner. All materials were used as received.
https://doi.org/10.1016/j.jechem.2021.01.030_p2_5 | Samples with varying LiTFSI content were prepared by mixing different quantities of lithium salt powder with the corresponding volume of the UV curable resin to obtain 0, 1, 5, 10, 20 and 30 wt% LiTFSI content samples and placed in an ultrasound bath (ATU® ATM series Model ATM3L) during 5 h at a temperature of 35 °C. Then, samples were magnetically stirred at room temperature for 2 hours until a good salt dispersion was obtained. The viscous transparent/yellowish obtained liquids were then coated on a clean glass substrate by doctor blade and cured for 90 seconds at room temperature using a UV curing chamber UVACUBE 400 from Honle UV America, Inc. (irradiance of 1000 W/m2). Flexible/bendable films were separated from the glass and washed in a 2-propanol bath for 5 minutes. Finally, samples were dried and stored at room temperature without illumination for the subsequent characterization. The obtained films presented a thickness between 150 and 200 μm, determined by a Powerfix® electronic digital caliper. Fig. 1 shows the schematic representation of the preparation of the PUA and LiTFSI/PUA composite films. A maximum LiTFSI content up to 30 wt% was used in the composites since, above this quantity, it was not possible to obtain good quality films as the degree of curing was very low and the composite films were mechanically fragile. Download : Download high-res image (165KB)Download : Download full-size image Fig. 1. Schematic representation for the preparation of neat PUA and LiTFSI/PUA composite films.
https://doi.org/10.1016/j.jechem.2021.01.030_p2_7 | 2.3.1. Physico-chemical properties The photopolymerization of the liquid LiTFSI/PUA nanocomposites was characterized by photo-differential scanning calorimetry (photo-DSC) using a DSC 2920 Modulated DSC equipped with a differential photocalorimetry accessory from TA Instruments®. Liquid samples were illuminated in air at room temperature during 5 minutes at the same time that the heat flow was monitored. Then, DSC curves were normalized by the weight of samples. The conversion degree (α) of C = C double bonds was calculated according to the following equation (Eq. (1)) [60]: (1) where is the reaction enthalpy at time t (obtained by integrating the area under the DSC curve), and is the theoretical enthalpy for the total conversion. The precise value of is unknown as we are using a commercial resin, therefore, similar to related studies [56], [57], [61], the final value of the enthalpy after the complete UV curing process of neat PUA was considered as the theoretical enthalpy. The photopolymerization rate (Rp) was obtained using equation (2) (Eq. (2)): (2) In addition, the maximum photopolymerization rate ( ) and the time needed to reach the (tmax) were obtained. The LiTFSI filler dispersion within the polymer films was evaluated by Scanning Electron Microscopy (SEM). Cross-section images of the cold fractured samples were obtained with a Hitachi S-4800 microscope at an accelerating voltage of 10 kV and a magnification of 5000x. In addition, filler dispersion was also evaluated by SEM with energy dispersive spectroscopy (SEM-EDS) of the cross-section of the cold fractured samples with a NanoSEM – FEI Nova 200 and EDS Hitachi Tabletop Microscope TM 3000. Chemical bonding characterization of the nanocomposite samples was studied by Fourier transformed infrared spectroscopy in the total attenuated reflection mode (FTIR-ATR). A Nexus FTIR Nicolet spectrophotometer was employed in the spectral range of 4000 to 400 cm−1 with a spectral resolution of 4 cm−1 and 64 scans. Optical characterization of the pristine photoresin and the LiTFSI/PUA samples was characterized using ultraviolet–visible (UV–vis) spectroscopy measurements. An Agilent Cary 60 UV/vis spectrophotometer was used in the range of from 200 to 800 nm with a sampling interval of 1 nm and 25 accumulation scans. Thermal stability of the films was evaluated by thermogravimetric analysis (TGA) in a Mettler Toledo TGA/SDTA851 instrument. Measurements were performed from room temperature to 800 °C, at heating rate of 10 °C/min under air atmosphere. The degradation temperature (Tdeg) and the temperature of maximum degradation rate (Tmax) were calculated for each sample from the first derivative peak. In addition, the glass transition temperature (Tg) of the LiTFSI/PUA samples was evaluated by differential scanning calorimetry (DSC) with an 822e set up from Mettler Toledo. Measurements were carried out in one scan under nitrogen atmosphere from −50 to 250 °C at 20 °C/min. The glass transition temperature was extracted as the extrapolated onset of the baseline shift. Mechanical properties were studied in the tensile mode with an universal testing machine Shimadzu model AG-IS with a load cell of 1 kN. Films were tested at room temperature, in the tensile mode at a deformation speed of 15 μm/s in samples with dimensions of 30 mm × 10 mm × 200 μm. The secant modulus (E) was obtained by calculating the slope of the linear region, and the maximum stress (σb) and strain at break (εb) were determined for neat PUA and all LiTFSI/PUA samples. Results are reported as the mean average values and the standard deviation of measurements in three samples. The ionic conductivity of the LiTFSI/PUA samples was determined by impedance spectroscopy measurements using a Biologic VMP3 instrument. Measurements were performed in the temperature range from 25 to 100 °C in steel/membrane/steel symmetrical cells by applying a 10 mV alternate voltage in the frequency range between 65 kHz and 100 Hz. The test cells were manufactured containing two smooth surface stainless-steel blocking disk electrodes divided by a 100 µm PTFE circular spacer (with an internal area of 0.5 cm2). The sample, with a slightly higher thickness, were housed within the spacer. The ionic conductivity (σ) was calculated through equation (3) [24]: (3) where Rb is the electrolyte bulk resistance, d is the thickness and A is the area of the sample.
https://doi.org/10.1016/j.jechem.2021.01.030_p2_8 | 2.3.2. Battery assembling and characterization For the electrode fabrication and battery testing, the cathode was prepared using 80 wt% C-LiFePO4, 10 wt% carbon black and 10 wt% PVDF in 2.25 mL of DMPU for 1 g of solid material. More details on the electrode preparation are reported in [62]. The resulting slurry was then casted on aluminium foil by doctor-blade and dried at 80 °C for 2 h. The active mass loading, thickness and porosity were ~5.520 mg, 77 μm and 60%, respectively. Swagelok type Li/C-LiFePO4 half-cells were assembled in a home-made argon-filled glove box (H2O, O2 < 1 ppm) and LiTFSI/PUA composites as solid polymer electrolyte (10 mm diameter). Metallic lithium (8 mm diameter) was used as anode and the C-LiFePO4 based electrode as cathode (8 mm diameter). Charge-discharge tests were obtained at room temperature in the voltage range from 2.5 V to 4.2 V at C/30 rate (C = 170 mAh/g) using a Landt CT2001A Instrument. The selection of this C-Rate is to demonstrate the cycling performance of the SPE without any aging process and capacity fade mechanism.
https://doi.org/10.1016/j.jechem.2021.01.030_p2_10 | Theoretical simulations were carried out in half-cells represented by a 1D model, as shown in Fig. 2 in order to predict the solid-state lithium-ion battery performance as a function of LiTFSI concentration in the SPE as well as to evaluate the effect of battery operation temperature. Download : Download high-res image (50KB)Download : Download full-size image Fig. 2. Schematic representation of the half-cell in the 1D model used for the theoretical simulations.
https://doi.org/10.1016/j.jechem.2021.01.030_p2_11 | The solid-state lithium-ion battery structure consists of a negative electrode (lithium foil), a solid polymer electrolyte (the prepared composite samples) and a positive electrode (LiFePO4). The simulations were performed by the finite element method implemented in MATLAB scripts in order to solve the equations that describe the behaviour of electrodes and solid polymer electrolyte of the battery. In addition, the thermal model was coupled with the electrochemical model to describe the electrochemical behaviour at different temperatures. The equations that describe the two models and the physical principles for each equation are shown in Table 1.The main equations that govern the operation processes of lithium ion solid state micro-batteries are based on the Danilov et al. [64] 1D model and A. Bates et al. [65] 2D. Table 1. Summary of the main equations governing solid-state lithium-ion half-cells [63], [64], [65]. The identification of each symbol is provided in the nomenclature section. Electrochemical model (Solid-state Lithium ion half-cell) Physical process Governing equation Battery region Transport of Li+ and charge of species (n-) in the electrolyte (Nernst–Planck equation) Solid polymer electrolyte Transport of solid lithium through the positive electrolyte (Fick’s law) Electrodes Fraction of total lithium dissociated at equilibrium Solid polymer electrolyte Overpotential Electrodes Lithium ion recombination / dissociation rate Solid polymer electrolyte Relation between the dissociation reaction rate (kdiss) and the recombination reaction rate (krec) Solid polymer electrolyte Reaction kinetics at the negative electrode (Butler-Volmer equation) Electrode / Solid polymer electrolyte interface Reaction kinetics at the positive electrode (Butler–Volmer equation) Electrode / Solid polymer electrolyte interface Thermal model (solid-state lithium ion half-cell) Physical process Governing equation Battery region Energy balance Electrodes / Solid polymer electrolyte Total Ohmic heat Solid polymer electrolyte Diffusion coefficient for species Solid polymer electrolyte Diffusion coefficient of solid lithium through the electrolyte in the positive electrode Electrodes
https://doi.org/10.1016/j.jechem.2021.01.030_p2_12 | Table 2 shows the different parameters and initial values used for the theoretical simulations for the electrodes and solid polymer electrolyte. Table 2. Values of the different parameters used in the theoretical simulations for the electrodes and solid polymer electrolyte. The nomenclature is presented in the nomenclature section. Electrochemical parameters and initial values Parameter Unit Solid polymer electrolyte Cathode (LixFePO4) Li m 100 × 10-6 77 × 10-6 c0,Li+ mol/m3 3483.23 d) × δ δ - 0.20 cLi,max mol/m3 23,300 cLi,min mol/m3 10,200 krec m3/mol.s 0.9 × 10-8 a) DLi+,298.15K m2/s 0.8 × 10-11 Dn-,298.15K m2/s 1.0 × 10-11 DLi m2/s 1.8 × 10-15 αc - 0.6 a) kc mol/m2.s−1 5.1 × 10-4 a) Negative electrode (lithium foil) αneg - 0.5 a) kneg mol/m2.s−1 1 × 10-2 a) General parameters of the battery iapp A/m2 6.10 d) b - 10%, 20%, 30% F C/mol 96,487 R J/mol.K 8.314 T K 273.15; 283.15; 298.15; 313.15; 333.15; 353.15 Thermal parameters Parameter Unit Solid polymer electrolyte Cathode (LixFePO4) Ea,Li+ J/mol 101 × 103 Ea,n- J/mol 107 × 103 Ea,c J/mol 39 × 103b) λpoly W/(m.K) 0.20 λLiFTSI W/(m.K) 0.85 λc W/(m.K) 1.48c) Cp,poly J/(kg.K) 2076 CP,LiFTSI J/(kg.K) 543 CP,c J/(kg.K) 1260.2c) ρpoly kg/m3 995 ρLiTFSI kg/m3 1330 ρc kg/m3 1500 a) Based on [65], b) based on [66], c) based on [67], d) experimental value.
https://doi.org/10.1016/j.jechem.2021.01.030_p3_3 | The UV curing process of the liquid PUA and LiTFSI/PUA composite dispersion has been studied using photo-DSC. Fig. 3a depicts the conversion degree (α) as a function of time and Fig. 3b shows the photopolymerization rate (Rp) for the different samples. Table 3 summarizes the characteristic values of the polymerization process. Download : Download high-res image (278KB)Download : Download full-size image Fig. 3. (a) UV curing conversion of the pristine photoresin and the LiTFSI/PUA composites, and (b) photopolymerization rate (Rp) for the same samples. Table 3. Photopolymerization parameters of pristine PUA and LiTFSI/PUA composites samples. Sample (wt% LiTFI) α (%) (s−1) tmax (s) 0 100 3.9 6.6 1 90 3.5 6.8 5 87 3.2 7.3 10 84 2.7 8.0 20 83 2.1 10.2 30 78 1.5 14.1
https://doi.org/10.1016/j.jechem.2021.01.030_p3_4 | Fig. 3a shows that the addition of LiTFSI on the PUA matrix induces a slight decrease on the final conversion after 0.5 min of UV light illumination in the polymer composites. Thus, α decreases from 100% for the neat PUA sample to 90% when just 1 wt% of LiTFSI is added and decreases down to 78% for the sample with the highest LiTFSI content (30 wt%). Further, Fig. 3b shows that the photopolymerization rate also deceases with increasing LiTFSI content. In this case (Table 3), decreases from 3.9 s−1 in the pristine resin down to 1.5 s−1 for the sample with 30 wt% LiTFSI content. The effect of adding LiTFSI to PUA polymer on Rp can be observed by the evaluation of the tmax, the time to reach , which varies from 6.6 s for the pristine PUA photoresin to 14.1 when LiTFSI content reaches 30 wt%. It is to notice that the influence of LiTFSI addition in the PUA photoresin can be observed in the change on the shape of the Rp curve (Fig. 3b). When LiTFSI content increases, the slope of the first part of the Rp curve and the maximum Rp value ( ) decrease.
https://doi.org/10.1016/j.jechem.2021.01.030_p3_5 | The capacity of UV light absorption by the liquid curable polymer composites directly affect the C=C double bond conversion. This capacity depends on the chemical structure and functionality of the employed monomers/oligomers and the photoinitiator, as well as the content of the latter [68]. In addition, the viscosity of the dispersion plays an important role in the curing process delaying the photopolymerization for increasing viscosities. Thus, the inclusion of active fillers or additives influences the polymerization process due to the possible UV light absorption by the fillers, the competition with the light absorption by the photoinitiator and the increased viscosity [56], [57], [61], [69].
https://doi.org/10.1016/j.jechem.2021.01.030_p3_6 | Attending to the observed results, the addition of LiTFSI to PUA polymer induces a decrease on both the C=C conversion and the maximum photopolymerization rate due to the UV light absorption by the filler that competes with the photoinitiator. This absorption induces a lower creation of photoinitiator radicals and, as a consequence, a lower C=C double bond rupture, reducing the final conversion α and [57]. Furthermore, the polymerization rate is influenced by the viscosity of the material according to two factors: first, the addition of LiTFSI increases the viscosity of the liquid photocurable material, reducing the chain mobility of the PUA polymer; second, when the photopolymerization begins, the polymer becomes solid, increasing further the viscosity of the material and reducing the chain mobility of the PUA polymer, too. These two factors induce the change on the Rp shape making the photopolymerization slower and, as a consequence, leading to an increase of tmax [60], [61].
https://doi.org/10.1016/j.jechem.2021.01.030_p3_8 | The morphology of pristine PUA and LiTFSI/PUA cured films and the filler dispersion within the polymer matrix has been studied by analysing the cross-section scanning electron microscopy (SEM) micrographs of the cold fractured samples, as depicted in the representative images presented in Fig. 4. Download : Download high-res image (1MB)Download : Download full-size image Fig. 4. Cross-section scanning electron microscopy micrographs of the PUA (a), LiTFSI/PUA 10 wt% (b) and LiTFSI/PUA 30 wt% (c) prepared films at a magnification of 5000× (insert with higher magnification (a-c), respectively). UV–Vis spectra of neat PUA and LiTFSI/PUA films on the wavelength range from 200 to 800 nm (d) and flexible/transparent 5 wt% LiTFSI content film (inset). FTIR-ATR spectra of the LiTFSI/PUA samples (e) and scheme of chemical interactions between the C-O bonds and the urethane group of PUA with the Li+ of LiTFSI (f).
https://doi.org/10.1016/j.jechem.2021.01.030_p3_9 | Fig. 4a shows that the pristine PUA polymer morphology is characterized by a compact microstructures without the presence of pores or voids, which is related to the good degree of crosslinking [56], [57], [61]. When LiTFSI is added, white dots appear, identifying the salt and a change on the polymer morphology is observed. This morphology variation is due to the distribution of the LiTFSI salt [24], which is homogeneously distributed throughout the film, even for the sample with the highest LiTFSI content (Fig. 4c). This fact is also confirmed by the EDS analysis of the S element observed in Fig. S1 of the supplementary information. Furthermore, the addition of LiTFSI induces a change on the PUA morphology from a smooth one in the case of the pristine sample to a rougher one with increasing lithium salt content. It is to notice, that the obtained microstructure (with good LiTFSI dispersion and less compact) is suitable for solid polymer electrolytes, as it facilitates ionic conductivity [70], [71].
https://doi.org/10.1016/j.jechem.2021.01.030_p3_11 | Light absorption by polymeric composite films is influenced by filler content, dispersion and incident radiation wavelength [72]. In this sense, the ASTM D1746-15 standard indicates the UV–Vis transmittance spectra range from 540 to 560 nm as the appropriate standard test for the study of transparency of plastic sheets. In this sense, Fig. 4d shows that the pristine photoresin presents the maximum light transmittance (minimum absorption) in the indicated range with a value of 86%. When LiTFSI is added, optical transparency slightly decreases to 82% for the 5 wt% LiTFSI sample and continues decreasing down to 66% for the 30 wt% LiTFSI content sample.
https://doi.org/10.1016/j.jechem.2021.01.030_p3_12 | LiTFSI salt on the PUA polymer induces an increase in the light scattering of the composite film due to difference of the refractive index between LiTFSI and PUA polymer [73]. Moreover, the observed decrease in light transmittance is also associated to the increase on interfacial regions (polyurethane acrylate-to-pores) observed in the SEM images (Fig. 4) [72].
https://doi.org/10.1016/j.jechem.2021.01.030_p3_13 | FTIR-ATR has been used to evaluate the possible physico-chemical interactions between the LiTFSI salt and the PUA polymer. Fig. 4e depicts the FTIR spectra of pristine PUA and LiTFSI/PUA composite films in the 4000 to 600 cm−1 range. Pristine PUA films show the characteristic infrared peaks for polyurethane acrylate polymer including C-O-C and C-N stretching bands at 1110 cm−1 and 1350 cm−1, respectively; combined stretch of N–H and C-N bond of the polyurethane group at 1550 cm−1; as well as C=O polyurethane bond stretch at 1725 cm−1 and N–H vibration band at 3300–3400 cm−1. Also, CH2 and CH3 stretching bans are observed between 2855 and 2955 cm−1 [56], [57], [61]. All this bands are identified in Fig. 4e with dashed lines.
https://doi.org/10.1016/j.jechem.2021.01.030_p3_14 | When LiTFSI is added, new peaks appear on the FTIR spectra (indicated in Fig. 4e with solid lines) and some PUA bands shift their position, resulting from new chemical bonds between the PUA polymer and the LiTFSI salts. The bands corresponding to the LiTFSI salt vibrations are: C-SO2-N stretching at 1335 cm−1; S-N-S vibration at 1055 cm−1, and C-F, C-S, S-N bonds at 745 cm−1 [74]. These peaks show an increasing intensity when LiTFSI content increases. In addition, the stretching of C=O and C-O-C groups of PUA show slight shifting to lower frequencies with the addition of lithium salt, which is ascribed to the interaction between C-O bonds and urethane group of the PUA with the Li+ ions of LiTFSI (Fig. 4f), leading those bonds to weaken by sharing and decreasing the electron density of the oxygen atoms [50], [75], [76].
https://doi.org/10.1016/j.jechem.2021.01.030_p3_16 | The thermal properties of PUA and LiTFSI/PUA composites have been studied by thermogravimetric analysis (TGA) and differential scanning calorimetry (DSC). The difference on the thermal stability and the degradation steps as well as the influence of LiTFSI on the glass transition temperature (Tg) of PUA were evaluated. Fig. 5a shows the TGA curves for pure PUA and LiTFSI/PUA composites with different salt content up to 30 wt%) while Fig. 5b depict the DSC thermograms for all samples. Download : Download high-res image (487KB)Download : Download full-size image Fig. 5. Thermogravimetric results (a) and differential scanning calorimetry (DSC) thermograms (b) for pristine PUA films and composites with different LiTFSI contents. Representative stress–strain characteristic curves for pure PUA and LiTFSI/PUA composites (c) and secant modulus (E) and strain at break (εb) as a function of LiTFSI content (d).
https://doi.org/10.1016/j.jechem.2021.01.030_p3_17 | As it can be observed in Fig. 5a, the pure PUA resin is characterized by four degradation steps. The first one occurs from 100 to 160 °C and is related with the evaporation of residual monomers on the film surface. The second and the third degradation steps, present in the 160–280 °C and 280–400 °C ranges, respectively, are attributed to the decomposition of the main polyurethane chains of the polymer films. Finally, the fourth step initiated at 450 °C is assigned to the combustion of carbonaceous residues [77], [78].
https://doi.org/10.1016/j.jechem.2021.01.030_p3_18 | The presence of the filler induces a decrease on the thermal stability of the polymer, driving the degradation processes to lower temperatures, as it has been reported in studies carried out with the same PUA matrix [57], [61] and with other polymers but also employing Li+ salts as filler [24], [75]. The decrease of the thermal stability is particularly appreciated attending to the second and the third degradation peaks observed in Fig. 5a. In addition, these processes appear almost to merge, appearing in the thermogram as just one peak. This is the result of the C=O bond weakening associated to the decrease on its electron density due to the interaction between Li+ ions and oxygen atoms of the mentioned bond, as identified in the FTIR results (Fig. 4e) [75], [79]. Furthermore, the maximum degradation rate of LiTFSI occurs at 340 °C [24], [80] (intermediate temperature between the second and third PUA degradation steps) which causes the two steps to be seen as a large loss of mass (Fig. 5a).
https://doi.org/10.1016/j.jechem.2021.01.030_p3_19 | Attending to the fourth degradation step found in the PUA composites, it is observed as a peak in the DTG curve at approximately the same temperature for all samples, independently of the LiTFSI content, as the generated carbonaceous residues have the same composition in all samples. However, the peak area decreases when LiTFSI content increases, as the polymer content per unit mass is lower and, consequently, the carbonaceous residue too. Moreover, a new peak around 450 °C appears, attributed to the complexation of the LiTFSI salt with C–O–C group of the PUA polymer matrix as reported in [80].
https://doi.org/10.1016/j.jechem.2021.01.030_p3_20 | Polyurethane acrylated elastomers are characterized by a unique thermal pseudo-transition, the glass transition, that appears at room temperature (22 °C) (Fig. 5b) [57], [61]. When LiTFSI content increases, the glass transition temperature (Tg) decreases from 22 °C to 16 °C for the sample with the highest LiTFSI content. This decrease is associated with the plasticizing effect caused by salt addition, the presence of the fillers leading to a larger free volume within the polymer, reducing final Tg [81]. In addition, the complexation of the LiTFSI salt with the C–O–C group of the PUA polymer matrix (Fig. 4f) leads to a decrease on the Tg of PUA composites [80]. Together with this, an endothermic peak is appreciated in the first scan for LiTFSI/PUA composites around 100–125 °C. This peak is associated to the evaporation of water that is trapped in the polymer surface and in the voids. In fact, this peak increases with increasing LiTFSI content because of the higher content of the hydrophilic salt.
https://doi.org/10.1016/j.jechem.2021.01.030_p3_21 | The mechanical properties of pure PUA resin and LiTFSI/PUA composites are evaluated by measuring the stress–strain tensile curves (Fig. 5c). Fig. 5d shows the evolution of the secant modulus, E, and strain at break, εb, as a function of LiTFSI content while Table 4 summarizes the main mechanical parameters. Table 4. Mechanical parameters obtained from the stress–strain tests of the LiTFSI/PUA nanocomposites: E (initial modulus), εb (strain at break), σb (stress at break). Sample (wt% LiTFSI) E’ (MPa) εb (%) σb (MPa) 0 7.44 ± 0.68 36.48 ± 4.78 1.82 ± 0.31 1 7.95 ± 0.48 40.08 ± 4.93 2.15 ± 0.34 5 6.50 ± 1.23 48.39 ± 4.84 2.86 ± 0.64 10 6.50 ± 0.69 49.58 ± 8.07 2.67 ± 0.47 20 3.07 ± 0.32 26.54 ± 1.87 0.80 ± 0.05 30 2.70 ± 0.32 11.11 ± 2.27 0.31 ± 0.08
https://doi.org/10.1016/j.jechem.2021.01.030_p3_22 | Pure PUA presents a secant modulus (E) around 7.44 0.68 MPa and a strain at break of 36.48 4.78%. The addition of LiTFSI salt within the polymer firstly increases E value to 7.95 0.48 MPa for the 1 wt% LiTFSI sample and then decreases it to 6.50 0.69 MPa for 10 wt% LiTFSI sample and keeps decreasing with increasing filler content down to 2.70 0.32 MPa for the sample with the higher Li salt content. Attending to the strain at break (εb), the presence of LiTFSI induces an increase for samples with lower amount, being 40.08 4.93% for 1 wt% LiTFSI sample or 49.58 8.07% for 10 wt% LiTFSI sample, whereas the samples with the highest filler content (30 wt% LiTFSI) presents a minimum εb of 11.11 2.27%. The stress at break follows same trend at it can be observed in Table 4.
https://doi.org/10.1016/j.jechem.2021.01.030_p3_23 | Generally, a high cross-linking degree results in a polymer with high mechanical strength and lower deformation capability [58]. Taking into account the error bars for the LiTFSI/PUA composite samples, it is observed that the addition of Li+ salt has not significant influence on the main mechanical parameter for filler contents up to 5 wt%. Just the sample with 10 wt% LiTFSI content presents a slight increase on maximum elongation associated to the plasticizing effect of the filler on the polymer chain [61], that is in agreement with the Tg values observed in DSC thermograms (Fig. 5b). When larger salt content is added to the PUA polymer, mechanical properties are largely affected, particularly the secant modulus and the strain at break for the sample with 30 wt% LiTFSI content, the values decreasing 3 times when compared with pure PUA. According to the chemical and morphological properties (Fig. 4), the addition of lithium salt induces the appearance of interactions between C-O bonds and urethane group of the PUA with the Li+ ions of LiTFSI. Also, PUA morphology change from a smooth to a rougher one and small voids and defects appear than cause a decrease on the mechanical properties [24].
https://doi.org/10.1016/j.jechem.2021.01.030_p3_25 | In solid polymer electrolytes, the ionic conductivity value is the critical factor determining battery applications. Fig. 6a shows the temperature dependence of the ionic conductivity of the LiTFSI/PUA composites with different amounts of lithium salts, being a correlation between the lithium salt content and the ionic conductivity value (Fig. S2, supplementary information). Download : Download high-res image (326KB)Download : Download full-size image Fig. 6. (a) Arrhenius plots of the LiTFSI/PUA composites with different LiTFSI contents and (b) experimental charge–discharge profile for the 1st and 10th cycles and the corresponding simulation for the LiTFSI/PUA sample with 30 wt% of LiTFSI content at C/30-rate and room temperature. The inset shows the discharge capacity value over 20 cycles.
https://doi.org/10.1016/j.jechem.2021.01.030_p3_26 | The electrical conductivity of pure PUA it is the one of an insulating material: 2.5 × 10-11 S/cm. Regardless of the temperature range, Fig. 6a shows that the ionic conductivity value of LiTFSI/PUA composites increases gradually with the increase of lithium salt content (Fig. S2) and the maximum ionic conductivity value is obtained for the composite with 30 wt% of LiTFSI, as the lithium salt content increases the lithium ion content and, consequently, the carrier concentration inside the composite [82]. It has to be mentioned that higher ionic conductivities have not been achieved as the maximum LiTFSI content in the composites is 30 wt%. Higher filler contents lead to low photopolymerization conversion and mechanically fragile samples not suitable for SPE applications.
https://doi.org/10.1016/j.jechem.2021.01.030_p3_27 | Regardless of the lithium ions content, Fig. 6a shows for the temperature range between 25 °C to 100 °C, that the ionic conductivity value increases with increasing the temperature, the temperature promotes the mobility of the ions and the movement of the local segment of the PUA polymer, which improves the ionic conduction.
https://doi.org/10.1016/j.jechem.2021.01.030_p3_28 | Considering the amorphous character of the PUA polymer, increasing temperature reduces the interfacial impedance in the LiTFSI/PUA composite and improves ionic conductivity through increase of the free volume, polymer segmental mobility [83].
https://doi.org/10.1016/j.jechem.2021.01.030_p3_30 | The ionic conductivity of LiTFSI/PUA composites is thus a thermally activated process, where the activation energy of the ionic transport can be obtained through the Arrhenius equation [84] and the activation energy values for all composites are shown in Table S1.
https://doi.org/10.1016/j.jechem.2021.01.030_p3_31 | The activation energy value for the LITFSI/PUA composite with 30 wt% is 26.2 kJ/mol. The LiTFSI/PUA composite with 30 wt% of LiTFSI was used as a solid polymer electrolyte in solid-state battery application, being evaluated the cycling behavior at room temperature and C/30 rate. Fig. 6b shows the experimental charge–discharge profile for this composite in the 1st and 10th cycles as well as the corresponding simulated curves. For this C-rate, it is observed both a a high discharge capacity value around ~139 mAh/g and that the discharge capacity value remains constant during cycling, at least up to 20 cycles (insert of the Fig. 6b)). The charge–discharge capacity profile is the one typically observed for the active material used in the cathode electrode and it is also observed a good agreement between the experimental and simulated curves. This theoretical model can be used to predict the performance of the solid-state lithium ion batteries.
https://doi.org/10.1016/j.jechem.2021.01.030_p3_34 | This fact limits the applicability of the solid polymer electrolyte in battery applications and so, theoretical simulations have been carried out in order to understand its cycling behaviour and consequently to optimize the battery performance.
https://doi.org/10.1016/j.jechem.2021.01.030_p3_35 | Fig. 7a shows the simulated discharge profile of the LiTFSI/PUA composites with 30 wt% LiTFSI content at different C-rates and 298 K. Download : Download high-res image (326KB)Download : Download full-size image Fig. 7. (a) Discharge capacity value at different C-rates for 298 K and (b) different temperature for C/30 rate. (c) Heat produced during the charge and discharge process in the LiTFSI/PUA composite with 30 wt% of LiTFSI content.
https://doi.org/10.1016/j.jechem.2021.01.030_p3_36 | Fig. 7a shows that the discharge capacity value decreases with increasing C-rate from 136 mAh/g at C/30 down to a minimum of 6 mAh/g at 1C, due to the low migration of the lithium ion and solid lithium species within the battery, leading to high internal losses. This behaviour, shown for the LiTFSI/PUA composite with 30 wt% LiTFSI content, is also similar for the other LiTFSI/PUA composites.
https://doi.org/10.1016/j.jechem.2021.01.030_p3_37 | Fig. 7b shows that the discharge capacity value is practically the same (135 mAh/g) as a function of temperature for the LiTFSI/PUA composite with 30 wt% of LiTFSI amount at C/30 rate, due to the lower resistance of the solid polymer electrolyte at low currents.
https://doi.org/10.1016/j.jechem.2021.01.030_p3_38 | During the battery operation, heat generation occurs, which in the case of solid polymer electrolytes is due to the ohmic resistance. Fig. 7c shows the ohmic heat produced at different C-rates and temperatures for the LiTFSI/PUA composite with 30 wt% LiTFSI content. Regardless of the C-rate, it is observed that the produced heat decreases with increasing the temperature due to the higher lithium diffusion. Keeping the temperature constant, the heat produced increases when the C-rate increases due to higher electrical resistance originated by the mobility and diffusion of the ions.
https://doi.org/10.1016/j.jechem.2021.01.030_p3_39 | It is to notice that the obtained battery performance is similar to the ones obtained by related UV cured SPE and also to the most common solvent casted SPE, despite the obtained lower ionic conductivity values, as shown in Table 5. Table 5. Comparison of the results obtained for SPE using both UV curing and solvent casting processes. Polymer Fillers Method Conductivity (S/cm) Discharge capacity (mAh/g) Ref PEO, PTHF LiTFSI UV curing 1.2E-4 (30 °C) 163 (C/10) [53] PEGDA, PEGDMA, PETMP LiTFSI UV curing 5.05E-5 (25 °C) 100 (C/10) [89] PDLLA, PEGMA LiTSFI UV curing 9.7E-5 (60 °C) 145.3 (C/10) [90] PEO TiO2 Solvent Casting 2.88E-4 (70 °C) 160 (C/10) [91] PVDF-HFP Polyhedral oligomeric silsesquioxane Solvent Casting 4.82E-4 (26 °C) 151.8 (C/10) [92] PEC LiFSI Solvent Casting 2.7E-5 (60 °C) 140 (C/20) [93] PVDF LATP Solvent Casting 9.67E-4 (25 °C) 163.5 (C/10) [94] PEGDA LiTFSI, LiBOB Solvnet Casting 1E-3 (30 °C) 138 (0/5C) [95] PUA Nano-SiO2; LiTFSI UV curing ---- 192 (C/4) at 60 °C (Li0.33MnO2) [59] PUA LiTFSI UV curing 3.2E-6 (25 °C) 139 (C/30) This work
https://doi.org/10.1016/j.jechem.2021.01.030_p3_40 | Thus, from the presented battery results and the comparison with the current literature (Table 5), solid polymer electrolytes based on PUA represent a suitable alternative for the next generation of room temperature solid-state Li-ion batteries with results comparable to those reported in the literature.
https://doi.org/10.1016/j.jechem.2021.01.030_p4_2 | Polyurethane acrylate (PUA) resin was successful combined with different lithium bis(trifluoromethanesulfonyl) imide (LiTFSI) salt contents from 1 to 30 wt%. The LiTFSI/PUA composites and pristine PUA were characterized in terms of morphological, optical, chemical, thermal, mechanical and electrical properties, as well as the suitability of the composites as solid polymer electrolytes (SPE) in battery applications. It was observed that the introduction of LiTFSI in PUA modifies the photopolymerization rate during UV-curing, decreasing the conversion degree (α) from 100% for the neat PUA sample to 78% for the sample with highest LiTFSI content (30 wt%). The addition of LiTFSI also leads to a rougher and more defective microstructure, with the presence of voids. Pristine PUA shows the maximum light transmittance value of 86%, which decreases down to 66% for the 30 wt% LiTFSI composite. It is observed that there are chemical interactions between the C-O bonds and urethane group of the PUA with the Li+ ions of the LiTFSI salt. The pure PUA is an insulating polymer and the inclusion of the salt leads to a strong increase of the ionic conductivity up to a maximum of 0.0032 mS/cm at room temperature and 0.09 mS/cm at 100 °C for the 30 wt% LiTFSI/PUA composite. The applicability of the LiTFSI/PUA composite as SPE in LIBs was evaluated leading to a discharge capacity value of 139 mAh/g at C/30 rate. Theoretical studies of the PUA composite with 30 wt% of LiTFSI at different C-rates and temperatures show that the theoretical discharge capacity value decrease with increasing the C-rate, due to the low migration of the lithium ion and solid lithium species inside the battery. The lower resistance of the SPE to low currents was observed maintaining almost constant the discharge capacity value of 135 mAh/g as a function of temperature for the LiTFSI/PUA composite with 30 wt% of LiTFSI amount at C/30 rate. The results support the applicability of the prepared LiTFSI/PUA composites as a suitable material for a next generation of room temperature solid-state LIBs.
https://doi.org/10.1016/j.jechem.2021.01.036_p1_2 | Lithium-ion batteries (LIBs) are widely used in numerous applications, from portable electronics to electric vehicles [1], [2]. In order to meet the increasing requirements of these applications, such as higher energy density and improved safety, the development of advanced positive electrode materials is critical.
https://doi.org/10.1016/j.jechem.2021.01.036_p1_3 | A recent trend in positive electrode material development is the push for high nickel-content positive electrode materials containing little or no cobalt [3], [4], [5], [6], [7]. This is motivated by the high cost and limited availability of cobalt. In the future, the availability and cost of Ni-rich materials may also become problematic, so it is important to explore alternatives containing less Ni and compare their properties to Ni-rich materials.
https://doi.org/10.1016/j.jechem.2021.01.036_p1_4 | The most common positive electrode materials are ternary layered structure lithium nickel manganese cobalt oxide (NMC) and olivine structured lithium iron phosphate (LFP) [8], [9]. The NMC series of positive electrode materials have high energy density and moderate cost and are competitive in electric cars [2]. LFP can be used to make cells with moderate energy density, low cost, excellent safety and long life, therefore they are widely applied in public transportation vehicles and energy storage systems [10].
https://doi.org/10.1016/j.jechem.2021.01.036_p1_5 | To further decrease the cost of traditional positive electrode materials and also enhance energy density, Li-rich and Mn-rich layered materials have received a lot of focus [11], [12], [13], [14], [15]. Li-rich and Mn-rich layered oxides are a solid solution between layered Li2MnO3 and LiMO2 (M is predominantly Mn, Ni and Co) components, i.e. xLiMO2·(1 − x)Li2MnO3. Li-rich and Mn-rich layered cathodes can exhibit a discharge capacity more than 250 mAh/g [16], [17]. Specific capacities more than 300 mAh/g can be achieved by improving precursor and synthesis methods [18]. Nevertheless, the poor rate capability and voltage fade limit the application of Li-rich materials [19].
https://doi.org/10.1016/j.jechem.2021.01.036_p1_6 | To overcome the low energy density of LFP and the low conductivity of lithium manganese phosphate (LMP), researchers doped iron in LMP materials which successfully increased the potential from 3.5 to 4.1 V vs. Li+/Li [20], [21], [22], [23]. The replacement of 20 at% Mn in LMP (i.e. LiMn0.8Fe0.2PO4) yielded the best improvement and the energy density of cells could be increased by about 15% [24].
https://doi.org/10.1016/j.jechem.2021.01.036_p1_7 | It is important to always compare the reactivity of new positive electrode materials with electrolyte at various states of charge (SOCs). Ma et al. [25] investigated the reactivity of several NMC compositions (NMC111, NMC442, NMC532, NMC622 and NMC811) with traditional carbonate-based electrolytes using accelerating rate calorimetry (ARC). Their results showed that the upper cut-off potential and NMC composition strongly affect the reactivity of the NMC materials with electrolyte at elevated temperatures. Although increasing cut-off potential and Ni content increased the energy density of LIBs, it also increased the reactivity between charged NMC and electrolyte. Huang et al. [26] researched the impact of different electrolyte additives (vinylene carbonate (VC) + ethylene sulfate (ES) and VC + methylene methanedisulfonate (MMDS)) on the reactivity between NMC materials and electrolyte at elevated temperatures. They found that additives and coatings did not have an obvious impact on the reactivity, in contrast to the strong impact of upper cut-off potential and material composition. Since the time of the Ma et al. [25] work, single crystal NMC materials have become available [27] and it is important to determine how the single crystal morphology impacts the reactivity with electrolyte at elevated temperature [28]. Additionally, little research has been conducted to study the reactivity of Li-rich and Mn-rich materials with electrolyte. As a promising cathode material for lithium-ion cells, the reactivity of Li-rich and Mn-rich materials charged to different states with electrolytes should be revealed, in comparison with the other competitive materials so that a comprehensive evaluation including safety and electrochemical performance can be proposed. Furthermore, a careful experimental comparison between the reactivity of charged LFP and charged LMFP with electrolyte has not been made. This is very important since the work by Ong et al. suggests that LMP will be much more reactive with electrolyte at elevated temperature than LFP [29]. Ong et al. described the thermally driven decomposition of delithiated LFP and delithiated LMP which released oxygen. If this oxygen was released into electrolyte at high temperature, it would cause combustion. Therefore materials which were more thermally stable with respect to oxygen release were expected to be less reactive with electrolyte.
https://doi.org/10.1016/j.jechem.2021.01.036_p1_8 | LIB safety is influenced by the selection of positive electrode material and the SOC. For example, how does the reactivity of fully charged Li-rich material (4.7 V) with electrolyte, compare to that of SC-NMC811 (4.2 V)? How does the incorporation of Mn affect the reactivity of LMFP, in comparison to LFP? There are no literature references that experimentally compare the reactivity between these four promising positive materials, charged to various SOCs, and electrolyte at elevated temperatures. In the current work, the reactivity of charged Li-rich and Mn-rich, SC-NMC811, LFP and LMFP at different SOCs with electrolyte were systematically investigated and compared using ARC. The results presented in this paper can be used to rank the thermal stability of these promising positive materials in traditional carbonate-based electrolytes.
https://doi.org/10.1016/j.jechem.2021.01.036_p2_3 | Commercial Li-rich/graphite, SC-NMC811/graphite, LFP/graphite and LMFP/graphite 402035-size pouch cells were obtained. The positive electrode mass loading of these cells was 1331, 1185, 1633 and 1595 mg, respectively with the active mass fractions of 0.96, 0.94, 0.965 and 0.95, respectively. The composition of Li-rich and Mn-rich material was Li(Li0.115Mn0.529Ni0.339Al0.017)O2. The details of SC–NMC811 material were described in several previous papers [30], [31]. The composition of LMFP material was LiMn0.8Fe0.2PO4.
https://doi.org/10.1016/j.jechem.2021.01.036_p2_7 | All of the pouch cells were vacuum sealed without electrolyte in China and then delivered to Canada. Before adding electrolyte, the cells were cut open in an argon-filled glove box and transferred to the antechamber for drying at 100 °C under vacuum for 14 h to remove residual water. All the sample cells were filled with 1 mL control electrolyte. After filling, cells were vacuum-sealed using a compact vacuum sealer (MSK-115A, MTI Corp.). Cells were then charged to 1.5 V and held at the same voltage for 24 h, to allow for completion of wetting. Then, all the cells for ARC testing were placed in a temperature box at 40 ± 0.1 °C and charged at the current corresponding to C/20 to fixed SOCs (25%, 50%, 75% and 100%).
https://doi.org/10.1016/j.jechem.2021.01.036_p2_9 | After formation, all the cells were transferred into the glove box and cut open to recover the jelly rolls. The jelly rolls were then unwound to get the positive electrodes. All the charged positive electrode powders for the ARC tests were obtained by carefully scraping the electrodes with a blade. This was very time consuming since the electrodes were well-adhered to the Al foil current collectors.
https://doi.org/10.1016/j.jechem.2021.01.036_p2_10 | In order to ensure the results could be comparable, the mass of the Li-rich and SC-NMC811 samples used in the ARC tests was adjusted so that the same delithiated capacity (10 mAh) was in each ARC tube. The mass of the LFP and LMFP samples were kept constant at ~99 mg, the mass of LFP corresponding to 15 mAh of capacity at 100% SOC. The following example shows how the mass of material added to each ARC tube was determined.
https://doi.org/10.1016/j.jechem.2021.01.036_p2_11 | The mass of positive electrode material in a Li-rich/graphite pouch cell was 1.331 g. When the cell was charged to 100% SOC (4.7 V), the capacity was ~385 mAh. The mass, m, of delithiated material required for the ARC test is therefore: m = (10 mAh/385 mAh)×(1.331 g/0.96)
https://doi.org/10.1016/j.jechem.2021.01.036_p2_12 | In the equation above, 0.96 is the active mass fraction of the electrode. The mass ratios of electrode and electrolyte were kept same for all the tests, i.e. 3:1. Table 1 lists the amount of electrode material and electrolyte used for the ARC tests. The ARC starting temperature was set at 50 °C. ARC tests were tracked under adiabatic conditions when the sample self-heating rate (SHR) exceeded 0.02 °C/min. Experiments were stopped at 350 °C or when the SHR exceeded 20 °C/min. To test the reproducibility of the ARC sample construction and measurements, two nominally identical ARC samples were made and tested for every condition. Table 1. Summary of the electrode mass and electrolyte mass used for each ARC test sample. 25% SOC 50% SOC 75% SOC 100% SOC 112.5% SOC Electrode (mg) Electrolyte (mg) Electrode (mg) Electrolyte (mg) Electrode (mg) Electrolyte (mg) Electrode (mg) Electrolyte (mg) Electrode (mg) Electrolyte (mg) Li-rich 143 48 70 23 46 15 33 11 SC-NMC811 187 62 92 30 61 20 47 16 LFP 99 33 99 33 99 33 99 33 LMFP 99 33 99 33 99 33 99 33 Li-rich #2 36 12 33 11
https://doi.org/10.1016/j.jechem.2021.01.036_p2_14 | Since the interface area between the positive electrode material and the electrolyte may significantly affect the reaction rate during ARC testing, the specific surface area of the four materials scraped from their electrodes were measured using single-point BET (Brunauer-Emmertt-Teller) with a Micromeritics FlowSorb 2300 instrument. Samples were prepared by adding the material to be tested to a sample tube (recording the empty and filled weights) followed by degassing at 220 °C for 20 min. The degassed mass was recorded and the sample fixture was transferred to the test loop for measurement. Table 2 lists the specific surface areas of these materials as determined by the BET measurement and from the certificate of analysis (COA) of the materials, where available. The authors were not provided the COAs for Li-rich and SC-NMC811 materials. The BET specific surface area of the LMFP sample is almost the same as reported on the COA while that of the LFP sample is quite different. The authors repeated the measurements many times and the results for LFP and LMFP were always the same. The scraped powder contains binder and carbon black, which may cause the difference between the measured values and those reported on the COA. The degassing temperature selected, 220 °C, is greater than the melting point of PVDF (177 °C) and perhaps the binder flowed and covered some accessible surface. Table 2. Summary of the BET/COA specific surface areas of the positive electrode materials. The instrumental error in the BET measurements is estimated to be ±0.1 m2/g. Material Li-rich SC-NMC811 LFP LMFP BET specific surface area (m2/g) 1.5 1.9 4.9 19.7 COA specific surface area (m2/g) 10.5–14.5 18.0–20.0
https://doi.org/10.1016/j.jechem.2021.01.036_p3_2 | To determine the electrochemical performance of the four positive electrode materials, coin cells were made with positive electrodes punched from the single side coated regions of the positive electrodes extracted from several dry pouch cells and with lithium foil as the negative electrode. Fig. 1 shows the coin cell voltage as a function of specific capacity, where the coin cells were cycled at a rate of C/20 at 30 °C. When these coin cells were fully charged, it is obvious that Li(Li0.115Mn0.529Ni0.339Al0.017)O2 and SC-NMC811 had a much larger specific capacity than LFP and LMFP, with values of 292, 230, 161 and 158 mAh/g, respectively. The specific capacities of LFP and LMFP were similar. The LFP and LMFP coin cells exhibited better first cycle reversibility, with higher first cycle coulombic efficiency (i.e. lower irreversible capacity). Fig. 2 shows the Scanning Electron Microscope (SEM) and Energy Dispersive Spectrometer (EDS) images of these different positive electrode materials. The primary particles of Li(Li0.115Mn0.529Ni0.339Al0.017)O2 and SC-NMC811 were much larger than those of LFP and LMFP, especially the SC-NMC811 whose particle diameter was around 2 μm.
https://doi.org/10.1016/j.jechem.2021.01.036_p3_5 | Fig. 3 shows the voltage versus capacity of the 100% SOC pouch cells during the formation process. Detailed information about cell capacity, SOC, voltage, specific capacity, delithiated electrode chemical formula and formula weight is shown in Table 3. The following example shows how the chemical formula of delithiated samples listed in Table 3 was determined.
https://doi.org/10.1016/j.jechem.2021.01.036_p3_8 | The molar mass (M) of LFP was 157.76 g/mol. When the cell was charged to 100% SOC, a real specific capacity (Qr) of 154.32 mAh/g was obtained. The corresponding theoretical specific capacity (Qt) can be calculated as follows: Qt = F/(3.6 × M) = 169.89 mAh/g, where F is the Faraday constant, i.e. 96,485 C/mol.
https://doi.org/10.1016/j.jechem.2021.01.036_p3_10 | Fig. 4 shows the SHR versus temperature results for delithiated Li-rich, SC-NMC811, LFP and LMFP harvested at various SOCs reacting with the control electrolyte. Each experiment was repeated and the results were highly reproducible. The results for duplicate samples are given as dashed lines in each panel. Fig. 4(a) shows there was almost no obvious heat release until ~210 °C for Li-rich with a SOC of 25%, 50% or 75%. Then their SHR increased dramatically and eventually exceeded 20 °C/min. That is, these Li-rich samples encountered thermal runaway at elevated temperatures. Moreover, increasing SOC generally intensified the reaction between charged Li-rich and electrolyte at elevated temperature. As for the 100% SOC Li-rich material, it is interesting to find that these samples did not undergo thermal runaway. The samples started releasing heat at around 170 °C which was much earlier than the other samples, and then SHR climbed to about 0.8 °C/min and later declined below 0.03 °C/min. In the authors’ experience, the higher the SOC the more reactive an oxide positive electrode material should be so we searched for an explanation.
https://doi.org/10.1016/j.jechem.2021.01.036_p3_12 | Fig. 5 shows that these Li-rich pouch cells contained an insufficient amount of graphite negative electrode and when charged to more than 75% SOC, lithium plating was initiated (see the plateau marked by the ellipse) [32]. When lithium plating occurs, the anode potential decreased due to the lower potential of lithium metal compared with lithiated graphite. Thus, combined with the electrochemical potential of the cathode, the full cell voltage curve showed an elevated voltage plateau from the onset of lithium plating. In addition, refer to Fig. 1 where the specific capacity of Li-rich positive electrode materials charged to 4.7 V was 292 mAh/g; therefore, the total positive electrode capacity would be 292 mAh/g × 1.331 g (loading of positive electrode) = 388.7 mAh. Meanwhile, the total negative electrode capacity equaled 372 mAh/g (theoretical specific capacity of graphite) × 0.946 g (loading of negative electrode), i.e. 351.9 mAh. As a result, lithium plating must occur when the cell is fully charged.
https://doi.org/10.1016/j.jechem.2021.01.036_p3_14 | The voltage-capacity curves in Fig. 5 have been offset sequentially by 0.2 V for clarity. We were very concerned about whether the onset of lithium plating could initiate “cross-talk” of chemicals that might change the passivation layer on the positive electrode [33], [34], [35]. Lithium plating can cause reactions with the electrolyte creating products like lithium alkoxides which can travel to the cathode side. These might further react with the cathode forming a more resistive passivation layer on the cathode. Consequently, the thermal stability of the cathode material might be affected when lithium plating occurs. In virtue of this, a second batch of Li-rich pouch cells was constructed using the same graphite negative electrode and a positive electrode with a smaller loading per unit area so that lithium plating at 100% SOC was eliminated. The samples prepared from these pouch cells are called Li-rich #2 and these are detailed in Table 3. Fig. 5 shows that the Li-rich #2 pouch cells did not encounter Li plating at 100% SOC. Fig. 4 shows that the Li-rich #2 sample at 100% SOC is the most reactive of the Li-rich samples and falls into the trend of the samples from the Li-rich #1 pouch cells at 75%, 50% and 25% SOC. To further verify the assumption of the authors, Li-rich #2 cells were charged to the same specific capacity of 100% SOC Li-rich #1 (300 mAh/g), i.e. 112.5% SOC, where lithium plating still did not occur in these cells, and the samples were very reactive.
https://doi.org/10.1016/j.jechem.2021.01.036_p3_15 | Fig. 6 compares the voltage versus capacity and differential capacity versus voltage curves of the two kinds of Li-rich cells charged to 100% SOC. As can be seen, Li-rich #1 showed an extra voltage plateau or differential voltage peak at around 4.5 V, an increase of ~0.08 V from the 4.42 V phase transition plateau. This voltage change of 0.08 V corresponds to the difference between stage 2-stage 1 voltage plateau in graphite and lithium metal potential [36], revealing the encounter of lithium plating as well.
https://doi.org/10.1016/j.jechem.2021.01.036_p3_17 | Fig. 4(b) shows that the maximum SHR of the tested SC-NMC811 samples reached 20 °C/min, the maximum self-heating rate allowed. Among them, the 75% and 100% SOC SC-NMC811 samples started releasing heat at about 150 °C. The 25% and 50% SOC samples began self-heating around 170 °C. Between 150 and 170 °C, the 100% SOC sample released the most heat and had the largest SHR, which was attributed to the greatly aggravated stability of the fully charged SC-NMC811 samples with electrolytes at elevated temperatures.
https://doi.org/10.1016/j.jechem.2021.01.036_p3_18 | Fig. 4(c) shows that the LFP samples had several minor exothermic peaks at elevated temperatures. There was no thermal runaway. The onset temperature for an obvious, yet weak, exotherm in the 25%, 50% and 75% SOC LFP samples was ~220 °C. The 100% LFP samples had a slightly larger exotherm and a slightly lower onset temperature.
https://doi.org/10.1016/j.jechem.2021.01.036_p3_19 | Fig. 4(d) shows that the LMFP samples showed the weakest exothermic behavior of all the samples, with virtually no self-heating at any SOC. Therefore, the thermal stability of LMFP is better than that of LFP. Based on Ong’s work which predicts LMP to be more reactive than LFP, one would expect LMFP, with 80% Mn and 20% Fe to be more reactive with electrolyte than LFP. However, this was not found to be true.
https://doi.org/10.1016/j.jechem.2021.01.036_p3_20 | Fig. 7 shows the SHR versus temperature results for the different delithiated positive electrodes reacting with control electrolyte at 25%, 50%, 75% and 100% SOC. SC-NMC811 was dramatically more reactive than the other electrodes at any SOC. Li-rich samples had much less reactivity with electrolyte than SC-NMC811, even if their specific capacity was higher. Due to the lack of Mn, the stability of high nickel materials was greatly reduced. High nickel content materials are prone to decomposition and oxygen release at elevated temperatures, especially when at a highly delithiated state, which greatly increases the reactivity with electrolytes [37], [38]. In addition, the specific surface area of SC-NMC811 is larger than that of the Li-rich material (see Table 2), so the area of contact between electrolyte and electrode material is presumably more. On a reactivity per unit surface area basis, SC-NMC811 would appear even worse compared to the Li-rich and Mn-rich material. By comparison, the LFP and LMFP samples show virtually no reactivity with electrolyte over the temperature range tested.
https://doi.org/10.1016/j.jechem.2021.01.036_p3_22 | Fig. 8 compares the point where the SHR first reached 0.2 °C/min versus the amount of lithium removed per original formula unit post charging, for Li-rich and SC-NMC811 samples (extracted from Table 1), as shown in Fig. 8(a). Wang et al. [39] stated that a SHR of 0.2 °C/min (in these ARC samples) signified the temperature where positive electrode-electrolyte reactions would cause thermal runaway in 18650-size cells. In addition, the results from the Ma et al. [25], Huang et al. [26] and Zhang et al. [40] have been plotted in Fig. 8(b) to build a “library” of comparative results, since the same method was used in all these works.
https://doi.org/10.1016/j.jechem.2021.01.036_p3_24 | Fig. 8(a) shows that Li-rich samples demonstrated much less reactivity with electrolyte than SC-NMC811 samples and should lead to cells less prone to thermal runaway. Comparing Fig. 8(a) with Fig. 8(b) it can be noted that SC-NMC811 samples were less reactive with electrolyte than traditional poly crystalline NMC811 samples, but still were more reactive than the other NMC grades. Li-rich #1 samples with about 70% Li removed exhibited less thermal reactivity than most of the NMC grades, except for NMC442 and NMC631. Li-rich #1 and #2 samples with about 90% Li removed were also less reactive than traditional NMC811 even NMC622.
https://doi.org/10.1016/j.jechem.2021.01.036_p4_2 | A comparative study was conducted to reveal the reactivity between charged Li-rich, SC-NMC811, LFP and LMFP positive electrode materials and control electrolyte at elevated temperatures using ARC. The motivation was to study materials containing little or no cobalt and compare them to the material containing little or no nickel. The results indicated that Li-rich (Li(Li0.115Mn0.529Ni0.339Al0.017)O2) and SC-NMC811 positive electrode materials became more reactive with electrolyte when the SOC increased. As the SOC increased, the onset temperature decreased, and the SHR went up, reflecting a trade-off between safety and energy density. The Li-rich samples showed less reactivity with electrolyte at elevated temperatures than SC-NMC811, even though the former had higher specific capacity at the same SOC. In comparison with SC-NMC811, the Li-rich materials were more competitive in energy density and safety. Additionally, comparing to previous work suggests SC-NMC811 was less reactive than traditional poly crystalline NMC811. The LFP and LMFP samples were not reactive with electrolyte at elevated temperatures. The doping of Mn did little impact to the thermal stability of olivine series positive materials. To conclude, the information shown in this report and the “library” in Fig. 8 may be valuable for battery engineers and researchers faced with selecting materials for development or future study that have promise from a safety perspective. In addition, the theoretical work of Ong which claimed LMP should be more reactive than LFP has been called into question by the experiments here.
https://doi.org/10.1016/j.jechem.2021.03.018_p1_2 | Because of its higher theoretical capacity compared to that of graphite (3860 mA h g−1 vs 372 mA h g−1) and lowest electrochemical potential (−3.04 V vs the standard hydrogen electrode), lithium (Li) metal anode is considered as the ultimate anode material for next generation high-energy–density rechargeable batteries [1], [2], [3], [4]. In fact, Li-metal batteries (LMBs) were first studied in 1970 s, but were moved away from focus due to the low cycling stability and safety concerns [5], [6], [7]. Recently, the huge demand for high-capacity lithium-ion batteries pushes the enthusiasm for stable lithium metal anodes [8], [9], [10], [11], [12]. The challenges of Li metal anode include: (1) Li deposits unevenly on the current collectors and causes dendrites on electrode during charge/discharge processes; the dendrites subsequently penetrate the separator and cause internal short-circuits [13], [14], [15]. (2) Li metal is thermodynamically unstable in organic electrolyte, leading to the formation of easily fractured solid electrolyte interphase (SEI) layer on Li metal surface. Fresh Li is exposed to the electrolytes and consumes more electrolytes to form new SEI, resulting in low Coulombic efficiency (CE) [16], [17], [18], [19]. (3) Li metal undergoes an infinite volume change during cycling due to its ‘hostless’ nature [20], [21], [22].
https://doi.org/10.1016/j.jechem.2021.03.018_p1_3 | Currently, constructing a protective layer on Li and other alkali metal anodes is one of the most effective approaches to obtaining stable metal anodes [23], [24], [25], [26], [27]. In particular, polymers have been used to act as protective layer as well as SEI precursor recently due to their advantages [28], [29], [30], [31]. Firstly, polymers with particular functional groups can have high affinity with the Li metal surface which can form a uniform SEI. Secondly, polymers are elastic which can accommodate to the volume changes of the anode during its electrochemical processes. Thirdly, polymers have such various structures that a rational design can endow polymers with synergetic effects.
https://doi.org/10.1016/j.jechem.2021.03.018_p1_4 | In addition, the researchers found that dioxolane (DOL) component in the electrolyte can improve the cycling stability and CE significantly [32], [33], [34]. There are many studies trying to find out the mechanisms of the stable cycling using DOL electrolytes. It’s believed that DOL molecules undergoes ring-opening polymerization and form an `elastic` SEI layer [35], [36]. This polymer-inorganic composite SEI layer can suffer much larger mechanical deformation than common inorganic SEI layers, leading to better cycling stability and higher CE.
https://doi.org/10.1016/j.jechem.2021.03.018_p1_5 | Inspired by the intrinsic SEI formation mechanism, we reported a new synthetic poly-dioxolane approach to building an artificial `elastic` SEI and successfully achieve stable lithium metal anodes in a variety of electrolytes. By optimizing the molecular weights and synthetic routes of poly-dioxolane, we were able to optimize the polymer properties as well as the final SEI structures. By simply coating the lithium metal with our poly-dioxolane polymer, we successfully achieved a CE of 98.4% with 330 cycles of stable operation in ether electrolytes and CE of 94.3% with 90 cycles of stable operation in carbonate electrolytes, representing a huge jump in CE and cycling lifetime. Notably, the artificial SEI was also stable at large charging rates and high areal capacities.
https://doi.org/10.1016/j.jechem.2021.03.018_p2_3 | Poly-1,3-dioxolane (PDOL) was prepared according to a previous report [37]. Zinc chloride and acetyl chloride with molar ratio of 1: 4 and anhydrous 1,3-dioxolane were added in bottle in a glove box. Four bottles containing the same reactants were sealed and then transferred to an incubator. Polymerization were performed at −5 °C and lasted 24, 36, 48 h, respectively. After reaction, white solid could be obtained and were washed with methanol and ether several times. The precipitates were dried under vacuum at 48 °C for 24 h and named as PDOL-24H, PDOL-36H, PDOL-48H, respectively.
https://doi.org/10.1016/j.jechem.2021.03.018_p2_4 | PDOL was added in anhydrous 1,3-dioxolane with weight percent of 0.5%, 3%, 5%, 10% and heated at 60 °C to get a homogeneous solution. Li metal was soaked in the solution for 2 h and then dried at room temperature to get PDOL coated Li metal.
https://doi.org/10.1016/j.jechem.2021.03.018_p2_6 | 1H NMR and 13C NMR spectra of DOL and PDOL were collected on a Bruker AVANCE III 400 MHz with CDCl3 as a deuterated solvent. GPC analyses were performed on a Shimadzu LC-20AD pump system with MZ-Gel SDplus 10.0 μm guard column and two PLgel 5 μm MIXED-D columns using a DMF mobile phase at a flow rate of 1 mL/min. DSC curves were measured using a Q1000 Modulated Differential Scanning Calorimeter (TA Instruments) at a heating rate of 10 °C min−1. Fourier transform infrared spectra (FTIR) profiles of liquid DOL and the prepared PDOL were recorded using SHIMADZU IRAffinity-1 in the range of 400 to 4000 cm−1. SEM images were tested using FEI NovaNano SEM 450. X-ray photoelectron spectroscopy (XPS) testing was obtained using a Kratos AXIS ULTRADLD XPS system with monochromatized Al Kα X-ray source. AFM morphology measurements on the surface Li electrodes were performed on a commercial AFM (Bruker DIMENSION ICON with a Nanoscope V controller) in an Ar-filled glove box (Mikrouna, Super 1220/750, H2O < 0.1 ppm, O2 < 0.1 ppm).
https://doi.org/10.1016/j.jechem.2021.03.018_p2_8 | The batteries were tested with Li¦¦Cu and Li¦¦LiFePO4 using 2032 type coin cells. Separator was a 25 μm trilayer polypropylene-polyethylene-polypropylene membrane (Celgard EQ-bsf-0025-60C). The Cu foil and Li metal foil (600 μm thick) worked as work electrode and counter electrode, respectively. Besides, the LiFePO4 (13.36 mg cm−2, MTI Corp.) worked as cathode and the Li metal foil (50 μm thick) as the anode. The electrolyte was 1.0 M LiTFSI (lithium bis(trifluoromethanesulfonyl)imide) dissolved in 1,3-dioxolane (DOL) and 1,2-dimethoxyethane (DME) (volume ratio = 1:1) mix solvent with 5 wt% of LiNO3 or 1.0 M LiPF6 dissolved in ethylene carbonate/diethyl carbonate/ fluoroethylene carbonate (EC/DEC/FEC) with a volume ratio of 47.5:47.5:5. To standardize the tests, the electrolyte (70 μL) was added to each cell. Galvanostatic charge–discharge experiments were carried out with a LAND battery testing system. Electrochemical impedance spectroscopy (EIS) was performed on CHI 660E.
https://doi.org/10.1016/j.jechem.2021.03.018_p3_3 | The synthesis of the poly-dioxolane (PDOL) polymer was using a Lewis-acid to catalyze cationic ring-opening reaction of dioxolane (DOL) monomers at low temperature in argon atmosphere. After different polymerization time, the reactions were stopped and the polymers were purified. We synthesized PDOL after 24 h, 36 h and 48 h respectively. All the neat PDOL polymers behaved as white solids (Fig. 1a). NMR and FTIR results confirmed that the DOL monomer peaks already disappeared in the polymer materials (Figs. S1 and S2). The structure of PDOL is consistent with the results reported in previous literature [38], [39], [40], [41], [42]. Meanwhile, compared with the bare lithium electrodes with increased side reactions and lithium dendrites (Fig. 1b), an artificial SEI derived from PDOL onto the lithium metal surface was demonstrated to regulate the Li/electrolyte interface and the Li deposition/dissolution process (Fig. 1c). The number average molecular weight (Mn) of PDOL was analyzed by gel permeation chromatography (GPC). Mn of PDOL is 23,913, 51,798 and 39,994 (Fig. 1d, Fig. S3a) when the polymerization time were 24 h, 36 h and 48 h, respectively. The three polymers were named as PDOL-24H, PDOL-36H and PDOL-48H respectively. The molecular weight of PDOL increases with reaction time and then decreases, which could be attributed to the degradation of polymer chains by the acidic catalyst in the polymerization mixture [37]. The thermal transition points of the PDOL polymers were tested by differential scanning calorimetry (DSC). The melting point (Tm) of PDOL has same trend with the molecular weight (Fig. 1d, Fig. S3b) and PDOL-36H has the highest melting point of 51.5 ℃. The results were consistent with our GPC results. Besides, the PDOL-36H polymers with a molecular weight of 51,798 had the best stability against solvent. We immersed the three polymer solids (PDOL-24H, PDOL-36H, PDOL-48H, 450 mg) in electrolyte (1.0 M LiTFSI in DOL and DME (1:1 v/v) with 5 wt% LiNO3) and observed their solubility (Fig. S4a, b). By comparing the mass of PDOL samples before and after immersion in the electrolyte, it was found that the PDOL-36H sample (417 mg) didn’t dissolve obviously after immersing in the electrolyte for 30 days. The PDOL-24H polymer (92 mg) with lower molecular weight, however, dissolved mostly within a few days (Fig. S4c). These results indicated that molecular weight of PDOL was of key importance to improve its dissolution stability against electrolyte. Download : Download high-res image (508KB)Download : Download full-size image Fig 1. (a) Polymerization of poly-dioxolane (PDOL). Schematic of the different interfacial structure of (b) bare Li metal and (c) Li metal coated with PDOL. (d) Mn and Tm values for PDOL with different polymerization time, obtained via GPC and DSC. (e) AFM images of the interfacial morphologies and DMT modulus for the bare Li and PDOL coated Li electrode after cycling.
https://doi.org/10.1016/j.jechem.2021.03.018_p3_4 | We used PDOL-36H as the polymer to construct artificial SEI layers. The PDOL-36H polymer was dissolved in hot anhydrous solvent and then coated onto lithium metal anodes. The treated lithium metal electrodes were then dried in argon atmosphere and assembled into coin cells. The formation of artificial SEI layer of our PDOL-36H coated Li-metal electrodes was confirmed by Atomic Force Microscope (AFM). Firstly, we assembled two batches of coin cells with bared Li electrodes and PDOL-36H coated electrodes in the Li¦¦Cu cells, respectively. The coin cells were then cycled in ether electrolyte at a charging speed of 0.2 mA cm−2 and capacity of 0.2 mAh cm−2. Secondly, we disassembled the coin cells to study the surface of lithium metal. AFM analysis was performed to investigate the morphology and roughness of the Li stripping/plating process and Derjaguin-Müller-Toporov (DMT) modulus of the SEI on the surface of Li electrode. As shown in Fig. 1e, the Li deposition on the surface of bare Li electrode shows a disordered dendritic morphology with the average roughness of 85.8 nm. The average DMT modulus of the formed SEI was only 0.493 GPa, indicating a loose SEI structure. In comparison, the Li deposition is relatively uniform round particles with an average roughness of 31.5 nm under the protection of the PDOL. And the average DMT modulus of the modified SEI could reach 1.062 GPa, which was dense and stable. It is indicated that the artificial SEI derived from PDOL is beneficial to inhibit the growth of Li dendrites and relieve the side reactions of the Li/electrolyte interface, thus improving the electrochemical performance of lithium metal batteries.
https://doi.org/10.1016/j.jechem.2021.03.018_p3_6 | The electrochemical performances were evaluated in 2032 coin-type cells (details seen Experimental Section). Fig. 2 shows the galvanostatic cycling of lithium deposition and stripping with and without the 3wt% PDOL coating in ether electrolytes. The tests were conducted in asymmetric Li¦¦Cu cells and Li¦¦LiFePO4 cells. As presented in Fig. 2a, the CE of the bare Li-metal cells quickly dropped below 90% after only 120 cycles. In contrast, all the coin cells containing different molecular weight PDOL coated Li electrode showed significant improvements in CE and cycling lifetime. Notably, the PDOL-36H coated Li electrode showed the best cycling performance, maintaining a CE of 98.4% after 330 cycles, which is about three times in lifetime compared with bare Li-metal electrodes. It is suggested that the electrochemical performance of the modified lithium electrode is related to the molecular weight of PDOL. Taking into account the solubility of the polymer in the electrolyte and the battery performance, the PDOL-36H coated Li electrode is selected for further study. Download : Download high-res image (263KB)Download : Download full-size image Fig 2. (a) Cycling performance of Li¦¦Cu cells tested at 1 mA cm−2 with deposition capacity of 1 mAh cm−2. (b) Voltage stability corresponds to the batteries selected in (a). Cycling performance of the cells tested at 2 mA cm−2 with deposition capacity of 1 mAh cm−2 (c) and 3 mAh cm−2 (d).
https://doi.org/10.1016/j.jechem.2021.03.018_p3_7 | The improvements of cell cycling stability were confirmed by the voltage profiles. The overpotential of control cell increased from 100th cycle to 125th cycle (Fig. S5a). The repetitive mechanical breaking and the accumulation of electrochemical irreversible SEI resulting from larger surface area lithium dendrites lead to increased electrode polarization. However, with PDOL-coated Li metal, the Li deposition exhibited a smaller voltage hysteresis, and the charge–discharge curves almost overlapped even after 330 cycles (Fig. S5b). Moreover, the corresponding cell achieved a stable cycling after about 660 h (Fig. 2b). The decreased polarization was an intimation of the stable SEI resulting from the PDOL protective layer coated on the Li electrode.
https://doi.org/10.1016/j.jechem.2021.03.018_p3_8 | The coin cells with PDOL coatings (weight of 0.5, 3, 5, 10%) also exhibited enhanced cycling stability under high current densities. Among them, the coin cells with 3% PDOL coating shows a higher CE of 98.3% over 245 cycles at a current density of 2 mA cm−2 and a capacity of 1 mA h cm−2. This is mainly due to its appropriate coating thickness on the surface of lithium metal to prevent a significant increase in electrode polarization. In contrast, bare Li electrode rapidly decreased in CE after 97 cycles (Fig. 2c). Even at a high capacity of 3 mAh cm−2, coin cells with 3% PDOL coating also display an improved cycling stability (Fig. 2d). To evaluate the effect of the PDOL coating on lithium anode, the results of this work are compared to other coating strategies in Table S1. Obviously, the PDOL coating is an efficient way to improve the cycling performance of lithium anode.
https://doi.org/10.1016/j.jechem.2021.03.018_p3_9 | Furthermore, we also assembled a full cell with LFP as the cathode. Fig. S6 presents the cycling performance measured at 0.2C. Clearly, the bare Li¦¦LFP cell suffers from a rapid capacity fading that the discharge capacity decreases from 156.3 mA h g−1 to 138.0 mA h g−1 after 30 cycles with a low-capacity retention of 88.3%. However, the PDOL-Li¦¦LFP cell delivers a better capacity retention of 97.8%, and the discharge capacities of 1st/30th cycle are 148.7/145.4 mA h g−1. Meanwhile, electrochemical impedance spectroscopy (EIS) of both cells before and after cycling are displayed in Fig. S6 (b and c). Although the charge-transfer impedance of the PDOL-Li¦¦LFP cell before cycling was higher slightly, the increase of the cell impedance after cycling was lower than that of the control cell. This indicates that the PDOL coated Li metal has a more stable interface to alleviate the side reactions during the cycling processes. And the EIS results are well consistent with the capacity variation.
https://doi.org/10.1016/j.jechem.2021.03.018_p3_11 | The Li deposition/dissolution behaviors of the Li metal electrodes were investigated with SEM. Fig. (3a, b) present the bare Li metal with flat surface relatively. And the PDOL formed a uniform coating on the Li metal surface with a thickness of 6 μm (Fig. 3c, d). However, the bare Li metal displays some cracks Download : Download high-res image (551KB)Download : Download full-size image Fig. 3. SEM images of (a and b) fresh Li metal and (c and d) fresh Li metal coated with poly DOL; (e and f) bare Li after 10 cycles test and (g and h) Li with PDOL after 10 cycles test; (i and j) bare Li after cycling test and (k and l) Li with PDOL after cycling test. XPS spectra of C 1 s and F 1 s of (m and n) bare Li metal after cycling test and (o and p) Li with PDOL after cycling test. Li¦¦Cu batteries were tested at 1 mA cm−2 with deposition capacity of 1 mAh cm−2.
https://doi.org/10.1016/j.jechem.2021.03.018_p3_12 | (Fig. 3e) and small island-structure (Fig. 3f) after 10 cycles in Li¦¦Cu cell at 1 mA cm−2 with a capacity of 1 mAh cm−2. At the end of cycling test, the bare Li metal surface showed large cracks and particles (Fig. 3i, j). In contrast, the Li metal anode with PDOL had a flat surface, indicating much fewer side reactions (Fig. 3g, h). No dendrite or mossy Li can be observed after cycling test (Fig. 3k, l). In addition, AFM characterizations showed that cracks appeared on the surface of control lithium electrode with a large roughness of 639 nm after 25 cycles at 2 mA cm−2 with deposition capacity of 1 mAh cm−2 (Fig. S7a); the surface of PDOL coated Li electrodes, however, were relatively compact with a roughness of 274 nm (Fig. S7b). These results suggest that the PDOL can regulate the Li+ flux and obtain uniform Li deposition relatively.
https://doi.org/10.1016/j.jechem.2021.03.018_p3_13 | In order to investigate the SEI structure of Li metal with and without PDOL, X-ray photoelectron spectroscopy (XPS) was tested on Li metal surface after cycling test. For the bare Li metal, the peak at 284.8 eV could be attributed to C–C/C–H [43], which was probably ROLi (R = CH3CH2OCH2, CH3CH2) generated from reduction of solvent DOL [44]. The C–O signal (286.5 eV) was from the reduction products of DME and DOL [45]. The peak of –CO3– mostly can be assigned to Li2CO3 [8], which was a common SEI component. C–F signal located at 292.8 eV is reduction products of LiTFSI (Fig. 3m). The peaks at 684.9 eV, 688.6 eV and 691.0 eV in the F 1 s spectrum are attributed to LiF, C–F and CF3, respectively [46], [47], [48], generated from reduction of LiTFSI (Fig. 3n). In sharp contrast, the ratio of C–C/C–H in the C 1 s spectra of as well as the LiF peaks of the SEI on PDOL coated Li metal were much lower (Fig. 3o, p). This result confirmed that the decomposition of electrolyte was better suppressed with the help of PDOL layer. PDOL layer prevented the direct contact between Li metal and electrolyte and Li deposition/dissolution occurred underneath the PDOL layer, therefore chemical reactions between Li metal and electrolyte were suppressed.
https://doi.org/10.1016/j.jechem.2021.03.018_p3_15 | This strategy of employing PDOL polymers to construct artificial SEI not only worked in ether electrolytes, but also showed improved results in carbonate electrolyte. For instance, commercial carbonate electrolytes with 1.0 M LiPF6 dissolved in EC/DEC/FEC with a volume ratio of 47.5:47.5:5 was chosen for evaluation. Firstly, the Li¦¦Li symmetric cells were performed to investigate the interfacial stability of Li metal during cycling. Both Li¦¦Li cells are first discharged and charged at a current density of 2 mA cm−2 for the area capacity of 2 mAh cm−2. As shown in Fig. S9, the overpotential of Li¦¦Li cell and PDOL-Li¦¦PDOL-Li cell is 140 mV and 96 mV after cycling 210 h, respectively. The interfacial polarization of bare Li increases distinctly after cycling, which could be attributed to the accumulation of unstable SEI and dendritic structures. While the PDOL-Li anode shows a lower interfacial resistance, indicating the stable Li plating and stripping behaviors. Moreover, the CE of asymmetric control bare Li¦¦Cu cells dropped below 90% quickly after 45 cycles. The Li-metal electrodes coated with PDOL, however, could maintain at least 90 cycles with a much higher CE of 94.3% (Fig. 4a). Their corresponding voltage profiles (Fig. 4b, c) also indicate that the PDOL-protected lithium/electrolyte interface could reduce polarization and improve cycle stability. Download : Download high-res image (490KB)Download : Download full-size image Fig 4. (a) Cycling performance of Li ¦¦ Cu batteries in carbonate electrolyte; SEM images of bare Li (d) and Li with PDOL (e) after cycling test; XPS spectra of C 1 s (f) and F 1 s (g) of bare Li metal and Li with PDOL after cycling test; (h) cycling stability of Li ¦¦ LiFePO4 batteries at a rate of 0.5C.
https://doi.org/10.1016/j.jechem.2021.03.018_p3_16 | In addition, their different Li deposition/dissolution morphologies of the lithium anode were confirmed by the SEM images. The bare Li anodes showed rough and loosely surfaces with dendritic Li after cycling (Fig. 4d), while the PDOL-coated Li electrode presented a flat and compact surface morphology. No dendritic Li can be observed (Fig. 4e). XPS characterization was performed to analyze the SEI composition on the surface of lithium metal anode in carbonate electrolyte (Fig. 4f, g). Compared with the bare Li electrode after cycling, the ratio of Li2CO3 (~289.3 eV) and LiF (~684.9 eV) [49] on the surface of PDOL-coated Li electrode were lower. Meanwhile, Fig. S8 displays the Li1s spectra of Li metal electrodes after cycling. The Li signal from the bare Li electrode shows both Li metal and Li salts (54 eV and 56 eV, respectively) [50]. However, the Li signal almost disappears in the Li coated with PDOL electrode. It indicates that the Li metal surface is well protected by the PDOL polymer, and the Li metal is deposited under the artificial SEI derived from PDOL, alleviating the side reactions of the Li/electrolyte interface. Combined with the results of the previous SEM characterization, the hypothesis proposed in Fig. 1b and c is also well verified.
https://doi.org/10.1016/j.jechem.2021.03.018_p3_17 | Furthermore, cycling stability is fairly compared between the Li¦¦LFP battery and PDOL-Li¦¦LFP battery (Fig. 4h). Notably, in the final period of cycling at 0.5C, the Li¦¦LFP battery exhibits reduced capacity and CE rapidly, which attribute to the efficiency loss of Li anodes. In contrast, the discharge capacity of the PDOL-Li¦¦LFP battery is 139.3 mAh g−1 after 150 cycles, with a high-capacity retention of 95.4% and a stable CE, implying superior interface stability between Li electrode and electrolyte. Therefore, the synthetic PDOL as artificial SEI can indeed enhance the cycle stability of lithium metal battery in carbonate electrolyte.
https://doi.org/10.1016/j.jechem.2021.03.018_p4_2 | In conclusion, we constructed an artificial SEI using synthetic PDOL polymer for the Li metal anode to regulate the Li/electrolyte interface. Owing to the good compatibility of PDOL-derived SEI with electrolyte and the increased elasticity and flexibility, a dense and dendritic-free Li deposition/dissolution morphology under the artificial SEI layer was achieved. This approach enables significantly increased CE of the Li metal electrode and improved cycling performance of Li-metal batteries with LFP cathode in ether and carbonate electrolytes. Therefore, regulating Li/electrolyte interface by this PDOL polymer with good elasticity and compatibility can be a promising method for the development of dendrite-free metal anode toward Li-metal batteries with high energy density.
https://doi.org/10.1016/j.jechem.2021.04.047_p1_2 | As is well known to us, lithium-ion batteries (LIBs) as the most competitive energy storage device have been applied widely in many fields [1], [2], [3], [4], such as portable electronics, smart grids, and electric vehicles, owing to the high energy densities, low self-discharge rate, long-term cycle life, and no memory effect [5]. In general, the energy-storage performances of LIBs depend on the types of cathode and anode materials used [6]. Graphite (G) with low cost and high Li+ insertion/extraction reversibility has been applied extensively as anode of commercialized LIBs [7]. Different from the dominant position of G anode, cathode materials are diverse relatively in LIBs [8]. Among the cathode materials, olivine-structured lithium iron phosphate (LiFePO4, abbreviated as LFP) is one of the most promising cathodes due to its advantages of high lattice stability, almost nontoxicity, excellent thermal safety, and low cost [9], [10]. Therefore, the G/LFP LIBs possess large-scale application prospects in the areas of large passenger bus and stationary storage [11].
https://doi.org/10.1016/j.jechem.2021.04.047_p1_3 | With the widespread popularity of new energy electric vehicle industry, the yield and application of LIBs especially G/LFP batteries are increasing rapidly [12], [13]. It is predicted that the number of electric vehicles in the world will reach 140 million units by 2030 [10], generating plenty of exhausted G/LFP LIBs as solid pollutants every year. If there is no reasonable strategy including recycling to deal with the spent G/LFP LIBs, serious environmental pollution and waste of resources are inevitable in the future [14], hindering the sustainable development of secondary batteries. Currently, two main recycling technologies for spent LIBs are hydrometallurgy and pyrometallurgy [15], [16]. In a typical hydrometallurgical procedure, the exhausted electrode materials collected from spent LIBs are immersed firstly in acid or alkali, followed by concentrating and purifying to realize the recovery of high-value metals [17], [18], [19], [20]. Usually, such a process is accompanied by the production of a large number of wastes (mainly waste water and harmful aqueous solution), increasing the environmental pressure [21]. Pyrometallurgy is a process of direct smelting or burning of wastes under high temperature with huge energy consumption [22]. Especially for G anode in which there is almost no valuable metal elements existing, the pyrometallurgy procedure will not only cause a waste of resources, but also release a large amount of carbon dioxide as well as other mixed toxic gases, which contributes to the global greenhouse effect and severe air pollution. Therefore, recycling of anode material was also an urgent problem to be solved [23].
https://doi.org/10.1016/j.jechem.2021.04.047_p1_4 | By comparison with the traditional strategy for separate recycling of cathode or anode material, we here propose an innovative approach to realize the concurrent reuse of spent LFP cathode and G anode materials, both of which are integrated into one electrode as a new cathode of lithium dual-ion batteries (DIBs). The recycling details and corresponding schematic are shown in the Experimental section and Fig. 1(a), respectively. In brief, the present reuse processes design a unique cation/anion-co-workable electrode, in which LFP and G can store Li+ and PF6− ions, respectively, via de-/intercalation reactions in different voltage range. When utilized as a new-type cathode in secondary batteries, this recycled LFP/graphite (thereafter abbreviated as RLFPG) composite can deliver a high specific capacity of 117.4 mA h g−1 at 25 mA g−1 and excellent long cycle life (e.g., 78% capacity retention over 1000 cycles at 100 mA g−1). Due to the storage ability of dual ions (viz., cation and anion), the designed RLFPG is an attractive cathode to develop new-type rechargeable DIBs. Actually, the present study not only exhibits a far-reaching significance for large-scale recycling of spent LIBs in the future, but also proposed a sustainable and economical design method to manufacture new-type secondary batteries as recycling of spent LIBs.
https://doi.org/10.1016/j.jechem.2021.04.047_p2_3 | Fig. 1 in the main text shows the schematic for the recycling processes of spent G/LiFePO4 LIBs. Firstly, the spent G/LiFePO4 batteries are discharged to 2.0 V and then disassembled. The separator and aluminum-plastic films were collected directly for other usage. The cathode and anode plates were cut into small parts (1 cm × 2 cm) with scissors. The LFP cathode and graphite anode materials were separated manually from small electrode plates. Subsequently, the recycled RLFPG powders were acquired via mixing the cathode and anode materials after grinding and drying. Finally, the elemental contents of RLFPG composite were measured by inductive coupled plasma atomic emission spectrometer (ICP-AES). The measurement results were shown in Table S1. Carbon and sulfur analyzer was used to determine the whole carbon content which is about 39.2%.
https://doi.org/10.1016/j.jechem.2021.04.047_p2_5 | The ICP-AES is from the Seiko Instruments. The crystal structure of RLFPG and in situ X-ray diffraction (XRD) were measured on Rigaku D/MAX-2500. The scanning electron microscopy (SEM, Hitachi SU8000) and transmission electron microscope (TEM, JEOL-2100F) were used to examine the morphology and size of all samples. The surficial chemical configuration of RLFPG was carried out by X-ray photoelectron spectroscopy (XPS, ESCALab220i-XL). The molecular vibration and carbon composition of RLFPG was performed by Raman spectra (HORIBA) with a scatter laser light of 488 nm wavelength.
https://doi.org/10.1016/j.jechem.2021.04.047_p2_6 | The electrodes were prepared by mixing the recycled RLFPG as active materials with acetylene black (AB) and sodium alginate at a mass ratio of 8:1:1. Using lithium foil as counter electrode, 1 M LiPF6 in ethyl methyl carbonate (EMC) as electrolyte, the galvanostatic charge/discharge cycles and CV profiles were tested in the fabricated 2032 type coin cell in a voltage window of 2.0–5.0 V at the constant temperature of 25 °C.
https://doi.org/10.1016/j.jechem.2021.04.047_p3_2 | The structural and compositional characterizations were firstly conducted to study the RLFPG composite by a series of measurements. X-ray diffraction (XRD) pattern of recycled RLFPG is shown in Fig. 1(b). It can be observed that all diffraction peaks are well indexed to the standard card of LiFePO4 or graphite, suggesting that the recycled RLFPG is composed of both without other detectable impurity. Moreover, the XRD patterns of separately recycled graphite anode and LiFePO4 cathode materials from spent LIBs are shown in Fig. S1, it can be confirmed that all diffraction peaks are consistent with the corresponding standard card. Fig. 1c shows the Raman spectrum of RLFPG composite, in which the bands in the range of 600–1150 cm−1 correspond to the vibrations of PO43− from LiFePO4, and two strong peaks at 1250–1450 cm−1 and 1570–1740 cm−1 are attributed to the D-band (disordered carbon) and G-band (graphitic carbon) of carbonaceous materials, respectively, the ratio of ID/IG in the RLFPG composite material is ~ 0.51, indicating a higher degree of graphitization. This Raman results further indicate the co-existence of LiFePO4 and graphite carbon in RLFPG [24]. The morphology and microstructure of recycled materials are also analyzed by the tests of scanning electron microscopy (SEM) and transmission electron microscopy (TEM). The separately recycled graphite anode and LiFePO4 cathode materials are displayed in Fig. S2, clearly identifying that the graphite exhibits representative morphology with layered structure of several micrometers, and the particle size of LiFePO4 is in the range of 100–300 nm with irregular shape. The smaller LiFePO4 particles are agglomerated around and integrated with the larger graphite sheets, finally forming the RLFPG composite (Fig. 1d). From the energy dispersive X-ray (EDX) mapping images, the spatial distribution of Fe is consistent with those of P and O, suggesting the location of LiFePO4 existed in RLFPG, while the carbon signal is almost complementary with Fe, P and O. More exactly, the signals of LiFePO4 are mainly distributed around the that of carbon materials, which is further confirmed the directly observed results from SEM image. The coexistence state of graphite and LiFePO4 in RLFPG is also demonstrated by the analyses of TEM and high-resolution TEM (HRTEM) images (Fig. S3). Furthermore, X-ray photoelectron spectroscopy (XPS) is used to characterize the surface chemical configuration and valence of elements of RLFPG (Fig. S4). The XPS full spectra (Fig. S4a) confirm the presence of C, Fe, O, P and Li in the RLFPG composite material. In the O1s XPS spectrum (Fig. S4b), the peaks at 531.7 and 533.4 eV correspond to the energy level of O1s orbitals in P–O and C–O groups, respectively [25], [26]. In the C1s XPS spectrum (Fig. S4c), the deconvolution peaks in C1s spectrum at 284.5, 285.3, 286.4 and 289.4 eV correspond to the energy level of carbon 1s orbitals in C = C, C − C, C − O and C = O groups respectively [27], demonstrating the coexistence of graphite (graphitized carbon) and other carbonaceous materials (such as the amorphous acetylene black used as conductive additive during electrode fabrication). In the Fe2p XPS spectrum (Fig. S4d), two pairs of Fe2p1/2 and Fe2p3/2 peaks are deconvolved at 711.3/724.3 eV and 714.6/726.3 eV, which are ascribed to the Fe2+ and Fe3+ valence states, respectively [28], [29]. This should be due to that the spent G/LFP LIBs are disassembled at the partly charged state.
https://doi.org/10.1016/j.jechem.2021.04.047_p3_3 | In order to evaluate the possibility of recycled RLFPG as a cathode in new-type cation/anion-co-working batteries, the electrochemical galvanostatic charge/discharge (GCD) and cyclic voltammetry (CV) are firstly tested in coin-type 2032 cells with Li and RLFPG as anode and cathode, respectively. As shown in Fig. 2(a), the cell performs a stepwise GCD process within a wide voltage range of 2.0–5.0 V. In the low-voltage range of 2.0–4.0 V, the capacity contribution corresponds to a typical Li+ de-/intercalation in olivine LiFePO4 lattice [30], [31], while the capacity above 4.0 V is originated from PF6- storage between the interlayers of graphene sheets in graphite [32], [33]. Similarly, the cation/anion co-storage capability of RLFPG electrode is also demonstrated by the CV curve scanned at a rate of 1 mV s−1 (Fig. 2b). As shown, a pair of reversible and strong redox peaks at about 3.62/3.24 V (vs. Li+/Li) derive from Li+ de-/intercalation from/into LiFePO4 [34], and three pairs of relatively weaker redox peaks above 4.0 V originate from the PF6− de-/intercalation from/into graphite layers [35], [36]. These characteristics of CV peaks are well consistent with the GCD results. In order to illustrate the storage processes of Li+ and PF6− in RLFPG electrode clearer, a detailed schematic is further drawn to exhibit the stepwise working mechanism (Fig. 2c). Note that the RLFPG and metallic Li serving as cathode and anode respectively are operated in electrolyte with ingredient of 1 mol L−1 LiPF6 in ethyl methyl carbonate (EMC). During charging in the voltage window of 2.0 ~ 4.0 V (<4 V shown in the schematic), cations (Li+) are extracted from LiFePO4 lattice and migrated from RLFPG cathode to the region of Li anode. When the voltage increases from 4.0 to 5.0 V (<4 V shown in the schematic), anions (PF6−) are intercalated into the graphite to further contribute the ion-storage capacity [37]. In the whole charging voltage of 2.0 ~ 5.0 V, Li+ ions are reduced to metallic Li and grown on the surface of Li anode. The migration directions of both cations and anions are inverse completely during discharging in the corresponding voltage windows. Obviously, both cations and anions (viz., Li+ and PF6−) have participated into the working processes of RLFPG-based DIBs, which is evidently different from traditional “rocking chair batteries” including LIBs [38].
https://doi.org/10.1016/j.jechem.2021.04.047_p3_5 | The rate and cycling performance are further tested in a voltage window of 2.0–5.0 V vs. Li+/Li to evaluate the possibility of practical application of the RLFPG-based DIBs. Fig. 3(a and b) shows the rate capabilities of Li/RLFPG DIBs cycled at different current densities from 25 mA g−1 to 1 A g−1. As shown, the reversible capacities of 117.4, 102.0, 95.3, 87.6 and 76.2 mA h g−1 are delivered at 25, 50, 100, 200 and 500 mA g−1, respectively. Even at a very high current density of 1 A g−1, the Li/RLFPG cell can still achieve a discharge specific capacity of 64.1 mA h g−1. Moreover, the capacity is nearly reverted when the current density recovers to 25 mA g−1 after the cycling at high current density (Fig. 3b), indicating the extraordinary reversibility of RLFPG material. The excellent rate performances should be ascribed to the high stability of both hosts (viz., LFP and graphite) for cationic/anionic storage and the simultaneous participation of cations/anions in the electrochemical reactions. In addition, the highly conductive graphite existed in RLFPG with high content can significantly boost the conductivity of cathode composite to relieve the insulating problem of LFP phosphate. Furthermore, the Li/RLFPG DIBs also exhibit outstanding cyclic stability. Fig. 3(c) is the cycling performance of Li/RLFPG DIBs at a current density of 100 mA g−1, the corresponding galvanostatic curves (Fig. S5) are shown with the capacity fading process. It can be clearly observed that the capacity retention is about 78% after 1000 cycles with a high cycling stability, which also benefits from the highly structural stability of olivine LFP and layered graphite to accommodate the stepwise de-/intercalation of Li+ and PF6- during cycling.
https://doi.org/10.1016/j.jechem.2021.04.047_p3_7 | CV profiles at different scan rates from 0.1 to 0.7 mV s−1 in Fig. 4 are depicted to further take insight into the apparent diffusion kinetics of cation/anion storage in RLFPG cathode during electrochemical reactions. As shown in Fig. 4(a), the peak current (ip) of all three pairs of redox peaks (viz., C1/A1 for LFP with Li+ de-/intercalation, and C2/A2 and C3/A3 for graphite with PF6- de-/intercalation) increase obviously along with the increase of scan rate (v). The ip values are regarded as a function of v during ionic de-/intercalation processes. To acquire the specific parameters, values of apparent ionic diffusion coefficient (Dapp) are calculated according to the Randles-Sevcik equation [39], [40]. Where n is the number of electrons per reaction species, A is the actual area of electrode, Dapp is apparent diffusion coefficients of Li+ and PF6− diffusion, and Co is the Li+/PF6− concentration in electrode materials for Dapp(Li+)/Dapp(PF6−) calculation. After the linear fitting between ip and v1/2, the Dapp values of each pair of peaks can be calculated out easily (Fig. 4b). According to the calculation results, the Dapp values of peaks A1, C1, A2, C2, A3 and C3 are 1.76 × 10−10, 8.03 × 10−11, 1.20 × 10−11, 3.08 × 10−12, 1.16 × 10−11 and 6.88 × 10−12 cm2 s−1, respectively. Evidently, the apparent diffusion kinetics of Li+ is faster than those of PF6−, as a result of different diffusion behaviors of Li+ from PF6−. Nevertheless, both Li+ and PF6− exhibit fast diffusion processes with high Dapp values in the 10−10 ~ 10−12 orders of magnitude. Especially for the Li+ diffusion, both Dapp(Li+) values for anodic and cathodic peaks are higher than the previously reported ones that are usually in the 10−12 ~ 10−14 orders of magnitude, which should also benefit from the high-content presence of highly conductive graphite in RLFPG.
https://doi.org/10.1016/j.jechem.2021.04.047_p3_9 | In order to fully elucidate the Li+/PF6- storage mechanism of RLFPG composite in the range of 2.0–5.0 V, in situ XRD analyses were conducted to reveal structural changes of RLFPG during the first charge and discharge processes. The continuous variations of diffraction peaks are depicted in Fig. 5 with contour plot of diffraction patterns at 2θ = 22.5°–37.5°. The intensity changes of diffraction peaks correspond to the color scale on the right, and the left of Fig. shows the cell voltage of several key state-of-charge. Note that, “CT” and “DT” in Fig. 5 represents to “charge to” and “discharge to”, respectively. In the measured 2θ range, there are obvious (111), (020), (311) and (121) diffraction peaks assigned to olivine LiFePO4 [41], and the strong peak at about 26.5° is indexed to crystal plane (002) of graphite [42]. During charging along with Li+ deintercalation, two new diffraction peaks indexed to FePO4 are observed at the higher 2θ angle positions compared with the corresponding (020) and (311) position of LiFePO4 [43], [44], and the (111)/(121) peak is just shifted slightly to the higher angle. The results suggest the occurrence of phase transition from LiFePO4 to FePO4 as charging, which is a highly reversible process because appearance/disappearance/shift of the above peaks are reversible during discharging (Li+ re-intercalation). As the charging voltage increases from 4.0 V to 5.0 V, the diffraction peak of (002) plane of graphite at 26.59° splits to two peaks which are at 23.84° and 32.53°, indicating the formation of graphite intercalation compounds (GICs) at stage 3 (G-3). Subsequently, the transformation from G-3 to GICs at stage 2 (G-2) happens with the appearance of peaks at 22.75° and 34.62°. During the discharging process, the peaks of GICs at all stages disappear gradually, finally returning to 26.59° of graphite. Although the graphite regenerated after PF6− deintercalation exhibits weaker diffraction intensity, the diffraction angle is still at the 2θ of 26.59°, indicating the good reversibility of graphite for anionic storage [45], [46], [47].
https://doi.org/10.1016/j.jechem.2021.04.047_p4_2 | In summary, a novel and green recycling process has been proposed for the concurrent reuse of LiFePO4 cathode and graphite anode in the spent G/LFP LIBs. Be different from the traditional recycling strategy, the recycled and reconstructed RLFPG composite can be worked as cation/anion (Li+/PF6−) co-de/intercalation cathode for the new-type DIBs that show attractive electrochemical performance. The Li/RLFPG DIBs deliver a discharge capacity of 117.4 mA h g−1 at 25 mA g−1 with excellent capacity retention of about 78% after 1000 cycles at 100 mA g−1. Electrode kinetics and in situ XRD studies show that, the recycled RLFPG cathode materials exhibit improved cationic/anionic diffusion coefficients and high structural stability during the ionic de/intercalation. Furthermore, binders and conductive carbon blacks in the spent electrodes (including cathode and anode) are also recycled and reused completely, suggesting it is a more significative and green recycling strategy compared to the traditional ones. Consequently, we present an environmentally friendly approach to successfully reuse the spent G/LFP LIBs and simultaneously design novel DIBs, which is of significance for further development of the recycling strategy of spent LIBs.
https://doi.org/10.1016/j.jechem.2021.05.027_p1_2 | Lithium-ion batteries (LIBs) are the dominant power sources for electric vehicles and electronics in the 21st century owing to their high energy density, no memory effect, low self-discharge and long cycle life [1]. However, for commercial LIBs, there are plenty of potential safety hazards due to misusage, short circuits or local overheating, and thus the accidents frequently occur hindering its further development in related fields. It is generally considered that the safety problems of LIBs are closely associated with the liquid electrolytes, which are easy to be ignited and cause thermal runaway or even explosion [2], [3]. To solve the safety concerns, gel polymer electrolytes (GPEs) have been explored as an alternative candidate to reduce the dosage of electrolytes and avoid their leakage as well as afford good interfacial compatibility and excellent electrochemical stability for LIBs [4], [5], [6], [7].
https://doi.org/10.1016/j.jechem.2021.05.027_p1_3 | Poly(ethylene oxide) (PEO) and its derivatives with a linear or cross-linking structure are the most-widely studied polymer hosts as the GPEs due to their flexibility, low cost and complexation ability with lithium salt [8]. Among of them, due to high ionic conductivity and good thermal stability, the GPEs based on cross-linked polyethylene glycol diacrylate (PEGDA) have attracted more and more attention [9], [10]. However, the brittleness of the PEGDA-based GPEs is unfavorable for battery assembly and practical usage. Therefore, polymethyl methacrylate (PMMA) is introduced into the chemical structure of PEGDA by copolymerization [11], or poly(vinylidene fluoride-hexafluoropropylene) (PVDF-HFP) is mixed with PEGDA to prepare flexible polymer electrolytes [12]. In addition, a porous membrane, such as a polyolefin separator [13], polyimide (PI) [14], PVDF and cellulose nonwoven [15], [16], can be employed as a three-dimensional skeleton to endow the PEGDA-based GPE with enhanced toughness. Despite the continual improvement of processability and electrochemical performance, no attention has been paid to the flammability of PEGDA-based GPEs. Actually, there still are some considerable safety challenges for the GPEs on account of the generally employed liquid electrolytes to achieve a desirable room-temperature ionic conductivity as well as the highly flammable PEO/its derivatives (e.g., PEGDA) [17], [18].
https://doi.org/10.1016/j.jechem.2021.05.027_p1_4 | Alternatively, by directly adding flame retardants (FRs) to the GPEs, their flammability could be suppressed. At present, the commonly used FRs are organic phosphorus compounds, such as trimethyl phosphate (TMP) [19], triethyl phosphate (TEP) [20] and dimethyl methylphosphonate (DMMP) [21]. Nevertheless, these phosphides are unstable during the charge–discharge of batteries and tend to decompose on the surface of anode [22], [23], leading to the sacrifice of battery performance. In order to reconcile conflict between the enhanced safety and the deteriorative electrochemical performance resulting from the flame retardants, expensive and hazardous fluoroethylene carbonate (FEC) as a cosolvent or high concentration of lithium salts are adopted to widen the electrochemical window of electrolytes and improve compatibility between electrolytes and the electrodes [24]. In comparison, chemically bonding the FRs to the polymer matrix is expected to not only endow GPEs with flame retardance, but also inhibit the decomposition of the FRs. For example, Jia et al. prepared a safe GPE with a FR-based polymer matrix through a two-steps strategy, and the LIBs comprising this GPE presented a capacity retention of only 94% after 50 charge–discharge cycles at 0.2 C under room temperature [25]. Although great efforts have been made in the past few decades, it is urgently desired and still extremely challenging for the high-performance and safe LIBs to develop an advanced GPE with satisfactory comprehensive performance by a facile and low-cost strategy.
https://doi.org/10.1016/j.jechem.2021.05.027_p1_5 | In this work, a high-safety and high-performance GPE containing conventional liquid electrolyte is designed and fabricated by one-step in-situ crosslinking polymerization of diethyl vinylphosphonate (DEVP) and PEGDA. The design concept of this advanced GPE is shown in Scheme 1. PEGDA can form 3D cross-linked structures under thermal initiation, which ensures high stability and superior ionic conductivity. DEVP, a commercialized FR with a high phosphorus content of 18.9 wt%, can copolymerize with PEGDA, which not only avoids the decomposition of DEVP but also affords a fireproof ability for the GPE. In addition, the thermostability and mechanical strength can be reinforced further by using cellulose membrane as a substrate. When this GPE is applied to the LIBs, cross-linking structure of GPE and chemical incorporation of the FR to polymer matrix effectively will avoid the depravation of battery performance. DEVP segments therein can release phosphorus-containing radicals to realize self-extinguishing when the battery is accidentally exposed to fire. As expected, the as-prepared GPE possesses excellent thermotolerance (no shrinkage at 200 °C) and fire resistance (nonflammable at 1st ignition and self-extinguishing at 3rd ignition), superior ionic conductivity (0.60 mS cm−1 at ambient temperature) and wide electrochemical window (5.0 V). In addition, with this GPE, the as-assembled Li/GPE/LiFePO4 batteries exhibit superior coulombic efficiency and stable cycling performance at ambient temperature, and can operate normally at a temperature of as high as 150 °C or even under the exposure to butane flame.
https://doi.org/10.1016/j.jechem.2021.05.027_p2_3 | The GPEs containing different amounts of PEGDA and DEVP were fabricated by in-situ crosslinking polymerization, i.e. pD1P2, pD1P1 and pD2P1. It is found that all the precursor liquids become non-flowable colorless transparent gels after polymerization by heating at 60 °C for 12 h (Fig. 1a), which indicates the formation of GPEs can be achieved easily. Digital photo of GPE membrane disassembled from SS/GPE/SS (stainless steels) coin cell shows no flowing liquid (Fig. S1), indicating that the electrolyte leakage can be avoided. In order to confirm the copolymerization of DEVP and PEGDA, the polymer matrix was separated from the GPE by removing solvents and lithium salt (Scheme S1). Download : Download high-res image (471KB)Download : Download full-size image Fig. 1. (a) Digital photo of polymer electrolyte before and after in-situ polymerization. (b) FTIR spectra of PEGDA, DEVP, GPEs and polymer matrix. SEM images of (c) cellulose membrane and (d) pD2P1.
https://doi.org/10.1016/j.jechem.2021.05.027_p2_4 | The infrared spectra of DEVP, PEGDA, GPEs and polymer matrix of pD1P2 are shown in Fig. 1(b). The CO absorption peak for PEGDA is 1724 cm−1, and the PO and P–O absorption peaks for DEVP are 1238 cm−1 and 1026 cm−1, while the stretching vibration peak of CC bonds of the acrylate and vinyl groups are found at 1630–1650 cm−1. For GPEs, the CC peak disappears, the CO and PO characteristic peaks can be seen, the new peaks at 1801 cm−1 and 1774 cm−1 correspond to carbonyl group in carbonate molecules, and the strong peak at 840 cm−1 corresponds to PF6−. In addition, from pD1P2 to pD2P1, the P–O signal increases gradually, which indicates that more flame retardant was chemically bonded into the framework of GPEs. For the pure polymer matrix, the stretching vibration peak of CC bonds at 1630–1650 cm−1 does not exist, while the characteristic peak (CO) of PEGDA and peaks of DEVP (PO, P–O) appear in the polymer matrix. Besides, the peak shifts from 1724 cm−1 to 1728 cm−1 (CO) and 1238 cm−1 to 1241 cm−1 (PO). These results demonstrate the success of copolymerization between DEVP and PEGDA.
https://doi.org/10.1016/j.jechem.2021.05.027_p2_5 | To visualize the structure of the polymer matrix in GPE, scanning electron microscope (SEM) was used to observe the surface morphology of pD2P1. As shown in Fig. 1(c), the cellulose membrane used as a flexible substrate consists of randomly stacked fibers and micron pores, which can absorb electrolytes and provide ion migration channels. After in-situ polymerization of DEVP and PEGDA by thermal initiation, the porous fiber structure turns into a densely cross-linked structure, and the surface of the membrane becomes smooth and flat (Fig. 1d). To prove that the distribution of phosphorus-containing molecules is homogeneously in polymer matrix, energy dispersive X-ray (EDX) spectroscopy was performed. As shown in Fig. S2, the strong and uniform element plots of phosphorus can be seen, indicating the high uniformity of flame-retardant segments (DEVP) and lithium salts (LiPF6). Moreover, the other three elements (C, O and F) are dispersed homogeneously.
https://doi.org/10.1016/j.jechem.2021.05.027_p2_6 | X-ray diffraction (XRD) was employed to analyze the crystallization structures of the GPEs, and their detailed XRD patterns are presented in Fig. S3. Although the GPEs show broad peaks at 12.3°, 20.2° and 21.7°, which correspond to the diffraction peaks of cellulose membrane, no sharp crystallization peak of LiPF6 appears, indicating the amorphous nature of polymer electrolytes. This result shows a probable complexation between the crosslinked polymer and lithium salt, which can benefit the migration of lithium ions and improve the ionic conductivity of the GPEs [26].
https://doi.org/10.1016/j.jechem.2021.05.027_p2_7 | The thermal stability of GPEs is crucial to the safety of LIBs. The thermogravimetric curves of GPEs are shown in Fig. S4. It can be seen that the initial decomposition temperatures (T5%, the temperature of 5 wt% weight loss) of all GPEs are found in the range of 109–116 °C, which is higher than that of conventional liquid organic electrolytes such as the EC/DMC/EMC with LiPF6 which starts to evaporate at 75 °C [27]. Therefore, via in-situ polymerization method the thermal stability of electrolytes has been enhanced. In addition, the mechanical properties of GPE membranes have been investigated, the results are shown in Fig. S5 and Table S1. The tensile strengths of pD1P2, pD1P1 and pD2P1 are 13.4 MPa, 9.4 MPa and 6.1 MPa, respectively. The tensile strength and Young’s modulus of GPE membranes decrease with increasing DEVP content due to decreased crosslinking density of GPEs. Even so, the Young’s modulus (203.5 MPa) of pD2P1 is higher than the PP separator [28]. The high Young’s modulus of GPE membrane is favorable for maintaining the structural integrity and avoiding short circuit when vibration, shock or extrusion are happened, so as to further enhance the battery safety.
https://doi.org/10.1016/j.jechem.2021.05.027_p2_8 | LIBs start to accumulate heat internally when external short circuit, overcharge or abuse happens. If the separator shrunk or wrinkled severely, it will cause direct contact between the anode and cathode. Therefore, the dimensional stability of the GPE was investigated by putting into an oven fixed at 150 °C or 200 °C for 30 min. As shown in Fig. S6, the commercial PP separator became oval after the thermal treatment at 150 °C, the thermal shrinkage is 29.5%. When the temperature is over the melting point of PP, the PP separator started to melt and turned into translucent. In contrast, the pD2P1 can maintain a neat circle without shrinkage.
https://doi.org/10.1016/j.jechem.2021.05.027_p2_10 | To study the effect of DEVP on the fireproof property of GPEs, the self-extinguishing time (SET) of the electrolyte with different concentrations of DEVP was measured. As shown in Fig. 2a and b, the electrolyte, i.e. 1 M LiPF6 in EC/DMC/EMC (1:1:1, v/v/v), shows fierce burning when exposed to fire (with a long SET of 82 s). Moreover, for commercial LIBs, PP separator saturated with the liquid electrolyte is highly flammable and will burn vigorously. While the SET of the electrolyte containing DEVP shows a sharp decrease with increasing the content of DEVP. When the amount of DEVP is 30 wt%, the SET is only 20 s, indicating at this time electrolyte is flame retarded. From the above results, it can be inferred that the effect of DEVP on suppressing electrolyte combustion is comparable to triethyl phosphate (TEP) [20]. Download : Download high-res image (542KB)Download : Download full-size image Fig. 2. (a) Photographs recording the burning of glass fiber and PP saturated with the liquid electrolytes. (b) SET of the liquid electrolytes with different concentrations of DEVP. (c) Burning tests of different GPEs. In situ FTIR spectra for the degradation process of (d) pPEGDA and (e) pD2P1at different temperatures.
https://doi.org/10.1016/j.jechem.2021.05.027_p2_11 | Most of GPEs are flammable because of heavily absorbed flammable electrolytes even using the nonflammable PVDF as polymer matrix. When PVDF-GPE was on fire, the flame was strong and maintained for 1s (Fig S7). Thus, it is extremely urgent to designing and fabricating the GPE with excellent fire resistance. The burning process of different GPEs with or without DEVP was recorded (Movie S1–S4), and their photographs are shown in Fig. 2(c). The pPEGDA burned quickly after the first ignition, and the flame was going to be strong with a burning time of 4.3 s. However, with the introduction of DEVP, three GPEs did not catch fire, solidly demonstrating the fireproof property. In order to further see the difference in the fireproof property of the different GPEs, the second ignition was performed. Both pD1P2 and pD1P1 can catch fire and keep burning for about 2 s. However, the pD2P1 still cannot catch fire. Even at the third ignition, the ignited pD2P1 quickly self-extinguishes after burning 0.6 s, and its shape can be maintained integrally, indicating the excellent fireproof property.
https://doi.org/10.1016/j.jechem.2021.05.027_p2_12 | As is known to all, carbonate-based solvents are commonly used as plasticizers for the GPEs to achieve high ionic conductivity, which will generate hydrogen radicals (H·) upon heating [29]. The resulting H· will further react with the oxygen and produce oxygen radicals (O·) to initiate more violent reactions, which eventually leads to the combustion of commercial liquid electrolytes and PP separators. For DEVP as the organophosphorus flame retardant, it will decompose at high temperature to form H3PO4 and convert into phosphorus-containing radicals such as PO· and PO2·, and these phosphorus-containing radicals capture H· and O· to prevent the subsequent reactions [30]. In this way, DEVP endows GPEs with self-extinguish ability after ignition. With the increase of DEVP content, the number of phosphorus-containing radicals generated by decomposition at high temperature also increases, thus completely preventing the burning of plasticizers and cellulose membrane in GPEs.
https://doi.org/10.1016/j.jechem.2021.05.027_p2_13 | Despite to directly prove the self-extinguishing mechanism of fireproof GPEs is almost impossible because of its compositional complexity, it is widely believed for liquid electrolyte that enough phosphorus-containing radicals generated can achieve the nonflammability of liquid electrolyte [31]. However, the formation of the phosphorus-containing radicals is hard to be detected because they are extremely instability and can react with other species before detection [32]. Alternatively, we carried out thermogravimetric-infrared spectrometer (TG-IR) to analyze other phosphorus-containing species in the gaseous products released from the GPEs during thermal decomposition. Fig. 2(d and e) shows the FTIR spectra of gaseous products released from pPEGDA and pD2P1 at different temperatures (300–550 °C). At 300 °C, the absorption peak of carbonate group appears at 1866 cm−1, indicating that a large amount of ethylene carbonate is evaporated at high temperature. When the temperature reaches 350–450 °C, the distinct characteristic peaks at 2865 cm−1, 1740 cm−1 and 1130 cm−1 are attributed to aldehydes, esters and aliphatic ethers, respectively. That should correspond to the breakdown of the crosslinked polymer, on this condition, these small hydrocarbon compounds will result in high flammability of polymer matrix. However, for pD2P1, stretching vibrations of PO (1266 cm−1) and P–O (1040 cm−1) are observed, indicating the generation of phosphorus-containing compounds, which can not only dilute the flammable species and but also quench OH or H radicals to effectively exert flame retardancy in the gas phase [33].
https://doi.org/10.1016/j.jechem.2021.05.027_p2_14 | For better quantifying the flammability of GPEs, a micro-combustion calorimeter (MCC) measurement was performed. In regard to the MCC, the heat release represents the flammability of materials at high temperature, and the peak heat release rate (PHRR) and total heat release (THR) are key parameters to evaluate the safety index when fire accidents happen. As shown in Fig. S8 and Table S2, the pD2P1 with DEVP as a flame retarded structure possesses a significantly low PHRR (107.2 W g−1), which is half the value of pPEGDA (216.1 W g−1) and a sixth of PP (690.1 W g−1). Overall, comparing with pPEGDA and PP, the PHRR and THR of pD2P1 are lowest, indicating the good fireproof property of pD2P1.
https://doi.org/10.1016/j.jechem.2021.05.027_p2_16 | The ideal GPE for high performance LIBs requires a satisfactory ionic conductivity to facilitate ionic transport. Ionic conductivities of pD1P2, pD1P1 and pD2P1 are measured by electrochemical impedance spectroscopy (EIS). As shown in Table 1 and Fig. 3(a), all GPEs have a room-temperature ionic conductivity higher than 10−4 S cm−1 ( (pPEGDA) = 6.3 × 10−5 S cm−1, Fig. S9), which meets the needs for practical use of batteries. In detail, with the decreasing of PEGDA content, the room-temperature ionic conductivity increases from 0.27 mS cm−1 (pD1P2) to 0.60 mS cm−1 (pD2P1). It is worth noting that the ionic conductivity of pD2P1 at room temperature is decent in comparison with those of the recently reported GPEs prepared by in-situ method for LIBs (Table S3). Each GPE achieves a higher ionic conductivity as rising the temperature (Fig. S10, Table S4). Especially when the temperature reaches 65 °C, the ionic conductivity of pD2P1 is 1.04 mS cm−1, which has a magnitude equal to that of liquid electrolyte. This is mainly because the high temperature would promote the migration of carrier ion. In addition, the increasing mobility of the polymer segments leads to the free volume expansion and a large number of vacancies [34], which contributes to the enhanced ionic conductivity. Based on a consideration of the battery performance, the influence of the commercial LE content on the ionic conductivity of GPEs also was investigated. As shown in Fig. S11, the ionic conductivity of pD2P1 increases with the elevated content of LE and tends to be stable from 50% to 60%. When the content of LE increased continuously to over 70%, the gelation of polymer electrolyte is not complete and has a little leakage. According to SET of the liquid electrolytes with different concentrations of DEVP (Fig. 2b), the GPE will be flammable as the LE content of the precursor is over 60% (corresponding to DEVP of 26.7%). Therefore, after comprehensive consideration of ionic conductivity and safety, GPEs with LE content of 50% are chosen to research the performance of battery. Table 1. Basic electrochemical properties of different GPEs. Sample Ionic conductivity (mS cm−1) Ea (kJ mol−1) Electrochemical window (V) tLi+ pD1P2 0.27 14.64 4.8 0.16 pD1P1 0.42 14.32 5.0 0.20 pD2P1 0.60 11.50 5.0 0.43 Download : Download high-res image (501KB)Download : Download full-size image Fig. 3. (a) Arrhenius plots, (b) differential scanning calorimetry and (c) linear sweep voltammograms of different GPEs. Chronoamperometry profiles and AC impedance spectra (before and after polarization) of (d) pD1P2, (e) pD1P1 and (f) pD2P1.
https://doi.org/10.1016/j.jechem.2021.05.027_p2_17 | The ion transport model of the GPEs conforms to the Arrhenius equation, expressed by the following equation: (1) where is the pre-exponential factor, T is the temperature and R is the thermodynamic gas constant. According to the fitting curves, the activation energy (Ea) can be calculated from the slope of the straight line. The Ea values of pD1P2, pD1P1 and pD2P1 are 14.64, 14.32 and 11.50 kJ mol−1, respectively. It is consistent with the ionic conductivity, suggesting that pD2P1 has the highest ion migration ability.
https://doi.org/10.1016/j.jechem.2021.05.027_p2_18 | To further investigate why three kinds of GPEs have different ionic conductivity, the glass transition temperatures (Tg) of GPEs were obtained using differential scanning calorimetry (DSC). Tg is an important index to reflect the ion conductivity of solid electrolytes. Usually, high ionic conductivity of polymer electrolyte corresponds to low Tg. As shown in Fig. 3(b), the Tg of pD1P2, pD1P1 and pD2P1 are –65 °C, −82 °C and –85 °C, respectively. The much low Tg values mean that these GPEs have high chain mobility at room temperature, which can be ascribed to the plasticization effect of liquid electrolytes added [35]. Moreover, as reducing the content of PEGDA, the decreased cross-linking site results in the crosslinking density decrease of GPE. As we know, Tg shows a positive correlation with the crosslinking density of the polymer [36]. Thus, pD2P1 with the lowest crosslinking density has the lowest Tg and can achieve the highest ionic conductivity owing to more free volumes of ion migration.
https://doi.org/10.1016/j.jechem.2021.05.027_p2_20 | Linear sweep voltammetry (LSV) was used to investigate the electrochemical stability of GPEs. For DEVP molecule, its electrochemical oxidation stability is poor, liquid electrolyte with 30 wt% DEVP shows an oxidation current peak starting from 4.0 V (Fig. S12). However, as shown in Fig. 3(c), the current flow of all GPEs is very small and stable, especially for the pD2P1 even as the voltage reaches to 5 V (vs. Li+/Li). To analyze the electrochemical stability of DEVP and GPE from the viewpoint of molecular orbital energy levels, density functional theory (DFT) calculations were applied based on DEVP monomers and DEVP units in polymer matrix. As shown in Fig. S13, the DEVP monomers possess the highest occupied molecular orbital (HOMO) energy level of −6.30 eV, while after copolymerized with PEGDA monomers, the DEVP units deliver a significantly improved HOMO value (−7.70 eV). As is well-known, there exists a positive correlation between oxidative decomposition potential and HOMO energy. In addition, some reported phosphonate-based GPEs can present good electrochemical stability window [37], [38], which is close to 5.0 V and higher than that of acrylate-based GPEs. Accordingly, the reason to endow the pD1P2 and pD1P1 with excellent electrochemical oxidation stability should be attributed to the chemically bonded DEVP units in the GPEs. Meanwhile, the electrochemical oxidation stability can be enhanced by increasing the content of DEVP units in GPEs, that is why the pD2P1 with the highest content of DEVP units shows the best electrochemical oxidation stability.
https://doi.org/10.1016/j.jechem.2021.05.027_p2_21 | Lithium ion transference number is a dimensionless parameter which represents the fraction of current carried by lithium ions in the overall charge transport across the cell. When the lithium ion transference number (tLi+) is low, severe polarization will cause the discharge capacity to decay rapidly. Therefore, the lithium ion transference number plays a key role in judging cycling performance. The lithium ion transference number is determined by the combination of steady state current method and an alternating current impedance. As shown in Fig. 3(d–f) and Table 1, the tLi+ of pD2P1 reaches 0.43, which is higher than that of the other two GPEs, while the tLi+ of pPEGDA is only 0.08 (Fig. S14). The difference of tLi+ can be explained by FTIR of polymer matrix and three GPEs. As shown in Fig. S15, in contrast to the dry polymer matrix without liquid electrolyte obtained from the copolymerization of DEVP and PEGDA, the PO absorption peak of the pD2P1 containing liquid electrolyte shifts to the lower wavenumbers from 1241 to 1222 cm−1, while the position of its CO absorption peak is almost unchanged, which indicates that there is a stronger interaction of PO groups with electrolyte than CO groups. According to previously reported work [39], the shift of PO absorption peak in FTIR spectra is attributed to the coordination of lithium ions in electrolyte with PO groups. Therefore, it can be concluded that the strong coordination of PO groups with lithium ions weakens the solvation of lithium ions, leading to the facilitated mobility of lithium ion, so as to achieve a high tLi+ for pD2P1. Conversely, for pPEGDA without PO groups, CO groups are incapable of weakening the solvation of lithium ions, and thus a low tLi+ can only be obtained.
https://doi.org/10.1016/j.jechem.2021.05.027_p2_22 | The Li/GPE/Li battery was assembled to assess the compatibility between Li electrode and GPE. The Li plating and stripping experiments were carried out with a current density of 0.1 mA cm−2 for 2 h in one cycle. The voltage–time profiles are shown in Fig. S16. The batteries with pD1P2 and pD1P1 show the overpotential in excess of 2 V after 170 h and 248 h, respectively. For battery with pD2P1, the overpotential remains stable even after 730 h, indicating the best compatibility between pD2P1 with Li. This result can be ascribed to the good ionic conductivity and the high lithium transference number [24].
https://doi.org/10.1016/j.jechem.2021.05.027_p2_23 | In order to reveal the electrochemical performances of the GPEs, LiFePO4/GPE/Li batteries are assembled. The following discussion is focused on the pD2P1 because of its best comprehensive performance. Furthermore, PP separator with liquid electrolyte (labeled as PP-LE) and PP separator with 30 wt% DEVP/liquid electrolyte (labeled as PP-DEVP/LE) were experimented as comparisons to investigate the difference between the polymerized introduction and the direct addition of DEVP to the electrolyte. The charge–discharge performance of the batteries with a 0.2 C current density and a cutoff voltage of 2.5–4.2 V at room temperature is shown in Fig. 4(a). The discharge capacity of the pD2P1-based battery is 142.2 mAh g−1 for the first cycle and remains at 136.9 mAh g−1 with a capacity retention of 96.3% after 350 cycles, along with a coulombic efficiency of close to 100%. As for the PP-LE-based battery, the initial discharge capacity is 133.9 mAh g−1 and remains at 123.7 mAh g−1 with a capacity retention of 92.4% after 250 cycles. The main reason for performance decay is the electrolyte was consumed gradually by electrochemical reactions to render the increasing of the interfacial resistance [40]. In contrast, the PP-DEVP/LE-based battery suffers from severe capacity fading (a capacity retention of 49.2%) with a low discharge capacity of 65.5 mAh g−1 for the 100th cycle and a coulombic efficiency of only about 95.4%. Download : Download high-res image (360KB)Download : Download full-size image Fig. 4. (a) Cycling performance of the cells with PP-LE, PP-DEVP/LE and pD2P1 at 0.2 C. Charge/discharge curves of the cells with (b) pD2P1, (c) PP-LE and (d) PP-DEVP/LE for the selected cycles. (e) Rate performance of the cells with PP-LE, PP-DEVP/LE and pD2P1. (f) Charge/discharge curves of the cells with pD2P1 at different C rates.
https://doi.org/10.1016/j.jechem.2021.05.027_p2_24 | The charge–discharge profiles of pD2P1 exhibit the typical electrochemical features of LiFePO4 (Fig. 4b) at each cycle, even after 350 cycles. The flat voltage difference between charge and discharge curves is about 0.16 V during 350 cycles, which is much less than that of PP-LE during 250 cycles (0.47 V, Fig. 4c). In contrast, adding 30 wt% DEVP in the electrolyte will result in a large overpotential, a much lower capacity, and even the changed shape of the profile (Fig. 4d). Fig. 4(e) displays the rate capability of the batteries at different current densities. The specific discharge capacities of the pD2P1-based battery at 0.1, 0.2, 0.5, 1 and 2 C are 151.6, 146.8, 138.5, 126.7 and 95.3 mAh g−1, respectively, and then the high discharge capacity of 147.7 mA h g−1 can be retained when the current density returns to 0.1 C. More importantly, the battery still exhibits normal charge–discharge profiles at high C-rates (Fig. 4f), the rate performance of pD2P1-based battery is comparable to that of recent work [16], [41], [42]. However, the battery with PP-DEVP/LE suffers from severe polarization at high C-rates. The specific discharge capacity at 2 C goes down rapidly from 96.7 to 83.5 mAh g−1. In comparison with the direct addition of DEVP in liquid electrolyte, to introduce high content of DEVP in GPEs by polymerization does not cause severe damage to the battery performance due to the covalent bonding of DEVP in the GPEs.
https://doi.org/10.1016/j.jechem.2021.05.027_p2_25 | To further understand the excellent cycling performance of the pD2P1-based LIBs, the EIS of batteries before and after cycling was measured (Fig. S17). The curves exhibit similar patterns with one semicircle at high-medium frequency and a straight line at low-medium frequency. The simulated equivalent circuits were obtained by ZView software, and the values of impedance parameters derived from fitted curves are listed in Table S5. In the equivalent circuit, Rb is the bulk resistance of the electrolyte and electrodes, Rf is the charge transfer resistance, CPE is the corresponding constant phase element of double layer capacitance, W represents Warburg impedance or lithium ion diffusion resistance [43]. The Rb of pD2P1-based battery before cycling is 3.2 Ω, which is close to that of PP-LE (1.0 Ω) and PP-DEVP/LE (1.4 Ω). After 350 cycles, the Rf of the pD2P1-based battery increases by 213.2 Ω. Nevertheless, the Rf value of the PP-DEVP/LE-based battery increases by 867.2 Ω after only 100 cycles. It can be seen from the LSV of PP-LE and PP-DEVP/LE (Fig. S12) that the PP-LE experiences an oxidative breakdown at 4.5 V, which is associated with the oxidation reaction of conventional LiPF6-based carbonate electrolytes. However, the PP-DEVP/LE shows an oxidation current peak starting from 4.0 V (less than a charge cutoff voltage of 4.2 V) corresponding to the oxidative decomposition of DEVP, which indicates the continuously increasing interfacial impedance between PP-DEVP/LE and electrodes during the charge–discharge process. On the contrary, to covalently introduce DEVP into the electrolyte can alter this situation, and thus the pD2P1 exhibits good electrochemical stability because of the reduced direct contact between DEVP and electrodes.
https://doi.org/10.1016/j.jechem.2021.05.027_p2_26 | In order to further study the influence of DEVP on the Li anode, the morphology of lithium metal electrode surface after cycling was observed by SEM (Fig. 5a, b). As we know, the surface of the fresh Li sheet should be smooth and dense (Fig. S18), while a large number of irregular dendrites appear on the Li surface of the PP-DEVP/LE-based battery after only 100 cycles (Fig. 5a). Furthermore, there are some obvious pores, which are caused by the wastage of Li and the corrosion of by-product HF generated during cycling. This phenomenon indicates that DEVP used alone has high reactivity with lithium metal. On the contrary, the Li surface of the pD2P1-based battery shows a relatively dense and smooth surface after 350 cycles. The preservation of Li structure demonstrates that Li anode has good stability, and the stable SEI has formed, which can effectively restrain the formation of dendrites [44]. At the same time, the dense cross-linking networks of pD2P1 can lead to uniform lithium deposition, also making a great contribution to the inhibition of lithium dendrites. Download : Download high-res image (585KB)Download : Download full-size image Fig. 5. The cycled Li electrode surface morphology of LiFePO4/Li cells with (a) PP-DEVP/LE and (b) pD2P1. XPS spectra of (c) C1s and (d) F1s for Li electrode of the cell with PP-DEVP/LE after 100 cycles and pD2P1 after 350 cycles.
https://doi.org/10.1016/j.jechem.2021.05.027_p2_27 | To identify the chemical composition of the Li electrode surface, X-ray photoelectron spectroscopy (XPS) was carried out on the Li surface obtained from the cycled Li/LiFePO4 batteries. In the C 1s spectra (Fig. 5c), four peaks appear on the electrode, corresponding to C–H/C–C bonds (284.6 eV), C–O bonds (286.1 eV), CO bonds (288.2 eV) and Li2CO3 (289.6 eV), among of which Li2CO3 is one of the main decomposition products of carbonate-based electrolyte during cycling [45]. For the PP-DEVP/LE-based battery, the proportion of Li2CO3 (17%) on the surface of the Li metal anode is higher than that of the pD2P1-based battery (14%), reflecting that there is a more severe decomposition of the carbonate-based electrolyte in the PP-DEVP/LE-based battery. In the F 1s spectra (Fig. 5d), two main peaks can be seen for the electrode, in which one is LiPF6 (686.5 eV) and the other is LiF (684.6 eV). The LiF proportion of as high as 23% is measured in the PP-DEVP/LE-based battery, while the LiF proportion of the pD2P1-based battery is only 5%. As is well known, LiF is the main decomposition product of lithium salt [46]. Once too much LiF is generated, the conductivity will decrease and interface impedance will increase, resulting in that the intercalation and de-intercalation of Li ion during charge–discharge are seriously impeded [47]. XPS results confirm that GPEs inhibit electrolyte decomposition and by-products generation, promoting Li-ions transport in the interface. Accordingly, pD2P1 has excellent electrochemical performance.
https://doi.org/10.1016/j.jechem.2021.05.027_p2_29 | The open circuit voltage (OCV) at high temperature can directly reflect the thermal safety of the battery. The testing temperature was set at 150 °C for comparison with the afore-mentioned thermal shrinkage test. Fig. 6(a) was obtained by recording the open circuit voltage at different durations. By comparing with the PP separator, the battery with pD2P1 can maintain its voltage throughout the whole testing process (120 min), while the OCV of PP-based battery rapidly drops and approaches 0 V after heating for 30 min, which is due to the poor thermal stability of PP separator, resulting in the internal short circuit of the battery. When the voltage of the battery drops sharply, obvious heat generates, and the separator is further damaged, resulting in thermal runaway [48]. This result demonstrates that the pD2P1 is thermally stable and can effectively eliminate the safety concerns of LIBs. Download : Download high-res image (550KB)Download : Download full-size image Fig. 6. (a) OCV curves of LiFePO4/Li cells with PP-LE and pD2P1 at 150 °C. (b) Cycling performance of the cells with PP-LE and pD2P1 at 80 °C. (c) Differential scanning calorimetry of LiFePO4/Li coin cells with PP-LE and pD2P1 in the temperature range of 30–300 °C. (d) Photographs of the battery with pD2P1 working at 150 °C and under butane flame. (e) Radar diagram that shows the comprehensive properties of our work and recently reported state-of-the-art GPEs for LIBs.
https://doi.org/10.1016/j.jechem.2021.05.027_p2_30 | The ability of batteries operating at high temperatures is important for the safety of the battery, which reflects the overall performance of batteries when exposed to overheating [49]. Fig. 6(b) illustrates the cycling performance of batteries with a current density of 1 C at 80 °C. After the PP-LE-based battery operates a few cycles, both the discharge capacity and the coulombic efficiency drop rapidly. After 70 cycles, the PP-LE-based battery completely loses discharge ability. In contrast, the pD2P1-based battery can maintain normal charge–discharge processes for 100 cycles with an average discharge capacity of 107.5 mAh g−1, though below the capacity at room temperature perhaps because high temperature will aggravate the side reactions (e.g., an oxidation reaction of the electrolyte) at the electrode interface [50]. In addition, the average coulombic efficiency still reaches about 99.5%, suggesting the excellent thermal stability of pD2P1 even at high temperature.
https://doi.org/10.1016/j.jechem.2021.05.027_p2_31 | Moreover, we introduced the differential scanning calorimetry (DSC) to study the influence of electrolyte on the thermal behavior of LIBs [51]. The DSC measurement of LiFePO4/Li coin cells with PP-LE or pD2P1 which were fully charged to 4.2 V (state of charge, SOC) was conducted from 30 to 300 °C at the rate of 1 °C min−1. As shown in Fig. 6c, an exothermic peak at 133 °C can be observed in PP-LE based battery, being assigned to the exothermic reaction between Li and electrolyte, which is highly risky for that it may trigger the thermal runaway of LIB. However, the pD2P1 based battery shows this exothermic reaction at a higher temperature (166 °C). The specific heat release is about 240 J g−1 (deep red area) and much less than that of PP-LE based battery (718 J g−1, deep gray area). The exothermic peak at around 186 °C is attributed to Li melting. For the decomposition of electrolyte, the specific heat release of pD2P1 based battery (127 J g−1) is only a quarter of that of the PP-LE based battery (534 J g−1). Overall, designing novel GPEs with fire resistance is of great significance for the safety of battery.
https://doi.org/10.1016/j.jechem.2021.05.027_p2_32 | To further prove the battery safety performance of our GPE, we carried out burning testing of LiFePO4/PP-LE/graphite and LiFePO4/pD2P1/graphite full cells. Pouch cells (4 × 4 cm) were assembled by sandwiching PP or pD2P1 between LFP cathode (8.0 mg cm−2) and graphite anode (5.8 mg cm−2). As shown in Fig. S19, once exposed to flame, the LiFePO4/PP-LE/Graphite pouch cell burned vigorously and spread rapidly. The total duration of combustion reached 9 s. In contrast, the LiFePO4/pD2P1/graphite pouch cell burned weakly and self-extinguished within about 1s. Obviously, the fireproof GPE can significantly suppress the flammability of the battery.
https://doi.org/10.1016/j.jechem.2021.05.027_p2_33 | Fig. 6(d) demonstrates that the battery equipped with pD2P1 can light up a LED lamp at a temperature as high as 150 °C and even under exposure to butane flame, indicating the great potential of this GPE in high-temperature-related batteries. Notably, the comprehensive performances of pD2P1 are very attractive in comparison with the previously reported state-of-the-art GPEs (Fig. 6e, Table S6), demonstrating that pD2P1 shows a possible application for high-safety and high-performance power rechargeable LIBs.
https://doi.org/10.1016/j.jechem.2021.05.027_p3_2 | In summary, a novel flame retardant GPE has been prepared by one-step in-situ polymerization. The fireproof property, thermal stability and electrochemical performances of GPEs containing different amounts of PEGDA and DEVP have been studied detailly. On the whole, pD2P1 realizes self-extinguishing at multiple ignitions as well as the highest ionic conductivity of 0.60 mS cm−1 at ambient temperature and a desirable electrochemical stability window up to 5.0 V vs. Li+/Li. The LiFePO4/pD2P1/Li cell shows superior cycling stability and rate performance, especially can work at high temperatures (150 °C) and under flame. The retained discharge capacity reaches 136.9 mAh g−1 with a capacity retention of 96.3% after 350 cycles at 0.2 C under room temperature, which is beyond liquid electrolyte. In addition, the battery delivers an average discharge capacity of 107.5 mAh g−1 and an average coulombic efficiency of 99.5% for 100 cycles at 1 C under 80 °C. Our findings provide a new pathway for constructing highly-safe and high-performance LIBs.
https://doi.org/10.1016/j.jechem.2021.06.001_p1_2 | With the rapid development of electronic devices, the traditional graphite anode of lithium-ion batteries can hardly meet the high-energy–density demand due to its limitation in specific capacity, so it is urgent to research and develop novel anodes with high capacity to replace them [1]. Li metal has been widely regarded as the most promising candidate for anode materials due to its high theoretical capacity of 3860 mA h g−1 and the ultralow electrochemical anode potential (−3.04 V versus the standard hydrogen electrode) [2], [3], [4]. Despite these appealing advantages, the practical application of Li metal anode is severely hindered by the inevitable growth of dendritic and dead Li metal due to the uneven Li nucleation and the formation of unstable solid electrolyte interphase (SEI) layers. It leads to not only a low Coulombic efficiency and the quick decay of the capacity, but also, more importantly, serious safety hazards [5], [6].
https://doi.org/10.1016/j.jechem.2021.06.001_p1_3 | Accordingly, stabilizing the solid electrolyte interphase (SEI) layers by introducing electrolyte additives and/or solid-state electrolytes and building an artificial interfacial layer have been widely investigated to inhibit the growth of Li dendrites [7], [8], [9], [10], [11], [12]. Although these methods could alleviate the growth of Li dendrites to some extent, the infinite relative volume change of Li during the charge–discharge process could inevitably result in large internal stress fluctuation and hence break the SEI layers, leading to unsatisfied cycling performance [13].
https://doi.org/10.1016/j.jechem.2021.06.001_p1_4 | To solve this issue, loading Li metal into flexible three-dimensional (3D) conductive scaffolds with high surface area and high mechanical strength has been proposed, which could not only alleviate the volume change of Li but also reduce the current density, leading to the suppressed formation of Li dendrites. Particularly, owing to their light-weight nature and tunable surface chemistry, various carbon materials, e.g., carbon cloth (CC) [14], [15], carbon nanofibers [16], carbon nanotubes [17], and graphitic carbon foam [18], have been adopted to host Li metal anode. However, the poor affinity between carbon and Li during initial nucleation process attributed to the large lattice mismatch between hexagonal carbon and the body-centered cubic structured lithium leads to inhomogeneous deposition of Li metal and finally the formation of dendrites. In order to enhance the lithiophilicity of carbon frameworks, two strategies have been mainly adopted. The first one is the modification with nucleation seeds, including metals (e.g., Ag, Au, Zn, Mg) [19], [20], [21], [22] or their relative oxides (e.g., ZnO, TiO2), [23], [24] to guide the homogeneous deposition of Li metal. Among them, Zn is capable of enhancing the lithiophilicity of carbon-based substrate attributed to its spontaneous reaction with lithium (i.e., Li + Zn → LiZn) and more importantly, the in-situ formed LiZn alloys exhibit strong interaction with lithium, which enables LiZn alloys to subsequently regulate the uniform Li deposition behavior [24]. The alloying reactions or the conversion reactions occurred during Li plating process, however, generally involves large volume change, which renders the interface between electrolyte and electrode structurally unstable [25]. Hence, the cycling performance of Li metal anodes modified solely by carbon frameworks decorated with nucleation seeds is still unsatisfied. Alternatively, heteroatom doping has been introduced to regulate the adsorption capability of Li on carbon scaffolds towards the favorable Li deposition [26], [27]. Unfortunately, the regulation of Li adsorption on the region away from the doped sites remains weak. Therefore, the precise nucleation and orientated growth of lithium, especially under deep stripping and plating, is still a big challenge.
https://doi.org/10.1016/j.jechem.2021.06.001_p1_5 | In this work, the synergistic effect of heteroatom doping and nucleation seeds in further enhancing the cycling performance of Li metal anodes is proposed via building a novel hierarchical structure, i.e., Zn nanoparticles embedded in N-doped carbon polyhedra uniformly decorated on carbon cloth. First, the freestanding CC frameworks could not only provide a 3D interconnected skeleton with sufficient voids for rapid electron and ion transport but also preserve the integrality of Li metal anodes upon repeated Li stripping/plating process, thus contributing to the improved cycling performance. More importantly, it is experimentally and theoretically demonstrated that the lithiophilic Zn nanoparticles (NPs) uniformly distributed inside the N-doped carbon networks in Zn@NC derived from the carbonization of ZIF-8 plays a synergistic role in enhancing the lithophilic ability of CC frameworks, which could effectively reduce Li deposition overpotential, guide the uniform Li deposition, and eventually eliminate the growth of lithium dendrites. Furthermore, the porous N-doped carbon polyhedras help to not only relieve the volume change of Li but also maintain the structural stability of Zn NPs as the nucleation seeds during plating and striping, leading to a well-preserved cycling stability. As a result, the Li-Zn@NC@CC electrode exhibited stable cycling performance at a current density of 1 mA cm−2 for over 1200 h and maintained a high CE of 95.4% after 40 cycles under a deep areal capacity of 12 mA h cm−2, which is much superior than Li metal anodes modified by carbon cloth decorated with Zn NPs or N-doped carbon polyhedra. Moreover, the full cells coupled with a LiFePO4 cathode delivered a large reversible capacity of 110.2 mA h g−1 with a capacity retention of 78% after over 200 cycles.
https://doi.org/10.1016/j.jechem.2021.06.001_p2_3 | The commercial carbon cloth (CC, WOS1002, CeTech) was first cleaned by concentrated hydrochloric acid at 80 °C for 2 h and then washed with distilled water. Subsequently, the treated CC dried at 60 °C was cut into pieces (3 × 5 cm) and immersed in PVP solution (2 mg mL−1) with ultrasonic treatment for 40 min, which was then mixed with 2-methylimidazole (2.62 g, 98%, Adamas-beta) dissolved in methanol (50 mL). Meanwhile, 1.19 g zinc nitrate hexahydrate (Zn(NO3)2·6H2O, 99%, Aladdin) dissolved in methanol (50 ml) was slowly added to the former solution under stirring for 30 min. After aged at room temperature for 24 h, the ZIF-8@CC was obtained after washing with distilled water and drying. Afterwards, the obtained ZIF-8@CC was heated to 600 °C with a heating rate of 5 °C min−1 in Ar/H2, followed by thermal annealing at this temperature for 4 h to synthesize Zn@NC@CC. The NC@CC composite was prepared by soaking the Zn@NC@CC composite in HCl solution for a whole night to remove Zn NPs.
https://doi.org/10.1016/j.jechem.2021.06.001_p2_5 | Specifically, 0.734 g (CH3COO)2Zn and 0.320 g NaOH were dissolved in 60 mL deionized water and a piece of carbon cloth (CC) was immersed in this solution and stirred for 30 min, which was subsequently transferred into a 100 mL Teflon-lined stainless autoclave for reaction at 160 ℃ for 20 h. After the autoclave cooled down to room temperature, the as-obtained product was washed with distilled water and dried in an oven at 80 ℃ for several times, yielding the product of ZnO@CC. Afterwards, the as-synthesized ZnO@CC was heated to 600 °C for 4 h with a heating rate of 5 °C min−1 in Ar/H2 to obtain Zn@CC.
https://doi.org/10.1016/j.jechem.2021.06.001_p2_7 | The crystalline structure of all samples was identified by X-ray diffraction (XRD; D8 advance, Bruker AXS) with Cu Kα radiation at a scanning rate of 5° min−1. Scanning electron microscopy (SEM, Shimadzu JEOL 7500FA) was conducted to determine the morphology and particle sizes of the samples. Elemental analyses of the materials were tested by energy-dispersive X-ray spectroscopy (EDS) on SEM. All samples that are easily oxidized in the air were pretreated by sealing on sample stage in the Ar-filled glovebox with scotch tapes before testing. X-ray photoelectron spectroscopy (XPS, Escalab 250Xi Thermo Fisher Scientific) test was performed by using Al Kα radiation (E photon = 1486.6 eV) to characterize the surface composition. The surface areas were calculated by the nitrogen adsorption and desorption isotherms via the Brunauer-Emmett-Teller (BET) method.
https://doi.org/10.1016/j.jechem.2021.06.001_p2_9 | The Zn@NC@CC, NC@CC, Zn@CC and CC composites were cut into disks with a diameter of 11 mm and then adopted as the working electrode to assemble coin cells in an argon filled glove box for electrochemical testing. The thickness of these disks were controlled to be approximately 250 μm.
https://doi.org/10.1016/j.jechem.2021.06.001_p2_10 | For symmetric cell testing, Li was firstly deposited with a capacity of 12 mA h cm−2 on Zn@NC@CC, NC@CC, and CC disks, respectively, at a current density of 0.5 mA cm−2 to form Li-Zn@NC@CC, Li-NC@CC, and Li-CC electrodes. The thickness of these electrodes was approximately 270 μm. The cycling performance of these symmetric cells was tested at various current densities of 0.5, 1.0, and 3.0 mA cm−2, respectively. Celgard 2400 was used as the separator and the electrolyte was lithium bis(trifluoromethanesulfonyl)imide (LiTFSI, 1 M, 99.95%, Sigma-Aldrich) in a mixture solvent of 1,3-dioxolane (DOL, 99%, Sigma-Aldrich) and dimethoxyethane (DME, 99.5%, Sigma-Aldrich) (1:1, volumetric ratio) with 2 wt% LiNO3. Full cells were assembled using LiFePO4 cathode prepared by mixing LiFePO4 powder (Shenzhen Dynanonic Co., Ltd), Super P (Sigma-Aldrich), and polyvinylidene difluoride (PVDF, Shanxi Lizhiyuan Battery Material Co. Ltd) with a weight ratio of 8:1:1. The low and high mass loading of the LFP cathodes was controlled to be about 2.5 mg cm−2 and 13.5 mg cm−2, respectively. The as-prepared Li-Zn@NC@CC, Li-CC, and bare Li electrodes were used as anodes. (the capacity of Li loading was controlled to be 12 mA h cm−2). The negative/positive electrode capacity ratio was controlled to be approximately 28 (the mass loading of LFP is about 2.5 mg cm−2) and 5.2 (the mass loading of LFP is about 13.5 mg cm−2), respectively. The thickness of bare Li anode adopted in the half cell and symmetric cells was approximately 510 μm and this value was approximately 100 μm in the full cells. All full cells were tested in the voltage window between 2.5 and 4.0 V at various current densities, and electrochemical impedance spectroscopy (EIS) was tested in a frequency range from 100 KHz to 0.01 Hz.
https://doi.org/10.1016/j.jechem.2021.06.001_p2_12 | Density functional theory (DFT) calculations were carried out using projector-augmented wave (PAW) method as implemented in Vienna ab initio simulation package (VASP) [28], [29], [30]. A generalized gradient approximation (GGA) of Perdew-Burke-Ernzerhof (PBE) functional was employed to describe the exchange–correlation interaction [31]. An energy cutoff of 500 eV and Gamma centered 5 × 5 × 1 k-points mesh were applied to all calculations. The structures were relaxed until the forces and total energy on all atoms were converged to less than 0.05 eV Å −1 and 1 × 10 −5 eV. The Zn (0001) and Li (001) slab models were the cleaved surface of each metal with the lowest surface energy, and a four-layer 4 × 4 × 1 super cell with 20A vacuum was adopted. To evaluate the interaction between Li and electrode, the binding energy (Eb) was calculated as follows, where Esub and ETotal are the total energy of compound before and after Li adsorption, respectively. ELi is the energy of a single Li atom.
https://doi.org/10.1016/j.jechem.2021.06.001_p3_2 | The synthetic process of Li-Zn@NC@CC electrode is schematically illustrated in Fig. 1a. First, the CC substrates treated with the acid and polyvinyl pyrrolidone (PVP) dissolved in methanol were mixed with Zn metal ions (Zn2+) and N-containing 2-methylimidazole solution to form ZIF-8 on the surface of CC substrates (denoted as ZIF-8@CC) by a solution deposition route at room temperature. After the solution deposition process, XRD pattern illustrates the characteristic peaks of ZIF-8 (Fig. S1a), indicating the successful formation of ZIF-8 with high purity [32]. More interestingly, induced by the presence of PVP, which serves as the structure-directing agent for the nucleation and growth of ZIF-8, the thus-formed ZIF-8 are uniformly distributed on the CC substrates as evidenced by the SEM images (Fig. 1g), which turns the color of CC substrates from black into white (Fig. 1c). Subsequently, the as-obtained ZIF-8@CC was thermally annealed in an Ar/H2 atmosphere to reduce the Zn2+ into metallic Zn NPs and transform the imidazolate linkers into N-doped carbon frameworks, leading to the formation of Zn NPs embedded in N-doped carbon polyhedra uniformly decorated on carbon cloth (denoted as Zn@NC@CC). After the carbonization process, the color of the CC substrate transforms into black again (Fig. 1d) and the uniform distribution of Zn@NC with an average size of 250 nm is well preserved due to the structural support role of CC substrate (Fig. 1h). The energy dispersive X-ray (EDX) spectrum reveals the presence of C, N, and Zn in the as-synthesized Zn@NC@CC (Fig. 1i), which agrees well with the XPS results. Meanwhile, the corresponding elemental mapping demonstrates the uniform distribution of the elemental Zn, N, and C element is comparable with the map of Zn@NC@CC, indicating the homogeneous distribution of Zn, N, and C in the as-prepared Zn@NC@CC. In order to further characterize the structure of the as-prepared Zn@NC in detail, transmission electron microscopy (TEM) measurement was conducted (Fig. S2), which validates the typical porous structure of Zn@NC. The corresponding elemental mapping results demonstrate that the Zn, N, and C elements are uniformly distributed across the whole Zn@NC polyhedra, which provides additional evidence to the homogeneous distribution of Zn NPs inside of the as-prepared Zn@NC polyhedra. Based on the thermogravimetric analysis (TGA) results under air atmosphere (Fig. S3), the amount of Zn NPs in the as-synthesized Zn@NC@CC was calculated to be approximately 3.9%. No characteristic peaks, however, could be observed in the XRD results in the resulting Zn@NC@CC (Fig. S1b), coinciding well with previous reports [22], [33], which could be attributed to the amorphous nature of Zn NPs and/or the ultralow content of Zn NPs in the as-prepared Zn@NC@CC. The formation of Zn could be clearly validated by the high-resolution XPS results, which exhibits typical peaks at 1021.8 and 1044.7 eV that are indexed to metallic Zn (Fig. S4a) [22], [33]. In addition, the spectra of C 1 s exhibits two major peaks at 285.5 and 287.1 eV (Fig. S4b), which could be indexed to C–C/C = C and C-N, respectively. Three peaks, which could be assigned to pyridinic N at 397.5 eV, pyrrolic N at 399.4 eV, and graphitic N at 402.3 eV, respectively, are observed in the spectrum of N 1 s, demonstrating the abundant of N inside of carbon frameworks (Fig. S4c) [34]. N2 adsorption/desorption measurements were further used to assess the Brunauer–Emmett–Teller (BET) surface area of Zn@NC@CC. It is interesting to note that compared to the pure CC with a specific surface area of only 19.6 m2 g−1 (Fig. S5b), the BET surface area was increased to 117.9 m2 g−1 for the Zn@NC@CC owing to the vast introduction of porous structure of Zn@NC (Fig. S5a). It could not only provide more spaces for accommodating the volume change of Li deposition, but also reduce the local current density towards uniform Li deposition [16]. Finally, Li metal was electroplated at a current density of 0.5 mA cm−2 into Zn@NC@CC hosts to obtain a Li loading capacity of 12 mA h cm−2, denoted as Li-Zn@NC@CC, which presents a uniform metallic appearance (Fig. 1e).
https://doi.org/10.1016/j.jechem.2021.06.001_p3_4 | The Li plating performance of Zn@NC@CC was subsequently investigated using coin cells. According to the voltage-capacity profile (Fig. 2b and Fig. S6a), an obvious overpotential of over 11 mV could be observed for Li-CC electrode. After modification of CC with N-doped carbon frameworks to form NC@CC, which was prepared via the etching of Zn NPs from Zn@NC@CC, the overpotential could be decreased to 9.6 mV for Li-NC@CC, indicating the positive role of N-doping in improving the lithiophilic ability of carbon frameworks. In strong contrast, almost no nucleation overpotential could be observed in the Li plating process of Li-Zn@NC@CC anode, which directly demonstrates the synergistic role of lithiophilic Zn NPs and N-doping of Zn@NC@CC in enhancing the lithiophilicity of carbon frameworks. The discharging capacity over 0 V could be mainly attributed to the insertion of Li+ into C with the formation of LixC6 and the alloying reaction between Li and Zn [35], [36], [37]. Upon decreasing the voltage to below 0 V, metallic Li via the reduction of Li ions began to grow on the Zn@NC@CC. When the deposition capacity of Li reaches 8 mA h cm−2, the top surface (the side near the separator) of Zn@NC@CC electrode is covered with a thin lithium layer, while the bottom surface (the side away from the separator) remains black, indicating the uniform plating of the metallic Li on the top layer of Zn@NC@CC at this stage. Upon increasing the deposition capacity of Li to 12 mA h cm−2, the thin lithium layer covered on the top surface becomes denser with the appearance of a few pockets of Li metal appears on the bottom surface of Li-Zn@NC@CC electrode (Fig. S6b). More interestingly, continuous growth of Li was observed on the bottom surface of Zn@NC@CC with the further increase of Li deposition capacity to 16 and 20 mA h cm−2 (equaling to a specific capacity of 990 mA h g−1) while maintaining the compact and smooth structure of Li on top surface, suggesting that metallic Li could be uniformly deposited on Zn@NC@CC from top to bottom layers along the carbon fibers (Fig. 2a). Cross-sectional SEM images provide further evidence to the uniform Li deposition on the top layer of Zn@NC@CC host at the initial plating process. Upon the increase of Li plating capacity, metallic Li would continue to deposit inside the space between carbon fibers and grow along carbon fibers towards the direction of the bottom layer of Zn@NC@CC host under the guidance of Zn NPs and N-containing carbon network without the observation of any Li dendrites (Fig. 2c-2e). These results confirm that the modification of CC with Zn@NC could effectively alleviate the volume change of Li and prevent the growth of Li dendrite during Li stripping/plating process. In strong contrast, under a Li plating of only 12 mA h cm−2 using the identical condition, the formation of metallic Li could be randomly observed on both the top and the bottom surface of CC electrode in disorder (Fig. S6c). This phenomenon is further verified by SEM images, which validates the uneven distribution of Li inside the gaps between carbon fibers and on the surface of CC substrate for Li-CC electrode with the rough surface (Fig. S10b and S10d), indicating the uncontrollable Li plating behavior due to the lithiophobic nature of carbon. After the etching of Zn NPs from Zn@NC@CC, metallic Li was densely plated on top surface of CC with the observation of few Li metals on the bottom side (Fig. S6c). It directly demonstrates that both the doping of N and the modification of lithiophilic Zn seeds play a synergistic role in improving the uniform Li deposition behavior on CC. It is well known that the electrochemical deposition of Li metal is controlled by the competition between the speed of electron transfer and the Li ion diffusion [38]. At the beginning of Li plating process, the electronic conductivity of the whole Zn@NC@CC is relatively uniform due to the high electronic conduction of CC as the structural support, while Li ions from the counter electrode are initially concentrated on the top surface of Zn@NC@CC electrode. Hence, the plating of Li metal could be initially observed on the top surface of Zn@NC@CC electrode. Upon the proceeding of the deposition, the accumulation of plated Li on the surface of Zn@NC@CC could slow down the electron transfer kinetics in the top surface of the whole electrode due to the relatively low electronic conductivity of Li and more importantly, it would also weaken the binding capability of Zn and N-doped carbon towards Li ions. As a result, the deposition of Li metal would occur along the carbon fibers towards the bottom layer of the Zn@NC@CC hosts upon the continuous increase of the Li deposition capacity as evidenced by SEM images (Fig. 2c-2e).
https://doi.org/10.1016/j.jechem.2021.06.001_p3_6 | To understand the mechanism behind the synergistic effect of Zn NPs and N-doping in guiding uniform Li deposition, the binding energies between Li and Zn NPs and N-rich carbon were evaluated by calculating their binding energies based on density functional theory (DFT) calculations. The binding energy between Li atom and Li (001) surface is first calculated to be −1.44 eV as a critical value, and all the calculated binding energies, as well as the optimized adsorption configurations of a Li atom on various substrates, are summarized in Fig. 3a. Among them, the defect-free (-1.34 eV) and graphitic-N-doped carbon (-0.93 eV) exhibit a relatively larger binding energy than that of Li (001) plane, which demonstrates their lithiopholic nature and thus favors the formation of Li dendrites on their surfaces [39]. In contrast, the binding energy between Li atom and Zn (0001) plane could reach a low value of −2.34 eV and this value is further reduced to be as low as −4.31 eV and −4.95 eV for pyridinic-N and pyrrolic-N doped carbon, respectively, which have been verified to be main components of Zn@NC@CC. These results directly confirm that Zn NPs and N-rich carbon of Zn@NC could serve as effective lithiophilic sites for the uniform nucleation and growth of plated Li. Subsequently, the models composed of Zn distributed on N-doped carbon were built to evaluate their synergistic effect in enhancing the lithiophilic capability of carbons (Fig. 3h-3k). It is interesting to note that, under a stable structural configuration, the binding energies of Zn distributed on N-doped carbons exhibit a much lower binding energy than that of both Zn and N-doped carbon under a stable structural configuration. It verified the synergistic effect of Zn and N-doping in Zn@NC in enhancing lithiophilicity of CC, which could hence induce the uniform deposition of Li on the surface of CC. Therefore, combined with the porous structure of Zn@NC@CC, which plays an important role in accommodating the volume change of Li plating and reducing the local current density, the as-prepared Zn@NC@CC could effectively suppress the formation of Li dendrites.
https://doi.org/10.1016/j.jechem.2021.06.001_p3_8 | The electrochemical performance of Li-Zn@NC@CC was subsequently evaluated in symmetric cells with a fixed capacity of 1 mA h cm−2, with Li-NC@CC, Li-CC, and bare Li electrodes included for comparison. As expected, a continuous increase of overpotential to 38 mV could be observed for bare Li after only 400 h due to the severe reaction between electrolyte and Li metal upon cycling process. Owing to the presence of CC as the structural support, the increase of overpotential could be alleviated for Li-CC with an overpotential of 20 mV after 550 h. Interestingly, in the term of Li-NC@CC, a stable cycling life of over 800 h was achieved, which further demonstrates that N-doping could enhance the cycling stability of Li plating/stripping process due to the improved adsorption capability of nanostructured carbon with Li. By comparison, induced by the synergistic role of Zn NPs and N-doping, Li-Zn@NC@CC anode displays an ultralow overpotential of ~ 9 mV for over 1300 h (Fig. 4a). When the current density increases to 1 mA cm−2, Li-Zn@NC@CC anode can also maintain a small overpotential of 14 mV for 1200 h (Fig. 4b), much superior than that of Li-NC@CC, Li-CC, and bare Li electrodes. Upon increasing the current density to 3 mA cm−2, the voltage hysteresis of Li-CC reaches ~ 400 mV after only 176 h. It is interesting to note that, upon decorating CC with Zn NPs (denoted as Zn@CC), the cycling life of the as-prepared Li-Zn@CC electrode could be extended to 270 h with a low voltage hysteresis of 39 mV (Fig. S8) and a stable cycling performance of over 220 h with a voltage hysteresis of 36 mV could also be observed for the Li-NC@CC anode. It directly demonstrates the positive role of both Zn and N-doped carbon in improving the stability of Li metal anodes. More impressively, Li-Zn@NC@CC remains stable for nearly 400 h with smooth voltage plateaus and a low voltage hysteresis of ~ 38 mV (Fig. 4c). These results provide direct evidence to the synergistic effect of Zn and N-doped carbon in promoting uniform Li deposition into carbon cloth.
https://doi.org/10.1016/j.jechem.2021.06.001_p3_10 | In order to further understand the mechanism of the enhanced electrochemical performance induced by Zn@NC@CC, SEM was used to characterize the morphology change of electrodes upon cycling. Compared to the pristine Li foils with smooth and flat surface (Fig. S10a and S10c), a large amount of porous structures composed of Li dendrites and cracks (Fig. 4d and 4 g) are present on its surface accompanied with the formation of “dead Li” after 100 cycles. Although CC in Li-CC electrode could effectively alleviate the volume change of Li and reduce the current density, the growth of Li dendrites could still be randomly observed after cycling due to the lithiophobic nature of pure CC substrate (Fig. 4e and 4 h). By comparison, after identical Li stripping/plating processes, the Li-Zn@NC@CC electrode presents constant morphology without the observation of any Li dendrites and pulverization (Fig. 4f and 4i), which directly confirms that the Li-Zn@NC@CC electrode can effectively suppress the formation of Li dendrites and “dead” Li over long-term cycling. In addition to the surface investigation of the Li-Zn@NC@CC electrode, SEM image validates the uniform plating of Li along the surface of Zn@NC@CC in the interior space of Li-Zn@NC@CC electrode after cycling without the observation of any Li dendrites or dead Li (Fig. S12). Moreover, the corresponding elemental mapping results demonstrate that the uniform distribution of N and Zn elements inside of Li-Zn@NC@CC electrode could be well preserved upon cycling, which contributes to enhancing the cycling stability of the uniform Li plating and stripping process.
https://doi.org/10.1016/j.jechem.2021.06.001_p3_11 | The reversible stability of Zn@NC@CC host was subsequently evaluated in half cells at 1.0 mA cm−2 using Cu, CC, and Zn@NC@CC as the working electrode and Li foil as the reference electrode. Due to the significant side reaction between deposited Li and the electrolyte, the coulombic efficiencies on bare Cu electrodes significantly decreases upon cycling charge–discharge process with a plating capacity of 3 mA h cm−2 after only 40 cycles and the cycling life is further reduced to 20 cycles upon increasing the plating capacity of 6 mA h cm−2. The coulombic efficiencies could be slightly enhanced when using CC as the structural support, but still unsatisfactory upon long-term cycling process. In strong contrast, at a relatively low Li plating capacity of 3 mA h cm−2 and 6 mA h cm−2, the CE of Zn@NC@CC half cells is maintained at 98.1% and 96.3% over 100 cycles, respectively (Fig. 5a and 5b). More impressively, as the Li plating capacity increases to 12 mA h cm−2, the Zn@NC@CC half-cells still exhibit a superior electrochemical reversibility with the coulombic efficiencies over 95% after 40 cycles (Fig. 5c and 5d), which provides additional evidence to the high reversibility of Li stripping/plating process on Zn@NC@CC.
https://doi.org/10.1016/j.jechem.2021.06.001_p3_13 | To demonstrate the capability of Li-Zn@NC@CC electrode in practical application, full cells were assembled with commercialized LiFePO4 (LFP) as the cathode. The Li-Zn@NC@CC//LFP full cells exhibit stable cycling performance with a reversible capacity of 110.2 mA h g−1 at 1C (1C = 170 mA g−1) after 200 cycles, corresponding to a capacity retention of 78%, whereas the reversible capacity rapidly decreased to 80.7 mA h g−1 and 46.7 mA h g−1 for Li-CC//LFP full cells and Li//LFP half cells, respectively (Fig. 5e). The coulombic efficiencies of Li-Zn@NC@CC//LFP full cells are as high as about 99.5% after 200 cycles at 1C, corresponding well with its excellent cycling stability (Fig. S14). In addition, Li-Zn@NC@CC//LFP full cells exhibit a stable charge/discharge plateau with a voltage hysteresis (△V) of only 108 mV at 1C, much lower than that of Li-CC//LFP full cells and Li//LFP half cells (Fig. 5g), which agrees well with their results in Li plating/stripping process. Besides, the rate performances demonstrate that the Li-Zn@NC@CC//LFP full cells exhibits highest reversible capacities at all current densities. Specifically, the Li//LFP half cell presents a noticeable capacity decay from 157.3 mA h g−1 at 0.2C to 67.6 mA h g−1 at 3C, and the reversible capacity also decreases to 83.2 mA h g−1 at 3C for Li-CC//LFP full cell. By comparison, Li-Zn@NC@CC//LFP full cell could still maintain a reversible capacity of 97.5 mA h g−1 even at a rate of 3C (Fig. 5f). The charge-transfer resistance (Rct), which is a key indicator for evaluating the kinetics of the electrode, was calculated based on the fitting results of electrochemical impedance spectroscopy (EIS) results according to the equivalent circuit model (Table S1). It is revealed that the Rct at the interface between electrode and electrolyte of Li-Zn@NC@CC//LFP full cell is only 210.7 Ω, whereas this value is increased to be 842.4 Ω and 377 Ω for Li//LFP and Li-CC//LFP full cell, respectively (Fig. 5h), which suggests that the excellent rate capability of Li-Zn@NC@CC//LFP full cell could be attributed the low interfacial resistance and fast kinetics. The areal mass loading of the LFP cathode was further increased to 13.5 mg cm−2 for investigating the potential application of Li-Zn@NC@CC under practical conditions. Impressively, the Li-Zn@NC@CC//LFP full cell still remains a high reversible capacity of 109.3 mA h g−1 over 160 cycles at 1C, which is comparable to that of full cells with a low mass loading of the LFP cathode (112.1 mA h g−1). In addition, rate performance validates that the Li-Zn@NC@CC//LFP full cell could deliver a high reversible capacity of 82.7 mA h g−1 at 2C, and this value could return to 121.1 mA h g−1 when the current density was reduced back to 0.5C (Fig. S15), suggesting the stable reversibility of Li stripping and plating process. The SEM images also validate that the Li-Zn@NC@CC electrode exhibits more uniform and smooth surface than that of both pristine Li and Li-CC electrode after cycling (Fig. S16), which provides further evidence to the excellent stability of Li-Zn@NC@CC electrode upon charge–discharge process, leading to superior cycling stability.
https://doi.org/10.1016/j.jechem.2021.06.001_p4_2 | In this work, a novel Zn@NC@CC host has been synthesized for designing dendrite-free Li metal anode. Owing to the synergistic role of Zn NPs and N-doping inside of porous carbon polyhedra in improving the adsorption capacity with Li, uniform Li deposition along the carbon fibers of carbon cloth could be realized with the complete suppression of Li dendrites. In addition, the uniform distribution of porous N-doped carbon polyhedra on carbon cloth with high mechanical strength could effectively accommodate the volume change of the electrode upon repeated Li stripping/plating process, leading to the well-preserved structural integrity of the whole electrode and hence excellent long-term cycling stability. Consequently, the Li-Zn@NC@CC electrode exhibits a stable cycling performance for over 1200 h at 1 mA cm−2 without voltage fluctuation. When coupled with LiFePO4 cathode, a reversible capacity of 110.2 mA h g−1 with a capacity retention of over 78% are achieved in Li-Zn@NC@CC//LFP full cells at 1C after 200 cycles. This strategy opens up new strategies in the reasonable design of stable Li metal anodes for high-energy–density Li metal batteries.
https://doi.org/10.1016/j.jechem.2021.09.011_p1_2 | Lithium-ion batteries (LIBs) have been widely used in portable electronic devices for over 25 years since the first commercially rechargeable LIB has been assembled by SONY company in 1992 due to its high energy density and long cycling reliability [1], [2], [3]. Cathode, anode, and electrolyte are the most crucial materials for LIBs. Generally, inorganic cathode and anode materials with a melting point over 150 °C are in solid state at room temperature and can keep their stable solid state in a relatively wide temperature window. However, to date, volatile and flammable organic liquids such as propylene carbonate (PC), diethylcarbonate (DEC), and ethylene carbonate (EC) are inevitably used as electrolytes during the fabrication of commercial LIBs, leading to severe safety risks. Consequently, electrolyte is considered as the most decided material to develop next generation of safe LIBs, and liquid-free electrolytes and related all-solid-state LIBs with better safety become to be the ideal goal in this field [4], [5], [6], [7], [8].
https://doi.org/10.1016/j.jechem.2021.09.011_p1_3 | Up to date, the following four approaches are the most commonly used methods to prepare solid-state electrolytes and to further assemble all-solid-state LIBs. (1) Solid polymer electrolytes (SPEs), (2) inorganic oxides electrolytes (IOEs), (3) inorganic sulfides electrolytes (ISEs), and (4) composite solid electrolytes (CSEs). For the SPEs, polymer host such as poly (ethylene oxide) (PEO) and poly(vinylidene fluoride-co-hexafluoropropylene) (PVDF-HFP), and insulated lithium salt like LiPF6, LiClO4, and LiTFSI are usually dissolved into organic solvents (e.g., acetonitrile), and the flexible SPEs films are then obtained by a casting method and the following drying procedures [9], [10], [11], [12]. However, the ionic conductivity of the state of the art neat SPEs films is strongly dependent on the spacial structure of the used polymer host, and ranges from 10−8 to 10−5 S cm−1 at room temperature, which is much lower than that of the practical requirement (10−3 S cm−1 orders of magnitude at room temperature). Moreover, it is obvious that the common preparation process of SPEs suffers problems of high energy consumption and potential environmental pollution caused by the reuse and leakage or volatilization of organic solvents. In the case of the IOEs materials, garnet-like inorganic oxides (e.g., Li7La3Zr2O12 and Li5La3Ta2O12) with highly ordered crystal structures show outstanding mechanical performance, electrochemical stability, thermal stability, reusability, and acceptable ionic conductivity at room temperature (10−4 S cm−1) [13], [14], [15]. In spite of the considerable merits of the IOEs, disadvantages like poor processability (high processing temperature), high rigidity, and high impedance between electrodes and the IOEs still severely hinder their practical applications. For the ISEs (e.g., Li10GeP2S12 and Li3.4Si0.4P0.6S4), an exceptional ionic conductivity over 10−3 S cm−1 orders of magnitude at room temperature can be achieved, which is completely satisfied with the ionic conductivity requirement of LIBs for practical application [16], [17], [18]. Unfortunately, the electrochemical degradation voltage of the state of the art ISEs is usually lower than 2.5 V, more powerful approaches are needed to solve this problem to achieve practical application level. In the case of the last CSEs, inorganic oxides and/or sulfides are usually used as ion-conductive fillers to blend with flexible polymer host in solvents under vigorous stirring to form homogeneous SE films. Advantages of both the excellent flexibility of the used polymer hosts and the outstanding ion-conductivity of the inorganic fillers can be simultaneously achieved in such electrolyte materials [19], [20], [21].
https://doi.org/10.1016/j.jechem.2021.09.011_p1_4 | Recently, organic solid-state electrolytes with special ordered spacial structures, such as lithium imidazolate covalent organic frameworks, carboxylated azo compounds, and triisobutyl(methyl) phosphonium bis(fluorosulfonyl)imide crystals, have been emerged as promising candidates for solid-state electrolytes [22], [23], [24], [25]. A series of novel organic ionic liquid crystals covalently-bonded the lithium salt on electrolyte molecules have been recently reported by our group. Meanwhile, potential ion-conductive mechanisms of such solid-state electrolytes have been extensively discussed [26], [27], [28], [29]. To the best of our knowledge, though many efforts have been devoted to develop solid-state electrolytes in the past decades, it is still a big challenge to make all-solid-state electrolytes to reach commercial level. We herein for the first time report a facile method to prepare a novel organic lithium salt SEs (OLiSSE) with an outstanding flexibility and a high ionic conductivity (4.4 × 10−3 S cm−1) at about room temperature, in which the OLiSSE molecule simultaneously serves as lithium salt and electrolyte, and no any liquid plasticizers like PC and DEC are needed to be used in the whole assembling process of cells.
https://doi.org/10.1016/j.jechem.2021.09.011_p2_2 | Fig. 1 briefly illustrates the synthesis route of the target OLiSSE molecule, and related experimental details are supplied in the Supporting Information. Meanwhile, photographs of the resulting OLiSSE under different forces are shown at the bottom of Fig. 1 as well. As can be seen from the synthesis route, the target OLiSSE molecule shows similar chemical structure with typical imidazole ionic liquid, and can be facilely obtained using warm synthesis conditions. Obviously, the character of ionic liquid guarantees sufficient flexibility and low dissociation energy of the prepared OLiSSE. In addition, it can be seen from the chemical structure that the lithium ions are chemically bonded on the OLiSSE molecules, self-supplying abundant of lithium carriers without additional doping of conventional lithium salts such as LiPF6, LiClO4, and LiTFSI. It means that the prepared OLiSSE molecules own functions of both conventional organic liquid electrolytes and lithium salts, which is totally different with the reported solid-electrolytes. As shown in Fig. 1(b), light-brown solid is detected for the as-prepared OLiSSE, and it maintains its solid-state and shows an excellent form-stability under argon environment without external force. It can be seen from Fig. 1(c and d) that the OLiSSE can facilely change its shape when a relatively lower external force is loaded on it, and such solid deformation can be effectively stored even though the external force is unloaded. Such phenomena clearly reveal that the prepared OLiSSE own fluidity of liquids and orderity of solid-state crystals, showing characters of typical plastic crystals and potentially lower interfacial impedance with electrodes in comparison with the typical rigid inorganic oxides and sulfides solid-state electrolytes.
https://doi.org/10.1016/j.jechem.2021.09.011_p2_4 | Fourier transform infrared (FTIR) and nuclear magnetic resonance (NMR) techniques have been employed to study the chemical structure of the OLiSSE molecules (Fig. 2a–d). It is shown in Fig. 2a(i) that characteristic peaks at about 3265, 1676, and 1630 cm−1 assigned to the asymmetric stretching vibrations of –N–H and –OH groups are observed for the raw 4,5-imidazoledicarboxylic acid. Meanwhile, no characteristic peaks in the range of 2800–2990 cm−1 assigned to –CH3 and –CH2 groups are detected. After the substitution reactions, the characteristic peak band near 3265 cm−1 for the –N–H and –OH groups disappears, and apparent characteristic peak bands in the range of 2800–2990 cm−1 and 1630–1680 cm−1, respectively, assigned to –CH3 and –CH2, and –C = O groups are simultaneously detected (Fig. 2a(ii)), clearly revealing that the ethyl group has been successfully bonded on the imidazole derivative molecules, and that the –COOH groups have been changed into the –COOLi after neutralizing the 4,5-imidazoledicarboxylic acid with LiOH.
https://doi.org/10.1016/j.jechem.2021.09.011_p2_6 | Fig. 2(c–d) further reveal the chemical shift signals of the prepared OLiSSE specimen. It is clearly shown in Fig. 2(c) that except for the single characteristic peak of D2O at about δ = 4.6, merely four H1-NMR signals with the chemical shifts of δ = 7.86 (s, 1H), 2.96 (m, 2H), 2.79 (m, 2H), and 2.64 (t, 6H), respectively, derived from the N = C–H, –CH2, and –CH3 groups are observed, and the integrated intensity of the corresponding characteristic peaks is in good accordance with the proton ratio of the target OLiSSE molecule (Fig. 2b). Such phenomena apparently reveals that the target OLiSSE molecules have been successfully obtained by the developed method and the prepared OLiSSE salt is in a high purity (more than 99.9%). In the case of the C13-NMR spectrum (Fig. 2d), seven characteristic peaks with the chemical shift of δ = 167.81, 164.93, 163.79, 37.07, 34.86, 34.57, and 31.37 are detected, representing the carbon atoms of N = C–N, –COOLi, N–C = C, –CH2, and –CH3 groups, respectively. Again, the C13-NMR signals confirm the chemical structure of the target OLiSSE molecule, i.e., the developed method is actually effective to prepare the designed OLiSSE.
https://doi.org/10.1016/j.jechem.2021.09.011_p2_7 | Fig. 3(a) is the X-ray diffraction (XRD) spectrum of the as-prepared OLiSSE specimen, as can be seen from the figure, main six strong characteristic peaks with the peak position of about 2θ = 12.6°, 25.4°, 26.5°, 28.1°, 38.6°, and 52.4° are observed, and the width of all the detected peaks is quite narrow, indicating that the obtained OLiSSE crystal owns a high crystallinity, i.e., the OLiSSE molecules are facilely apt to regularly arrange into related lattices and can further form ordered structures once the OLiSSE molecules gain enough energy from the surrounding environment. The high crystallinity (more than 99%) again proves the high purity of the OLiSSE specimen. By combing XRD results with corresponding density functional theory (DFT) simulations (Materials studio), we have found that the framework of the OLiSSE molecular crystals preferentially shows a 2 m/(c) space group and a monoclinic crystal system. The OLiSSE molecules can individually serve as crystal units to participate the crystallization process of the monoclinic crystals. In detail, four OLiSSE molecules preferentially arrange into specific sites to form a unit cell, and the corresponding cell parameters are of a = b = 8.544 Å, c = 20.001 Å, α = γ = 90°, β = 117.9°, respectively (Fig. 3b). Meanwhile, the miller index, crystallite size, crystal density, and lattice energy data obtained from XRD and related computational simulations are listed in Table 1.
https://doi.org/10.1016/j.jechem.2021.09.011_p2_10 | Obviously, the theoretical crystal density of 1.2183 g cm−3 is quite equivalent to the tested value of the as-prepared OLiSSE specimen (1.2073 g cm−3), indicating the reliability of the framework structures and the high purity of the obtained OLiSSE crystals. In addition, it should be noted from the spatial structure of the OLiSSE frameworks shown in Fig. 3(c–e) that lithium ions (purple spheres) chemically bonded on the –COO− groups have participated the crystallization process of the imidazole rings, i.e., the Li-ion carriers can be effectively fixed into the formed regular frameworks. Obviously, the highly ordered crystal structures or frameworks and the relatively high value of the cell parameters (i.e., a = b = 8.544 Å, and c = 20.001 Å) and the sequential crystallite size (i.e., the D values shown in Table 1) imply that there are probably abundant of highly ordered and low-barrier ion-conductive tunnels (see the arrow lines in Fig. 3c and d) for Li-ion migrations under an external electric field in the prepared OLiSSE samples due to the fact that the radius of a single Li-ion (approximately 0.68 Å) is much lower in comparison with the values of a, c, and D. Consequently, Li-ion carriers can facilely achieve faster transportation among the formed ordered frameworks if more free Li-ions have been obtained under the external electric field, which is definitely diverse from the highly-motivated amorphous structures in common electrolyte systems. In the developed OLiSSE systems, more ordered empty or unoccupied zones with a low energy barrier are supplied for the dissociated Li-ions, taking account of that the ligands (–COO−) exhibited potential obstacles for Li-ion migrations have been wholly fixed in the formed lattices of the OLiSSE crystals (Fig. 3c–e), i.e., the dissociated Li-ions can relatively freely transport among such highly-ordered lower barrier regions, just like a car driving in a high-way mostly free of obstacles. The related ionic migration mechanism is briefly shown in the scheme of Fig. 3(f).
https://doi.org/10.1016/j.jechem.2021.09.011_p2_11 | Differential scanning calorimetry (DSC) test has been carried out to evaluate the phase change behaviors of the resulting OLiSSE sample and corresponding results are shown in Fig. 3(g). As shown in the figure, an obvious characteristic peak with the peak position of about 99.6 °C and the off-set temperature of 119.7 °C is detected, probably assigning to the melting or clear phase change of the formed OLiSSE crystals, i.e., the wholly destruction of the regular crystalline structures (frameworks). In addition, a platform with the on-set transition temperature of about −21.7 °C (see the inserted curve) is observed, mostly attributing to the soft point or the plastic crystal transition temperature of the OLiSSE crystals. The soft transition and the melting phase change behaviors apparently indicate that the obtained OLiSSE specimen actually shows characters of typical plastic crystals, and the formed OLiSSE ionic plastic crystals exhibit characters of plastic crystals in a relatively wide temperature window (−21.7–119.7 °C). At room temperature (far higher than −21.7 °C), the prepared OLiSSE is at soft plastic crystal state (see Fig. 1b–d), which is feasible to the dissociation of the lithium salt. In the case of the corresponding cooling curve, only one narrow peak with the on-set temperature and the center temperature of 66.2 and 63.9 °C is detected, which is undoubtedly derived from the solidification (i.e., crystallization) process of the molten OLiSSE molecules. The appearance of the narrow crystallization peak in the cooling process implies that even though the original highly-ordered crystalline structure has been probably destroyed during practical applications (e.g., a high temperature of 100 °C), however, it can be fast restructured once the surrounding temperature decreases to be lower than 66 °C, i.e., the developed OLiSSE will throughout maintain its formed ordered structure in the most commonly used condition (i.e., room temperature).
https://doi.org/10.1016/j.jechem.2021.09.011_p2_12 | Polarized optical microscope (POM) graphs shown in Fig. 4(a–h) have been used to visually investigate the dynamic phase change behaviors of the obtained OLiSSE specimen. In Fig. 4(a), a large number of compacted spherical crystals with an average size of 80 µm are detected to randomly disperse in the POM view when the temperature of the hot-stage is setting at 30 °C, proving the crystallinity of the developed OLiSSE. The crystalline morphology in the POM view almost maintains unchanged with increasing the temperature up to 70 °C (Fig. 4b and c), which is about 30 °C lower than the melting point (99.6 °C) shown in the heating DSC curve (see Fig. 3g). It means that the highly ordered crystalline structures are almost un-collapsed even though the surrounding temperature has increased to approximate 70 °C, showing a good structure-stability of the obtained OLiSSE crystals. It is obviously shown in Fig. 4(d and e) that the OLiSSE specimen keeps its main crystalline structures when the surrounding temperature reaches 90 °C, and that several crystals are still observed even though the temperature approximates 110 °C, which is slightly higher than the related melting point (99.6 °C). Such phenomena evidently indicate that the formed ordered frameworks will not be wholly destroyed even though the surrounding temperature surpasses the melting point of the OLiSSE crystals. Almost half of the crystalline structures can remain their original ordered spacial arrangements, which is undoubtedly benefited to broaden the temperature range of the end products in practical applications. A completely dark view is detected in Fig. 4(f) as the temperature enhances up to 120 °C, representing that the ordered framework structures have been wholly collapsed to be amorphous state as the temperature reaches 120 °C. A quantity of relatively coarse spherical crystals with an average size of 120 µm are again observed in Fig. 4(g) when the surrounding temperature again decreases to 60 °C, implying the successful rebuilt of the ordered framework structures. In addition, almost the same POM morphology with that in Fig. 4(g) is detected when the temperature further decreases to 30 °C, and no more morphology and boundary diversities have been observed (Fig. 4h), evidently indicating the high crystallinity and crystallization rate of the OLiSSE, i.e., the developed OLiSSE molecules can rapidly rebuild their ordered framework structures once the surrounding temperature reduces to be lower than the on-set temperature of crystallization, taking account of that a typical crystallization is composed of the processes of nucleation and the sequential grain growth. Fig. 4(i–l) more visually show the status of the prepared OLiSSE at different temperatures. In Fig. 4(i and j), light-yellow and completely intransparent solid is observed when the surrounding temperature is lower than 70 °C, illustrating that the OLiSSE molecules is in a wholly crystalline state near room temperature, and that the solid OLiSSE does not show fluidity at 30 °C without an external loaded force. In Fig. 4(k), light-brown and transparent zones accompanying with a large number of the aforementioned light-yellow and intransparent grains are co-existed as the temperature increases up to 90 °C. More importantly, no signs of fluidity have been found even though the surrounding temperature approximates 90 °C, which is in good accordance with the POM morphology shown in Fig. 4(d). As shown in Fig. 4(l), light-brown and completely transparent liquid is observed as the surrounding temperature reaches 120 °C, implying the wholly amorphousness of the OLiSSE molecules at this temperature. Results of photographs revealed in Fig. 4(i–l) are in good accordance with these in Fig. 4(a–h), cross-proving the crystalline nature of the developed OLiSSE molecules.
https://doi.org/10.1016/j.jechem.2021.09.011_p2_14 | Fig. 5(a) shows the thermal gravimetric analysis (TGA) curve of the prepared OLiSSE molecules. As can be seen from the figure, two main thermal degradation stages have been observed during the whole testing temperature range, which is similar with that of our recently reported LiBIB salt [26], [27]. In detail, the OLiSSE specimen almost keeps its original weight until reaching the on-set thermal degradation temperature of about 152 °C, demonstrating that there is nearly no thermal decomposition when the surrounding temperature is lower than 152 °C, i.e., the prepared OLiSSE can maintain its thermal stable state below 152 °C. The on-set temperature of 152 °C for the OLiSSE is sufficiently satisfied with the temperature requirement of the commonly commercial lithium batteries (less than 60 °C), i.e., the OLiSSE is obviously thermal stable for the potential practical application of LIBs. The mass of the OLiSSE specimen is found to gradually decrease from 100% to 80.8% with increasing the temperature from the on-set point to approximately 226 °C, and a maximum thermal degradation rate temperature at about 191 °C is detected for the stage 1. After that, the mass of the specimen slightly reduces with enhancing the temperature up to the on-set thermal degradation temperature for the stage 2 (c.a., 309 °C), and it dramatically decreases from 80.8% to 30.2% with continually increasing the temperature from 309 to 390 °C. Similarly, a maximum thermal degradation rate temperature at about 351 °C is detected for the stage 2. Finally, the mass of the specimen is found to maintain at a constant of about 29.3% with further increasing the temperature up to 500 °C, showing the residual of the end OLiSSE. By accompanying the character of chemical structure of the OLiSSE molecules with the weight loss shown in the stage 1 and stage 2, we have inferred the probable thermal degradation mechanism for the prepared OLiSSE, and related results are shown in Fig. 5(b). As can be seen from the figure, the appearance of the stage 1 with the weight loss of about 19.2% can be assigned to the elimination of the substituted ethyl groups, which is in good accordance with the corresponding theoretical weight loss calculation (19.1%). Moreover, the stage 2 can be attributed to the further thermal decomposition of the 1,3-dihydrogen-4,5-imidazoledicarboxylic lithium bromide intermediate, and the residuals (29.3%) are mainly composed of inorganic Li2CO3 salt and carbon according to the related theoretical calculations. Totally, the TGA test results show that the developed OLiSSE molecules are thermally stable in the most commonly used temperature conditions (less than 60 °C) and can satisfy the temperature requirement of lithium batteries in practical applications.
https://doi.org/10.1016/j.jechem.2021.09.011_p2_16 | Fig. 6(a) shows typical Nyquist plots of the prepared OLiSSE at different temperatures using an alternating current (AC) impedance measurement and the stainless steel¦OLiSSE¦stainless steel block cell. As shown the figure, the bulk resistance of the OLiSSE at 30 °C (approaching room temperature) merely approximates 3 Ω, and the bulk resistance gradually decreases from 3 to 1.3 Ω with increasing the temperature from 30 to 80 °C, showing characters of typical ionic conduction [30], [31], [32]. Obviously, the bulk resistance of the OLiSSE is remarkably lower than that of typical flexible polymer electrolytes (102–105 orders of magnitude ohm) at the same conditions, indicating the exceptionally excellent ionic conductivity of the prepared OLiSSE. Fig. 6(b) further reveals the dependence of the ionic conductivity of the OLiSSE on temperature. It is evidently shown in the figure that the ionic conductivity of the plasticizer-free OLiSSE at 30 °C reaches 4.4 × 10−3 S cm−1, almost approximating the ionic conductivity level of the most recently reported SEs with a ∼20 wt% of PC liquid plasticizer (7.2 × 10−3 S cm−1) [23]. Clearly, the ionic conductivity of the prepared OLiSSE at about room temperature is completely satisfied with the related requirement of practical application for rechargeable lithium batteries (i.e., 10−3 S cm−1 orders of magnitude). In addition, the ionic conductivity is found to gradually increase with enhancing the surrounding temperature. In detail, the relationship between the ionic conductivity and temperature is more fitted to an empirical quantum-mechanically compensated Arrhenius (QCA) equation [33], taking account of the relatively higher coefficient of determination (R2) value (c.a., 0.9998) in comparison with those obtained from traditional Arrhenius and VTF equations. The higher ionic conductivity of the OLiSSE probably implies the existence of the low barrier fast migration tunnels composed of the aforementioned highly ordered crystalline structures (see the schematic structure inserted in Fig. 6b).
https://doi.org/10.1016/j.jechem.2021.09.011_p2_18 | Linear sweep voltammetry (LSV) and cyclic voltammetry (CV) techniques have been used to investigate the electrochemical stability and the stripping/plating performance of the prepared OLiSSE, respectively, and corresponding results are shown in Fig. 6(c). For the LSV curve, the current density of the OLiSSE almost keeps at a constant of 0 µA cm−2 when the applied potential is lower than 4.7 V, revealing that the prepared OLiSSE is electrochemically stable below 4.7 V. After that, the current density is found to sharply increase from 0 to approximately 150 µA cm−2 with further enhancing the applied potential from 4.7 to 8 V, and a critical electrochemical decomposition point at about 5.7 V is observed. The appearance of the rapid enhancement of the current density after 5.7 V is undoubtedly attributed to the electrochemically oxidative decomposition of the bulk OLiSSE. Therefore, it is recommended to use the prepared OLiSSE below a safe voltage of 4.7 V, which is evidently higher than the upper limited voltage of rechargeable lithium batteries during practical charging processes. It also means that the prepared OLiSSE is electrochemically stable and reliable so long as the external applied voltage is lower than 4.7 V. In the case of the CV curve (see the inserted figure in Fig. 6c), a distinct stripping peak with the peak position at about 0.49 V and an obvious plating peak with the peak position near −0.21 V are observed, and no other redox peaks are detected in the voltage range of 1–4 V. The stripping/plating behavior is quite similar with the reported literature [34], [35], revealing that there are actually lithium stripping/plating processes in the assembled Li¦OLiSSE¦stainless steel cell during the CV test, and that the prepared OLiSSE is electrochemically stable in the voltage range of 1–4 V.
https://doi.org/10.1016/j.jechem.2021.09.011_p2_19 | The well-known Bruce-Vincent-Evans (BVE) method has been used to calculate the Li-ion transference number (LiTN) of the prepared OLiSSE [36], [37], and related testing results are shown in Fig. 6(d). Finally, the LiTN value of the produce OLiSSE is obtained from the following equation. (1) where I0, Is, ΔV, R0, and Rs represent initial current, steady-state current, applied potential for polarization, resistances before and after the polarization measurement, respectively.
https://doi.org/10.1016/j.jechem.2021.09.011_p2_20 | The LiTN value of the prepared OLiSSE is found to be 0.56, showing that both Li-ion cations and bromide anions serve as carriers to participate the ionic migration processes, i.e., except for the Li-ion transportation, the contribution derived from the bromide anion conduction is probably non-negligible. Nevertheless, the detected LiTN value of 0.56 is apparently higher than 0.5, and quite approximating the theoretically calculated value (0.67) based on the chemical structure of the OLiSSE molecule shown in Fig. 1(a), demonstrating that Li-ion cations are the main carriers during the ionic conduction processes in such an ordered OLiSSE system.
https://doi.org/10.1016/j.jechem.2021.09.011_p2_21 | The galvanostatic charge-discharge cycling test of the fabricated Li¦OLiSSE¦Li symmetric cell has been carried out at 1 mA cm−2 for 500 h with the time interval of 1 h for each cycle to evaluate the interfacial stability between Li-metal electrode and the prepared OLiSSE during common Li-ion plating and stripping processes.
https://doi.org/10.1016/j.jechem.2021.09.011_p2_22 | As shown in Fig. 7(a), the overpotential of the Li¦OLiSSE¦Li cell at the beginning irregularly varies from −12.3 to 10.6 mV with enhancing the cycling time. After the 25th hysteresis, however, the overpotential nearly changes in the range of ± 10 mV with arising the cycling time. Meanwhile, the enlarged curve in Fig. 7a(i) displays a regularly alternate variation of flat voltage plateau in the cycling time range of 85–115 h, and such periodical voltage hystereses are undoubtedly attributed to the Li-ion plating and stripping processes [38], [39]. Moreover, it can be seen from the figure that the fabricated cell almost hold its stable plating-stripping processes in the period of 500 h of operation, and no short circuit behavior is observed during the whole testing process. In addition, the curve of the overpotential/current vs. cycling time (see the inserted Fig. 7a(ii)) also clearly shows that the resistance of the Li¦OLiSSE¦Li cell is almost unchanged with increasing the cycling time. The above behaviors imply that the interface between the Li-metal electrodes and the fabricated OLiSSE is stable and less polarized in the charge-discharge processes, and that the short circuit caused by the growth of lithium dendrites has been effectively restrained in such a solid state system.
https://doi.org/10.1016/j.jechem.2021.09.011_p2_24 | Electron probe microanalysis technique has been employed to cross-investigate the cycling performance of the Li¦OLiSSE¦Li cell during the Li-ion plating and stripping processes. It is shown in Fig. 7(b) that completely compact and smooth surface morphology is detected for the surface of the lithium metal foil contacted with the outer anode stainless steel shell before the charge-discharge cycling test. After the 500 h charge-discharge cycle measurement with the current density of 1 mA cm−2, the surface of the Li metal foil nearly maintains its even and smooth morphology (Fig. 7c), implying that no lithium dendrite is formed on the surface of the Li metal foil contacted with the outer shell. In the case of the lithium metal foil contacted with the OLiSSE, after peeling the lithium foil from the cell, relatively rough morphology composed of many even and flexible OLiSSE crystal grains are detected before the charge-discharge cycling test (Fig. 7d). After the periodical plating-stripping operation of 500 h cycles, the surface morphology of the peeled lithium foil almost maintains unchanged (Fig. 7e), and no lithium dendrite is found to form on the surface of the lithium foil during the charge-discharge cycles, actually confirming the excellent cycling stability between Li metal electrode and the developed OLiSSE. Fig. 7(f–i) further show both morphological graphs of the sectional view and corresponding profile elemental dispersion spectra of the Li¦OLiSSE¦Li cell after the 500 h galvanostatic test. As can be seen from Fig. 7(f and g), the boundary (see the orange dot line in Fig. 7f) or the interface (see the dark zone/gray zone in Fig. 7g) between Li metal and the prepared OLiSSE is clear, and no lithium dendrite is detected in the OLiSSE regions, indicating the exceptional electrochemical stability between Li-metal and the produced OLiSSE. In the case of the Fig. 7(h and i), the back scattering electron morphology and related linear scanning (see the red arrow in Fig. 7g and h) profile elemental dispersion spectra apparently show that no elements of N, O, and/or Br obviously derived from the OLiSSE molecules have been observed in the Li metal zones (see the left and right bottom regions in Fig. 7i). On contrary, such elements are detected in the OLiSSE phase. Interestingly, it should be noted that the weight of the element of N, O, and/or Br has been found to gradually instead of sharply increase with changing the scanning line form Li metal phase to the OLiSSE zone (see the blue dot line in Fig. 7i). The profile elemental dispersion results illustrate that the developed OLiSSE is actually stable with Li metal electrode, and that an interlayer with the thickness of about 25 µm between Li metal and the OLiSSE is formed after the cycling test, which is probably favorable to enhance the stability between Li metal and the OLiSSE and to restrain the growth of the lithium dendrites.
https://doi.org/10.1016/j.jechem.2021.09.011_p2_25 | To demonstrate the potential use of the OLiSSE for high-performance rechargeable lithium batteries, Li¦OLiSSE¦LiFePO4 all-solid-state cells without using any liquid plasticizer and separator are assembled, and stepped rate charge-discharge tests are carried out with different current densities (0.1–2 C) to investigate the related cell performance. Fig. 8(a) detailedly depicts the initial charge-discharge performance of the solid state Li¦OLiSSE¦LiFePO4 cell with the charge–discharge rate of 0.1, 0.5 and 1 C. In the case of the charge curves, the potential of the cell significantly increases from about 2.6 to 3.5 V at the beginning, and almost maintains at a voltage plateau of about 3.5 V with increasing the capacity from 20 to 106 mAh g−1 for 1 C and to 138 mAh g−1 for 0.1 C, respectively, showing that the cell is almost in a constant voltage charge process during this time scale. Finally, the capacity of the cell can be further enhanced to approximate 119.6 mAh g−1 for 1 C and 154.3 mAh g−1 for 0.1 C with gradually raising the voltage up to 3.8 V, showing a 70.3% and a 90.6% obtainment of the theoretical capacity of the LiFePO4 electrode for 1 and 0.1 C, respectively. For the discharge curves, similar variation tendency of voltage with capacity is detected. In detail, the discharge voltage of the cell keeps near 3.3 V with increasing the discharge capacity up to 95.2 or 124.4 mAh g−1, and the cell initially delivers a discharge capacity of about 117.2 and 151.4 mAh g−1 for 1 and 0.1 C, respectively. Consequently, the initial Coulombic efficiency of about 97.9% (0.1 C) or 98.1% (1 C) has been calculated for the prepared all-solid-state Li¦OLiSSE¦LiFePO4 cell. Apparently, both the initial charge and discharge capacities of the fabricated OLiSSE based solid-state cells are higher than these of our recently reported cells [26], [27], showing potentially better cell performance of the OLiSSE based solid batteries.
https://doi.org/10.1016/j.jechem.2021.09.011_p2_27 | To obtain more information on the potential utility of solid-state cells with the developed OLiSSE, the dependence of discharge capacity and Coulombic efficiency of the fabricated Li¦OLiSSE¦LiFePO4 solid cells on cycle number (120 times) have been recorded at the charge–discharge rate from 0.1 to 2 C (see Fig. 8b). As shown in the figure, the cell delivers over 151 mAh g−1 and shows a Coulombic efficiency of about 97.9% at the 20th cycle when the discharge rate is 0.1 C, showing an outstanding cycling stability of the prepared cell. Moreover, the discharge capacity of the cells is found to slightly decrease with increasing the charge-discharge rate from 0.1 to 2 C, attributing to the potential fast increment of the polarization resistance [40], [41]. However, it is clearly shown in the figure that all the discharge capacity values exceed 99 mAh g−1 even though the cycle number approximates 100, and that the final discharge capacity and Coulombic efficiency of the cell at the discharge rate of 0.1 C still respectively reach 148.9 mAh g−1 and 96.5% at the 120th cycle. Totally, the discharge capacity of the assembled solid-state cells at all setting discharge rates merely slightly decreases with increasing the cycle number from 0 to 120, and the corresponding Coulombic efficiency is still higher than 96% with increasing the cycle number, revealing an exceptionally excellent cycling stability of the developed OLiSSE based solid-state cells. Nonetheless, a longer charge-discharge cycling test for the Li¦OLiSSE¦LiFePO4 cell with the cycle number up to 500 times is ongoing to demonstrate the limit of the developed system, and we would like to report it soon.
https://doi.org/10.1016/j.jechem.2021.09.011_p3_2 | In summary, an organic lithium salt named as dilithium (1,3-diethyl-4,5-dicarboxylate) imidazole bromide (OLiSSE) has been successfully synthesized and used as an SE for potential application in all-solid-state LIBs. FTIR and NMR techniques are employed to confirm the chemical structure of the target compound. The detailed XRD, DSC, and POM characterizations reveal that the prepared OLiSSE molecule shows apparent characters of typical ionic plastic crystals in a relatively wide temperature window (c.a., −20 to 70 °C). The prepared OLiSSE ionic plastic crystal can maintain its highly ordered framework structure even though the surrounding temperature approximates 70 °C, supplying much more potential fast ion-conductive tunnels. The ionic conductivity of the bulk OLiSSE reaches 4.4 × 10−3 S cm−1 at 30 °C, completely satisfying the ionic conductivity requirement of rechargeable lithium batteries for practical applications. To the best of our knowledge, it is the first time to obtain a flexible solid-state electrolyte with such a high ionic conductivity at about room temperature. Benefiting from the plastic crystal characters, the prepared OLiSSE exhibits a fluidity under an external force, and thus shows outstanding compatibility with electrode and low interfacial resistance between electrode and the electrolyte. No lithium dendrites are detected in the Li¦OLiSSE¦Li cell after a 500 h galvanostatic charge-discharge cycling test. TGA and electrochemical performance studies reveal that the prepared OLiSSE is thermally stable below 150 °C and electrochemically stable once the applied voltage is lower than 4.7 V. Finally, the assembled Li¦OLiSSE¦LiFePO4 all-solid-state cell without using any liquid plasticizer and separator directly delivers an initial discharge capacity of 151.4 mAh g−1 at the discharge rate of 0.1 C, and exhibits remarkable charge-discharge cycle stability and Coulombic efficiency. The prepared OLiSSE is promising in fabricating next generation of all-solid-state LIBs with better safe and high-performance.
https://doi.org/10.1016/j.jechem.2021.09.040_p1_2 | Accompanied by the continuous consumption of unrenewable fossil fuels and the worsening of the ecological environment, research for renewable energy storage devices that are affordable, eco-friendly, and with high energy density is becoming a current hotspot [1], [2], [3], [4]. Especially, lithium-ion batteries (LIBs) stand out from plentiful energy storage devices for their numerous virtues including lightweight, extended service lifespan, and high-energy density [5]. Therefore, lithium-ion batteries, as the power sources for luggable consumer electronics, electric vehicles, and aerospace military research, have been widely used [6], [7]. Though the performance of lithium-ion batteries has been greatly improved in the past decades with continuous development, there are still some problems that limit their further applications. More specifically, widely used conventional LIBs equipped with liquid electrolytes show high volatility, flammability, and potential leakage, these possible risks can cause security issues (short-circuit, overcharging, or thermal runaway) which reduce the performance and service life of the battery to some extent [8], [9], [10], [11]. In this regard, solid polymer electrolytes (SPEs) instead of liquid electrolytes is an effective way to solve the above problems due to their superiorities such as certain flame resistance, flexible and excellent thermal stability [12].
https://doi.org/10.1016/j.jechem.2021.09.040_p1_3 | Among many different types of used solid-state polymer electrolytes, polyethylene oxide (PEO) and its derivatives are one of the most widely studied polymer electrolyte matrix materials because of their excellent characteristics such as low preparation cost, good electrochemical stability, and great compatibility with Li salts [13], [14]. PEO with the repeating (–CH2-CH2-O-)n (-EO-) segments makes considerable contribution to ion conduction through complexation and decomplexation with lithium ions [15]. Unfortunately, compared with the commercialized organic liquid electrolyte, PEO-based electrolyte usually exhibits extremely low room temperature ionic conductivity (<10−6 S cm−1) owing to the high crystallinity of PEO at ambient temperatures [16], [17], [18], [19]. Therefore, PEO-based lithium batteries can only be charged and discharged normally at higher temperatures. In addition, the melting point of PEO is about 65 °C, which also causes the PEO-based electrolyte membrane to lose its moderate mechanical properties in the melted state at higher working temperatures [20]. To achieve the promoted ionic conductivity and provide excellent mechanical properties for PEO-based polymer electrolyte at the same time, many improved strategies have been proposed, such as polymer copolymerization, designing of crosslinking networks, and compounding of polymeric and inorganic materials [21], [22], [23], [24], [25], [26], [27].
https://doi.org/10.1016/j.jechem.2021.09.040_p1_4 | Until now, cross-linking is still a very appealing method for preparing solid electrolyte membranes due to its distinct advantages of both low-energy consumption and easy operation. Furthermore, cross-linked polymer electrolytes obtained by polyreaction of the unsaturated molecules through ultraviolet light or heat in the presence of an initiator show fully improved mechanical properties because of their 2D or 3D tight network structure [28], [29], [30], [31]. Besides, this kind of SPEs can exhibit completely amorphous characteristics as a result of the existence of a tight network structure that hinders the mobility of polymer segments and makes it difficult to occupy a suitable crystalline position [32], [33]. Therefore, the room temperature ionic conductivity is improved to a certain extent. Nevertheless, electrolyte membranes prepared by traditional cross-linking methods are often rigid, fragile, and lacking moderate flexibility, which is very disadvantageous in cell testing [33]. Hence, it is particularly significant to prepare electrolyte membranes with both mechanical strength and flexibility through designing new molecular structures and improving existing synthetic methods. In this regard, an attractive semi-interpenetrating-network (semi-IPN) polymer electrolyte was designed to further improve the poor film-forming properties of the electrolyte membranes obtained by traditional cross-linking methods [34], [35], [36], [37]. Specifically, this type of electrolyte consists of two functional parts: a cross-linked polymer constructs a mechanically tight and ion-conducting network, while another linear polymer fills the cross-linked grid as a plasticizer and the small molecule ionic conductor to improve mechanical flexibility simultaneously [35], [38]. However, the existing polymer electrolytes with the structure of semi-interpenetrating-network still have some limitations for practical applications. On the one hand, the polymers that construct semi-IPNs are mostly concentrated in polyesters, polyacrylates, polyethers, and polycarbonates, which cannot provide excellent mechanical strength to restricts the lithium dendrites growth during cell cycling. On the other hand, the ion conduction of the typical semi-IPN polymer electrolyte is limited by the slow polymer segmental motion, which should be further enhanced to realize efficient ion transport. Therefore, the selection of materials is critical to the comprehensive performance of the semi-IPN polymer electrolyte.
https://doi.org/10.1016/j.jechem.2021.09.040_p1_5 | As far as we know, the introduction of liquid crystals into the structure of semi-IPN polymer electrolytes has rarely been reported. Specifically, liquid crystals (LCs) are a class of substances that both have liquid flowability and retain anisotropic ordered arrangements of some crystalline substance molecules [39]. Under certain conditions, the LC molecules can maintain an anisotropic ordered arrangement during the conversion process and induce spontaneous phase separation, which indicates that the LCs can play a role in ion conduction [40]. To be more specific, the nanoscale ion channels formed by various LCs like smectic, columnar, and so on can enable efficient ion transportation [41]. More importantly, LCs can show a certain ionic conductivity when lithium salts were combined with a smectic LC having laminar arrays to prepare polymer electrolytes [42]. Besides, the introduction of common organic carbonates into 2D LC networks achieved a significant increase in ionic conductivity within a given temperature range and exhibited high-power performances of the batteries [43]. Furthermore, the rigid LC monomers can further improve the mechanical properties for the semi-IPN at the same time. All these results show that LCs can be used as good materials in the preparation of semi-IPN polymer electrolyte membranes.
https://doi.org/10.1016/j.jechem.2021.09.040_p1_6 | Based on our previous work [44], [45], [46], [47], we try to find a novel structured LC to construct ordered ion channels. Thus, we synthesize a new type of LC cross-linking monomer named 1,4-bis(4-(6-acryloxy-hexyloxy) benzoyloxy)-2-toluene (C6M) with terminal double bonds and ion-transporting segments, which also has good stability. Under UV-light inducing, the unique nanostructure of the LC monomer can be effectively immobilized [47]. Noteworthily, such a typical network structure formed by C6M LC is unattainable to realize the goal of the outstanding comprehensive properties of designed semi-IPN SPEs. In addition, poly (ethylene glycol) diglycidyl ether (PEGDE) that can not only act as the ion conductor but also function as the solvent of lithium salts was chosen to complete the construction of the semi-interpenetrating-network and further improve the mechanical flexibility and bulk conductivity of the electrolyte membranes.
https://doi.org/10.1016/j.jechem.2021.09.040_p1_7 | Thus, we prepared the semi-interpenetrating-network electrolyte with efficient ion transport channels using nematic LC (C6M), linear ion conductor PEGDE and lithium salt (LiTFSI) under the condition of one-pot UV light photopolymerization for the first time. Specifically, the matrix of the semi-interpenetrating-network was obtained by facile photopolymerization of the C6M monomer, and the PEGDE dispersed in the grid can improve film flexibility as well as conduct lithium ions. As a result, the semi-interpenetrating-network polymer electrolyte membranes showed good film-forming flexibility, excellent electrochemical properties, and better thermostability. Even more importantly, solid-state lithium-metal batteries (SLBs) assembled with lithium metal, semi-IPN SPE, and LiFePO4 (LFP) cathode demonstrated outstanding cell performances. Peculiarly, our work provides a new method to prepare ordered electrolyte membranes with novel materials, while also highlighting the importance of structural design for superior electrochemical performances. Hence, this semi-interpenetrating-network polymer electrolyte with liquid crystal constructing efficient ion transport channels is certainly a highly advantageous potential electrolyte for new generation solid batteries.
https://doi.org/10.1016/j.jechem.2021.09.040_p2_3 | A C6M-based semi-interpenetrating-network polymer electrolyte is firstly designed and fabricated. The synthetic route of semi-IPN SPE is given in Scheme 1 (All specific synthetic process and characterizations are listed in the Experiment Section, Supporting Information). C6M LC was synthesized through the typical esterification reaction at ambient temperature (Scheme 1a). Correspondingly, the 1H NMR spectra and the Fourier transform infrared spectroscopy (FTIR) of C6M LC monomer are exhibited in Fig. S1. These characteristics confirm that the C6M LC monomer is successfully prepared. Download : Download high-res image (444KB)Download : Download full-size image Scheme 1. The schematic diagram for the synthetic procedure of semi-IPN electrolytes. (a) Synthesis mechanism of C6M LC. (b) The preparation process of semi-IPN electrolytes using C6M LC, PEGDE, and LiTFSI with directional network structure.
https://doi.org/10.1016/j.jechem.2021.09.040_p2_4 | Then, the semi-interpenetrating-network solid-state polymer electrolyte was fabricated by facile photopolymerization with C6M LC, PEGDE, and LiTFSI (Scheme 1b). The obtained electrolyte membranes, which are abbreviated as PLC-PEGDE-30wt% Li, PLC-2PEGDE-30wt% Li, and 2PLC-PEGDE-30wt% Li (the number “1–1”, “1–2” and “2–1” are different weight ratios between LC and PEGDE), were also confirmed structural features through FTIR spectroscopy. As seen in Fig. 1(a and b), the absorption peak at 1333 and 1182 cm−1 can be related to the vibration of -SO2- and -CF2 (derived from LiTFSI), respectively [48]. The characteristic signals of the spectrum of polymer electrolytes at 3075 and 1634 cm−1 (belonging to the absorption of unsaturated double bonds) disappear completely compared with the spectrum of the LC monomer. Moreover, the peak at 1409 cm−1 assigned to the bending vibration of = C–H also disappears after photopolymerization. These results indicate that the activated unsaturated double bonds which belong to the C6M LC monomer undergo complete polymerization under UV irradiation. Also, the characteristic absorption peaks corresponding to the benzene ring, the carbonyl group, the saturated hydrocarbon, and PEGDE could still be clearly identified, demonstrating that the photopolymerization of C6M LC is carried out, and the LC-based semi-interpenetrating network polymer electrolytes have been successfully synthesized. Download : Download high-res image (465KB)Download : Download full-size image Fig. 1. (a) FT-IR spectra of C6M LC monomer, PEGDE, PLC-PEGDE-30wt% Li, PLC-2PEGDE-30wt% Li and 2PLC-PEGDE-30wt% Li at the range from 3500-500 cm−1. (b) Detailed FT-IR spectra of monomers and obtained electrolyte membranes.
https://doi.org/10.1016/j.jechem.2021.09.040_p2_6 | The film-forming property is one of the principal factors determining the practicality of electrolytes. The pictures in Fig. S2 display that the transparent and homogeneous polymer electrolyte (PLC-2PEGDE-30wt% Li) can be bent and return to its original shape without cracking (Fig. S3 presents the diameter of 1.65 cm and thickness of 195 μm for the obtained PLC-2PEGDE-30wt% Li). This is attributed to the LC matrix providing mechanical strength to the electrolyte membranes, meanwhile, the plasticity of PEGDE makes it have certain flexibility. Furthermore, good mechanical properties and flexibility are able to suppress the formation of lithium dendrites during battery cycling and meliorate the interface contact. Fig. 2 exhibits the typical stress–strain curves of PLC-PEGDE-30wt% Li and PLC-2PEGDE-30wt% Li, while the 2PLC-PEGDE-30wt% Li with the introduction of excess content of rigid mesogenic units (C6M LC) is too fragile to prepare the samples for testing of tensile properties. Specifically, the tensile strength of PLC-PEGDE-30wt% Li is about 0.59 MPa, and the tensile strength of PLC-2PEGDE-30wt% Li is shown to be 0.16 MPa. The good mechanical properties depend on the unique semi-interpenetrating-network architecture of electrolyte membranes, while the introduction of rigid mesogenic units further enhances the mechanical strength of the polymer electrolyte membrane. Download : Download high-res image (128KB)Download : Download full-size image Fig. 2. Stress–strain curves for PLC-PEGDE-30wt% Li and PLC-2PEGDE-30wt% Li solid-state polymer electrolyte.
https://doi.org/10.1016/j.jechem.2021.09.040_p2_7 | The liquid crystallinity can be intuitively observed by polarizing optical microscopy (POM). As presented in Fig. S4, the morphological changes of the LC monomer are displayed during heating and cooling processes. The C6M LC can maintain the typical nematic phase at the original room temperature until the temperature rises to nearly 90 °C. After cooling down the samples from 90 °C to 30 °C, the nematic phase can be re-observed, which corresponds to the phase change of C6M LC on the DSC curves in Fig. S5. The POM optical photograph of the fabricated electrolyte membrane (PLC-2PEGDE-30 wt% Li) is presented in Fig. 3(a). It can be seen that the surface of the electrolyte membrane is very uniform without any pores or voids. And the orderly network-like structure appears on the surface of the electrolyte membrane, which indicates that the C6M LC and PEGDE constructed a directional network after UV light crosslinking. Due to the dense network structure, the electrolyte membranes can maintain good mechanical properties, while the ordered structure on the surface of the obtained electrolyte represents a kind of directional ion channels constructed by C6M LCs for efficient ion transport. To further investigate the micro-morphology of the electrolyte membranes, we used scanning electron microscopy (SEM). As presented in Fig. 3(b), the surface of electrolyte is homogeneous without any incompatible components, while it has the continuously ordered wrinkled texture which confirmed the existence of microphase separation between the rigid mesogenic units (C6M LCs) and flexible PEGDE segments after ultraviolet curing [44], [47], [49]. And it should be noted that the appearance of microphase separation in electrolyte membranes has been considered to be beneficial to further promoting ion transport [50], [51]. Moreover, the layered, microphase separated structure can be clearly visible as the magnification increases (Fig. 3c). Interestingly, we can also find the wrinkled texture with highly regularity on the cross-sectional view of the electrolyte membranes (Fig. 3d). Therefore, the results of POM and SEM demonstrate that the semi-IPN electrolytes with highly ordered structure can achieve the efficient transportation of Li-ions. Download : Download high-res image (1MB)Download : Download full-size image Fig. 3. The morphological characterizations of the C6M LC monomer and the obtained polymer electrolytes. (a) POM image of PLC-2PEGDE-30wt% Li electrolyte membrane at room temperature. (b) SEM image of the PLC-2PEGDE-30wt% Li electrolyte membrane (surface). (c) The magnification SEM image of PLC-2PEGDE-30wt% Li electrolyte membrane (surface). (d) SEM image of the PLC-2PEGDE-30wt% Li electrolyte membrane (cross section). (e and f) XRD patterns of the C6M LC and the obtained polymer electrolytes.
https://doi.org/10.1016/j.jechem.2021.09.040_p2_8 | Besides, the crystalline structure of semi-IPN electrolyte membranes was further studied by small-angle X-ray diffraction (SAXD). The XRD spectrum of the C6M LC monomer presented in Fig. 3(e) shows characteristic signals at 2θ = 4.26° and 4.96°, representing a layer spacing of molecular orientational order of the LC sample at low-angle Bragg reflection [52]. As a comparison, the SAXD patterns (Fig. 3f) obtained from different types of polymer electrolytes are characterized by two diffuse peaks at 2θ = 5.15° and 20.3°. No obvious crystallization peaks were observed in the spectrum, indicating the amorphous nature of the semi-IPN polymer electrolytes at room temperature. Noteworthily, the clear diffraction peak at around 5° (corresponding to the d-spacing between the nanolayers) retained by all of the semi-IPN SPE membranes at low-angle Bragg reflection represents the successful construction of highly ordered layered nanostructures (ion channels) [45], [46]. These two contrasting XRD patterns indicate that the formation of highly amorphous regions was promoted owing to the cross-linked structure through the UV-derived photopolymerization while retaining the ordered structures for ion transportation. Hence, we can conclude that the semi-IPN electrolytes possess more amorphous regions and equip with ordered ion transport channels which is beneficial to lithium-ion conduction at ambient temperature.
https://doi.org/10.1016/j.jechem.2021.09.040_p2_10 | Thermal stability is another important indicator of SPEs for practical application in Li-ion batteries [53]. We performed TGA measurements from 50-600 °C to evaluate the thermal stability of the as-formed electrolytes. The thermal behaviors are shown in Fig. 4 and Table 1, and the initial decomposition temperature (Tonset) is taken as a reference for the evaluation of the thermal stability of the samples. The initial thermal decomposition temperatures of the obtained polymer electrolytes PLC-PEGDE-30wt% Li, PLC-2PEGDE-30wt% Li, and 2PLC-PEGDE-30wt% Li are able to achieve 369, 362, and 375 °C, respectively (Fig. 4a). The relatively lower decomposition temperature of PLC-2PEGDE-30wt% Li is due to the introduction of a more linear ion conductor (PEGDE) with low thermal stability into the cross-linked network. In addition, all of the polymer electrolytes show a similar weight loss process, and none of the LC-based SPEs display any sharp degradation below 300 °C. Obviously, all of the semi-IPN electrolytes show excellent thermal stability, which can satisfy the demands for the Li-ion batteries with improved security [54]. Download : Download high-res image (252KB)Download : Download full-size image Fig. 4. The thermal properties of the obtained polymer electrolytes. (a) TGA thermograms of PLC-PEGDE-30wt% Li, PLC-2PEGDE-30wt% Li and 2PLC-PEGDE-30wt% Li. (b) DSC curves of the PLC-PEGDE-30wt% Li and 2PLC-PEGDE-30wt% Li. (c) DSC curves of the thermal property of PLC-2PEGDE-30wt% Li. Table 1. Thermal behavior of PLC-PEGDE-30wt% Li, PLC-2PEGDE-30wt% Li, and 2PLC-PEGDE-30wt% Li. Electrolyte Tg (°C) Tc (°C) Tm (°C) Tonset (°C) PLC-PEGDE-30wt% Li −58.7 --- --- 369 PLC-2PEGDE-30wt% Li −64 −34.3 −2.6 362 2PLC-PEGDE-30wt% Li −49.4 --- --- 375 --- No signal observed in the DSC curves.
https://doi.org/10.1016/j.jechem.2021.09.040_p2_11 | To further study the thermal behaviors of the electrolytes, we employed Differential scanning calorimetry (DSC) to analyze glass transition temperature (Tg). Also, the thermal behaviors of the C6M LC monomer were examined by DSC for reference. Fig. S5 exhibits the thermal behaviors of the LC monomer in the DSC curve, which are consistent with the morphological changes of the LC monomer observed with POM shown in Fig. S4. As a comparison, differential scanning calorimetry (DSC) heating traces of semi-IPN electrolyte membranes are displayed in Fig. 4(b and c). Importantly, the characteristics of the amorphous phase are represented by the glass transition temperature. It is observed that the glass transition temperatures of PLC-PEGDE-30wt% Li and 2PLC-PEGDE-30wt% Li are −58.7 °C and −49.4 °C, respectively (Fig. 4b). In sharp contrast, the glass transition temperature of PLC-2PEGDE-30wt% Li (Fig. 4c) is much lower (-64 °C) when linear ion conductor (PEGDE) contents are increased, which is attributed to the enhanced mobility of polymer chain segments at relatively high content of PEGDE in the semi-interpenetrating-network. Especially, the obvious exothermic peak of Tc at −34.3 °C and the endothermic peak of Tm at −2.6 °C appear in the DSC thermogram of PLC-2PEGDE-30wt% Li. It can be explained by the inherent crystallization tendency of PEGDE in higher content that results in the presence of crystalline domains below room temperature. Nevertheless, the Tg of all of the semi-IPNs is far below the ambient temperature from −40 to −60 °C. Thus, semi-IPNs with low Tg are advantageous to realize rapid ion conduction.
https://doi.org/10.1016/j.jechem.2021.09.040_p2_13 | Conductivities are important parameters for polymer electrolytes, which can reflect the capacity of ion transport. The conductivities of C6M LC-based SPEs with different contents of PEGDE (the amount of lithium salt added was fixed at 30wt% of the LC monomer after optimization) are shown in Fig. 5(a). As predicted, the value of the ion conductivities of tested samples significantly promotes as the temperature rises, which is attributed to the improved mobility of polymeric chain segments at higher temperatures. Importantly, compared with the ionic conductivity (7.92 × 10−6 S cm−1 at 30 °C) of poly(ethylene glycol)diacrylate (PPEGDA)-based membrane without liquid crystal, the ionic conductivities of the prepared semi-IPN electrolytes containing mesogenic units are much higher. Moreover, PLC-2PEGDE-30wt% Li shows an ionic conductivity value of 5.93 × 10−5 S cm−1 at 30 °C (the remarkable conductivity value that stand out from relevant data of previous report listed in Table S2), which is also higher than that of PLC-PEGDE-30wt% Li (1.84 × 10−5 S cm−1 at 30 °C) and 2PLC-PEGDE-30wt% Li (7.31 × 10−6 S cm−1 at 30 °C). These consequences highlight the synergistic effect of C6M liquid crystal and PEGDE on constructing ion transport channels in semi-interpenetrating-networks (Fig. 5c). In detail, the synergistic effect can be also understood as the cooperative transmission of lithium-ions by the carbonyl group of C6M LCs and ether oxygen group of PEGDE. Moreover, the co-existence of polar carbonyl units (-O-C = O) of C6M LCs and the oxygen of (–CH2-CH2-O-)n segments from PEGDE can promote the dissociation of lithium salt [26], [55], [56]. Thus, the ionic conductivity of PLC-2PEGDE-30wt% Li is enhanced markedly by effectively combining the orderly arrangement of C6M LC and linear ion conductor PEGDE. In another aspect, the ionic conductivities of all the samples were also fitted by the VTF model at given temperatures from 30 to 80 °C (the VTF equation was presented in the Experimental section) and Table S1 shows the related calculation results from VTF equation. In Table S1, activation energies Ea of PLC-PEGDE-30wt% Li, PLC-2PEGDE-30wt% Li, and 2PLC-PEGDE-30wt% Li are 10.68, 6.77, and 12.08 kJ/mol, respectively. Conspicuously, PLC-2PEGDE-30wt% Li has the lowest Ea value among the three types of samples, while lower value of Ea indicates more efficient ion transportation. Hence, PLC-2PEGDE-30wt% Li with a lower Ea value displays the highest ionic conductivity at the given temperature, which matches well with the results of DSC analysis. To better understand the synergistic effect between C6M liquid crystal and PEGDE in the polymer electrolyte for ion transport, FTIR was applied to further examine the interaction between C6M LC and PEGDE. Specifically, we used PEGDE-30wt% Li as a reference to compare with the semi-IPN system. The corresponding detailed spectra of the PEGDE-30wt% Li and three types of semi-IPNs are exhibited in Fig. 5(b). The characteristic band (-OLi) at 1648 cm−1 is shown in PEGDE-30wt% Li, which represents the presence of strong complexation between dissociated Li salts and the repeating (–CH2-CH2-O-)n (-EO-) segments of PEGDE [57]. And the adsorption peak at 1332 cm−1 is related to the characteristic signal of -SO2-, which is derived from the dissociated LiTFSI [48], [58]. In contrast, the absorption peak of -OLi is disappearing, and the symmetrical stretching vibration of -SO2- is upward shifting after the introduction of C6M LC to construct semi-IPNs. This result suggests that the synergistic effect between C6M LC and PEGDE can weaken the -OLi chemical bond and enhance the dissociation of lithium salts, which is beneficial to the promotion of ion transport. Thus, the highly ordered template constructed by the LC monomer through the cross-linked networks can realize the rapid ion conduction of the dissociated lithium-ions under the synergistic effect of PEGDE. Moreover, we performed the theoretical calculations to further study the interactions between the semi-IPN polymer electrolyte and the lithium salt. Particularly, linear PEO-based SPE was chosen as the reference. To simplify the calculation, we used a simplified PEO model with the molecule structure of OH–(CH2CH2O)2-H instead of a long PEO chain to calculate the binding energies and the changes of the Li-N bond length in LiTFSI. The related calculation results are shown in Fig. S6. Specifically, the binding energy of LiTFSI to PEO-based polymer electrolyte is −0.89 eV after optimizing configuration, while the binding energy of the semi-IPN system is as low as −1.13 eV. The calculated result suggests that the weaker complexation between dissociated Li salts and the polymer segments can be achieved in the semi-IPN system, which is beneficial to the rapid ion conduction. In addition, the Li-N bond length of LiTFSI increases to 2.10 Å (semi-IPN) from 1.94 Å in the stable position of LiTFSI that profits from the interactions of lithium salt with substrate, while the Li-N bond length is 2.02 Å in the PEO-based polymer electrolyte. This result also indicates that the synergistic effect between C6M LC and PEGDE can make the dissociation of lithium salt more easily. Download : Download high-res image (923KB)Download : Download full-size image Fig. 5. (a) The ionic conductivities of four types of SPEs. The inset lines are the corresponding results after VTF model fitting for all SPEs. (b) The corresponding magnified FT-IR spectra of PEGDE-30wt% Li and the obtained electrolyte membranes, which exhibit the interaction between C6M LC and PEGDE. (c) Schematics of efficient ion conduction through ordered ion channels in semi-IPN polymer electrolyte. (d) LSV of PLC-2PEGDE-30wt%-Li solid polymer electrolyte. Scan rate: 5 mV s−1. (e) Chronoamperometry curves and impedance spectra of the PLC-2PEGDE-30wt% Li electrolyte before and after polarization at 20 °C. (f) Nyquist plots of the interfacial resistance of PLC-2PEGDE-30wt% Li electrolyte with storage time changing at 30 °C. The inset is the equivalent circuit model fitting for the EIS data. (g) Striping/plating curves of Li/PLC-2PEGDE-30wt% Li/Li symmetrical cell at 25 and 50 μA cm−2 at 30 °C. (h) Cyclic voltammograms of the battery based on PLC-2PEGDE-30wt% Li from 2.3 V to 4.3 V at room temperature. Scan rate: 0.1 mV s−1.
https://doi.org/10.1016/j.jechem.2021.09.040_p2_14 | Electrochemical stability of SPEs is also a critical index that influences the operating voltage range and actual battery capacity [59]. As displayed in Fig. 5(d), PLC-2PEGDE-30wt% Li exhibits excellent electrochemical stability, in which oxidative decomposition potential can reach 5.5 V. It reveals that the semi-IPN electrolyte based on LC can fit more types of cathode materials. Surprisingly, even the electrochemical stability windows of PLC-PEGDE-30wt% Li and 2PLC-PEGDE-30wt% Li in Fig. S7(a and b) can also achieve 5.4 V and 5.3 V, respectively. The values of electrochemical stability windows are much higher than that of the linear PEO-based SPEs. This is mainly due to the polar carbonyl units with the lower valence band minimum (VBM) and higher LUMO values from C6M LCs can help the semi-IPN SPEs improve the high-voltage compatibility and reduced the possibility of oxidative decomposition of polymer matrix [60], [61]. Therefore, wider electrochemical windows of the semi-IPN SPEs can be achieved and indicate that this kind of electrolytes with high safety are adaptive for various cathode materials. Moreover, we performed full cyclic voltammetry (CV) with the applied voltage range of −0.5–7 V and scan rate of 0.5 mV s−1 to further investigate the reductive stability of the as-prepared electrolyte (PLC-2PEGDE-30wt% Li). As shown in Fig. S8, a pair of redox peaks at −0.28 V and 0.16 V appear in the CV curves of Li/PLC-2PEGDE-30wt% Li/SS cell, which are corresponding to the lithium plating (reduction peak) and lithium stripping (oxidation peak) at the electrode, respectively [62], [63], [27]. In addition, we can also find weak reversible peaks marked in blue arrows in the CV curves, which are ascribed to the side reactions caused by the anions derived from the dissolved lithium salts and the residual impurities in the obtained products [63], [64]. More significantly, the PLC-2PEGDE-30wt% Li also exhibits an electrochemical stability window up to 5.5 V, which is consistent with the results of LSV test. Therefore, the results of CV measurements further verified the good redox reversibility of PLC-2PEGDE-30wt% Li.
https://doi.org/10.1016/j.jechem.2021.09.040_p2_15 | Furthermore, lithium-ion transference number (tLi+) that reflects the migration efficiency of Li ions was measured through the combination of the AC/DC test method as described in the Experimental section. The relevant testing results of the Li/semi-IPN SPEs/Li type cell at 20 °C are shown in Fig. 5(e) and Table 2. Particularly, the calculated tLi+ of PLC-2PEGDE-30wt% Li is 0.29, which is higher than that of PLC-PEGDE-30wt% Li (0.20) under the same conditions (Fig. S7c). The results can be explained by the introduction of relatively high content of linear ion conductor PEGDE, which improves the mobility of the polymer chain segments. Moreover, the measured tLi+ (0.29) of PLC-2PEGDE-30wt% Li is also superior to the tLi+ of reported pure linear PEO-based SPEs which usually ranges from 0.1 to 0.25 [65]. The existence of the semi-IPNs provides more channels for the efficient transportation of lithium-ions, while the synergistic effect between C6M LC and PEGDE further enhances the dissociation of lithium salts. Thus, the value of the lithium-ion transference number can reach a higher level. More importantly, the relatively high lithium-ions migration efficiency is also requested for practical applications in batteries, as the enhancement of tLi+ is conducive to avoiding the concentration polarization and dendrite formation that have been still recognized as the obstacles limiting the further improvement of polymer electrolyte performance. Therefore, the results of tLi+ reveal that the structure of semi-interpenetrating-network is favorable for lithium-ions migration. Table 2. The related parameters and the Lithium-ion transference number of PLC-PEGDE-30wt% Li and PLC-2PEGDE-30wt% Li at ambient temperature (20 °C). Electrolyte R0 (Ω) Rss (Ω) I0 (μA) Iss (μA) ΔV (mV) tLi+ PLC-PEGDE-30wt% Li 2295 1673 2.71 1.17 10 0.20 PLC-2PEGDE-30wt% Li 880 1109 8.37 4.54 10 0.29
https://doi.org/10.1016/j.jechem.2021.09.040_p2_16 | Achieving an intimate interfacial contact between electrolyte and electrode is crucial for cell performance. To better understand the property of as-prepared electrolyte membranes, we assembled the Li/semi-IPN SPEs/Li symmetric cell and evaluated the interfacial properties by impedance resistance measurements at 30 °C. Herein, PLC-2PEGDE-30wt% Li was chosen to be studied because of its excellent performance shown in the above-mentioned tests, and PLC-PEGDE-30wt% Li was taken as a reference. As shown in Fig. 5(f), the fresh cell with PLC-2PEGDE-30wt% Li shows an interfacial resistance of 1020 Ω. Then, the values of interfacial resistance increase from 1020 Ω to 2654 Ω within 240 h of storage time. In contrast, the cell with PLC-PEGDE-30wt% Li (Fig. S7d) exhibits a higher initial interface impedance of 1444 Ω and the value increases to 4692 Ω in 240 h. It should be noted that the interface impedance of PLC-PEGDE-30wt% Li and PLC-2PEGDE-30wt% Li shows a tendency of increasing with the storage time because of the gradual formation of the passivation layers between the electrolytes and electrodes. However, the final value of interface impedance is more stable for PLC-2PEGDE-30wt% Li in the same storage time, which is far less than that of PLC-PEGDE-30wt% Li. With the assistance of PEGDE at relatively high content, PLC-2PEGDE-30wt% Li exhibits the better film-forming property, improved flexibility as well as the low Tg and crystallinity, thereby ensuring better interface compatibility with lithium metal anode [66]. Thus, it can be concluded that the PLC-2PEGDE-30wt% Li can promote the formation of a more stable interface, which can achieve lower interface impedance and faster interface stabilization process.
https://doi.org/10.1016/j.jechem.2021.09.040_p2_17 | Similarly, the lithium stripping/plating experiments that reflect the resistance of PLC-2PEGDE-30wt% Li against lithium dendrite formation were conducted using the double Li symmetric cells in the conditions of different current densities at 30 °C. All cells were polarized with 2 h stripping and 2 h plating per cycle at 25 and 50 μA cm−2, respectively. Specifically, a trace amount of FEC (5 μL) was added to the interface to further assist in stabilizing interfacial layer between electrolytes and electrodes [67], [68], [69]. Fig. 5(g) exhibits the relationship between the overpotential of the symmetric cell and the operation time. It is seen that the steady-state overpotential of battery with PLC-2PEGDE-30wt% Li is about 40 mV and 80 mV at 25 and 50 μA cm−2, respectively. Moreover, the symmetrical cell can remain stable for 800 h cycling without any drastic fluctuation of the overpotential or sudden short circuit, indicating the remarkable cycling reversibility of PLC-2PEGDE-30wt% Li for Li stripping/plating. Besides, the symmetrical cell shows stable stripping/plating behavior for 200 cycles (800 h cycling) at 25 and 50 μA cm−2 with an average coulombic efficiency of 100% (Fig. S9), which demonstrates the high compatibility of PLC-2PEGDE-30wt% Li with lithium metal anode. Even at higher current densities of 125, 150, 200 and 225 μA cm−2, the Li/PLC-2PEGDE-30wt% Li/Li cell can still remain stable over 600-h cycling (Fig. S10a) with an average coulombic efficiency of 100% (Fig. S10b), further indicating the excellent stability of PLC-2PEGDE-30wt% Li against lithium metal anode.
https://doi.org/10.1016/j.jechem.2021.09.040_p2_19 | The redox stability of the cell during cycling was performed by cyclic voltammetry (CV) using Li/PLC-2PEGDE-30wt% Li/LiFePO4 cell at 0.1 mV s−1. As presented in Fig. 5(h), symmetrical oxidation/reduction peaks at 3.13 V and 3.73 V can be observed in CV curve of the first scanning, which represents the deintercalation/intercalation of LiFePO4 cathode. In the next four cycles, the oxidation and reduction peaks can achieve overlap basically to the first cycle, and no more obvious shift of peaks is observed between a voltage window of 2.3 V-4.3 V. This result indicates that the PLC-2PEGDE-30wt% Li with semi-IPNs has good compatibility with electrodes and realizes the good redox reversibility for the whole cell.
https://doi.org/10.1016/j.jechem.2021.09.040_p2_20 | To further investigate the electrochemical performances of the PLC-2PEGDE-30wt% Li electrolyte membranes, we assembled the half cells with LiFePO4 (LFP) cathode and lithium anode in glove box and tested at 60 °C. Similarly, a trace amount of FEC (5 μL) was added to the interface to further improve the stability during cell cycling. As a comparison, the cells with liquid electrolytes were also assembled and tested under the same conditions. The corresponding charge/discharge curves of two kinds of cells at 0.2C are exhibited in Fig. 6(a and b). Specifically, the initial discharge capacity of Li/PLC-2PEGDE-30wt% Li/LFP cell can reach 151.3 mAh g−1 with a small polarization difference of 93.8 mV. In addition, the discharge capacity can achieve a maximum of 158.4 mAh g−1 after a few cycling activations and maintain 138.3 mAh g−1 after 100 cycles with a capacity retention of ∼ 91.4% and an average coulombic efficiency (CE) of ∼ 98.5%. Of particular note is that the relatively low CE of ∼ 98.5% mainly caused by the loss of Li+ during battery cycling. Specifically, a part of the lithium-ions is irreversibly consumed on the surface of the Li anode to form a stable interface layer in the activation process of the battery [70]. As the charge–discharge cycle progresses, the interfacial side reactions between anode and PLC-2PEGDE-30wt% Li electrolyte and the increased polarization effect (Fig. 6b) would lead to the continuous loss of Li+ during battery cycling, resulting in the further decrease of CE. In sharp contrast, the maximum discharge capacity of Li/liquid electrolyte/LFP cell is only 138.3 mAh g−1 and remains 134.5 mAh g−1 after 100 cycles at 0.2C. Thus, the cell with PLC-2PEGDE-30wt% Li displayed better long-cycling performances such as much higher discharge capacity and minimal polarization effect. This is attributed to the more efficient ion transport of PLC-2PEGDE-30wt% Li in the ordered ion channels constructed by the LC monomers. More importantly, the electrolyte membrane with the dense network structure and the introduction of rigid mesogenic units can further inhibit lithium dendrites growth during long-cycling. For further demonstrating the excellent stability of PLC-2PEGDE-30wt% Li, we disassembled the two kinds of cells after cycling for 100 cycles at 0.2C. As shown in Fig. 6(c and d), the lithium metal equipped with the PLC-2PEGDE-30wt% Li as electrolyte can still exhibit the original morphology of lithium metal, while the partial surface of the lithium metal in the liquid electrolyte changes its color from original metallic glossy to dark grey. The SEM images of lithium metal clearly show the difference between the two kinds of cells after 100 cycles. It can be seen that in Fig. 6(c and d), the surface of lithium metal in PLC-2PEGDE-30wt% Li is still smooth, uniform and without any severe etch or Li dendritic morphology. While using the liquid electrolyte, the lithium metal surface shows catastrophic uneven lithium deposition, leading to the formation of lithium dendrites or aggregation of “dead Li” to further sacrifice the cell performance. This result demonstrates that lithium ions can achieve a uniform deposition on lithium anode in PLC-2PEGDE-30wt% Li due to the good ability of the semi-IPNs to transport lithium ions and excellent compatibility with electrodes. Download : Download high-res image (877KB)Download : Download full-size image Fig. 6. (a) Long-cycle performance of the battery based on PLC-2PEGDE-30wt% Li at 60 °C, 0.2C. (b) Discharge/charge curves of the battery based on PLC-2PEGDE-30wt% Li at 60 °C, 0.2C. (c) The SEM image of the morphologies of Li foils cycled in PLC-2PEGDE-30wt% Li after 100 cycles at 60 °C, 0.2C. The inset is the photograph of the cycled Li foils. (d) The SEM image of the morphologies of Li foils cycled in liquid electrolyte after 100 cycles at 60 °C, 0.2C. The inset is the photograph of the cycled Li foils. (e) Rate performance of Li/PLC-2PEGDE-30wt% Li/LFP cell at 60 °C. (f) Voltage profiles of Li/PLC-2PEGDE-30wt% Li/LFP cell obtained from 0.1C to 1C.
https://doi.org/10.1016/j.jechem.2021.09.040_p2_21 | Finally, Fig. 6(e and f) exhibit the galvanostatic charge–discharge profiles of the Li/PLC-2PEGDE-30wt% Li/LiFePO4 cell at different C-rates at 60 °C. The overpotential of the Li/PLC-2PEGDE-30wt% Li/LiFePO4 cell at 0.1C is 67.2 mV, and the value of overpotential increases as current densities rises. When charged and discharged at 0.1C, 0.2C, 0.5C and 1.0C, the initial reversible discharge specific capacities of the Li/PLC-2PEGDE-30wt% Li/LiFePO4 cell are 144.1, 144.5, 137.1, and 131 mAh g−1, respectively. Noteworthily, the discharge capacity can be restored at 140.8 mAh g−1 when C-rate goes back to 0.1C, suggesting the remarkable cycling stability and advantageous rate performance of the cell using the PLC-2PEGDE-30wt% Li. Moreover, we also assembled the Li/PLC-2PEGDE-30wt% Li/LiCoO2 (LCO) cell, Li/PLC-2PEGDE-30wt% Li/LiNi0.5Co0.2Mn0.3O2 (NCM 523) cell as well as the Li/PLC-2PEGDE-30wt% Li/LiNi0.8Co0.1Mn0.1O2 (NCM 811) cell and tested their cycling performance at 60 °C, 0.1C. The three types of high-voltage solid-state battery can operate normally in the high voltage range (Fig. S11), indicating the potential application of PLC-2PEGDE-30wt% Li for high-voltage solid-state battery.
https://doi.org/10.1016/j.jechem.2021.09.040_p2_22 | For further evaluating the practical application of PLC-2PEGDE-30wt% Li in flexible electronic devices, we fabricated LiFePO4 based pouch cell. As exhibited in Fig. 7(a-c), the light-emitting diode (LED) lamp can be light up by Li/PLC-2PEGDE-30wt% Li/LFP pouch cell in flat, folding state and even being cut off. Moreover, the value of the open circuit potential (Fig. 7d-e) for the whole pouch cell remains nearly constant in the flat and folded state (2.97 V), showing the remarkable security of Li/PLC-2PEGDE-30wt% Li/LFP pouch cell. Download : Download high-res image (305KB)Download : Download full-size image Fig. 7. (a-c) LED lamp lit up by Li/PLC-2PEGDE-30wt% Li/LFP pouch cell in flat, folding state and even being cut off. (d and e) Open-circuit voltage of Li/PLC-2PEGDE-30wt% Li/LFP pouch cell in different state.
https://doi.org/10.1016/j.jechem.2021.09.040_p3_2 | In this work, we proposed a new strategy to prepare a series of semi-IPN SPEs through facile photopolymerization using liquid crystals, while the PEGDE units inserted into the cross-linking network observably improved the electrochemical properties. It is worth noting that the liquid crystal (C6M LC) not only can construct ion transport channels but also contribute to the mechanical strength of SPEs for suppressing the lithium dendrites formation. Therefore, the obtained free-standing flexible semi-IPN SPEs exhibited impressive electrolyte properties, with high ionic conductivity of 5.93 × 10−5 S cm−1 at 30 °C, satisfactory electrochemical window of 5.5 V, excellent thermal stability (thermal decomposition temperatures over 360 °C) and mechanically flexibility. More importantly, the electrolyte has a good capability to be compatible with lithium metal, which can suppress the dendrite formation. As a result, the electrolyte membranes with outstanding comprehensive performances assembled into the LFP/Li cell displayed a stable cycling performance and highly reversible capacity. These results illustrate that the significance of material selection and structural design for fabricating all-solid-state electrolyte membranes with efficient ion transportation channels, while also demonstrating the novel semi-IPN SPEs prepared in our work can be further applied to next-generation solid LIBs.
https://doi.org/10.1016/j.jechem.2021.10.022_p1_2 | With increasing impact of global warming and the depletion of fossil fuels, we are eager to seek sustainable alternative energy sources. In 1991, Sony Corp. produced the first batch of commercial lithium-ion batteries (LIBs) with LiCoO2 (LCO) cathode, signifying the emergence of the era of rechargeable batteries [1]. The invention of LIBs had a tremendous impact, thus obtained the 2019 Nobel Prize in Chemistry (John B. Goodenough, M. Stanley Whittingham, and Akira Yoshino).
https://doi.org/10.1016/j.jechem.2021.10.022_p1_3 | Over the past decades, the development of LIBs has exhibited significant commercial potential and has gradually applies in various fields, including portable electronic devices, electric vehicles (EVs), smart grids, and automation equipments. However, the energy density and safety performance still not satisfy large-scale applications like EVs [2]. For commercially available cathode materials, LiNixCoyMnzO2 (NCM) and LiNixCoyAlzO2 (NCA) are typically available in the form of polycrystal secondary particles, while undergoing various problems like microcracks, electrode–electrolyte side reactions, gas generation, and harmful phase transition [3], [4]. LiMn2O4 (LMO) and LiFePO4 (LFP) are often presented in commercial products in the form of irregular aggregates or spheroids, resulting in low rate performance and low compacted density. In this case, single-crystal cathodes (SCCs) can effectively alleviate two primary factors regarding the low share of EVs in the automotive market—safety issues and short life span—due to their excellent safety performance and good cycle stability, thus bringing themselves into the limelight [5].
https://doi.org/10.1016/j.jechem.2021.10.022_p1_4 | As the earliest commercially available cathode material, LCO, generally in a single-crystal form, has been produced by various companies. Its excellent cycle stability and high compacted density make it indispensable in the field of portable electronic device batteries [4]. Nevertheless, LCO’s high cost and the toxicity of cobalt do not make it a long-term solution. Thus, researchers have gradually turned their attention from LCO to more viable ones.
https://doi.org/10.1016/j.jechem.2021.10.022_p1_5 | Initially, researchers had examined the synthesis of SCCs, such as LFP and LMO with oriented crystal facet exposure, to enhance rate performance and electrical conductivity and optimize the interfacial reaction between electrolytes and electrodes [6], [7]. However, the tedious cost of synthesis procedures, mostly by hydrothermal or solvothermal methods, offsets performance enhancement. Meanwhile, research on SCCs, particularly that on layered oxide materials, has expanded recently, various studies have indicated that the cycle stability of single-crystal NCM has dramatically improved [8], [9]. Indeed, the low gas release and high voltage stablity benefited by single-crystal morphology provides more prospects for the commercialization of LiNi0.5Mn1.5O4 (LNMO) and Li2MnO3·LiMO2 (M=Mn, Co, Ni, LRO) [10], [11], [12]. To delve into the application potential of SCCs, different types like LCO, NCM, LNMO, and LRO have been synthesized to evaluate their respective electrochemical performance.
https://doi.org/10.1016/j.jechem.2021.10.022_p1_6 | Compared with polycrystal cathodes (PCCs), SCCs manifest better structural stability and mechanical properties due to their long-range and consistent lattice orientations and small specific surface areas, which benefit their stable cycle performance and high compacted density. Furthermore, SCCs typically have less transgranular stress and cleaner surfaces, hence reducing the formation of microcracks and gases. Contrarily, the large-scale bottleneck of SCCs lies in their relatively immature and tedious synthesis methods. Most existing efforts focus on the single crystallization of layered oxide materials, requiring a systematic summary. Moreover, shortcomings caused by the inherent characteristics of SCCs, including long-range ion diffusion pathways, formation of microcracks under high voltage, and surface structure reconstruction [13], [14], [15], [16], [17], [18], are unfavorable to electrochemical performance and necessitates further improvement. However, the related modification approaches and mechanism are vague, requiring comprehensive combing.
https://doi.org/10.1016/j.jechem.2021.10.022_p1_7 | This paper reviews and summarizes the current development status and future trends of SCCs, including the most prevalent synthesis methods, single-crystal growth mechanisms, and typical modification strategies of SCCs for LIBs. It intends to provide considerable help for future research and commercial applications of SCCs.
https://doi.org/10.1016/j.jechem.2021.10.022_p2_3 | In physics, the definition of a single crystal is that (1) the atoms in the crystal are regularly and periodically arranged in three-dimensional space, (2) the atoms in the entire crystal exhibit long-range order, and (3) the crystal lattice is continuou.
https://doi.org/10.1016/j.jechem.2021.10.022_p2_4 | SCCs for LIBs include all conventional cathode materials, such as LiCoO2, LiMn2O4, LiFePO4, LiNixCoyMnzO2, LiNixCoyAlzO2, LiMn2O4, LiNi0.5Mn1.5O4, and Li2MnO3·LiMO2, etc. SCC particles possess characteristics of monodispersed primary particles (PPs), these materials usually have a regular morphology or a preferred orientation of the exposed crystal facets. Owing to their unique physical and structural characteristics, LIBs with SCCs as active materials have shown excellent safety performance and satisfactory electrochemical performance (Fig. 1) [9], [19], [20], [21]. In terms of the capacity and rate performance, generally, SCCs with special morphology are superior to PCCs in both aspects, for example, nanosheet LFP/C has a higher initial capacity attributed to the special morphology brings more Li ions deintercalate during cycling [22]. SCCs are often in irregular shape, although the capacity retention is much better than PCCs, the initial capacity and rate performance is need to improve [9], [10], [19], [20], [23], [24]. Reports of poor rate performance and lower capacity are mostly for SCCs with large grain size, which is usually attributed to excessively long Li-ion transport channels. Download : Download high-res image (152KB)Download : Download full-size image Fig 1. Key factors for good electrochemical performance and excellent safety performance of SCCs. Reproduced from Ref. [9], [19], [20], [21] with permission from ECS and the American Chemical Society.
https://doi.org/10.1016/j.jechem.2021.10.022_p2_6 | 2.2.1. Less stress cracks and less interfacial side reactions Various factors can affect the cycle performance of cathode materials, a key factor being the side reactions between cathode materials and electrolytes. PCCs are generally secondary micro-sized particles agglomerated by PPs with irregular shapes (Fig. 2a), the interfacial side reactions of PCCs are particularly significant [25]. After long-term cycling, stress anisotropy, caused by the volume shrinkage and expansion of PPs, destroyed the mechanical stability of PCCs, intergranular cracks are generated along the grain boundary (Fig. 2c) [8], [26]. Atoms at the grain boundary of PCCs particles are disordered. There are many defects, such as vacancies, dislocations, and bond deformations in PCCs, which cause the grains to be in a stress distortion state. The distortion makes polycrystal particles prone to crack along grain boundaries, which aggravates the interfacial side reactions. On the one hand, the particles are severely pulverized, which reduces the mechanical integrity of secondary particles. On the other hand, in the PCC-containing battery, the electrolytes form a new solid–liquid interface through cracks, which aggravates the accumulation of side reactions and the dissolution of transition metals [3]. Some transition metals, such as Mn and Ni are preferentially reduced to impurities, resulting in the increasing interface impedance and considerable capacity loss [2], [3]. In contrast, the original morphology of SCCs can be well maintained due to a non-anisotropic volume change, and intergranular side reactions that exacerbate the cracks no longer occur because of the unique morphology of SCCs [24]. Moreover, the single-crystal particles have a smaller specific surface area, which allows for interfacial side reactions to also be reduced. All these peculiarities can allow SCCs to maintain excellent cycle stability (Fig. 2b). Download : Download high-res image (253KB)Download : Download full-size image Fig 2. (a) Schematic diagram of SCCs and PCCs. Comparative schematic diagrams of (b) SCC particles and (c) PCC particles, before and after cycling. Corresponding SEM images of the single-crystal NCM cathode and the polycrystal NCM cathode after 600 cycles are also provided. SEM images were reproduced from Ref. [8] with permission from Elsevier.
https://doi.org/10.1016/j.jechem.2021.10.022_p2_7 | 2.2.2. Controllable crystal facet The atomic arrangements of different crystal facets possess different properties, researchers can design SCCs with various sizes, morphologies, oriented exposed facets, and facet proportions according to requirements [25], [27], [28], [29]. The crystal growth models of various cathode materials are different, so the controllability for oriented crystal facet growth is only for some cathode materials to some extent. The oriented facet exposure is particularly significant for optimizing the electrochemical performance of certain cathode materials, such as LiFePO4, which has only a single direction of Li-ion diffusion along the b-axis resulting in poor rate performance. Peng et al. [22] proposed a route to synthesize LiMPO4 (M = Mn, Fe, Co) nanosheet with (010) facet exposure. The thickness of the nanosheets can be controlled by a solvothermal method by adjusting the molar ratio of phosphorus and transition metal sources, which can lead to the (010) facet exposure reach 98% in LMP nanosheets. The carbon coated LFP nanosheets have significantly improved the rate performance, showing a capacity of 80 mAh g−1 at 30C, while commercial LFP/C can barely charge and discharge under such extreme conditions. Also, carbon-coated LFP nanosheets have a calculated Li-ion diffusion coefficient nearly 20 times higher than that of commercial LFP/C (6.9 × 10−14 cm2 s−1). Controllable crystal facet exposure, as a modification strategy, also has an enhancing effect on the electrochemical performance of spinel/layered structured cathode materials, which inherently have a high Li-ion diffusion coefficient. The details of how the electrochemical properties of these SCCs are affected are described in Section 5.1 below.
https://doi.org/10.1016/j.jechem.2021.10.022_p2_8 | 2.2.3. Low gas release and good thermal stability The release of oxygen from nickel-containing layered oxide cathodes is a major safety hazard, which provide conditions for electrolyte combustion and battery fires. In sealed system of LIBs, the pressure generated by the gas can also affects battery life and safety. These concerns can be mitigated using SCCs due to the high crystallinity and structural homogeneity of SCCs [16]. Li et al. investigated three different charged cathode materials, single-crystal NMC532 (SC-532), Al2O3-coated polycrystal NMC532 (AC-532), and polycrystal NMC532 (UC-532) under different applied voltages (4.2, 4.4, 4.6 V) [9]. The corresponding oxygen release peaks were only observed in AC-532 and UC-532. They speculated that oxygen atoms or free radicals may react with the electrolyte before O2 molecules are formed in the electrolyte [9]. Therefore, the reactions between the SC-532 and the electrolyte can be more beneficial to the structural stability of the material, as opposed to that between the polycrystal material and the electrolyte. Wang et al. [12] evaluated the thermal stability of lithium-rich materials in the form of spherical secondary agglomerates (LLOs-SSA) and microsized crystalline grains (LLOs-MCG) by differential scanning calorimetry (DSC) method. The curves illustrate that the exothermic peak temperature of LLOs-SSA (274.7, 247.4, 241.9 °C) is lower than that of LLOs-MCG (281.6, 259.1, 259.8 °C) at all three respective cutoff voltages (4.4, 4.6, 4.8 V), and the heat release is higher than that of LLOs-MCG. They proposed that lattice oxygen in LLOs-SSA is extremely unstable under high voltage and subsequently becomes O2 escape from either the bulk or surface of the grain, with severe thermal release. LLOs-MCG owe this improved thermal stability to the inherent morphological advantage of single crystals – much smaller specific surface area, resulting in less oxygen escape during cycling, weak surface structural transformation, and less thermal release.
https://doi.org/10.1016/j.jechem.2021.10.022_p2_9 | 2.2.4. Excellent mechanical properties and high compacted density Without the internal gaps between primary particles in secondary particles or agglomerates, the SCCs presented as dispersed primary particles can naturally have higher compacted density. The SCCs with high mechanical strength, such as LCO and NCM/NCA, are enable to withstand higher compacted densities, which, in turn, offer the possibility of designing batteries with higher volumetric energy density. The compacted density of NCM can be increased from 3.3 g cm−3 to 3.6 g cm−3 or even 3.9 g cm−3 by single-crystallization. The goal of higher compacted density can be achieved by single-crystallization, but this may create new problems for LFP, which typically has a lower compacted density of 2.2–2.3 g cm−3. Because of its one-dimensional Li-ion diffusion channels, it is ever more important to increase the reaction area and provide more diffusion channels by nanosizing LFP to achieve better rate performance in industrial application. However, nano-sized particles can negatively affect the compacted density, so the synthesis of micro-sized single-crystal LFPs with oriented morphology, like nanosheet, can alleviate both concerns at the same time, which was mentioned in Section 2.2.2. Surface smoothness, uniformity and regularity of particles are the major factors affecting the compacted density, and SCCs surpass PCCs in these aspects. Particles with high structural stability can be designed and applied to higher cut-off voltages in order to increase the gravimetric energy density [30], [31].
https://doi.org/10.1016/j.jechem.2021.10.022_p3_2 | At present, the synthesis of SCCs for LIBs has attracted extensive attention from many researchers. Since the crystal growth process is similar, the preparation methods of polycrystal materials and single-crystal materials have many similarities. However, SCCs have higher requirements in terms of particle morphology, size, and dispersion. Only a few original PCC synthesis methods can achieve these goals. Fig. 3 shows a schematic diagram of the three main synthesis methods of SCCs: the solid-state method, the flux method, and the hydrothermal/solvothermal method. In addition to these, there are other types of synthesis methods for various materials, such as the sol–gel method for high-nickel layered oxide materials, and the supercritical water method for LCO [32], [33], [34], [35].
https://doi.org/10.1016/j.jechem.2021.10.022_p3_4 | The solid-state method is simple, but it is difficult to break the agglomeration of precursors by one-step calcination and hard to control the particular morphology. The flux method utilizes a simple experimental operation to realize uniform nucleation and crystal growth in a liquid reaction medium at relatively low temperatures [36]. It does not need complicated equipment support. As one of the most common SCC synthesis methods, flux method still has some challenges to be conquered to realize large-scale production, such as the volatilization of molten salt, the corrosion of molten salt for the sintering furnace, the cost of flux and the subsequent washing and post-heat treatment. The hydrothermal/solvothermal method has excellent advantages in preparing single-crystal materials with a particular morphology, but it has no commercial potential in the short term, due to its strict reaction conditions, high equipment cost, and defective safety.
https://doi.org/10.1016/j.jechem.2021.10.022_p3_5 | The crystal growth model varies based on element types and crystal structures, therefore, the selection of SCCs synthesis method needs to be more targeted; though for LCO, NCM and NCA, the solid-state method is the preferred choice for many companies. Compared with the flux method, the solid-state method is already established in the industrial PCCs supply, enabling companies to modify the solid-state synthesis route according to economic and development requirements. However, due to the difficulty of large-scale production of SCCs, the commercialized preparation technology of SCCs is not yet sufficiently established to be able to adapt to the market economy.
https://doi.org/10.1016/j.jechem.2021.10.022_p3_7 | Solid-state method is a key research routes for synthesis of single-crystal cathode materials, which has a significant impact on the industrialization process due to the process is simple and easy to scale up. The solid-state method relies on the mechanism of grain boundary diffusion caused by accelerating mass transport at high temperatures. However, it is difficult to break the agglomeration of precursors by one-step calcination, and, as shown in Fig. 3(a), the growth of grains is based on the rigid structure of the precursors. In heat treatment, the energy consumption is too large because of the high calcination temperature and long calcination time. The grain morphology and particle size usually are uneven. Experiments show that multi-stage calcination and ball-milling are of great help in achieving the homogeneity of particles and crystallinity [8], [19], [20], [37], [38], [39]. The addition of excess lithium salt (typically 5%) is needed in the conventional solid-state synthesis procedure of polycrystal NCM. The addition of lithium salt in the synthesis of single-crystal NCM also has an appreciable effect on the size and homogeneity of the particles. Li et al. [40] found that the dispersion and size of single-crystal LiNi0.5Co0.2Mn0.3O2 (SC-NCM523) particles increased remarkably with increasing Li/TM ratio at 970 °C, where NCM523 particles appeared as single crystals at a ratio of 1.20 and grain size could reach 10 μm at a ratio of 1.30. Increasing Li/TM ratio also eased Li-Ni mixing, but the rate performance also deteriorates with the growth of particle size. Zhong et al. ball-milled the agglomerated precursors prepared by coprecipitation, exposed more surfaces, accelerated grain boundary diffusion, and further calcined to obtain the SC-NCM523 [19]. Liu et al. used ultra-high temperature calcination at 1050 °C to accelerate mass transport and promote the migration of doping elements La and Al, thus obtaining 15–25 µm LiCoO2 particles with uniform size and high crystallinity [41]. For LNMO, the direction of the oriented attachment mechanism is determined by the calcination temperature, which means that nanoparticles have the same lattice orientation in the crystallization process, thus forming a larger grain [42]. More (100) oriented surfaces are favorable to be formed at higher calcination temperatures, making it possible to control the morphology of LNMO by adjusting the calcination temperature [43].
https://doi.org/10.1016/j.jechem.2021.10.022_p3_8 | Compared with the flux and hydrothermal/solvothermal methods, the morphology of particles produced by the solid-state method is often irregular, especially with layered oxide materials. Therefore, it has become popular to introduce additives as templates or shaping agents in order to adjust the morphology based on the solid-state method; however, this leads to an additional step of washing-off additives, which would greatly increase the cost of production if applied in industry [44], [45]. Another disadvantage of the solid-state method is that an ultra-high calcination temperature is needed to obtain larger micro-sized SCCs with better crystallinity. This means that excessive lithium source is required, which would increase the production cost [9].
https://doi.org/10.1016/j.jechem.2021.10.022_p3_10 | The flux method is easy to operate and controllable in particle size, and has received extensive attention in the field of preparing SCCs, especially for layered oxide materials. Precursors are dissolved in the flux, and the solution is then supersaturated by evaporation or cooling of the flux, thus realizing nucleation (Fig. 3b). Once the mature NCM nucleus is stabilized, the subsequent crystal growth process is called Ostwald ripening [46]. According to the Gibbs-Thomson relation, smaller nanoparticles have particular solubilities in solvent, which allows the original larger particles to grow increasingly bigger [47]. Therefore, by adjusting the reaction time and temperature, control of the single-crystal particle size can be achieved [48].
https://doi.org/10.1016/j.jechem.2021.10.022_p3_11 | Due to the diversity in target products and reactants, the choice of flux also varies, but mainly involves metal oxides, inorganic salts, and metal alkalis. In terms of physical properties, the low melting point and high boiling point of the flux can provide a wider temperature window for crystal growth. The target product is well-soluble in the flux and has a relatively low-temperature dependence [36], [46]. Because the viscosity of flux is much higher than that of aqueous solution, the boundary layer is thicker. This makes the crystal growth rate mainly limited by solute diffusion in boundary layer. The mineralizers in the flux system play vital roles, such as stabilizing metal complexes in solution to promote reagents dissolution, increasing metastable regions width, changing the molten salt viscosity, and affecting crystal growth [46]. Kim [49] found that KCl dissolves LiNi0.8Co0.1Mn0.1O2 (NCM811) precursors more easily than NaCl, and NCM811 particles grown in KCl are much smaller than those grown in NaCl. This means that, due to the precursors’ high solubility in KCl and the low supersaturation of KCl, there is insufficient mass transport, which leads to slower crystal growth. The choice of flux also determines the crystal growth model to a certain extent. Hai et al. found that, for LNMO, the LiCl-KCl flux leads to the thermodynamically-driven growth of (111) facets, whereas for the LiCl flux, single-crystal growth is kinetically-driven, and the (112) facet is specifically exposed [50]. Spence et al. also revealed that the different molten salt ratios (LiCl/KCl) at different sintering temperatures (650, 750, 850 °C) produce various crystal growth environments that lead to different crystal facet orientations resulting in respective diffusion kinetics of lithium ions and different levels of redox-active Mn3+ on the LNMO surface, thus affecting the rate performance [51]. All these factors demonstrated the importance of the flux selection in controlling the morphology and growth of single-crystal particles. Some oxides and salts containing lithium or other elements were also added to the flux system as co-fluxes and lithium source or doping elements [10], [41], [48], [52], [53], [54], [55].
https://doi.org/10.1016/j.jechem.2021.10.022_p3_12 | The flux method is superior to other high-temperature reaction preparation methods in crystal growth, because of its low point defects and dislocations in relatively low-temperature reactions. At present, computational modeling and some in-situ characterizations can aid the rational design of the flux method, but there are no detailed and accurate theoretical explanations as to how the different cations and anions of the flux specifically affect the morphology of SCCs [36].
https://doi.org/10.1016/j.jechem.2021.10.022_p3_14 | For the hydrothermal/solvothermal method, a high-temperature and high-pressure reaction environment are created in a sealed reaction vessel (autoclave), using water/organic compounds as the reaction medium, which enables insoluble substances to be dissolved and recrystallized. The hydrothermal/solvothermal method is often used to prepare nanoscale materials with directional alignment and morphology, such as nanorods, nanowires, nanosheets, etc. (Fig. 3c). Depending on the material, the hydrothermal/solvothermal reaction is used in different stages of preparation. For the preparation of LiMn2O4, the method is mostly used to synthesize the precursor manganese oxide, which is then thoroughly mixed with the lithium salt for calcination. Through selected area electron diffraction (SAED) and high resolution transmission electron microscope (HRTEM) characterization, Gao et al. concluded that single-crystal MnO2 nanowires or nanorods can be obtained by the hydrothermal method using oxidants or reductants containing chloride, sulfate, and acetate [56].
https://doi.org/10.1016/j.jechem.2021.10.022_p3_15 | It is well known that hydrothermal method can usually synthesize metal oxides with complete grain development, small particle size, uniform distribution and a relatively low particle agglomeration. It is challenging to synthesize cathode materials, such as LiFePO4, using the hydrothermal method, and so functional solvents are introduced to address the problem [57]. Owing to the strong bonding effect of the solvents ethylene glycol and diethylene glycol to (010) facets, Zhao et al. synthesized single-crystal LFP nanosheets with (010) facet exposure using the solvothermal method [7]. Zhang et al. adopted solvothermal-assisted coprecipitation methods using three precursors with different morphologies to form the lithium-rich cathode Li2MnO3·LiMO2 (M = Mn, Co, Ni). It also demonstrated that different solvents can promote Li ions to migrate along different axis and also result in different nucleation rates [58].
https://doi.org/10.1016/j.jechem.2021.10.022_p3_16 | The hydrothermal/solvothermal method involves several vital parameters, including reactant quantity, reaction time, temperature, pH, additives, etc. Zhu et al. found that with a decrease in the pH, the crystal growth model of LFP in the solvothermal method also changed. As the solubility of LFP in the solvents increased at lower pH, the growth model and the crystal morphology changed from the initial polycrystal aggregates to single-crystal primary particles [57].
https://doi.org/10.1016/j.jechem.2021.10.022_p3_17 | The hydrothermal/solvothermal method has more controllable reaction parameters compared to other preparation methods, which makes it effective in forming single crystals with specific morphologies. However, the influence of these parameters on the crystal growth mechanism needs to be further explored, and the unstable safety of the hydrothermal/solvothermal method makes it difficult for enterprises to favor.
https://doi.org/10.1016/j.jechem.2021.10.022_p3_19 | Most of the single-crystal particles directly synthesized by the simplest method, i.e., the solid-state method, are of irregular shape. However, by adding additives or incorporating other synthesis methods to control the morphology of the single-crystal particles. The SCCs with oriented facet exposure will usually improve the low diffusion rate of the Li-ions and mitigate the dissolution of transition metals, therefore, the principles that affect crystal growth are crucial in this case.
https://doi.org/10.1016/j.jechem.2021.10.022_p3_20 | The crystal growth mechanism of cathode materials involves both thermodynamic and kinetic factors. While the influence of kinetics (growth rate of grain boundaries, diffusion-controlled particle growth, etc.) is well documented in a recently published review [18], [59], and has also been briefly introduced in the previous Section 3.1–3.3, this section of the review focuses on the aspect of thermodynamics, which is firmly associated with the crystal structure of materials and the environment near equilibrium state. Fig. 4(a–c) gives the structural models of LiFePO4, LiCoO2, and LiMn2O4, which are representative materials of polyanion, layered oxide, and spinel structures, respectively. Download : Download high-res image (269KB)Download : Download full-size image Fig 4. Crystal structure of (a) LiFePO4, (b) LiCoO2, and (c) LiMn2O4. (d) Schematic illustration of the Wulff construction using LiCoO2 as an example. (e) Nonpolar surface (blue) and polar surface (red) of LiCoO2. (f) Morphology and surface ratio change as a function of O chemical potential. Reproduced from Ref. [68] with permission from the American Chemical Society.
https://doi.org/10.1016/j.jechem.2021.10.022_p3_21 | LFP has an olivine structure with orthorhombic Pnma space group symmetry. Li ions occupy octahedral sites between FeO6 layers to form edge-sharing chains, creating a 1D Li-ion diffusion channel along the b direction. Although diffusion channels also exist in the c direction, the energy barrier is significantly higher than that of the b direction, which is confirmed by theoretical simulations [60]. Experimental work also confirms that, in LiFePO4, Li-ion migration occurs along the b direction [61], meaning that only the facets that are not perpendicular to (010) are active facets for Li intercalation. This feature results in a relatively slow Li-ion diffusion (10−16 ∼ 10−14 S cm−1 [62]), therefore, LFP is usually designed in the form of sheet [7] or nanoparticles [63]. However, this may deviate from the original intention of using a single crystal to increase the tap density and the energy density. LCO belongs to the rhombohedral structure family (R-3 m space group) and has an oxygen-stacking sequence of ABCABC (O3). Co and Li ions assemble at the octahedral site, layer by layer, to form a sandwich-like structure. It is clear that Li-ion migration can only happen parallel to the (003) facet, which leads to a Li-ion diffusion coefficient of 10−13 ∼ 10−14 S cm−1 [64]. LiMn2O4 is a typical material in the spinel family, and it belongs to group space Fd-3 m. All Mn ions occupy octahedral sites, and the face-sharing MnO6 compounds connect with each other to form a 3D Li-ion diffusion channel along the (110), (101), and (011) directions. Benefitting from the multidimensional Li-ion diffusion structure, LMO has the highest Li-ion diffusion coefficient (∼10−10 S cm−1 [65]) out of the three materials. Due to the diffusion character of crystals, a lot of research focus on layered oxide and spinel SCCs.
https://doi.org/10.1016/j.jechem.2021.10.022_p3_22 | The most important factor to consider when designing single-crystal oxide materials is the morphology, especially the faceting nature in the equilibrium state. The geometrical shape of a crystal can be predicted using a theory known as the Wulff construction. Fig. 4(d) uses LCO as an example to illustrate the concept of the Wulff construction, whereby three different facet families of the crystal are represented with green, yellow, and blue colors. The position and orientation of these facets are based on the crystal structure symmetry of R-3 m. As for a crystal in the equilibrium state, the terminal shape must have a minimal surface energy: (1) (2) where Si, γi, and ni represent the surface area, surface energy, and distance from the center of the crystal shape to the facet of number i, respectively [66]. As expected, only the lattice planes with the lowest γ values can be exposed in the crystal shape, since, based on Equation (2), the high energy surfaces are too far away from the origin to be included. The γ of lattice planes can be predicted by a first principle calculation, and, generally, surfaces with a low-index number and minimal coordination loss of transition metal have a lower γ [67]. Fig. 4(e) shows two groups of surfaces with the lowest energy of LiCoO2, namely nonpolar surfaces and polar surfaces. The (104) surface is almost nonpolar, since each layer plane comprises a stoichiometric ratio of atoms with zero total charge. However, if cleaved along the (001) or (012) lattice planes, it is possible that pure oxygen or a metal layer will occupy the surface of the crystal. These two planes are polar surfaces, and defects (oxygen or metal vacancies, changes of valence, etc.) may occur to compensate for the surface charge and stabilize the surface [68].
https://doi.org/10.1016/j.jechem.2021.10.022_p3_23 | While the γ value is constant for nonpolar surfaces, for polar surfaces, it can be altered by chemical environmental factors [68]. The chemical potential of the material’s components (μA, A = Li, O, etc.) enables the fine-tuning of γ and, ultimately, affects the morphology. Kramer et al. calculated the surface ratio of (012), (104), and (001) as a function of μO, and found that the surface ratios of (001) and (012) increased as μO increased, forming a more plate-like particle (Fig. 4f) [68]. This is because the surface coverage of oxygen increases in a strong oxidation environment, giving rise to less coordination loss of Co, thus lowering the surface energy. The chemical potential is dependent on the temperature and the fraction of components (the partial pressure of gas and concentration of solutions). Based on this knowledge, various methods can be utilized to control the crystal shape. Garcia et al. investigated the influence of μLi and μO on the particle shape of NCM by theoretical simulations and experiments. They predicted that the (001) surface is stabilized as μLi decreases, and the (012) surface is stabilized as μO increase [69]. They used an oxidizing lithium source (LiNO3), with a small amount of flux and a relatively low temperature (850 °C), to prepare the (012) facet-dominated crystals. Using Li2CO3 as the Li source with more flux, as well as a higher temperature (900 °C), results in particles with more (001) exposure. A polar surface and the chemical environment during synthesis provide more possibility of controlling the crystal growth.
https://doi.org/10.1016/j.jechem.2021.10.022_p4_2 | Although SCCs possess improved structural stability, thermal stability, and electrochemical performance, there are still many challenges that need to be overcome, for example, the surface reconstruction, the formation of microcracks, and the low diffusion rate of Li ions (Fig. 5).
https://doi.org/10.1016/j.jechem.2021.10.022_p4_5 | Single-crystal materials have attracted much attention because of their good structural stability. However, in terms of their surface chemistry, SCCs suffer from surface structure degradation, especially when exposed to high voltages, and the surface reconstruction differs for various cathode materials. LCO is a successful commercial cathode material. However, in order to maintain its cycle stability, it currently only functions within a limited voltage range (<4.35 V) or capacity (<165 mAh g−1) [70], which is far lower than the theoretical capacity. Because of the heavy Co3d-O2p hybridization and the associated oxygen mobility and escape, lattice collapse and side reactions with the necessarily lean electrolyte are caused. This results in oxygen depletion with a particularly pernicious irreversible phase transformation on the surface, from CoO2 to Co3O4 [30]. For the high-voltage single-crystal LCO, it is very important to suppress the phase transition of the surface structure.
https://doi.org/10.1016/j.jechem.2021.10.022_p4_6 | As a very popular product in industrial production, single-crystal NCM/NCA has outstanding electrochemical properties and structural stability. However, with the gradual increase of nickel content for higher capacity, severe Ni dissolution occurs, and the resulting impedance rises for the single-crystal Ni-rich cathode [21]. With the continual side reactions occurring on the electrode–electrolyte interface, the structure of the SCC surface changes from layered to spinel, and then to a rock-salt phase. These series of phase transitions result in a decrease of the capacity and a deterioration of the cycle performance.
https://doi.org/10.1016/j.jechem.2021.10.022_p4_7 | Compared with the other morphologies of LNMO, the single-crystal spinel LNMO is advantageous to the Li-ion diffusion process, due to its continuous lattice structure, which favors the improvement of the rate capability. Although single-crystal LNMO particles with specific morphology are obtained easier than other cathode materials, the negative impact of high operating voltages diminishes the advantages that single crystals have to offer. Mn2+ generated by the Jahn-Teller effect in LNMO has a side reaction with HF, the oxidation product of the electrolyte. Also, the detachment of O from the lattice leads to LixNi1-xO generation, which results in grain surface reconstruction and increases internal resistance.
https://doi.org/10.1016/j.jechem.2021.10.022_p4_8 | Considering that the material composition of SCCs and PCCs are the same, the differences are mainly in the size of crystalline grains, inner grain boundaries and exposed crystal facet. The surface reconstruction of SCCs and PCCs is mainly caused by the side reactions generated after the contact between electrolyte and cathode material surface. SCCs generally have a smaller specific surface area than PCCs, so the surface reconstruction of SCCs is somewhat mitigated compared with PCCs. PCCs generally have the problem of particle breakage after long-term cycle, resulting in new interface exposure and new surface reconstruction, while SCCs have better particle integrity. a
https://doi.org/10.1016/j.jechem.2021.10.022_p4_10 | Many cathode materials, especially Ni-rich materials, exhibit severe electrochemical performance degradation and thermal instability during long-term cycling. Mostly, intergranular cracks are responsible for the deteriorating electrochemical performance and structural integrity of Ni-rich electrodes during long-term cycling [71]. It is generally considered that the intergranular cracks are typically initiated among the grain boundaries as the PPs are randomly orientated and the volume change is anisotropic [72]. Also, the intergranular cracks are easily propagated to the surface of particles during high voltage operation and long-term cycling, resulting in the structural collapse and cycling degradation [2]. Compared with polycrystal Ni-rich materials, the single-crystal Ni-rich cathode without grain boundaries efficiently alleviates the formation of micro-/nano-cracks. However, the transgranular cracks still appear in single-crystal Ni-rich cathodes under high cut-off voltages. Based on the reported literature, lattice gliding was observed in single-crystal NMC76 at high voltages [16]. Between 2.7 V and 4.2 V, the entire grain was well-maintained after 200 cycles. Upon increasing the cut-off voltage to 4.3 V, some gliding lines were observed on the surface after 200 cycles. At 4.4 V, the single crystals appeared to be “sliced” in parallel, along the (003) plane and vertical to the c-axis of the layered structure, which indicates a model II–type crack (in-plane shear) in fracture mechanics. Additionally, small cracks that indicate a model I–type fracture (opening) were also observed at 4.4 V. Although the internal lattice symmetry was well-maintained after gliding, the repeated gliding near the crystal surface will eventually evolve into microcracks. Several strategies can be used to stabilize single-crystal Ni-rich materials, such as reducing the crystal size to below 3.5 μm, absorbing accumulated strain energy through modification of the structure symmetry, or simply by optimizing the depth of charge without sacrificing much reversible capacity.
https://doi.org/10.1016/j.jechem.2021.10.022_p4_12 | Although the SCC has better stability, the rate performance due to the long ion diffusion path in the large-sized crystals has been a major concern [73]. The single-crystal NCM811 was measured and analyzed via operando XANES (X-ray absorption near edge structure) and EXAFS (extended X-ray absorption fine structure spectroscopy) to study the redox kinetics [15]. The shift of the Ni K-edge during charge/discharge indicates that Ni redox is dominant throughout the electrochemical reaction. Quantification of the redox kinetics shows low redox kinetics at low state-of-charge (SOC), but it is greatly improved at high SOC, despite the large size of single crystals. The low kinetics is reflected in the abrupt reduction in Li-ion diffusivity (DLi+, from ∼10−9 cm2s−1 to 10−12 cm2s−1 at the end of discharge), and is ultimately attributed to the increase of the activation energy with reduced vacancies [14], [74]. In addition, the low diffusivity and high charge-transfer resistance were also observed at the early state-of-charge, indicating that mass transfer limited Li-ion (de) intercalation in the low SOC, which led to slow redox kinetics.
https://doi.org/10.1016/j.jechem.2021.10.022_p4_13 | Sun`s group used in-situ XRD to show two series of superimposed (003) peaks, revealing the phase evolution of the polycrystal NCM90 and single-crystal NCM90 (P-NCM90, S-NCM90) cathodes between 4.15 and 4.5 V at 0.025C. P-NCM90 has completed the phase transition from H2 to H3 at 4.22 V, while S-NCM90 still coexisted with two phases at 4.3 V, and this separation was more obvious at a higher rate of 0.5C [26]. These results show that the SCCs suffer from more serious structural inhomogeneity at high rate, which may be attributed to their longer ion diffusion path. With the growing Ni content, this nonuniform structure leads to more serious localized internal strain. The resulting structural defects will limit the diffusion kinetics of Li ions in the SCCs, leading to severe capacity degradation.
https://doi.org/10.1016/j.jechem.2021.10.022_p5_4 | The adjustment of crystal facets, such as the octahedral, truncated octahedral, plate, and polyhedral shapes, results in an improved electrochemical performance of SCCs. SCCs with different crystal facets exhibit unique surface energies, atomic arrangements, and surface reactivities with electrolytes, all of which affect the Li-ion diffusion, the content of transition metals, the crystallinity, and the phase transformation process [45], [50], [75], [76].
https://doi.org/10.1016/j.jechem.2021.10.022_p5_5 | It has been reported that the morphology and electronic properties of single-crystal LNMO can be tuned by adjusting the flux composition and temperature. Lin’s group [51] found that a low-melting-temperature eutectic ratio of LiCl-KCl gave rise to thermodynamically favorable octahedrons enclosed by (111) facets at 350 °C, which then developed into micro-sized particles by 550 °C (Fig. 6a). The sample synthesized using a salt flux of 80:20 LiCl-KCl at 650 °C showed the best overall performance, with a maximum discharge capacity of 115.8 mAh g−1, and a capacity retention of 96.8% after 100 cycles. Download : Download high-res image (517KB)Download : Download full-size image Fig 6. (a) Schematic of tuning the morphology and electronic properties of single-crystal LiNi0.5Mn1.5O4 by adjusting the LiCl − KCl flux composition and synthesis temperature. Reproduced from Ref. [51] with permission from the American Chemical Society. (b) Schematic diagram showing the atomic layer deposition (ALD) technique used to coat the single-crystal NCM material and the formation of surface doping. SEM and TEM images of ZrO2-NCM and the corresponding cycle performance are also given. Reproduced from Ref. [80] with permission from Elsevier. (c) Schematic diagram of the LiV2O4 coating process on NCM523 and heterojunction structures of the LiV2O4-LiMO2 interface, including the TEM image and cycle performance of LiV2O4@NCM523. Reproduced from Ref. [82] with permission from Wiley-VCH.
https://doi.org/10.1016/j.jechem.2021.10.022_p5_6 | Similar to the phenomenon observed with LNMO, the crystal facet of the Ni-based layered oxide also shows an effective adjustment of its electrochemical performance. Sun et al. reported a precursor-template method to synthesize single-crystal LiNi1/3Co1/3Mn1/3O2 (NCM111) hexagonal nano-bricks, with significantly increased sidewall thickness along the (001) direction [28]. This cathode shows excellent cycle stability at high rates because of the unique nanostructures exhibiting a high percentage of exposed (010) facet. In addition, the flux method is popular for the synthesis of single-crystal Ni-based cathodes with different crystal facets in order to study their properties [69]. The facets of (104), (001), and (012) are the dominant exposed facets of an equilibrium crystal shape. Among them, the (104) facet has the lowest surface energy. The (104) facet is highly stable, owing to the intermediate spin state of Co3+ on the (104) facet, whilst the (102) facet is highly reactive with electrolytes, as a result of oxygen escape from this facet. Other research has shown the formation of a surface reconstruction layer, as well as an extended surface reduction layer on the pristine, Li-permeable non–(001) surfaces [13]. Li-impermeable (001) surfaces were not observed, revealing the facet-dependent nature of surface reconstructions during particle synthesis. Thus, controlling the exposed area of the (012), (104), and (001) facets is an effective method for balancing the capacity and stability of Ni-based cathodes.
https://doi.org/10.1016/j.jechem.2021.10.022_p5_8 | Element doping is an effective modification method for both SCCs and PCCs, by influencing their properties, such as the band gap, lattice parameter, charge distribution, and local structure. To enhance the stability of LCO, a series of element dopants has been applied, such as Mg, Al, La, Ti, Ni, and Al. Liu’s group reported a LCO co-doped with La and Al, exhibiting a high reversible capacity of 190 mAh g−1 [41]. The study showed that La can increase the c lattice parameter of LCO, and Al can promote the diffusion of Li ion, stabilize the crystal structure, and prevent the surface structure transformation. Thus, the La and Al co-doped LCO displayed a good capacity retention of 96% after 50 cycles at 4.5 V.
https://doi.org/10.1016/j.jechem.2021.10.022_p5_9 | Generally, element doping is used to improve the ionic conductivity [11], stabilize the crystal structure, and inhibit the Jahn-Taller distortion for single-crystal LNMO. Partially-doped elements can also adjust the disorder degree of Ni and Mn, affect the grain shapes and crystal facet exposure [11], [77]. Na was reported to be able to occupy Li`s position and change the Ni/Mn disorder in single-crystal LNMO [77]. LNMO with 5% Na doping showed excellent rate performance, due to its appropriate degree of disorder which enhanced the charge-transfer capability. For high-valence doping elements, they can change the valence state of Mn and restrain the Jahn-Teller distortion. Such as W doped into LNMO by ball milling and annealing improved its stability [11].
https://doi.org/10.1016/j.jechem.2021.10.022_p5_10 | It has been widely reported that element-doped Ni-based oxide cathodes can suppress Li/Ni mixing, phase transitions, and side reactions. For example, Huang et al. found that boron-doped single-crystal LiNi0.6Co0.2Mn0.2O2 (NCM622) possesses an expanded c lattice parameter, which is conducive to the improvement of the Li-ion kinetics [78]. The highly-ordered boron-doped single-crystal NCM622 showed improved structure stability during repeated (de)intercalations, which is promising for the enhancement of its electrochemical performance. The capacity retentions of B-doped NCM622 after 100 cycles were 91.2% (4.3 V), 74.0% (4.4 V) and 67.8% (4.5 V), respectively. Zeng et al. found that surface Al-doped single-crystal NCM523 had high electrochemical stability under different cutoff voltages [79]. The surface Al-doping suppresses interface side reactions and the growth of polarization, guaranteeing the better performances than the pristine NCM523. Doping the cathode with certain elements can be introduced by surface coating and subsequent calcination. Bao et al. achieved an ultrathin ZrO2 film coating and Zr4+ surface-doped single-crystal NCM622 using atomic layer deposition (ALD), by carefully controlling the post-annealing temperature (Fig. 6b) [80]. The surface Zr4+ doping, combined with the ZrO2 coating, can enhance both the cycle performance and the high-rate capacity during high-voltage operation, accelerating the charge-transfer with sufficient protection.
https://doi.org/10.1016/j.jechem.2021.10.022_p5_11 | Doping specific elements can stabilize the crystal structure, which is conducive to improving the electrochemical performance of materials for both SCCs and PCCs. For LCO or nickel-based single-crystal cathode materials, element doping can mainly stabilize the layer structure and inhibit phase transformation; for LNMO, it mainly inhibit the Jahn-Taller effect and improve the transfer of Li ions.
https://doi.org/10.1016/j.jechem.2021.10.022_p5_13 | Surface coating is an important surface modification strategy, which could effectively protect the surface structure, relieve structure degradation, and inhibit transition metal dissolution, especially at high voltage. Surface coating materials are generally divided into three types, namely, metallic oxides and ionic conductors, lithium-reactive materials exhibiting different structures, and non-metallic frames. Among them, materials with lithium reactivity have received extensive attention in recent years. Wang et al. designed a precoated surface layer Li1.5Al0.5Ti1.5(PO4)3 [81]. Through heat annealing, a high-voltage-stable surface coating layer was formed in situ. The spinel phases that were formed possessed high‐voltage‐stable structures, with a much weaker oxidizing ability of the lattice oxygen compared with that of the layered structure. In addition, the accessory substance Li3PO4 is a good Li‐ion conductor with excellent chemical stability. The modified LCO showed excellent capacity retentions of 88.3% and 72.9% after 100 cycles at room temperature and at 45 °C. Zhu et al. developed a thin LiMn0.75Ni0.25O2 layer that epitaxially wrapped the LCO single-crystal and subsequently changed to a LiMn1.5Ni0.5O4 spinel-like shell [30]. This spinel-like shell stabilized the oxidized oxygen ions in the LCO core, which maintained the hybrid anion- and cation-redox reactions. Ultrathin LiV2O4 layers were coated on single-crystal NCM523 to enhance its activity and stability (Fig. 6c) [82]. With the support of the 3D interstitial space and intrinsic characteristics of LiV2O4, the coated NCM523 exhibited fast Li-ion kinetics and good Li-ion conductivity, as well as decreased deterioration in long cycling and suppressed polarization. The 0.3 wt% LiV2O4-modified NCM523 cathode achieved a reversible discharging capacity of 131.2 mAh g−1 after 100 cycles, with a capacity retention of 80%.
https://doi.org/10.1016/j.jechem.2021.10.022_p5_14 | Other coating methods include coating single-crystal Ni-based cathode with Li-reactive materials. Chen et al. coated LiNi0.8Co0.1Mn0.1O2 by Li-reactive materials to form spinel Co3O4 and LiMn2O4 layer while removing the residual lithium compounds on the surface [83]. The generated cubic spinel phase suppresses volume change and thus inhibits the formation of surface cracks, resulting in stable surface structure. The coated NCM811 shows 91.4% capacity retention after 100 cycles at 1C and a rate capacity of 161.7 mAh g−1 at 5C. Surface treatment of lithium-rich layered oxides [84] is one of the most effective methods to enhance the chemical corrosion resistance, inhibit the loss of O, and improve the surface structure stability. Wang et al. prepared single-crystal LRO by the flux method, and then fabricated spinel structures on the LRO surface [12]. The changed local structure of the modified single-crystal LRO prevented the structural degradation and improved the thermal stability of the cathode at different charging states. Many metallic oxides and ionic conductors have been applied as coating materials for LNMO to inhibit parasitic reactions and Mn dissolution, such as TiO2, V2O5, La0.7Sr0.3MnO3, and YBa2Cu3O7, etc. Gao et al. used atomic layer deposition to coat an iron oxide (FeOx) on LNMO cathode particles, followed by an annealing process with Fe diffused from the surface to the bulk [85]. The Fe-doped particles had a Mn4+-rich subsurface and Mn3+-rich bulk, which contributed to the stability of cathode and transport of Li ions, respectively.
https://doi.org/10.1016/j.jechem.2021.10.022_p5_15 | Non-metallic frames are also effective in coating certain materials, such as LNMO and LFP. Wei et al. prepared surface-sulfurized LNMO via electrostatic interactions between the positively-charged LNMO and the negatively-charged sulfur ion, with a discharge capacity of 93.4 mAh g−1 at 2C after 2500 cycles [86]. The 3D porous structure of the sulfurized-layer alleviated the interfacial strain between the active material and the CEI film, facilitating electron transfer and reducing the charge-transfer resistance.
https://doi.org/10.1016/j.jechem.2021.10.022_p5_16 | Surface coating, as a modification method, mainly prevents direct contact between electrode materials and electrolyte. Especially some highly active cathode materials, direct contact with electrolyte is prone to complex side reactions, resulting in rapid degradation of performance. However, coating materials sometimes restrict ion or electron conduction lead to increased impedance. Therefore, for SCCs, the selection of coating materials is basically similar to that of PCCs, but considering the low Li-ion diffusion rate of SCCs, fast ion conductor is a good choice, which not only isolates the electrolyte, but also promotes the transport of Li ions.
https://doi.org/10.1016/j.jechem.2021.10.022_p6_2 | LCO is the first commercial LIB cathode material to achieve single-crystallization. Its stable electrochemical properties and high compacted density, resulting from its large particle size, drive the commercialization of single-crystal LCO. However, the gradual rise of the cut-off voltage results in many problems, such as irreversible surface phase transitions, O2 loss, and Co dissolution, which lead to the poor safety performance of LCO. Meanwhile, due to the toxicity and high price of Co, LCO applications are limited, losing the potential to be applied in the field of electric vehicles.
https://doi.org/10.1016/j.jechem.2021.10.022_p6_3 | With the soaring price of cobalt, the price advantage for spinel material LMO and LNMO are particularly prominent, single-crystallization of LMO and LNMO can optimize their structural stability and remarkable progresses have been made. However, the high charging voltage presents a great challenge to the batteries design of spinel materials.
https://doi.org/10.1016/j.jechem.2021.10.022_p6_4 | Single-crystal ternary materials (NCM/NCA) are of great interest to scientists and entrepreneurs because of their extraordinary cycle life and adequate capacity. Over the past few years, Jeff Dahn’s group, who has been cooperating with Tesla since 2016, has reported considerable results of the single-crystal NCM. They systematically optimized and screened its pouch cell’s composition [9], [23], [87], [88], [89], [90], [91]. According to experimental data collected over ten years, the pouch cell with single-crystal NCM523 as the cathode and graphite as the anode still had a capacity retention of 97% at 20 °C after 5300 cycles [89]. Such impactful performance makes single-crystal NCM a strong candidate for cathode materials of long-life power batteries. In 2020, Dahn’s group released three cathode materials—single-crystal NCM523, NCM622, and NCM811—and compared their electrochemical performance to that of a pouch cell. The NCM523 cathode was found to be a suitable first choice for long battery life, but the NCM811 cathode provided both a higher capacity and a long life span [90].
https://doi.org/10.1016/j.jechem.2021.10.022_p6_5 | Nano One, a famous supplier of LIB cathode materials in Canada, has put single-crystal nickel layered oxide materials into production. Many companies in China have also turned their attention to single-crystal nickel layered oxide cathode materials. As suppliers of Contemporary Amperex Technology (CATL), Ronbay Technology, China and Changyuan Lico Co., Ltd., China, have promoted single-crystal nickle layered oxide cathodes as their own special products, which achieved good electrochemical performance.
https://doi.org/10.1016/j.jechem.2021.10.022_p6_6 | SCCs are still at a stage of trade-off. Recently, cobalt-free single-crystallization cathode materials of LiNi0.95Al0.05O2 and LiNi0.975Mg0.025O2 were synthesized. Due to the relatively low capacity and impurities that are difficult to remove in the synthesis process, these SCCs do not provide any advantages [92].
https://doi.org/10.1016/j.jechem.2021.10.022_p6_7 | Table 1 summarizes the basic parameters of single-crystal NCM products provided by several Chinese companies. At present, the acceptable compacted density of single-crystal NCM with particle size less than 5 μm is generally larger than the average value of polycrystal NCM (3.4 g cm−3), and the discharge capacities are also relatively considerable. From these basic parameters, it can be concluded that SCCs have certain potentials and competitive edges in the current LIB cathode market.
https://doi.org/10.1016/j.jechem.2021.10.022_p6_9 | Although the capacity and rate performance of single-crystal NCM materials are not as good as those of commercial PCCs, the prospects for commercialization of SCCs are still attractive. Taking advantage of their unique structural properties, scientists ought to further research and develop single-crystal materials, with the aim of improving their electrochemical performance. Regarding single-crystal NCM811, if it can be successfully produced in a perfect synthesis mode, it would hold a firm position in the EV battery market.
https://doi.org/10.1016/j.jechem.2021.10.022_p7_2 | As cathode materials with special morphology, SCCs show better structure and cycle stability than PCCs, so they have a strong attraction for electric vehicle and large-scale energy storage market. Compared with PCCs, the smaller specific surface area of SCCs leads to the mitigation of negative surface structure transformation and gas release. The excellent mechanical properties reduce the side reactions to occur inside the particles. The lack of grain voids makes the compacted density rise and also increases the electrode volumetric energy density. All of these are due to the special structure of single crystal gives a remarkable improvement in electrochemical and safety performance, which are the main indicators of consumer interests. It is worth mentioning that in all-solid-state lithium-ion batteries, the large volume change between PCCs and the solid-state electrolyte lead to the formation of pores on the cathode, which makes it difficult for ions to migrate [102]. Compared with PCCs, SCCs display a better rate performance due to their excellent structural integrity. When assembled with graphite anode, batteries with SCCs have a longer cycle life than PCCs, which is attractive to companies. With the rapidly developing of all-solid-state electrolytes, we expect that their combination with SCCs will create a whole new scenario to the commercial application of LIBs.
https://doi.org/10.1016/j.jechem.2021.10.022_p7_3 | The development of SCCs has gradually focused on Ni-rich and high-voltage cathode materials for industrial production. However, for some cathode materials, SCCs do not show advantages compared with conventional PCCs, and they come with drawbacks, such as complex synthesis processes and poor rate performance due to the long Li-ion transport channels caused by larger grain size of SCCs. Hence, the most significant improvement of SCCs over PCCs lies in the mechanical stability of the particles. SCCs can significantly alleviate crack generation during the cycle, reducing electrolyte intrusion and side reactions, especially for Ni-rich cathode ternary materials. Therefore, at present, SCCs are mainly concentrated on Ni-rich ternary materials.
https://doi.org/10.1016/j.jechem.2021.10.022_p7_4 | In recent years, researchers have prepared a variety of Ni-rich SCCs by high-temperature calcination or flux method. High-performance SCCs are obtained by adjusting the calcination conditions or changing the type and ratio of flux combination. Meanwhile, surface coating and element doping modification methods are also used to improve the surface/structure properties of SCCs. The transport of Li ions can be improved through element doping, and the structural stability of the material can be further improved. Surface coating can build an isolation layer between electrolyte and electrode to reduce parasitic reactions, and the electrical conductivity of the cathode can also be enhanced depends on the composition of coating material. The selection of modification materials can refer directly to PCCs because of the similarity of their material composition, which provides a lot of references for the development and application of SCCs and helps to realize the commercial application of SCCs quickly. Nevertheless, even though single-crystallization is a new modification strategy, certain properties of the cathode materials can be negatively affected, thus the synthesis processes needs to be decided carefully. In addition, the single crystallization temperature is inconsistent with the phase structure formation temperature for some materials, which increases the difficulty of synthesis.
https://doi.org/10.1016/j.jechem.2021.10.022_p7_5 | In summary, the structure/surface properties of SCCs, as well as their electrochemical performance, have been better understood and improved in recent years. Certainly, due to the inherent defects of single-crystal materials, a lot of work still needs to be done in the aspects of morphology control, inhibition of interfacial side reactions, and improvement of rate performance. Through continuous efforts in understanding the mechanism of material synthesis and electrochemical reaction process, the energy density and reliability of SCCs can be achieved to a new level. SCCs-based batteries will powerfully alleviate anxieties about the safety and service life of electric vehicles and large-scale energy storage equipments.
https://doi.org/10.1016/j.jechem.2021.11.015_p1_2 | The shortage of natural energy and the surge of daily demand put forward higher requirements for controllable energy components than before. However, in recent years, frequent safety problems from batteries have sounded the alarm and urged scientists to speed up the development of safe, efficient and sustainable batteries. Instead of volatile, flammable and toxic liquid electrolytes and the instable liquid batteries under high pressure [1], [2], [3], solid state electrolytes (SSEs) have attracted a lot of attention as a promising next generation battery contents [4], [5], [6], [7]. In addition to safety, SSEs also play a role in improving environmental friendliness, electrochemical stability, mechanical strength and so on. Such ionic conductors were studied as early as the 18th century, and were attempted to apply to lithium batteries in the 1960s [8], [9]. But until now, achieving availability and commercialization of SSEs remains a challenge.
https://doi.org/10.1016/j.jechem.2021.11.015_p1_3 | At present, SSEs mainly include inorganic electrolytes, organic electrolytes and composite electrolytes. Over the past few decades, ongoing researches on the dispersion of inorganic nanoparticles into polymer substrates have proven to be effective in improving ionic conductivity [10], [11], [12], [13], [14]. Organic-inorganic composite can give full play to the respective advantages of polymer and inorganic electrolyte, achieving mechanical machinability, avoiding internal defects of electrolyte and improving interfacial compatibility with the electrode [15], [16]. The mechanisms mainly lie in utilizing dopants to influence the recrystallization kinetics and destroy the regular arrangement of the chain segments [17]. And the suspension bonds on the surface of the inorganic phase can promote the dissociation of lithium salt through Lewis acid-base interactions [18], [19]. More importantly, the studies have proved that there exists specific ionic conductive enhancement at the organic-inorganic interface in composite electrolytes. The ionic conductivity at the interface can be as high as 10−2 S cm−1 [20], [21]. And it is worth noting that compared with granular fillers modified electrolyte in which Li+ must pass through large number of intermittent particle-to-particle junctions, one dimensional materials including nanofibrous fillers embedded in polymer electrolyte with high length-to-diameter ratio can create continuous ionic transport paths over long distances [22], [23], [24], [25], [26], [27]. Liu et al. [21] prepared nanowire fillers in lithium ion conductor for the first time. And analyzing the current distribution of oriented nanowires through Comsol Multiphysics, they found that the current density concentrated in the nanowires in the composite electrolyte. The property of preferentially transmitting along the interface is mainly determined by the specific surface area of the nanofillers [28], [29], [30]. Therefore, it stimulated the researches on the constructing ionic transport pathways with high aspect ratio. There were Mg2B2O5 nanowires of 270 nm dispersed into poly(ethylene oxide) (PEO)/lithium bis(trifluoromethane) sulfonilimide (LiTFSI) electrolyte, surface lithiated TiO2 nanorods in the prepared poly(propylene carbonate)/LiTFSI electrolyte [25], hydroxyapatite nanowire membrane in the PEO/LiTFSI system [24] and vertically-aligned surface-modified anodized Al2O3 in the PEO/LiTFSI matrix [26] all can provide fast Li+ transmission channels. In a word, the ionic conductivity of lithium ion can be effectively improved by adding one-dimensional nano filler material to the electrolyte, and the electrochemical performance of the battery can be effectively improved.
https://doi.org/10.1016/j.jechem.2021.11.015_p1_4 | At the same time, a large number of studies show that fluoride-based materials with strong binding energy, low electronic conductance, high formation potential (+2.87 V/standard hydrogen electrode), effective inhibition for lithium dendrites and wide electrochemical stability window attract people’s attention. Firstly, as for interfacial stability, Richards et al. [31] carried out density functional theory calculation and thermodynamic calculation and believed that the fluoride-based materials showed the wide electrochemical stability window (vs. Li metal) and the extremely low reaction energies in the electrolyte/cathode combination. AlF3 can reduce Li nucleation overpotential to induce Li+ controllable deposition and applying AlF3 as a coating to the cathode can be acted as the interfacial stabilizer on the surface [32], [33]. Moreover, the difference of ion size (0.75 of F− and 1.45 of O2−) minimized the interfacial mixing between the fluoride-based SSE and oxide-based electrode to improve the interfacial compatibility [34]. Meanwhile, Ouyang et al. [35] also pointed out that due to strong Li-F interaction, it was expected that F can improve the short-range cationic order to affect Li filtration and diffusion. Finally, the electrical insulators exhibited low electronic conductivity which was not conducive to growth lithium dendrites compared with active fillers. In the inorganic solid-state lithium batteries, F-doping can increase the operating voltage, current density and stability, such as β-Li3AlF6 as the Li+ conductor and LiF was introduced to garnet Li6.5La3Zr1.5Ta0.5O12 [34], [36]. And the LiF-rich inorganic solid electrolyte interphase (SEI) can be formed in situ through the fluorinated poly-oxalate electrolyte, which significantly improves the interfacial stability of the anode/electrolyte [37]. Similarly, Deng et al. [38] introduced a fluoride-salt-concentrated interlayer on composite electrolyte to design an inorganic SEI layer with abundant LiF. The LiF is considered as an excellent interfacial component with low Li+ diffusion barrier and excellent electronic insulation, which can effectively promote the Li+ transfer and uniform lithium deposition [39], [40]. So, fluorination of metals doping in organic polymer materials is the effective strategy to enhance the stability of oxidation which is because doped fluoride materials can construct organic-inorganic composite interface with low crystallinity and highly ordered interface channel to improve the performance of solid electrolyte, and fluorination method is also a key factor to improve cycle life and energy density. However, it has not been reported that fibrous metal fluoride can be directly by simple spinning and carbonization process and applied to all solid-state lithium-based batteries.
https://doi.org/10.1016/j.jechem.2021.11.015_p1_5 | As active metal, Mg/Mg2+ has low potential, excellent chemical activity, high theoretical specific capacity, an energy density five times that of lithium and similarly physical and chemical properties to lithium. Magnesium ion batteries and magnesium lithium double salt batteries have been developed in the field of electrochemistry [41]. Compared with other elements with complex structures and difficult raw materials to extract, the Mg-based compounds exhibit abundant reserves, low cost and high safety. In addition, the heterogeneous metals (such as Mg, Al and In) introduced to PEO-LiTFSI electrolyte are expected to form a favorable hybrid interface with the Li metal anode [42]. Inspired by recent progress and current challenges, we prepared the MgO nanofibers (MO NFs) and further developed MgF2 nanofibers (MF NFs) integrating the advantages of fluorides, as well as applied them to all-solid-state lithium metal batteries for the first time. The fibrous fillers were prepared via electro-blow spinning and high-temperature calcination method. Then the nanofibers were mixed into PEO/LiTFSI electrolytes by using the solution casting method. And the effect of fillers with different morphologies, doping ratios and composition on the ionic conductivity, electrochemical stability and cycle performance for lithium metal cells were explored. The prepared inorganic fibers can obstruct the rearrange of polymer segments through anchoring effect to expand ionic conductive region. And the amorphous regions with high ionic conductivity at the interface were formed. A long-range continuous interface was constructed through utilizing the large specific surface area and high length-to-diameter ratio of inorganic fibers. Moreover, the Lewis acid interaction in the surface of inorganic phase and Mg2+ can capture anions, thereby promoting dissociation of lithium salts. More importantly, utilizing the strong binding energy, low electronic conductance and reduced Li nucleation overpotential of fluoride further improved the electrochemical stability and inhibited lithium dendrites. And fluoride fiber also can construct organic-inorganic composite interface to improve the performance of solid electrolyte. Based on the above advantages, the prepared electrolyte with ionic conductivity of 6.57 × 10−4 S cm−1 at 50 °C, the battery with an initial specific capacity of 140.6 mAh g−1 and the maintained capacity of 102.0 mAh g−1 after 500 cycles at 0.5 C and 50 °C can be achieved. The inorganic nanofibers exhibit potential application prospects in high performance all-solid-state batteries.
https://doi.org/10.1016/j.jechem.2021.11.015_p2_3 | The Mg-based nascent fibers were prepared via the electro-blow spinning technology. To investigate the optimal preparation parameters of MO NFs, 1.6 g of polyvinyl pyrrolidone (PVP) and the magnesium acetate with four weights (1.4, 1.6, 1.8 and 2.0 g) were dissolved in 10 mL of N,N-dimethylformamide (DMF). The mixed homogeneous solution was drawn by a high-pressure electro-blow spinning apparatus, wherein the spinning voltage was 40 kV; the rate of air injection was 0.05 MPa. Then the prepared nascent fibers were pre-oxidized at 260 °C for 1 h to maintain the fiber morphology and then calcined them at 600 °C for 2 h to transform into MgO inorganic nanofibers. And the MF NFs were prepared using the similar process. The PVP and polyvinylidene fluoride (PVDF) with different ratios were dissolved in 10 mL DMF to explore the optimal manufacturing process. The total mass fraction of the polymer was 50 wt%, in which the mass ratios of PVDF/PVP were designed to be 1.1/0.5, 1.0/0.6, 0.9/0.7, 0.8/0.8 and 0.7/0.9. Then the magnesium acetate of 1.6 g was added and the mixed spinning precursor was continuously stirred at 25 °C until clarified. The process of electro-blow spinning was same as that of the nascent MO NFs. Subsequently, the nascent fibers were pre-oxidized at 260 °C for 1 h, carbonized at 800 °C in N2 atmosphere for 2 h, and oxidized at 600 °C in the air atmosphere for 2 h. Finally, the MF NFs with different morphologies were obtained.
https://doi.org/10.1016/j.jechem.2021.11.015_p2_5 | The PEO (MW = 6 × 105 g mol−1, Sigma-Aldrich) and LiTFSI (99.99%, Sigma-Aldrich) were dried under vacuum at 65 and 100 °C for 48 h, respectively. The PEO-based composite electrolytes were prepared by a solution casting technique using anhydrous acetonitrile (ACN, 99.80%, Sigma-Aldrich)) as the solvent. The PEO and LiTFSI (EO:Li+ = 16:1 and 12:1) were thoroughly dissolved in the ACN under continuous stirring. The MO NFs (5, 10 and 15 wt%), MF NFs (10 wt%) prepared above or MgO nanoparticles (MO NPs) were added simultaneously. The resulting gelatinous solution was stirred at 25 °C for 24 h, and then poured onto a polytetrafluoroethylene (PTFE) plate, followed by drying under vacuum for 24 h to remove the solvent. For comparison, the same casting and drying process were used to prepare pure PEO electrolyte from PEO/LiTFSI solution. Then the electrolytes were pressed by the thermocompressor under 30 MPa and 50 °C to standardize their surface flatness and thickness. The thickness of all the prepared SSE was around 100–120 μm.
https://doi.org/10.1016/j.jechem.2021.11.015_p2_7 | The morphologies of the nascent fibers, the MO NFs, MF NFs and the SSEs were examined by the field emission scanning electron microscope (FE-SEM; Hitachi S4800). And the field emission high resolution transmission electron microscope (HR-TEM; JEM-F200) was used to analyze the interplanar spacing of MO NFs and MF NFs. The distribution of elements was expressed by the energy-dispersive X-ray spectroscopy (EDS; EDAX OCTANE SUPER) test. The thermogravimetric analyzer (TG, 209 F3 Tarsus) was applied to test the SSEs quality with temperature changes of 20–800 °C under a N2 atmosphere. Mechanical properties of electrolytes (40 mm × 10 mm × 0.15 mm) were tested by tensile strength tester at a speed of 50 mm min−1. Fourier transform infrared spectrometer (FTIR; Thermo Fisher, Nicolet iS50) was used under the spectral range from 600 to 4000 cm−1 at room temperature. The crystallization behavior and phase analysis of inorganic nanofibers and electrolytes were tested by the X-ray diffraction (XRD; BRUKER, D8 ADVANCE) with Ni-filtered Cu Kα radiation and a step of 0.02° from 10° to 80°. The thermal stability of electrolyte was analyzed using the differential scanning calorimetry (DSC; NETZSCH, DSC200F3) which increased from 20 to 120 °C at a heating rate of 10 °C min−1 under a N2 atmosphere. The dynamic mechanical analyzer (DMA; NETZSCH, DMA242E) with tensile mode was applied to measure the modulus of the electrolyte materials in deformation at a temperature rise rate of 3 K min−1 from −50 to 120 °C. X-ray photoelectron spectroscopy (XPS, NEXSA) was used to characterize the elements of the surface of electrolyte on the side of anode before and after 200 cycles.
https://doi.org/10.1016/j.jechem.2021.11.015_p2_9 | The CR2032 coin batteries were assembled by sequentially placing LiFePO4 (LFP) cathode, composite electrolyte and lithium metal anode in a glove box with Ar atmosphere. The LFP cathode material was prepared by stirring LFP, super P, PEO, and LiTFSI in ACN with a weight ratio of 6:1:2:1 over 48 h. Then the slurry was scribbled onto the carbon-coated aluminum foil by a doctor blade and dried them under vacuum at 60 °C for 48 h. The loading of the LFP active material was 1.7 mg cm−2. All of the electrolytes and cathode materials were cut into circular sheets with a diameter of 16 mm.
https://doi.org/10.1016/j.jechem.2021.11.015_p2_10 | As for the electrochemical measurements of composite polymer electrolytes, all of the below electrochemical tests were characterized on the CHI660E electrochemical workstation. An alternating current impedance method was applied from 30 to 70 °C to detect the ionic conductivity of SSEs, in which the composite electrolyte was sandwiched between two stainless steel disc and the test frequency was set from 106 to 10−1 Hz. The ionic conductivity σ was obtained via following Equation (1): (1) where L means the thickness of the SSE, S is the area of stainless steel and R is the electrolyte impedance measured by the electrochemical impedance spectrum. And activation energy barrier (Ea) was calculated by linear fitting of ionic conductivity and the respective temperature from an Arrhenius plot. The specific Ea value was calculated from the Arrhenius Equation (2) as follows: (2) where σ is the ionic conductivity, A is the pre-exponential parameter, T is the absolute temperature, Ea is the activation energy and k is the Boltzmann constant. The electrochemical stability window was determined via linear sweep voltammetry (LSV) sandwiching electrolyte between the stainless steel and the lithium anode at 50 °C. The voltage range was set from 2.5 to 6.0 V and the scan rate was 1 mV s−1. And the lithium ion transference number (tLi+) of the SSE was measured via the direct current (DC) polarization and alternating current (AC) impedance methods. The voltage of 10 mV was applied to the Li//Li symmetric battery until the current was stabilized. The tLi+ value was calculated through the Bruce-Vincent-Evans Equation (3): (3) where I0 and ISS mean the initial and stable current in DC polarization, respectively. ΔV is the potential applied across the battery. R0 and Rss are the initial and stable resistance of SSE. And the impedance of battery before and after 100 cycles at 50 °C and 0.5 C was tested through AC impedance methods.
https://doi.org/10.1016/j.jechem.2021.11.015_p2_11 | The charge and discharge performance of the all-solid-state battery was tested by LAND CT2001A battery test system at 0.5 C under 50 and 65 °C, setting voltage range between 2.5 and 4.2 V. And the rate performance of battery was measured from 0.2 to 2 C. The constant current charging and discharging behavior was tested through Li//Li symmetric cell at a current density of 0.15 mA cm−2 and the charging/discharging time of each 1 h at 65 °C. In addition, at 50 °C, the constant current charging and discharging testing of Li//Li symmetric cell also carried out at a stepped current density of 0.15, 0.25, 0.35, 0.45 mA cm−2 and capacity of 0.15 mAh cm−2. Considering that there is the balance between the local viscosity of lithium salt at low temperatures and the ionic concentration of the carrier after dissociation at high temperatures, all tests at 50 °C, the SSEs with [EO]/[Li+] ratio of 12:1 were applied. And the ambient temperature of 65 °C matched the SSEs with [EO]/[Li+] ratio of 16:1.
https://doi.org/10.1016/j.jechem.2021.11.015_p3_2 | Fig. 1(a) shows the schematic diagram of the preparation of the nascent fibers via the electro-blow spinning technology. The electro-blow spinning technology is driven by the gravity of spinning solution and high-speed airflow, which realizes fast fiber forming through the draft of electrostatic field and airflow field. In Fig. 2(a–c), it can be observed that the nanofibers from the electro-blow spinning exhibit a higher length-to-diameter ratio compared with the inorganic nanowires and nanorods prepared by traditional hydrothermal synthesis [23], [27]. And the electro-blow spinning technique to synthesize nanofibers possesses the merits of convenience, safety and controllability [43]. More importantly, similar to the solution blowing method to synthesize Li0.33La0.557TiO3 [44], they all exhibit higher production rate than electrospinning way and the improvements in SSEs are comparable to that of fibers prepared by electrospinning way [45], [46]. The way is expected to achieve large-scale production of fibrous fillers [47].
https://doi.org/10.1016/j.jechem.2021.11.015_p3_5 | The schematic diagrams of subsequent treatment for MO NFs and LFP cathode, as well as the assembly of battery are shown in Fig. S1. And the optimum preparation ratio and calcination temperature of MO NFs are determined by the morphology and thermogravimetry test as displayed in Figs. S2 and S3. From Fig. 2(a–d), it can be proved that the products after the calcination process still maintain the basic characteristics of the nascent fibers, presenting long and thin free-curled fibrous morphology. And the inorganic nanofibers are formed by the accumulation of particles. The narrow area between the inorganic particles remained amorphous state, which makes it possible for the rapid transport of lithium ions throughout the whole fibers along the interfacial regions. Meanwhile there is a specific ionic conduction enhancement in the organic/inorganic composite interface [20], [26], [30], [48]. A research indicated that the ionic conductivity at the interface can reach up to 10−2 S cm−1 [49], [50]. A long-range continuous interface can be constructed utilizing the large specific surface area and high length-to-diameter ratio of inorganic fibers as shown in Fig. 1(c) and Fig. 2(a–c) [51], [52]. The fibers have a large diameter distribution ranging from 300 to 500 nm. There occurs adhesion in a certain degree between the inorganic fibers. The elemental mappings of MO NFs are performed as shown in Fig. 2(d), in which very uniform distributions of element Mg and O could be observed. The interplanar spacing of 0.21 nm was calibrated from lattice fringes in HR-TEM image (Fig. 2e), which is consistent with standard value of (200) plane of MgO (JCPDS Card NO. 57–0447). The result further proves that the prepared product is MgO. Meanwhile, the selected area electron diffraction (SAED) pattern (Fig. 2f) indicates there is an excellent crystallinity within the MgO single crystal. The crystal structure of MO NFs with cubic system is displayed in Fig. 2(g). In addition, purchased MO NPs with particle size of approximately 500 nm were used as the fillers in SSE for the comparison sample, and the corresponding morphology is shown in Fig. S4.
https://doi.org/10.1016/j.jechem.2021.11.015_p3_6 | The morphology characterization and crystal structure of MF NFs are presented in Fig. 3(a). The schematic diagram and SEM images of carbonation and sintering process as well as MF NFs prepared with different raw material ratio are shown in Figs. S5 and S6, respectively. And Fig. S7 displays the influence of ratio of raw material PVDF/PVP on the crystallization of MF NFs. Compared with MO NFs, the MgF2 exhibits a straighter fibrous morphology and less crossing junctions with increasing the ratio of PVDF. The average fiber diameter is about 500 nm when the ratio of PVP/PVDF is 1:1. And the state of stacking and bonding of inorganic particles can be clearly observed in Fig. 3(b). The crystal structure of MF NFs is tetragonal system shown in Fig. 3(c). Similarly, the interplanar spacing of 0.20 and 0.31 nm is consistent with standard value of (210) and (110) plane of MgF2 (JCPDS Card NO. 72–1150), which demonstrates the obtained product is MgF2. And the uniform distribution of elements Mg and F can be proved through elemental mappings in Fig. 3(f–h). All these results prove the feasibility of the synthesis strategy, the uniform morphology and excellent crystallinity of synthetic nanofibers, which provide a guarantee for obtaining SSEs and lithium batteries with excellent performances.
https://doi.org/10.1016/j.jechem.2021.11.015_p3_8 | Firstly, the morphologies of SSE surface are displayed in Fig. S8. The surface of PEO matrix is randomly distributed with faintly visible nanofibers while still maintaining a flat interface. Meanwhile, the morphology of visible fiber is similar to that before casting into the PEO. And the physical/chemical properties of the electrolytes with different fillers were characterized by TG analysis and mechanical properties based on strain-stress curves which are showed in Figs. S9 and S10, respectively. These properties symbolize the structural stability of the composite, affecting the cycle life of battery. The ionic-dipole interaction between PEO and lithium salts induces the transfer of Li+ inside segments. Therefore, the migration capacity of the local chain segment determines the rate of conducting Li+ [53]. So, for the organic-dominated electrolyte, the crystallization has a significant effect on conducting lithium ions. Firstly, in order to preliminarily judge the influences the morphologies of fillers on the crystallization of composite electrolytes, the SSEs with fibrous and granular MgO fillers were explored through applying thermal performance tests. And the corresponding values are listed in Table S1. From Fig. 4(b), the DSC thermogram shows the melting transition temperature of pure PEO/LiTFSI is 54.8 °C. By introducting the 10 wt% MgO fillers, the peak shifts to lower temperature and the shape of the endothermic peak also changes [54]. In comparison, the percentage of fibrous MgO filler and granular MgO is equal in their corresponding composite SSEs, but the former exhibits lower crystallinity. The conclusion is derived from the lower glass transition temperature Tg (−32.14 °C of MO NFs and −30.02 °C of MO NPs), melting temperature Tm (52.79 and 53.84 °C) and crystallinity (18.14% and 20.48%) of the former. Fig. S11 shows the change of the loss factor (ratio of the loss modulus and the storage modulus in Fig. 4c) of the SSEs with temperature, by which the Tg of the SSEs with various filler is determined. The attached bands of the inorganic phase surface at the composite interface hinder the rearrangement of segment through anchoring effect. And contrasts with MO NPs, the nanofibers have a higher specific surface area and larger high aspect ratio that can form larger amorphous region with high ionic conductivity at the interface [49].
https://doi.org/10.1016/j.jechem.2021.11.015_p3_10 | Meanwhile, the SSEs with different mass fraction of 5, 10 and 15 wt% also were tested to explore the optimal doping amount of MO NFs. Fig. 4(a) displays the XRD patterns of SSEs with different fillers. Focusing on the characteristic peaks of 19° and 23° indicating the degree of crystallization for PEO, the peak value shows nonlinear changes as the mass fraction of the fillers increased (in the range of 0–15 wt%). The diffraction peak intensity obviously reached the lowest among the all samples when the filler content is 10 wt%. The same conclusion can be proved by the DSC test. The melting peak of SSE containing 10 wt% MO NFs presents flat and wide shape. And the crystallinity of PEO/LiTFSI composite electrolytes with filler of 0, 5, 10 and 15 wt% are 21.49%, 18.80%, 18.14%, and 23.09%, respectively. There exists an optimum content of the inorganic component of 10 wt% in the organic/inorganic composite electrolyte. It confirms that with the increase of MO NFs, the crystallization of PEO is significantly improved. However, the excessive inorganic nanofiber causes the severe aggregation and reduced free-volume, which is not conducive to Li+ transmission [18], [20], [48], [55].
https://doi.org/10.1016/j.jechem.2021.11.015_p3_11 | In addition, with regard to the relations between crystallization of SSEs and the ingredient of inorganic filler, Fig. 4(a) displays the XRD patterns of two kinds of the prepared MO NFs and MF NFs, which determines the composition and high crystallinity of the synthetic product. The characteristic diffraction peaks of the two prepared nanofibers without heterozygous peaks are consistent with that of standard value. The diffraction peak intensity of PEO in electrolyte doped MF NFs filler is higher than that of MO NFs. Meanwhile, Tg, Tm and crystallinity of SSE with MF NFs filler are −31.63 °C, 54.79 °C and 19.02%, which are all superior to the undoped SSE. However, compared with MgO fibrous filler, the improvement of MgF2 is relatively poor. It could account for the random curled fibrous filler exhibits three-dimensional space occupancy, which induces the higher disorder in the molecular chains, thereby resulting in low crystallinity of SSEs. Meanwhile, the diameter of fibrous filler may also affect the crystallinity to some extent. Under the same mass fraction of filler, the thinner fibers in per unit volume may have a larger contact area with the organic phase, which provides more opportunity for suspension bond to hinder the rearrangement of polymer segment [18], [19]. As can be seen from Fig. 4(d), it is vividly illustrated the obtained fibrous fillers break regular arrangement of chain segments and reduce crystallinity. As we all know, in the polymer-based SSEs, Li+ transport can be achieved by jumping through the inducing of ionic-dipole interaction between PEO and lithium salts during local rearrangements of polymer chain segment. The dimension, doping ratio, shape and orientation of the fillers all affect the relative crystallinity of the organic phase and the formation of the permeation network [29], [30], [49].
https://doi.org/10.1016/j.jechem.2021.11.015_p3_12 | In addition to the interference of the microstructure difference on the crystallization of the polymer, the influence of the composition of the fibrous filler on the PEO-based electrolytes was also explored to understand the chemical interactions between the polymer host, inorganic filler and the ions. Fig. S12 shows the FTIR spectra of SSEs of 16:1 [EO]/[Li+] without filler, and with 10 wt% MO NFs and with 10 wt% MF NFs from 4000 to 600 cm−1, which reveals the coordination environment of the functional groups in PEO/LiTFSI system [22], [56], [57], [58]. And the FTIR spectra in the frequency ranges of 1160–1000, 1000–880 and 750–720 cm−1 are displayed in detail in Fig. 5. Analyzed by FTIR curves of undoped sample, the peaks at about 1058, 1098, and 1146 cm−1 can be observed in both electrolytes, which are corresponding to triplet O–C–O stretching of PEO. The characteristic peaks at 946 and 1112 cm−1 are assigned as combination of CH2 and C–C stretching modes of polymer [56], [57]. In addition, the peaks related to wagging and twisting of CH2 at 960 cm−1 are the mixed symmetric and antisymmetric longitudinal modes. In Fig. 5(b), the peak intensity at 946 and 960 cm−1 exhibits a certain increase in the sample of PEO/LiTFSI-MO NFs. However, the other FTIR characteristic peaks of the SSE doped with MO NFs do not show the significant shift or deformation relative to that of MgF2 filler. The obtained result indicates that the degree of dissociation of MgO in the PEO/LiTFSI system and the interaction with other ions are weak. In the SSE containing 10 wt% MF NFs, the peaks corresponding to the O–C–O stretching mode shift from 1058 to 1055 cm−1, from 1098 to 1096 cm−1 and from 1146 to 1137 cm−1, and the peak intensity increases. It reveals the interaction between O2− and Mg2+ leads to the ion transportation by breaking the coordination bond and reforming the bonds. And shape of peak assigned as the CH2 vibration also changes dramatically. The experimental results prove that the strong interaction between Mg2+ and the ether group of the polymer causes the distortion and stretching of the PEO conformation, which changes the electronic energy levels of the polymer segment and improves the electrochemical stability of SSEs. In addition, as for the interaction with TFSI−, the characteristic peaks appear in CF2 rocking mode at 919 and 934 cm−1 and asymmetric/symmetric SO3 stretching modes at 1042 and 1076 cm−1. In Fig. 5(c), it also indirectly reveals a significant intermolecular interaction between TFSI− and Mg2+, which can be determined from the red-shift of peak and change of peak shape from SO3 stretching mode as well as the downward shift of peaks (from 919 to 913 cm−1 and from 934 to 931 cm−1) relative to CF2 rocking mode. Moreover, the peak intensity at 740 cm−1 relative to S–N stretching of the free imide bands increases significantly, which indicates the more lithium salts existing in the SSE containing 10 wt% MF NFs are dissociated. The above experimental results proved that the Lewis acid-base interaction between the organic-inorganic phase, specifically between the inorganic filler and TFSI− in lithium salts, can weaken the interaction between Li+ and the anion. Finally, the mobility of charge carrier and dissociation of salt can be positively affected. Further, compared with the MgO and MgF2 inorganic fibrous filler, the interaction between MF NF and ions in the PEO/LiTFSI system are stronger, which means that more Li+ can be dissociated to participate in ion transport.
https://doi.org/10.1016/j.jechem.2021.11.015_p3_14 | To more intuitively evaluate the influence of fillers with different morphologies, doping ratio and composition on the mobility of lithium ions in SSEs, the ionic conductivities of SSEs with different [EO]/[Li+] ratios at 30–70 °C were tested. The thickness of SSE about 120 μm associated with the calculation of ionic conductivity is displayed in Fig. 6(a). The tested results are presented in Fig. 6(c and d) which show the temperature-dependent ionic conductivities of composite electrolytes. Like other PEO-base SSEs, the ionic conductivity increases with the increased temperature. In terms of the morphology of filler, the SSE containing 10 wt% MgO fibrous filler exhibits higher ionic conductivity in the temperature range of 30–70 °C compared with MgO particulate fillers. As shown in Fig. 6(c), using SSEs with [EO]/[Li+] ratio of 12:1, the ionic conductivity of former can highly reach up to 1.19 × 10−4 S cm−1 and the latter is 6.90 × 10−5 S cm−1 at 30 °C close to room temperature. At the ambient temperature of 50 °C for the long cycling test applying SSEs with the [EO]/[Li+] ratio of 12:1, the conductivity of MO NFs and MO NPs is 6.57 × 10−4 S cm−1 and 3.26 × 10−4 S cm−1, respectively. When [EO]/[Li+] ratio of SSEs is 16:1, the same conclusion can be obtained: the introduction of nanofibers with high length-to-diameter ratio can better promote the transfer of Li+ than nanoparticles inside the electrolytes. The result is consistent with the conclusions obtained in the exploration about crystallinity of SSEs. Firstly, the advantage of fibrous filler in Li+ transmission may partially lies in the improvement of crystallinity. Secondly, due to the existing Lewis acid sites, the introduced inorganic fillers allow Li+ to be migrated along the organic/inorganic phase interface. The long-range ordered fibrous filler composed of inorganic nanoparticles can provide the smoother and more continuous migration paths when compared with pure PEO based electrolyte. In addition, as shown in Fig. 6(d), the influence about the concentration of MO NFs on the ionic conductivity is investigated. At 30 °C, a maximum ionic conductivity of 3.25 × 10−5 S cm−1 is observed with doping ratio of 10 wt% and [EO]/[Li+] ratio of 16:1. The SSE with 5 and 15 wt% MO NFs exhibits the relatively low ionic conductivity of 2.65 × 10−5 and 2.00 × 10−5 S cm−1, respectively. From the experiment results, a rise in the amount of MO NFs beyond a value of 10 wt% impedes Li+ mobility. The phenomenon may be due to the aggregation of nanofibers in the polymer matrix resulting in local crystallization of SSE to obstruct the ionic fast percolation. The reduced miscibility between the PEO and filler lead to phase separation and decreased ionic conductivity [20]. The uniform dispersion of inorganic fillers is critical to maximize the merits of integrating different electrolyte systems [59].
https://doi.org/10.1016/j.jechem.2021.11.015_p3_16 | As for compositions of Mg-based filler, both SSEs with two kinds of Li+ concentrations show that MgF2 filler can better promote Li+ migration compared with MgO filler. The ionic conductivity of SSEs containing 10 wt% MF NFs is 1.39 × 10−4 and 3.79 × 10−5 S cm−1 in 12:1 and 16:1 at 30 °C, respectively, which is higher than that of MO NFs of 1.19 × 10−4 and 3.25 × 10−5 S cm−1. Further, the activation energy barrier (Ea) can be calculated by linear fitting of ionic conductivity and the respective temperature from an Arrhenius plot [60], [61]. As shown in Fig. S13 and Table S2, the lowest value is obtained for 10 wt% MF NFs doped SSE (ca. 0.484 eV) out of the investigated samples with different compositions. It means that Li+ needs less energy to jump from their normal state at one site to the next. The phenomenon may be attributed to the fact that introducing MF NFs enhances the interaction between Lewis acid site and the dissociation of lithium salt, which plays a more important role in improving ionic conductivity than that of the decrease in polymer crystallinity. As described above, the FTIR test also demonstrates that the interaction between the MF NFs with TFSI− anion contributes to the dissociation of the lithium salts. The improved Li+ conduction from MO NFs mainly attributes to the reduction in the crystallinity of polymer. In addition, the previous works for the Mg-based materials applied to lithium ion conductors or lithium batteries are summarized in Fig. 1(d). They include Mg-containing inorganic electrolytes [61], [62] and Mg-based filler doped composite electrolytes [22], [53], [63], [64], [65]. It is difficult to compare the pros and cons due to the different Li+ concentrations and polymer matrix in these SSEs. However, the MgO and MgF2 fibrous fillers exhibit advantages over other granular fillers under similar conditions.
https://doi.org/10.1016/j.jechem.2021.11.015_p3_17 | The LSV test also is applied to investigate the stability of SSEs against high voltage, which is judged via electrochemical stability window. In current-voltage characteristic curve of Fig. 6(b and c), the corresponding voltage is the decomposition voltage of the SSE when the oxidation current rises sharply. It can be seen from Fig. 6(b), the electrochemical window of SSE with 10 wt% MO NFs is approximately 5.10 V, which is superior to that of pure PEO electrolyte of 4.86 V, no matter for fibrous filler or granular filler. Similar LSV results can be obtained at 65 °C in Fig. 6(c). In particular, the obtained MgF2 fibrous filler significantly improves the electrochemical stability of the SSE and the suitability of the combination with the high voltage cathode materials above 5.00 V at 50 °C and approximately 5.50 V at 65 °C. It has been proved that the stability of materials under high voltage mainly determined by anions [31]. The high formation potential of fluorides is the sources of electrochemical stability in such electrolytes [34]. And F doping constructing organic-inorganic composite interface can also improve the stability of composite electrolyte.
https://doi.org/10.1016/j.jechem.2021.11.015_p3_18 | Besides the electrochemical stability, the lithium plating/stripping behaveior during galvanostatic tests was further examined to research the lithium dendrite-suppressing capability of doping inorganic fibrous filler. The voltage-time profiles of Li//Li batteries under current areal capacities of 0.15 mAh cm−2 and stepped current density (0.15, 0.25, 0.35, 0.45 and 0.35 mA cm−2) according to capacity control method at 50 °C as shown in Fig. 7(a). The Li/PEO/Li battery runs a few cycles at current density of 0.35 mA cm−2 and the short-circuiting with a sudden decrease in voltage occurs. When the current density decreases to 0.35 mA cm−2 after cycle at 0.45 mA cm−2, the voltage of Li/PEO-10 wt% MO NFs/Li battery does not decrease accordingly and occurs fluctuation after 140 h at 0.35 mA cm−2. While the Li/PEO-10 wt% MF NFs/Li battery does not show obvious sign of short-circuiting due to dendrite penetration for current density up to 0.45 mA cm−2 and can ramains stable cycling for 400 h. It indicates that the interfacial stability between the SSE with 10 wt% inorganic fibrous filler and the lithium anode, specificlly for MF NFs, is preferable to that of the PEO electrolyte even at high current density. It also proves that the fibrous filler enhances the critical current density of the SSE which can achieve higher ionic flux passing across the interfaces and interfacial charge transfer rate when compared with particles [66]. It can be attributed that fluorides reduce the Li nucleation overpotential and promote the Li+ uniform deposition. And the growth of lithium dendrites is inhibited due to the MgF2 component with low electronic conductivity [33], [40]. The decrease in the overpotential may also be caused in part by the low interfacial resistance and the excellent interfacial compatibility of the SSE with the electrodes [30], [67]. Fig. 7(b) shows the galvanostatic cycling performance of three kinds of Li//Li symmetric batteries with a current density of 0.15 mA cm−2 at 65 °C. The symmetric Li//Li cells assembled with electrolytes doped with fillers showed lower overpotential (MO NFs with an average of 35 mV and MF NFs of 40 mV) than that of Li/PEO/Li battery during the whole plating/stripping process. The voltage of Li/PEO/Li battery gradually increases to 100 mV beginning of the initial cycle and stabilizes again after about 135 h. And it can be seen that Li/PEO-10 wt% MF NFs/Li symmetric battery can cycle steadily for 800 h without short-circuitng. In the bare PEO electrolyte, duo to the low ionic conductivity and the insufficient mechanical strength, the lithium dendrites readily nucleate and grow to puncture the electrolyte. The inhibitory effect of inorganic nanofibers on lithium dendrite is mainly attributed to: firstly, the reduction of polymer crystallinity and the disordered arrangement of segments homogenize the current density and promote the rapid transport and uniform deposition of Li+. Moreover, the interaction of Mg2+ with ether group of PEO improves the stability of the electrolyte [56]. Importantly, MgF2 can reduce the Li nucleation overpotential to ensure Li+ deposit uniformly. During the continuous lithium plating/stripping, lithium dendrites rapidly develop and eventually lead to Li penetration. The Li metal accumulates preferentially in the defect of the SSE, and then Li+ flux concentrates at the defect area resulting in overpotential [68]. It can be said that the overpotential is the driven factor of the stress of Li deposition, which triggers the short circuit of the system [66], [69]. And the metallic fluorides are electrical insulators which reduce electronic conductivity to inhibit the growth lithium dendrites [34]. Meanwhile, this may be due to the introduction of MgF2 to promote the in situ formation of SEI containing LiF to some extent. One of the most effective SEI can prevent the infinite reduction of lithium metal to SSE and inhibit the lithium dendrites [37]. To further demonstrate the role of fluoride fibers in formatting SEI and the inhibiting lithium dendrites, the XPS characterization was conducted on SSE surfaces on the anode side before and after cycling. The introduction of fluoride can affect the decomposition of LiTFSI as the sole fluoride source of LiF. As shown in Fig. S17, the strength of C–O bond decreases significantly after the cycle, which is corresponding to the inevitable decomposition of PEO at the interface of Li metal and electrolyte [70]. Importantly, the LiF appears on the surface of the electrolyte after cycling. Meanwhile, the content of MgF2 and C–F bond decreased which indicates MF NFs can promote the formation of SEI. The LiF-enriched SEI with high shear modulus not only intrinsically blocks electron transfer at the Li/SSE interface, but also shows high interfacial energy to lithium metal, which contributes to Li+ flux parallel to lithium metal and preferential lithium deposition in this direction [71], [72].
https://doi.org/10.1016/j.jechem.2021.11.015_p3_20 | The Li//Li symmetric cells are also applied to calculate the lithium ion transference number (tLi+), which can assess the ability of Li+ migration in SSEs. Fig. 7(c and d) are the chronoamperometry curves and the Nyquist impedance spectra before and after polarization of Li/PEO-10 wt% MO NFs/Li and Li/PEO-10 wt% MF NFs/Li cells at 50 °C, respectively. The current of Li/PEO-10 wt% MF NFs/Li cells decrease from 4.84 × 10−2 to 3.08 × 10−2 mA after stable-state. Meanwhile, the interfacial resistance increases from 128.39 to 129.05 Ω. Similar to the improvement in ionic conductivity, the tLi+ of SSE with PEO/MF NFs can reach up 0.40, which exceed that of SSE with PEO/MO NFs of 0.36. In contrast, the tLi+ of pure PEO electrolyte and PEO/MO NPs are only 0.14 and 0.32 as shown in Fig. S14. It proves again that, in term of improving the ability for Li+ migration, the fibrous filler is superior to granular filler, and MgF2 fiber shows more excellent properties relative to that of MgO to a certain extent.
https://doi.org/10.1016/j.jechem.2021.11.015_p3_21 | The excellent rate performance of the LFP/PEO-MF NFs 10 wt%/Li cell from 0.2 to 2 C is achieved at 50 °C, as clearly illustrated in Fig. 8(a). The discharge specific capacities of the battery at 0.2, 0.5, 1 and 2 C can reach up to 158.3, 143.3, 134.1 and 124.7 mAh g−1, respectively. Under the corresponding conditions, the discharge specific capacities of the battery assemble with the SSEs containing MgO fibrous filler are 141.7, 124.5, 115.7 and 109.5 mAh g−1. They are all superior to the assembled batteries with bare PEO electrolyte. The reason for lowering the discharge capacities at high rate may be attributed to the larger internal resistance of composite electrolyte. Moreover, the specific capacity of 149.3 and 127.7 mAh g−1 is retained for LFP/PEO-MF NFs 10 wt%/Li and LFP/PEO-MO NFs 10 wt%/Li battery when the applied rate returns to 0.2 C. The discharge capacity retention rate is 94.3% and 90.1%, respectively. The results indicate that the two kinds of filler all can ameliorate the electrochemical reversibility and stability, wherein the improvement of MF NFs is more prominent compared with MO NFs. The similar conclusions can also be obtained in the test results of rate performance at 50 °C in Fig. S15. In Fig. 8(b and c), the typical discharge-charge curves of assembled batteries at different rates can be clearly observed. The charge and discharge plateaus are flat and smooth. And the charge and discharge plateaus of LFP/PEO-MF NFs/Li about 3.40 and 3.43 V at 0.2 C. As for the increased extent of over-potential between the discharge/charging plateaus as the current density increases, the battery modified by MgO is greater than that of MgF2. It indicates that the MgF2 exhibit a smaller polarization.
https://doi.org/10.1016/j.jechem.2021.11.015_p3_23 | Fig. 8(d) shows the electrochemical impedance spectroscopy of LFP/Li cells assembled by SSEs containing filler with different morphologies, doping ratios and components. First of all, from the perspective of the morphology of filler, the battery modified by fibrous filler exhibits much lower interface impendence than that of granular filler. As well as the doping ratio of the fibrous filler, the cell with doping ratio of 10 wt% exhibits the better interfacial resistance relative to that of 5 and 15 wt%. The results are consistent with the ionic conductivities of the SSEs, which further confirms the positive effect of a certain amount of nanofiber filler. The cells modified by MO NFs and MF NFs possess the close impedance values (the charge-transfer resistances of 11.81 and 11.06 Ω, and the ohmic resistances of 35.78 and 33.11 Ω, respectively). Furthermore, the impedance curves of LFP/PEO/Li, LFP/PEO-MO NFs 10 wt%/Li and LFP/PEO-MF NFs 10 wt%/Li cell before and after 100 cycles at 65 °C are shown in Fig. 8(e). The impedances of the LFP/PEO/Li and LFP/PEO-MF NFs 10 wt%/Li battery after cycling are less than that before cycling. However, the impedance of LFP/PEO-MO NFs 10 wt%/Li battery increases. Specifically, the impedance changes are from 71.47 to 36.91 Ω of LFP/PEO/Li, from 23.97 to 38.34 Ω of LFP/PEO-MO NFs/Li and from 22.05 to 18.80 Ω of LFP/PEO-MF NFs/Li, respectively. The reduced resistance value can be attributed to the tiny gap between the SSE and the electrode due to the interfacial roughness before cycling. After cycling, the current drives the migration of lithium ions, which can fill the gap to form a compact and stable interface, thereby reducing the impedance of the battery accordingly [52], [73]. It is a kind of electrochemical activation process. And the increased resistance value of LFP/PEO-MO NFs/Li cell may be due to the interfacial reaction or the influence of lithium dendrites. There is a balance between the electrochemical activation process and interfacial change, which needs further investigation. Anyway, the minimum impedance variation of the LFP/PEO-MF NFs/Li battery indicates that there is excellent interfacial compatibility, stability and dendrite suppression capability between SSE and electrodes.
https://doi.org/10.1016/j.jechem.2021.11.015_p3_24 | The long cycle performance of the LFP/Li battery was tested in two temperatures and two [EO]/[Li+] ratios to verify the actual application of the all-solid-state electrolyte at high temperatures. Fig. 8(f) is the curve of cycling performance for different battery systems with [EO]/[Li+] ratio of 16:1 at 0.5 C and 65 °C. The initial discharge specific capacities of the batteries with SSE containing PEO, PEO/5 wt% MO NFs, PEO/10 wt% MO NFs, PEO/15 wt% MO NFs and PEO/10 wt% MF NFs after stable period are 112.7, 121.5, 140.6, 120.2 and 153.5 mAh g−1, respectively. Besides the cell modified by 15 wt% filler fails to achieve the normal cycle due to the fluctuating Coulombic efficiency, the average Coulombic efficiency of other batteries can reach up to 99.5%. The result may be due to excessive fillers leading to the high local crystallinity, and the abnormal grains destroy the internal uniform state (including ionic conduction and mechanical strength) of the SSE. The heterogeneous morphology leads to non-uniform interface chemical reactions [66]. Importantly, the discharge specific capacity of LFP/PEO-MO NFs 10 wt%/Li and LFP/PEO-MF NFs 10 wt%/Li batteries can maintain 103.4 and 110.4 mAh g−1 after 400 cycles. In order to prove the feasibility for cycling at low temperature, the cells with four kinds of filler were tested at 0.5 C and under the ambient temperature of 50 °C as shown in Fig. 8(g). Most batteries require a short stable period to achieve the optimal discharge specific capacity, which conforms to the conclusion about the electrochemical activation process for this type of solid-state battery in the impedance test before and after cycling [30], [74]. And it is usually longer than that of liquid batteries due to the interface compatibility between the solid electrolyte and the electrode and the active process. The cell modified by particulate MgO filler exhibits a high capacity retention rate. But the defect is the low discharge specific capacity of 113.6 mAh g−1 and the fluctuated Coulombic efficiency. In various aspects, the improvement from the particulate MgO filler in SSE is limited. It is worth noting that in LFP/PEO-MF NFs/Li battery, a high initial discharge specific capacity of 140.9 mAh g−1 and maintained capacity of 102.0 mAh g−1 after 500 cycles can be obtained. The corresponding capacity decay rate per cycle is 0.055%. And the battery with SSE prepared by PEO/10 wt% MO NFs exhibits high initial discharge specific capacity of 140.6 mAh g−1 and relatively faster capacity attenuation with capacity decay rate of 0.094% per cycle. The not very good ability of capacity retention may be caused by an incompatible interface due to the growth of lithium dendrites. The specific demonstrations can be obtained from the SEM images of the surfaces of Li metal after 100 cycles in Fig. S16. After cycling, the lithium anode of LFP/PEO/Li battery appears lots of lithium dendrites which replace the original flat surface. The morphology is consistent with the proven theory that Li nuclei deposited in the SSE tend to grow into spherical rather than needle-like shapes at high temperatures [75]. The inorganic nanofiber filler exhibits certain inhibitory effects on lithium dendrites. The surface of Li metal of the battery modified by MO NFs filler becomes somewhat uneven, and the surface is almost smooth and dense especially under the improvement of the 10 wt% MgF2 fibrous filler. In addition, the cycle performance of the battery at relatively low temperatures was tested to explore its feasibility in practical applications. The initial discharge specific capacity of the Li/PEO-MF NFs 10%/LFP battery reaches 120 mAh g−1 at 40 °C in Fig. S18, which indicates the potential for application of the strategy at relatively low temperatures can be realized. However, the practical application under 25–30 °C needs further improvement and research in future researches. And as shown in Fig. S19, the LFP/PEO-MF NFs 10 wt%/Li battery with higher mass loading of cathode of 3.8 mg cm−2 were measured to compare with the state-of-the-art.
https://doi.org/10.1016/j.jechem.2021.11.015_p3_25 | To further study the effect of MgF2 on the inhibition of lithium dendrite, the electron density of the Mg-based materials calculated and analyzed. Studies have shown that the lithium dendrites in the garnet-type and Li2S-P2S5 based SSEs with various dopants is much easier to form than that in the liquid electrolyte of lithium batteries [76], [77], [78]. Utilizing neutron depth analysis, Han et al. [75] found that the growth of lithium dendrites in SSE was directly related to the intrinsic electronic conductance. The lithium dendrites induced by electronic conduction can be deposited directly and in isolation inside the SSE. Different from the traditional interfacial control dendrite growth, the lithium dendrites interconnected and grow longitudinally from the lithium anode to the cathode. This is also the reason why many inorganic electrolytes fail to solve the problem of lithium dendrites by interface modification or simple doping. Therefore, while working on improving the ionic conductivity, reducing the electronic conductivity is crucial for the long-term applications of all-solid-state lithium batteries. The density of states for MgO and MgF2 are calculated as shown in Fig. 9. According to the Mulliken population analysis (MPA), the charge of each Mg atom in MgF2 is 0.71 e and 1.29 e is lost, while the charge of F atom is 7.65 e and 0.65 e is gained. The electrons are transferred from the Mg atom to the F atom. However, the system becomes electronegative since the charge gained by the F atom is greater than the charge lost by the Mg atom. In MgO, the charge of each Mg atom is 1.08 e, and 0.92 e charge is lost. The O atom has the charge of 6.92 e and gets the charge of 0.92 e. Although the total is still electrically neutral in MgO, it is calculated using the same quantity ratio of anions/ions ([Mg:F]/[Mg:O] = 1:1). The O atom has the charge of 0.46, significantly less than the 0.65 charge of the F atom, which means that the F atom exhibits a stronger ability to bind electrons. It can be seen from the Fig. 9 that the distribution density around the Fermi level of orbitals of Mg atom in the MgO is significantly higher than that in the MgF2. The reason of the phenomenon is that compared with O atom, F atom bound more electrons from Mg atom. The result well supports the good ability of MgF2 to inhibit lithium dendrites. Due to the weak electron conductivity, it can greatly reduce the growth of lithium dendrites from inside the SSE and inhibit the growth of lithium dendrite along the interface. Developing SSE with high ionic conductivity and low electronic conductivity is an important research direction in the future.
https://doi.org/10.1016/j.jechem.2021.11.015_p4_2 | The MO NFs and MF NFs were prepared via the electro-blow spinning and high-temperature calcination process. Then the prepared filler was mixed into PEO/LiTFSI SSEs in lithium metal batteries. The optimum doping ratio of 10 wt% the inorganic fiber filler among all of the prepared samples was determined. And the effects and theoretical basis of different morphologies and compositions on performances were explored and analyzed through testing. The prepared MO NFs exhibited the more ideal effects than MF NFs on crystallinity due to the random curled fibrous morphology and smaller diameter. The amorphous region with high ionic conductivity was formed at the organic-inorganic interface. The prepared composite electrolyte exhibited continuous conduction path by virtue of the nanofibers with high length-to-diameter ratio. Further, the Lewis acid interaction between the inorganic phase surface and Mg2+ can capture anions, thereby promoting the dissociation of the lithium salt. The ionic conductivities of SSEs are significantly enhanced to the 1.19 × 10−4 S cm−1 of MO NFs and 1.39 × 10−4 S cm−1 of MF NFs at 30 °C. The fluoride-based materials can greatly reduce Li nucleation overpotential to induce controllable Li+ deposition, improve electrochemical stability and interfacial compatibility. By virtue of the strong binding energy and low electronic conductance of MgF2, the nucleation within the SSE and growth from the anode to the interior of lithium dendrites were weakened. Therefore the assembled cell can obtain excellent cycle performance and rate performance. The assembled battery can achieve high initial discharge specific capacity of 140.6 mAh g−1 and maintain 102.0 mAh g−1 after 500 cycles at 50 °C and 0.5 C. This work about demonstration of employing two kinds of Mg-based fibrous filler in composite electrolyte provided guidance for optimizing SSE material with long-range Li+ transmission and excellent electrochemical stability.
https://doi.org/10.1016/j.jechem.2021.12.035_p1_2 | The rapid development of portable electronic devices and electric vehicles has accelerated the demands of high-performance lithium-ion batteries (LIBs) with high energy density and durability [1], [2], [3]. However, the safety concerns of the conventional liquid organic electrolyte based LIBs are the big obstacles toward their wide applications. The liquid organic electrolyte often causes the uncontrollable growth of lithium dendrites during the lithium-ion stripping/plating. When they penetrate through the separators, it leads to the capacity fading, short circuit, and eventually fire and explosion [4], [5].
https://doi.org/10.1016/j.jechem.2021.12.035_p1_3 | To resolve these problems, several approaches have been proposed in designing the safe LIBs. The all-solid-state lithium metal batteries (ASSLMBs) have attracted considerable attention because of the utilization of the solid electrolytes with high safety and the lithium metal with high theoretical specific capacity of 3860 mAh g−1 [6], [7], [8]. The ASSLMBs with contemporary interests generally fall into two types according to the source materials of electrolytes—inorganic ceramic electrolytes (ICEs) and solid polymer electrolytes (SPEs). Despite a few distinguishing properties of ICEs including high lithium-ion conductivity and lithium transference number, they generally expose some weaknesses associated with brittleness, high environmental sensitivity, poor interfacial compatibility with electrodes which hinder their application for ASSLMBs [9], [10], [11], [12], [13], [14]. In contrast, SPEs have some advantages including feasible synthesis and fabrication, cost-competition, high flexibility, and interfacial compatibility with lithium anodes. The development of SPEs for ASSLMBs, however, has been limited by (i) the dilemma of a tradeoff between the high lithium-ion conductivity and the reliable mechanical performance; (ii) the low ionic dissociation ability of lithium salts compared to the organic liquid electrolyte; and (iii) the poor interfacial compatibility with the active cathode materials [15], [16], [17], [18].
https://doi.org/10.1016/j.jechem.2021.12.035_p1_4 | Poly(ethylene oxide) (PEO) has been one of the most widely studied SPEs [6], [10], [19], [20] for its unique ion-conducting mechanism through the highly mobile polymer chains with polarity. However, while the low molecular weight poly(ethylene glycol) (PEG) shows high ionic conductivity but poor mechanical strength and narrow electrochemical windows, the high molecular weight PEO usually exhibits high mechanical strength but quite low lithium-ion conductivity (<10−6 S cm−1) because of the possession of high crystallinity. Several strategies have been imposed to improve their lithium-ion conductivity via the physical and chemical modifications (plasticizers, inorganic filler, ionic liquid, polymer copolymerization). Although those technologies somewhat enhanced the ionic conductivity, they often destroyed the crystalline structure of the polymer molecules, leading to inferior mechanical strength which was unable to effectively restrain the growth of lithium dendrite [17], [21], [22], [23].
https://doi.org/10.1016/j.jechem.2021.12.035_p1_5 | Recently, poly(vinyl alcohol) (PVA) has received great attention in terms of excellency in both mechanical strength and lithium-ion conductivity. It has been proved that the high content of polar hydroxyl groups (–OH) in PVA provides not only the feasible lithium-ion transport pathways but also high dissociation ability of lithium salts [24]. Also, the strong hydrogen bonding between –OH groups in the neighbored PVA molecules offers high mechanical strength via formation of crystalline structure [24], [25], [26]. This high crystallinity of the pristine PVA, however, severely restricts the segmental motion of polymer chains, resulting in deficiency of lithium-ion conductivity [25], [26], [27]. Introduction of lithium salts such as lithium bis(trifluoromemthanesulfonyl)imide (LiTFSI) and lithium bis(fluorosulfonyl)imide (LiFSI) often leads to a huge increment of ion conductivity not only by production of dissociated lithium ions but also by destruction of crystalline structure of PVA. One drawback associated with this salt addition is thus inevitable loss of mechanical strength of SPEs. Therefore, how to eliminate the crystalline structure without sacrificing mechanical integrity of PVA is still one of the most important research concerns in the design of polymer structures for SPEs.
https://doi.org/10.1016/j.jechem.2021.12.035_p1_6 | Based on those backgrounds, we designed a novel semi-interpenetrating network (s-IPN) structured SPE by cross-linking poly(ethylene glycol) diacrylate (PEGDA) in the presence of PVA to simultaneously achieve both high lithium-ion conductivity and high mechanical strength. While the PVA component enables the feasible dissociation of lithium salts and constructs the Li+ transport pathways, the cross-linked PEG plays an important role as the structural integrity toward the enhanced mechanical strength without losing ion conductivity. While the simple blending of PEG with PVA significantly deteriorates the mechanical strength of SPE and causes a severe phase separation at high PEG content [28], [29], the cross-linked PEG in this s-IPN structure is expected to improve the lithium-ion conductivity of SPE by eliminating the crystalline structure of PVA with the maintenance of mechanical strength in the presence of network structure which may hinder the Li dendrite growth [30], [31], [32].
https://doi.org/10.1016/j.jechem.2021.12.035_p1_7 | In this contribution, the PVA/PEG s-IPN SPEs with different compositions were prepared by one-step synthesis method, and their thermal, mechanical properties, lithium-ion conductivity, and cell performance were investigated for ASSLMBs application.
https://doi.org/10.1016/j.jechem.2021.12.035_p2_3 | PVA with the molecular weight (Mw) of 146000–186000 g mol−1, poly(ethylene glycol) dimethacrylate (PEGDA) with the molecular weight (Mn) of 550 g mol−1, poly(ethylene oxide) (PEO) with the Mn of 600000 g mol−1, bis(trifluoromethane) sulfonimide lithium salt (LiTFSI), lithium iron phosphate (LFP), and poly(vinylidene difluoride) (PVDF) cathode binder were purchased from Aldrich Sigma (Milwaukee, WI, USA). Lithium metal anode foil, carbon black (super P) was purchased from Wellcos (Republic of Korea). N-methyl-2-pyrrolidone (NMP) azobisisobutyronitrile (AIBN, 99%) was provided by Tokyo Chemical Industry (TCI) (Japan).
https://doi.org/10.1016/j.jechem.2021.12.035_p2_5 | PVA/PEG s-IPN SPEs were synthesized by thermal free radical polymerization. PVA, PEGDA, LiTFSI, and AIBN were dissolved in anhydrous NMP under stirring overnight to form a homogenous precursor (blend) solution. The composition was varied in the synthesis of PVA/PEG-X s-IPN, where X of 1, 2, 3, 4, and 5 represents 10, 20, 30, 40, and 50 wt% of PEGDA, respectively. The amount of AIBN was fixed at 5 wt% of that of PEGDA. The amount of LiTFSI was 50 wt% of the total polymer and lithium salt amount. The homogeneous transparent solution was cast on a PTFE dish and dried at 100 °C for 24 h under vacuum to remove any residual solvent. The PVA SPE and PEO SPE were also prepared by adding 50 wt% LiTFSI to the pure PVA and the pure PEO, respectively. Those membranes were fabricated by the same method aforementioned. The thickness of the resulting transparent free-standing SPE membrane was controlled around 100 µm. The preparation scheme of the PVA/PEG s-IPN SPEs is illustrated in Fig. 1. Download : Download high-res image (367KB)Download : Download full-size image Fig. 1. Schematic illustration of the synthesis of PVA/PEG s-IPN SPE.
https://doi.org/10.1016/j.jechem.2021.12.035_p2_7 | 2.3.1. Chemical and physical structure The synthesis of PVA/PEG s-IPN SPEs was confirmed using Fourier-transform infrared spectroscopy (FTIR, Tensor 27, Bruker, Germany) in a wavenumber range of 400–4000 cm−1. For further confirmation, Raman spectra were acquired before and after the cross-linking reaction of PEGDA using a NTEGRA SPECTRA™ instrument (NT-MDT, Russia). The X-ray diffraction (XRD) patterns of PVA/PEG s-IPN SPEs were collected using an X-ray diffractometer (Bruker) equipped with Cu-Kα-radiation. The samples were scanned from 10° to 50°.
https://doi.org/10.1016/j.jechem.2021.12.035_p2_8 | 2.3.2. Physical properties The thermal stability test for PVA/PEG s-IPN SPE membranes was conducted at a heating rate of 10 °C min−1 in the temperature range from room temperature (RT) to 600 °C under N2 gas, using Thermogravimetry Analysis (TGA, TG/DTA6100, Seiko Instruments Inc, Mihama-ku, Chi, Japan). The dimensional stability of SPEs was investigated, measuring the dimensional change between before and after heat treatment for 10 min at 50, 100, and 150 °C. The glass transition temperature (Tg) of PVA/PEG s-IPN SPE membranes was investigated using differential scanning calorimetry (DSC) (TAQ2000, TA instrument, Milford, MA, USA) from −70 °C to 120 °C. The samples were sealed in aluminum pans and then heated to 120 °C at a rate of 10 °C min−1, followed by cooling at a rate of 5 °C min−1 under N2 atmosphere. The stress-strain behavior of PVA/PEG s-IPN SPE membranes and PVA/PEGDA blend membranes was investigated using a universal tensile machine (UTM) with a 250N load cell LC 250-00617 (model LR30K Plus, Lloyd instrument, Berwyn, PA, USA). For these tests, the membranes with 1 cm × 4 cm × 100 μm were prepared. The adhesion strength of PVA/PEG s-IPN SPE was measured employing a single lap joint shear test of UTM. The adhesion strength was calculated from the shear force, using Equation (1): (1) where and are the length and width of sample-coated substrate. For these tests, the metallic substrate was cut into 2 cm × 4 cm dimension. The samples were cast on the 2 cm × 2 cm area of metallic substrate. The polymer cast area was covered by the other metallic substrate with 2 cm × 4 cm dimension. Those sandwich shaped samples were dried under vacuum for 24 h before the single lap joint shear test. The detailed sample preparation scheme for this adhesion strength test is illustrated in Fig. S1.
https://doi.org/10.1016/j.jechem.2021.12.035_p2_9 | 2.3.3. Electrochemical characteristics The lithium-ion conductivity of PVA/PEG s-IPN SPE membranes was measured employing alternating current (AC) electrochemical impedance spectroscopy (EIS, Biologic VMP3, Seyssinet-Paris, France). The amplitude of 5 mV in the scanning frequency range from 106 to 1 Hz was applied for symmetrical stainless steel, SS ¦ SPEs ¦ SS cells. The lithium-ion conductivity (σ) (S cm−1) was calculated from bulk resistance ( ) using the following Equation (2): (2) where and are the thickness (∼100 μm) and area (2.01 cm2) of SPE membranes, respectively. The bulk resistance ( ) was obtained from the Nyquist plots. The interfacial resistance between PVA/PEG s-IPN SPE membranes and lithium metal was also determined for Li ¦ SPEs ¦ Li symmetric cells by AC EIS at a voltage of 5 mV and the scanning frequency of range from 106 to 1 Hz. The electrochemical stability window was investigated by linear sweep voltammetry (LSV) performed with a SS working electrode and Li reference electrodes at a scan rate of 1.0 mV s−1 in the voltage range of 0–7 V. The cyclic voltammetry (CV) cures of the half cell (LFP ¦ PVA/PEG-3s-IPN ¦ Li) was performed at a scan rate of 1.0 mV s−1 in the voltage range of 2.5–4.5 V.
https://doi.org/10.1016/j.jechem.2021.12.035_p2_10 | 2.3.4. Cell performance of SPEs The LFP cell performance of PVA SPEs and PVA/PEG-3s-IPN SPEs was examined by fabricating the 2023-coin-type cells with LFP cathode and Li metal anode for LFP ¦ SPEs ¦ Li battery. The cathode LFP was prepared by mixing 10 wt% PVDF binder, 10 wt% conductive agent carbon black, and 80 wt% LFP active material in NMP solvent. The cathode slurry solution was cast on an aluminum foil and then dried at 50 °C on heating plate, followed by vacuum at 100 °C for 24 h. The LFP battery assembled by LFP ¦ SPEs ¦ Li was prepared in a glove box under argon atmosphere with O2 (<0.01 ppm) and H2O (<0.01 ppm). The loading level of LFP active material was 0.5–0.6 mg cm−2. For LFP battery cell performance, the galvanostatic charge-discharge test and cycling performance were investigated by LFP ¦ SPEs ¦ Li cells in the voltage range of 4.0–2.5 V at 0.1 C current density. The rate capability of LFP ¦ SPEs ¦ Li batteries was investigated at the current density of 0.1, 0.2, 0.5, 1.0, 0.1 C. The long-term Li symmetric cycling performance of PVA/PEG s-IPN SPEs against lithium metal was investigated by galvanostatic cycling of Li ¦ PVA/PEG s-IPN SPEs ¦ Li with charging for 30 min and discharging for 30 min at the current density of 0.1, 0.2, 0.4, and 0.5 mA cm−2.
https://doi.org/10.1016/j.jechem.2021.12.035_p3_3 | Fourier transform infrared (FTIR) spectra were examined to confirm the successful synthesis of PVA/PEG s-IPN SPEs as shown in Fig. 2(a). Firstly, the free radical cross-linking of PEGDA was confirmed by the disappearance of the stretching vibration peak at 1640 cm−1 C=C bonds after the synthesis of PVA/PEG s-IPN SPEs. The sharp stretching vibration band in 1745–1735 cm−1 arises from the C=O carbonyl stretching of PEGDA. After the synthesis of PVA/PEG s-IPN SPE, its intensity decreased because of the decrement of PEG content in the presence of PVA in s-IPN SPE. The Raman spectra of the precursor solution before and after free radical reaction are compared in Fig. 2(b) to further confirm the completion of cross-linking reaction. As the characteristic vibration peak of C=C bonds in PEGDA appears at 1715 cm−1, its disappearance after the free radical reaction assures the successful synthesis of s-IPNs. Download : Download high-res image (245KB)Download : Download full-size image Fig. 2. (a) FTIR spectra of pure PVA, pure PEGDA, pure LiTFSI, and PVA/PEG s-IPN and (b) Raman spectra of the precursor solution before and after free radical reaction.
https://doi.org/10.1016/j.jechem.2021.12.035_p3_4 | XRD studies were implemented for investigating the semi-crystalline phase changes of PVA by introduction of PEGDA and lithium salt (LiTFSI). Fig. 3 shows the XRD spectra of the pure PVA, LiTFSI, and PVA/PEG-1, 2, 3 s-IPN SPEs. The XRD spectra of the pure PVA was characterized by two sharp diffraction peaks at 2θ = 19.2° and 22.9°, originating from its highly crystalline phase. When the concentration of PEGDA increased, their peak intensity was significantly reduced [31], as the crystallization of pure PVA was inhibited by the formation of cross-linked network. The crystalline to amorphous phase change enhances the polymer segmental motion for feasible Li+ transport. Also, the multiple characteristic diffraction peaks of LiTFSI are no more observed in PVA/PEG s-IPN SPEs, indicating the high degree of dissociation of lithium salt in PVA chains [33]. Download : Download high-res image (207KB)Download : Download full-size image Fig. 3. XRD patterns of the pure LiTFSI, pure PVA, and PVA/PEG-1, 2, 3 s-IPNs.
https://doi.org/10.1016/j.jechem.2021.12.035_p3_5 | This s-IPN structure significantly affects not only the crystallinity but also the glass transition temperature (Tg) of SPEs [30], [31], [32]. Fig. 4 shows the DSC heating thermograms of pure PVA, PVA SPE, and PVA/PEG s-IPN SPEs. In this study, Tg was determined at the middle point of specific capacities between the glassy and rubbery states. As the salts are working as an impurity to PVA molecules, their introduction to PVA increases the entropic motion of PVA molecules. Also, as the Tg of PEGDA is around –60 °C but that of pure PVA is 82.5 °C, the introduction of PEGDA in IPN structure decreases the Tg of s-IPN. For these reasons, here, PVA/PEG-3 s-IPN SPE shows a Tg at 32.4 °C. As the Li+ transport is proceeded by the segmental motion of polymer chains in possession with the polar groups capable of association/dissociation of salts, the large amorphous domain and low Tg of PVA/PEG s-IPN SPEs are believed to be beneficial for feasible Li+ transport. Download : Download high-res image (219KB)Download : Download full-size image Fig. 4. DSC thermograms of the pure PVA, PVA SPE, and PVA/PEG-1, 2, 3 s-IPNs.
https://doi.org/10.1016/j.jechem.2021.12.035_p3_7 | Lithium-ion conductivity is one of the most important properties for evaluating solid electrolytes. The lithium-ion conductivity PVA/PEG s-IPN SPEs with different compositions was measured by AC impedance spectroscopy. The bulk resistance was obtained from the Nyquist plot as depicted in Fig. 5, which was used for calculating lithium-ion conductivity. The results were summarized in Table S1 (Supporting Information). The lithium-ion conductivity remarkably enhanced with the increasing PEGDA concentration up to 50 wt%, as the cross-linked PEG destroyed the ordered structure of PVA molecules. The lithium-ion conductivity of PVA/PEG-3s-IPN was 3.26 × 10−4 S cm−1 at room temperature, which was equivalent to 60% increment, compared with that of the pure PVA. Too large amount of PEGDA beyond 50 wt%, however, reduced the PVA chain mobility by formation of densely cross-linked network structure, and thus decreased the lithium-ion conductivity with its further increment. Download : Download high-res image (257KB)Download : Download full-size image Fig. 5. PEGDA concentration effect on (a) Nyquist plot and (b) lithium-ion conductivity of the synthesized SPEs.
https://doi.org/10.1016/j.jechem.2021.12.035_p3_8 | The Arrhenius equation ( ) was applied to fit the temperature-dependence of ionic conductivity in Fig. 6 to better understand its transport behaviour in s-IPN structure. In this Arrhenius equation, , and are the pre-exponential factor, activation energy, and Boltzmann constant, respectively. The activation energy of PVA SPE, PVA/PEG-1, 2, 3, 4, 5 s-IPN was , respectively, which indicates the low energy barrier for Li+ transport in s-IPN compared with other systems [32], [33]. In Fig. 6, as the cross-linked PEG content increases to 40 wt%, the activation energy decreases to the minimum of 0.156 eV because of the enhancement of molecular mobility with the suppression of Tg. However, when the PEG content is beyond 40 wt%, no further decrease in activation energy is observed, as too highly cross-linked structure obstructs the mobility of PEG molecules in IPN. This behavior is consistent with the cross-linked PEG systems previously reported [32], [34], [35]. Table 1 summarizes the activation energy of solid, quasi-solid, and gel-type electrolytes for the comparison with this IPN system. It is worthwhile noting that the PVA/PEG s-IPN solid-state electrolyte shows not only relatively low activation energy but also superior lithium-ion conductivity at RT as shown in Table 2, which is the main contribution to enhance the electrochemical performance of ASSLMBs. Download : Download high-res image (224KB)Download : Download full-size image Fig. 6. Temperature dependence of lithium-ion conductivity of PVA SPE and PVA/PEG-1, 2, 3, 4, 5 s-IPNs. Table 1. Comparison of activation energy of PVA/PEG s-IPN SPEs with other solid, quasi-solid, gel electrolyte system recently reported. Electrolyte composition Activation energy (eV) Ref. PEDOT/GPTA/PEO/LiTFSI 0.29 [36] PSi/PLiAMPS/PEGMA 0.36 [37] PVA/PEGDA/LiTFSI 0.25 This study PAMPS-Li/PEO 0.18(quasi-solid) [38] PVDF-HFP/PETEA 0.10(Gel) [39] PPO/PEO 0.11(Gel) [40] Table 2. Comparison of lithium-ion conductivity, tensile strength, discharge capacity, cyclic number of PVA/PEG-3s-IPN with other SPE membranes recently reported. Electrolyte composition Lithium-ion conductivity (mS cm−1) Tensile strength (MPa) Discharge capacity (mAh g−1) Cyclic number Ref. PIL/PEO/LiTFSI 0.04 6.4 147 50 [31] POSS/PPC/PEG/LiTFSI 0.03 (40 °C) 0.45 163 (90 °C) 200 [32] PVA/PEGDA/LiTFSI 0.33 16.2 122 100 This study PEO/MnO2/LiTFSI 0.02 1.27 143 (60 °C) 300 [41] PAES-g-PEG-CH3/PYR14-TFSI/LiTFSI 0.6 (quasi-solid) 1.1 126 20 [42] PVA/UPy/PEG/LiClO4 0.06 2.56 145 (60 °C) 150 [43] PEO/PVDF/SN/LiClO4 0.28 3.37 109 100 [44]
https://doi.org/10.1016/j.jechem.2021.12.035_p3_10 | While this s-IPN structure significantly improved the lithium-ion conductivity as mentioned above, it also improved the thermal and mechanical stability of SPEs. The thermal stability of PVA/PEG s-IPN SPE membranes is firstly evaluated by the thermal shrinkage test, especially in comparison with the commercial PP separator. In Fig. 7(a), the PP separator started shrinkage at 100 °C, and its shape was utterly destroyed at 150 °C. In contrast, PVA/PEG s-IPN SPE membranes showed excellent thermal resistance up to 150 °C. The negligible dimensional change is attributed to the introduction of highly cross-linked PEG networks. Download : Download high-res image (298KB)Download : Download full-size image Fig. 7. (a) Thermal shrinkage behavior of PVA/PEG-3s-IPN, commercial PP separator and (b) TGA behavior of pure PVA, pure PEGDA, PVA/PEG-3s-IPN.
https://doi.org/10.1016/j.jechem.2021.12.035_p3_11 | The conventional lithium-ion batteries employing the organic liquid electrolytes do not satisfy the safety demands for the human, as they often raise serious safety related troubles such as short circuits, fire, and explosion. Those are mostly because of the poor thermal stability of organic liquid electrolytes with low boiling and decomposition temperature. In order to confirm the thermal stability of PVA/PEG s-IPN SPE membranes, their thermal stability was investigated using TGA. Fig. 7(b) shows the TGA behavior of pure PVA, pure PEGDA, PVA/PEG-3s-IPN. After a slight weight loss was observed from the pure PVA at 100 °C due to evaporation of the absorbed water [45], the actual decomposition of the pure PVA occurs at 250 °C. The pure PEGDA showed better thermal stability over 250 °C. On the other hand, the PVA/PEG-3s-IPN started to degrade at 310 °C, which was much higher than those of pure PVA and pure PEGDA. This is because the PVA/PEG-3s-IPN is formed by lots of covalently bonded crosslinks which are much stronger than the physical Van der Waals forces among the linear polymer molecules. Also, the two interpenetrated polymer molecules in a network structure resulted in much more physical entanglements which enhance its decomposition stability [46], [47].
https://doi.org/10.1016/j.jechem.2021.12.035_p3_12 | In order to study the mechanical properties of s-IPN electrolyte membrane, the stress vs. strain curves of PVA SPE, PVA/PEG-1, 2, 3 s-IPN SPEs were obtained using UTM, and their results were compared with those of PVA/PEGDA blend systems as shown in Fig. 8. The PVA SPE showed relatively high tensile strength beyond 2.2 MPa. In Fig. 8(a), the simple blending with PEGDA without cross-linking resulted in the decrease in tensile strength, modulus, and elongation at breakage with the increment of PEGDA content because PEGDA is in mechanically weak gel state. Compared with the uncross-linked systems, the PVA/PEG s-IPN systems showed much improved mechanical properties. As shown in Fig. 8(b), the tensile strength and moduli of PVA/PEG-1, 2, 3 s-IPN SPEs increased to 3.5, 6.6, 16.2 MPa, and 6.8, 14.5, 48.5 MPa with increasing PEGDA content. This enhancement of modulus and tensile strength of PVA/PEG s-IPN SPEs is attributed to the effective cross-linking of PEGDA [30], [31], [32], [33]. In IPN systems, the tight network structure is formed by lots of covalently bonded crosslinks and the physical entanglements of the two interpenetrated polymer molecules. As those covalent bonded crosslinks are much stronger than the Van der Waals forces among the linear polymer molecules with less physical entanglements, this s-IPN structure provided the membrane with much enhanced mechanical strength. The formation of Li dendrites in cells results from the non-uniform Li nucleation and growth from the Li metal surface toward the electrolyte which is directly contacting with it. Compared with the mechanically weak electrolytes such as liquid or gel electrolytes, this solid electrolyte has incomparable mechanical strength as a barrier against the growth of Li dendrites. In addition, the mechanical flexibility of s-IPN electrolyte membranes was also investigated. As illustrated in Fig. 8(c), the PVA/PEG-3s-IPN membrane demonstrated excellent flexibility and bendability as it can be folded into 180° angle and twisted around a 5 mm-diameter glass cylinder without any mechanical damage. Based on those properties, PVA/PEG-3 s-IPN SPE can be considered as a potential material for the application of the wearable battery systems. Download : Download high-res image (340KB)Download : Download full-size image Fig. 8. (a) Stress-strain curves of PVA SPE, PVA/PEGDA-1, 2, 3 blends, (b) stress-strain curves of PVA/PEG-1, 2, 3 s-IPNs, (c) mechanical flexibility of PVA/PEG-3 s-IPN, and (d) adhesion strength of PVA and PVA/PEG-1, 2, 3 s-IPNs.
https://doi.org/10.1016/j.jechem.2021.12.035_p3_13 | To pursue the interfacial compatibility of s-IPN structure to Li metal, the adhesion strength of PVA SPE and PVA/PEG-1, 2, 3 s-IPN was investigated in Fig. 8(d). The adhesion strength is affected by both the wettability and mechanical strength of SPEs. Here, the strong interaction of Li metal with the hydroxyl groups in PVA resulted in good wettability of PVA/PEG s-IPN on Li metal surface. As the cross-linked PEG content increases to 30 wt%, the adhesion strength increases to the maximum of 39 MPa because of the mechanical strength enhancement of PVA/PEG s-IPN systems aforementioned. In this study, thus, PVA/PEG-3s-IPN system guarantees the maximum interfacial stability with Li metal.
https://doi.org/10.1016/j.jechem.2021.12.035_p3_15 | The interfacial resistance between Li metal and PVA/PEG s-IPN SPEs is presented in Fig. 9(a). The EIS spectrum of the fresh Li symmetric cell consists of a semicircle and a linear part which is related to the high Li+ diffusion in SPE. Also, the interfacial resistance remarkably decreased with increasing PEGDA concentration, due to the high adhesion strength provided by s-IPN structure aforementioned, which enhanced the interfacial contact between SPE membranes and Li metal. In order to confirm this, the EIS data of the Li ¦ PVA/PEG-3s-IPN ¦ Li symmetric cells at different resting times are provided in Fig. S2 (Supporting Information). Even though the slight increment in interfacial resistance from the initial state (1100 Ω) to 300 h (1400 Ω) was observed, its increment becomes slow down (stable) with the duration time from 300 to 1000 h. As the hydroxyl groups in PVA are strongly interacted with Li metal surface to provide the lithium-ion transport pathway by formation of a stable SEI layer, the overall interfacial resistance was also quite smaller than other previously reported ones [48], [49], [50], [51]. Download : Download high-res image (245KB)Download : Download full-size image Fig. 9. (a) Interfacial resistance of PVA/PEG-1, 2, 3 s-IPNs and PVA SPE, (b) CV curves of Li ¦ PVA/PEG-3 s-IPN ¦ LFP under 1.0 mVs−1, and (c) LSV curves of PVA/PEG-3 s-IPN containing 50 wt% LiTFSI.
https://doi.org/10.1016/j.jechem.2021.12.035_p3_16 | The CV curves of the half battery cell measured at a scan rate of 1.0 mV s−1 in the voltage range of 2.5–4.5 V are presented in Fig. 9(b). The voltage of intercalation/deintercalation of LFP was obtained through the reduction peak at 2.92 V and oxidation peak at 4.00 V, separately. Those reduction and oxidation peaks showed no noticeable change during the five sweeping cycles, indicating good compatibility between PVA/PEG s-IPN SPE membranes and LFP electrodes.
https://doi.org/10.1016/j.jechem.2021.12.035_p3_17 | The electrochemical stability window of polymer electrolytes is critical for the practical application of lithium batteries. As shown in Fig. 9(c), the LSV was examined to evaluate the electrochemical stability of PVA/PEG s-IPN SPE membranes. The oxidative potential of PVA/PEG s-IPN SPE membranes was around 5.8 V vs. Li/Li+, suggesting a wide electrochemical stability window. The LSV curves of both PVA/PEG-3 s-IPN and pristine PEO SPE membranes are presented in Fig. S3 for comparison. In order to calculate the integrated oxidative current, we fixed the reference potential at 4.1 V, corresponding to the zero current below which the reduction reaction occurs. By integration of the current from the reference potential to 7 V, we obtained the integrated oxidative currents of two membrane systems. The resulting oxidative potential, integrated current, limiting current at 7 V of PEO SPE membrane were 4.2 V, 3.73 × 10-4 J/s, and 0.258 mA, respectively. In comparison with those, PVA/PEG-3s-IPN showed a higher oxidative potential of 5.8 V, a lower integrated current of 2.09 × 10-4 J/s, and a limiting current value of 0.345 mA, demonstrating its oxidation stability toward a high voltage lithium battery application. We summarized those values in Table S2.
https://doi.org/10.1016/j.jechem.2021.12.035_p3_19 | The LFP ¦ SPEs ¦ Li batteries were fabricated with the PVA SPE and PVA/PEG-3s-IPN. The cell performance was evaluated for comparison via cycling in 2.5–4.0 V voltage range at RT. Fig. 10(a) shows the charge-discharge curves of the ASSLMB. PVA/PEG-3 s-IPN shows a higher discharge capacity of 122 mAh g−1 at 0.1 C than that of PVA SPE, 90 mAh g−1, attributed to the higher lithium-ion conductivity and lower interfacial resistance. When the cycling stabilities of these two cell systems were also compared, the PVA/PEG s-IPN based LFP battery showed much higher and more stable performance than the PVA SPE based one. The PVA/PEG-3s-IPN based LFP battery kept the discharge capacity of 120 mAh g−1 with the coulombic efficiency of ∼99% even after 100 cycles at a current density of 0.1 C, while the PVA SPE based one shows a decreasing discharge capacity with cycles before sit-down at 10 cycles as shown in Fig. 10(b). Also, the cycling stability of charge and discharge was evaluated at different current densities (0.1, 0.2, 0.5, 1.0, and 0.1 C) as shown in Fig. 10(c). The discharge capacity of the cells with PVA/PEG-3s-IPN at each current density was 121, 114, 88, 75, and 120 mAh g−1, respectively. In contrast, the discharge capacity of the cell with PVA SPE was lower than that with PVA/PEG-3s-IPN at all current densities due to its lower lithium-ion conductivity and diffusivity. Download : Download high-res image (723KB)Download : Download full-size image Fig. 10. (a) Charge-discharge curves and (b) cycling performance of LFP ¦ SPEs ¦ Li cell at 0.1 C, (c) cycling performance of LFP ¦ SPEs ¦ Li cell at different current densities of 0.1, 0.2, 0.5, and 1.0 C, (d) Li plating/stripping profiles of Li ¦ SPEs ¦ Li cell at 0.1 mA cm−2, (e) Li plating/stripping profiles of Li ¦ PVA/PEG-3 s-IPN ¦ Li cell at current density of 0.1, 0.2, 0.4, and 0.5 mA cm−2, (f-1) interfacial resistance of LFP ¦ PVA/PEG-3 s-IPN ¦ Li cell at the initial state, after 50 cycles, and after 100cycles, and (f-2) interfacial resistance of Li ¦ PVA/PEG-3 s-IPN ¦ Li cell at the initial state, after 500 h, and after 1000 h.
https://doi.org/10.1016/j.jechem.2021.12.035_p3_20 | The long-term cyclic performance of PVA/PEG-3 s-IPN with the anode Li metal at 0.1 mA cm−2 was further investigated as shown in Fig. 10(d). As the positive/negative voltage values refer to Li stripping/plating, the PVA/PEG-3s-IPN exhibits a low (∼0.12 V) and stable voltage profile with no sign of short circuit even after 1000 cycles. PVA/PEG s-IPN showed good interfacial compatibility and electrochemical stability via the presence of the cross-linked PEG. In contrast, the PVA SPE showed a terrible cycling lifetime and unstable overpotential electricity due to the lower lithium-ion conductivity, weaker mechanical strength, and higher interfacial resistance. The Li plating/stripping cycling performance of PVA/PEG-3s-IPN was also tested at different current densities of 0.1, 0.2, 0.4, and 0.5 mA cm−2. As shown in Fig. 10(e), it was quite stable for 150 h at each current density. In order to further confirm the critical current density (CCD), the constant current multiplier test of PVA/PEG-3 s-IPN was conducted at a higher current density of 0.6 mA cm−2. As shown in Fig. S4, its cycling performance at 0.6 mA cm−2 is much less stable, showing continuously increasing over potential. Thus, the CCD of PVA/PEG-3 s-IPN was determined to be 0.5 mA cm−2. The cycling time and CCD of PVA/PEG-3 s-IPN and the recently developed membranes are summarized in Table 3 for comparison. It demonstrated the superior stability of PVA/PEG-3s-IPN system sustainable at higher cycling current density. Table 3. Comparison of Li plating/stripping cycling performance of PVA/PEG-3 s-IPN with other membranes recently reported. Membranes Cycling time (per cycle) CCD (mA cm−2) Ref. PMA-PEO 1 h 0.1 [52] PVA/PEG-3s-IPN 1 h 0.5 This work PEC-LiMNT-FEC 1 h 0.5 [53] PEO-Li3PS4 1 h 0.1 [54]
https://doi.org/10.1016/j.jechem.2021.12.035_p3_21 | Additionally, the EIS interfacial resistance was also analyzed to support its cycling performance stability of LFP ¦ PVA/PEG-3 s-IPN ¦ Li cell and Li ¦ PVA/PEG-3 s-IPN ¦ Li cell. The interfacial resistance for LFP ¦ PVA/PEG-3 s-IPN ¦ Li cell at the initial state, after 50 cycles, and after 100 cycles are compared in Fig. 10(f-1). During the charge/discharge cycling tests, the interfacial resistance increases from 325 to 850 Ω after 100 cycles due to the SEI formation. For the EIS analysis of Li ¦ PVA/PEG-3 s-IPN ¦ Li cell shown in Fig. 10(f-2), the interfacial resistance increases from 1100 Ω at the initial state to 2900 Ω after 1000 h due to the deposition of Li on the surface of SPEs. Generally, when this interfacial resistance extremely increases during cell operation, the cell would be failed. However, as its overall increment in this study was much smaller than that previously reported by other contributors [48], [50], [55], the interfacial stability of the present PVA/PEG-3 s-IPN was quite assured for both the cathode and anode.
https://doi.org/10.1016/j.jechem.2021.12.035_p3_23 | Also, mechanical properties, electrochemical properties, and battery cell performance of the synthesized PVA/PEG-3 s-IPN were compared with recently developed those of other membranes applicated in LIBs in Table 2. Compared with all properties including lithium-ion conductivity, mechanical stress, capacity, cyclic number, the PVA/PEG-3 s-IPN SPE in this study was quite excellent. Especially, the s-IPN designed SPEs illustrated high lithium-ion conductivity at the solid-state with high tensile strength. Therefore, high electrochemical, mechanical, thermal properties of PVA/PEG s-IPN SPE guarantee the long-term safety and cell performance of ASSLMBs.
https://doi.org/10.1016/j.jechem.2021.12.035_p4_2 | In this work, we synthesized the solid-state electrolyte membranes from a series of PVA/PEG s-IPN containing 10 to 50 wt% PEGDA. The disordered inner cross-linked PEG structure destroyed the crystallinity of PVA to enhance the lithium-ion conductivity. Simultaneously, the formation of semi-IPN sustained the mechanical performance of the SPE without sacrificing the ionic conductivity. The ionic conductivity of the PVA/PEG-3 s-IPN obeys the Arrhenius law with a low activation energy of 0.254 eV, which reflects the excellent cell performance.
https://doi.org/10.1016/j.jechem.2021.12.035_p4_3 | Moreover, the high adhesion strength of s-IPN SPE exhibits a good interfacial compatibility between Li metal and LFP cathode. As a result, the PVA/PEG-3 s-IPN exhibited the most remarkable properties and cell performance, including the high lithium-ion conductivity of 3.26 × 10−4 S cm−1 at room temperature, a high tensile strength of 16.2 MPa, low interfacial resistant of 1100 Ω, a wide electrochemical stability window of 5.8 V vs. Li+/Li, and superior thermal stability up to 310 °C. In addition, the Li ¦ SPEs ¦ Li symmetric cell demonstrated the interfacial compatibility of PVA/PEG-3 s-IPN with Li metal and a stable voltage profile over 1000 cycles. The LFP ¦ SPEs ¦ Li battery performance with PVA/PEG-3s-IPN solid electrolyte membrane, illustrated 122 mAh g−1 high initial specific discharging capacity with no significant fading capacity after 100 cycles at 0.1 C. From those mechanical, thermal, electrochemical properties and LFP ¦ SPEs ¦ Li battery performance, the PVA/PEG-3 s-IPN is expected to be a promising solid-state electrolyte membrane for high-performance ASSLMBs.
https://doi.org/10.1016/j.jechem.2021.12.049_p1_2 | Since 1990s, lithium-ion batteries (LIBs) have taken an enormous part in stationary energy storage, electric devices and transportation systems. Recently, the booming of electric vehicles and the growing demands on efficiently utilizing renewable energy require advanced energy storage systems with high energy densities [1], [2], [3], [4], [5], [6]. Lithium (Li) metal anode is regarded as one of the most attractive candidates, which has the ultrahigh theoretical capacity (3860 mAh g−1) and the most negative electrode potential (−3.040 V versus standard hydrogen electrode) [7], [8], [9], [10], [11]. However, the practical application of Li metal battery (LMB) is hindered by its short lifespan and severe safety issues induced by Li dendrites growth [12], [13], [14], [15], [16].
https://doi.org/10.1016/j.jechem.2021.12.049_p1_3 | Several attempts have been made to restrict the growth of Li dendrites by constructing stable solid electrolyte interphase (SEI) [17], [18], [19], [20], [21], functional separators [22], [23], host design [24], [25], [26], and solid electrolytes [27], [28]. However, dendrites are still frequently observed in pouch cells operated at high current density and capacity. It is of vital significance to deeply understand the plating principles of Li metal anodes in pouch cells. Li dendrite growth is generally considered to be induced by the uneven distribution of Li ions and electrons. Current density has huge impacts on the Li depositing behaviors of LMBs [29], [30], [31], [32], [33], [34]. Uneven distributions of current density caused by high temperature spots [35], electrolyte distribution [36], [37], and differences in cathode particle sizes [38] finally lead to serious Li dendrite growth (Fig. 1).
https://doi.org/10.1016/j.jechem.2021.12.049_p1_5 | The direct measurement of current density distribution on anode surface experimentally is extremely difficult, because of the complexity and uncertainty of the battery’s internal environment and the difficulty in non-invasive detection [39], [40], [41], [42], [43]. Large quantities of tabs were previously adopted to study the local potential in LIBs [44], while they merely provided current densities of some discretely distributed points without a visualized two-dimensional (2D) current distribution map. Magnetic resonance imaging was also adopted to assess the current distributions based on the magnetic field caused by a current flow within pouch-type LIBs [45], while the complex operations and low resolution ratios prevented its large-scale application. Recently, finite element method (FEM) has gained increasing attentions, which can deal with the more complex calculation processes and models under the practical conditions, such as the 3D current and temperature distribution upon electrodes [46], [47], [48]. FEM is a promising method to investigate the current density distribution of LMBs [49].
https://doi.org/10.1016/j.jechem.2021.12.049_p1_6 | Herein, the current density distribution of Li metal anodes in practical pouch cells is comprehensively investigated theoretically and experimentally. A 3D Li-LiFePO4 (LFP) pouch cell model was established by COMSOL software to investigate the influence of some engineering factors on current density distribution. Uneven distributions of cathode active materials, electrolyte thickness, positions of tabs and their integrated roles on current density distribution were detected and further verified by experiments (Fig. 2). The simulation results show that, partly removing cathode materials drastically decreases the Li plating current density and the corresponding experiments also confirm the uneven Li deposition behaviors. In contrast, electrolyte thickness and tab positions generate small effects on the current density distribution of anodes. This contribution clearly discusses the factors affecting the Li plating current density and their influence on the battery performance, indicating the mutual effects on Li deposition behaviors from other cell components and the importance in designing unifrom cathode materials, electrolyte distribution, and proper tap positions.
https://doi.org/10.1016/j.jechem.2021.12.049_p2_3 | The ultrathin Li foils (50 μm, 99.9%) and Cu foils (9 μm, 99.9%) were both purchased from China Energy Lithium Co., Ltd., Tianjin. The 1.0 M LiPF6-ethylene carbonate (EC)/diethyl carbonate (DEC) (1:1 by vol.) electrolyte was obtained from DoDoChem Suzhou. The LFP cathode (∼2.0 mAh cm−2) was acquired from Shenzhen Kejing Star Technology Co., Ltd. All materials are kept in the glove box with oxygen and water contents below 1.0 ppm.
https://doi.org/10.1016/j.jechem.2021.12.049_p2_5 | Ultrathin Li metal was rolled onto the Cu foils current collector firstly to obtain the Li anode. The size of Li anode and LFP cathode is 4.0 cm × 7.0 cm, and the size of polypropylene (PP) separator is 4.0 cm × 7.0 cm, and its thickness is 25 µm. The amount of electrolyte is 2.0 mL for each pouch cells. The design capacity of the pouch cell is 56 mAh. Modified separator is consisted by two layers of separator. The upper layer near the cathode is 3.0 cm × 5.0 cm with a hole in the center of 1.0 cm × 3.0 cm. The lower layer is 4.0 cm × 7.0 cm which is near the anode. The modified cathode was prepared by scraping off three equidistant 1 cm gaps of LFP material off the cathode using blades. All pouch cells were assembled in dry room with a dew-point temperature of −40 °C.
https://doi.org/10.1016/j.jechem.2021.12.049_p2_9 | After the pouch cells were cycled and charged to 100% state of charge (SOC), the cells were disassembled in glove box with oxygen and water contents below 1.0 ppm. The morphology of Li anodes was observed by a scanning electron microscope (JSM 7401F, JEOL, Japan) operated at 3.0 kV. During the transfer process before characterizations, all samples were protected with Ar in a homemade container to avoid contacting with air directly.
https://doi.org/10.1016/j.jechem.2021.12.049_p2_11 | All simulations of Li plating were conducted using the LIBs module in COMSOL Multiphysics 5.5. The 3D electrochemical model is modified on the model of Newman and co-workers [50], [51]. Table S1 shows the governing equation and boundary conditions used in the simulation. Table S2 provides the electrochemical parameters which were obtained from the references. The maximum lithium concentration cmax of LFP was determined by the capacity of the cell, which was corrected based on experimental data. The current density of electrolyte upon the surface of the anode was regard as the Li plating current density for further analysis. The calculation results at 0 s are shown in the main text. The meshing of the model was controlled by the physical field, and the size of mesh elements are normal.
https://doi.org/10.1016/j.jechem.2021.12.049_p3_2 | Unique cathode structure is designed to investigate its roles on the current density distribution of Li metal anode. The modified cathode was prepared by removing all LFP materials with a width of 1.0 cm at three equidistantly gaps (∼1.0 cm) from the Al current collector using blades (Fig. 3a). The corresponding model used in COMSOL with an applied current density of 0.81 mA cm−2 was displayed in Fig. S1a. The absence of LFP material at specific points can maximize the effect of the cathode unevenness on the current density of anode surface.
https://doi.org/10.1016/j.jechem.2021.12.049_p3_4 | The simulation results indicate that nearly no Li plating current density is observed on the Li anode facing the areas without LFP materials (Fig. 3b). The current is concentrated on the rest of Li anode with a large current density deviation of 151.31%. The deviation of current density is calculated by (maximum current density-minimum current density)/average current density (0.81 mA cm−2). The optical and scanning electron microscopy (SEM) images of Li anodes at 5th (Fig. S2) and 35th (Fig. 3c and d) cycles show that no Li deposition but only original flat Li foil is observed where LFP is removed (Fig. S3). Instead, Li tends to plate on the areas facing LFP materials, where gray Li dendrites are observed after the cycling of the cell. Meanwhile, the cross-sectional SEM images of Li anode matching the modified cathode also reveal the uneven distribution of Li plating (Fig. S4). This confirms the simulation result that there is no current density on the Li anode facing the areas without LFP materials.
https://doi.org/10.1016/j.jechem.2021.12.049_p3_5 | The cathode materials at specific areas were all removed with naked Al current collectors left in the above discussion. Herein, only superficial LFP was scraped at some areas with equidistant gaps to simulate varied thickness of cathode surface and evaluate the influence of cathode inhomogeneity on current density distribution of Li anode (Fig. 3e). After adjusting the removing proportion of the LFP materials to 10%, 20%, and 50% (Fig. S5), the simulation deviation of current density on Li anode decreases to 2.47%, 4.95%, and 14.47%, correspondingly (Fig. S6a). Besides, the difference in current density distribution is exacerbated to 199.7% by scraping all the LFP materials with reduced gaps of 0.5 cm (Fig. S6b). These results verify the huge impact of the inhomogeneity of cathode material on current density distribution of Li anode, because the lateral diffusion of Li ion between the cathode and anode is quite weak in the practical cells (Fig. S7). Less LFP corresponds to larger uneven level of current density distribution in Li metal anode. The extremely uneven current density distribution results in distinctly poor Li utilization in practical cells (Fig. S8).
https://doi.org/10.1016/j.jechem.2021.12.049_p3_6 | As the conduction routes of Li ions between anode and cathode, the distribution of electrolyte will certainly affect Li ion diffusion and the current density of Li anode [52]. In the practical pouch cells, the electrolyte between cathode and anode is usually stored in the separator. Therefore, the thickness of electrolyte is equal to that of the separator. The soft feature of the separator makes it easy to be broken or bended, resulting in the possibly uneven distribution of electrolyte in the separator [53]. The influence of uneven electrolyte distribution on current density of Li anode was studied by the design of double-layer separator (Fig. 4a). The upper layer near the cathode is 3.0 cm × 5.0 cm with a hole of 1.0 cm × 3.0 cm in the center. The lower layer near the anode is 4.5 cm × 7.5 cm. This design realizes a differentiated path for Li-ions to travel through the double-layer separator. During the model establishment of COMSOL simulation, regions with two different electrolyte amounts are designed to represent the dual-layer of separator (Fig. 2b).
https://doi.org/10.1016/j.jechem.2021.12.049_p3_8 | The nonuniform current density distribution of Li anode is found for the modified separator model (Fig. 4b), but the extreme difference is low (2.47%). There is no obvious difference in Li deposition morphology at different areas with modified separator after 5 and 35 cycles (Figs. S9 and S10). Small deviation of current density is achieved even when the thickness of separator is increased to 5 or 10-layer, with a deviation of 6.18% and 13.60%, respectively (Fig. S11). Although the diffusion barrier for Li ions across the separator will increase, the low cycling rate used in the simulation only causes little polarization. In this respect, the influence of modified separator on the conduction of Li ions is neutralized to some extent. Consequently, slight effects of uneven electrolyte distribution are found on the current density distribution of Li anode, generating less effects on Li deposition morphology and cycling performance.
https://doi.org/10.1016/j.jechem.2021.12.049_p3_9 | As the electron connector between the cells and external circuit, tabs are expected to have significant impacts on the distribution of heat and current density on electrodes [54]. Here, two frequently-used types of tab positions, routine cell (Fig. 4c) and counter tabs (Fig. 4e), are chosen to study the influence of tab position on current density distribution of Li anode. The cell with counter tabs has negligible difference (only 0.09%) in current density distribution of Li anode in simulation (Fig. 4d). The experimental results also show uniform Li deposition on Li anode at 5th (Fig. S12) and 35th (Fig. S13) cycle. Instead, the routine cell exhibits a slightly increased current density deviation (0.17%) in simulation (Fig. 4f). But this deviation is still too small to cause effects on the uniformity of Li deposition (Figs. S14 and S15). The current density distribution of Li anode in cells with two additional types of tabs is also simulated (Fig. S16). Results indicated that Z-shaped and overlap tabs bring similar current density deviation (0.14% and 0.15%). The good electronic conductivity of the current collector decentralizes the current well across the surface of the electrode, although there may be current accumulation at the tabs. Besides, the low applied current also reduces the effect of the tabs on current density distribution. Therefore, the tab positions have negligible effects on the current density distribution and Li plating morphology of Li anode in pouch cells in both experiments and simulations.
https://doi.org/10.1016/j.jechem.2021.12.049_p3_10 | The factors of uneven cathode thickness, nonuniform electrolyte distribution, and tab positions were integrated into one pouch cell to investigate their synergetic roles on current density distribution of Li anode (Fig. S17). Cathode thickness is still the main source causing the uneven current density distribution expectedly (Fig. 5a). Compared with the routine cell without modifications (∼0.81 mA cm−2, Fig. 5b), the integrated cell indicates a current density ranging from 1.45 to 0.04 mA cm−2 (Fig. 5a), leading to the heterogeneous Li deposition morphology (Fig. 5c), worst cycling performance, and largest battery polarization (Fig. S7). Besides, the enlarged SEM images reveal that the uneven electrolyte distribution has negligible effect on Li dendrites (Fig. 5d, Figs. S18 and S19).
https://doi.org/10.1016/j.jechem.2021.12.049_p3_12 | Current density is one of the most important factors determining Li deposition behaviors and final electrochemical performance of practical cells, such as energy density, lifespan, and safety. Large current density is generally considered to cause severe Li dendrite growth. The uneven current density distribution in practical cells results in much larger current density in some areas than the applied one. Severe dendrite growth in these areas will in return aggravate the inhomogeneity in current density. Therefore, it is quite important to achieve a uniform current density distribution. Through calculating the current density distribution based on different defects in actual LMBs, their contributions to current density distribution are summarized in Table S3. (a) For cathodes, the nonuniformity of active material will lead to dramatic difference in current density which needs to be strongly focused. This situation can be avoided by adapting advanced binder and coating process. (b) For electrolyte distribution and types of tabs, they only have slight effects on the current density distribution compare with the cathode. However, this research is just a proof-of-concept. With the increase in the applied current density and other harsh conditions in practical applications, the roles of separators and tabs cannot be neglected. The smoothening treatment of separator and proper tab positions are required.
https://doi.org/10.1016/j.jechem.2021.12.049_p4_2 | In conclusion, the current density distributions of Li anode with different modifications in pouch cells are comprehensively exploited by theoretical and experimental verification, including uneven cathode, electrolyte distribution, and different tab positions. The simulation results indicate that the removing of cathode greatly increases the current density inhomogeneity on the Li anode (maximum deviation of 199.7% with wiping 100% LFP material at each ∼0.5 cm), while electrolyte distribution and positions of tab cause slight deviation of the current density distribution (routine cell, deviation of 0.17%). These behaviors render differences in the Li utilization and Li dendrite growth. The depositing morphology of integrated Li metal anode confirms the dominate position of cathode on current density distribution upon Li anode. This work can not only enhance deep understanding in the impact of other cell components including cathode, separator, and tab on Li dendrites, but also provides guidance for the production of LMBs based on the whole cell design.
https://doi.org/10.1016/j.jechem.2022.02.035_p1_2 | The application of clean energy is the key to the low-carbon economy. The demand for massive-scale energy storage increases accordingly [1], [2], [3], [4], [5], [6]. Meanwhile, the market share of electric vehicles continues to soar. Lithium-ion batteries (LIBs) have been widely used in these fields, and are required to have both high energy density and quick charging performance [7], [8], [9], [10], [11]. The anode is vital to the electrochemical performance of the whole battery. However, due to the low theoretical specific capacity (372 mAh g−1) and insecure lithiation potential (<0.1 V vs Li+/Li), the commercial graphite anode is no longer able to satisfy the real needs [12], [13], [14]. Phosphorus (P) is one of the most promising anode materials, because of its high mass and volume-specific capacity (2596 mAh g−1 and 6075 ∼ 6924 mAh cm−3, based on the formation of Li3P), low lithium-ion diffusion barrier (0.08 eV), and appropriate lithiation potential (∼0.7 V vs Li+/Li), thus, meeting the requirements of both quick charging and security [15], [16], [17], [18].
https://doi.org/10.1016/j.jechem.2022.02.035_p1_3 | Despite the various advantages mentioned above, several defects are hampering the application of P anode, such as the low electronic conductivities (10-14 ∼ 102 S cm−1) and the high volume-expansion rate (∼300%) for the lithiation process [19]. The expansion causes a series of issues: (1) the continuously exposed fresh surface of the P anode causes the consumption of Li+ and the attenuation of capacity. (2) The continuously increasing thickness of solid electrolyte interphase (SEI) film impedes the diffusion of Li+. Therefore, the lifespan and high-rate ability of P anodes decline significantly. To buffer the expansion, phosphorus/carbon (P/C) hybrids were synthesized, such as P/C nanocomposites [20], [21], P/porous carbon composites [22], [23], phosphorus/graphene (P/G) composites [24], and phosphorus/carbon nanotube (P/CNT) composites [25].
https://doi.org/10.1016/j.jechem.2022.02.035_p1_4 | It should be noted that in addition to the defects mentioned above P still faces other challenges. Very recently, our group reveals that the soluble intermediates (lithium polyphosphides, LixPs) intermediates can be dissolved in the electrolyte and migrate onto the counter electrode further leading to the subsequent parasitic reaction [26]. What’s worse, the instability of P under ambient (oxygen and water vapor) conditions triggers the performance degradation of P-based anode, resulting from that P is easily oxidized and its oxide is a strong dehydrating agent [27], [28]. In addition, the ignition point and lightning point of P are low, which has potential safety hazards [29]. The strategy for reducing P particle size, as the most widely used method to improve its electrochemical performance, aggravates the safety problem in the production process.
https://doi.org/10.1016/j.jechem.2022.02.035_p1_5 | Few studies have solved all the above problems comprehensively and pertinently. Herein, we coated a polyimide (PI) layer onto P/CNT composites and fabricated a core–shell structure of P/CNT@PI anode to solve all the defects of P-based anodes. PI plays the crucial roles of a buffer layer to relieve the volume expansion of P, an obstruct layer to confine the dissoluble LixPs, an inert layer to prevent the degradation of P in air, a heat resistant layer to improve the thermal stability of the anode, respectively, due to that PI is a polymer with excellent mechanical strength, wettability for electrolytes, air stability, and thermal stability[30], [31]. In addition, in the composites, CNT acts as a conducted network and buffer frame to relieve volume expansion of the core. As expected, its performance is much better than the control sample. P/CNT@PI electrode delivers an excellent cycling performance with about 994.4 mAh g−1 after 100 cycles at 250 mA g−1 and 798.1mAh g−1 after 150 cycles at 1 A g−1, achieving 7.5 and 17 times as much as the control sample of P/CNT, respectively. Such a performance is quite impressive among the reported phosphorus anode materials (Table S1, Fig. S1). Correspondingly, the volume expansion of P/CNT@PI is only 6%, far less than that of the control sample (193%). Meanwhile, the capacity retention of P/CNT@PI can reach 708 mAh g−1 at a high current density of 10 A g−1 (14C), while the control sample has almost no capacity at the same rate. Moreover, the air and thermal stabilities of the P/CNT@PI anode are notably improved.
https://doi.org/10.1016/j.jechem.2022.02.035_p2_3 | 2.1.1. Synthesis of P/CNT composites Commercial red phosphorus (RP, 98.5%) was washed with sodium hydroxide (NaOH, ≥96.0%) aqueous solution (concentration ≥ 10wt%), and distilled water to remove surface oxides. RP (0.7 g), CNT (0.3 g, ≥95%, length < 10 μm, diameter of 30 ∼ 50 nm), and zirconium oxide balls (4, 15 mm in diameter; 7, 10 mm in diameter; 30, 6 mm in diameter) were put into a zirconium jar (50 mL) and sealed in an argon (Ar)-filled glove box before undergoing a high-speed ball-milling process (400 revolutions per minute (rpm) for 12 h).
https://doi.org/10.1016/j.jechem.2022.02.035_p2_4 | 2.1.2. Synthesis of polyamic acid (PAA) The synthetic materials of PAA are pyromellitic dianhydride (PMDA, ≥98%) and 4, 4′-diaminodiphenyl ether (ODA, ≥98%). The solvent for synthesis is N, N-dimethylacetamide (DMAc, ≥99%). The synthesis process is under a nitrogen (N2) atmosphere. Firstly, ODA (1.9145 g) was sufficiently dissolved in DMAc (36 g). Then, PMDA (2.0855 g) was gradually added in 30 min. Finally, PAA(10 wt% in DMAc) was obtained after a vigorous stirring process (500 rpm, 8 h).
https://doi.org/10.1016/j.jechem.2022.02.035_p2_5 | 2.1.3. Synthesis of P/CNT@PI composites P/CNT was dispersed in DMAc after being sonicated for 5 min. Then, they were gradually added into PAA (2.5 wt% in DMAc) in 30 min. Through a vigorous stirring process (500 rpm), P/CNT was uniformly coated by PAA. P/CNT@PI was obtained via a stepwise imidization process (80 °C for 120 min, 150 °C for 60 min, 200 °C for 60 min, 250 °C for 60 min, and 300 °C for 60 min) under N2 atmosphere. The weighted ratio of the P/CNT and PI varies from 1:0.05 to 1:0.15 (The composites are marked as P/CNT@5%PI, P/CNT@10%PI, and P/CNT@15%PI).
https://doi.org/10.1016/j.jechem.2022.02.035_p2_7 | The morphologies of P/CNT and P/CNT@PI were characterized by field emission scanning electron microscopy (FESEM, Hitachi-S4800). Transmission electronic microscopy (TEM, JEM-F200) was used for energy dispersive spectroscopy (EDS) mapping of P/CNT@PI. The crystal structure and phase information were characterized by X-ray diffraction (XRD, Bruker D8-Focus) using Cu Kα radiation (scan rate, 5°/min; 2θ, 10 ∼ 80°). The Raman spectroscopy was performed on a confocal Raman microscopy (LabRAM HR Evolution, HORIBA) with a wavelength of 532 nm. The chemical states and bonds between atoms were measured by X-ray photoelectron spectroscopy (XPS, Thermo-Fisher Scientific, K-Alpha+). The Fourier transform infrared (FTIR) spectra was obtained from a Bruker TENSOR II FTIR spectrometer. The contact angle was measured by a static contact angle goniometer (JC2000D2M). The thermogravimetric (TG) was conducted by Netzsch TG209 from 40 °C to 800 °C with a heating rate of 10 °C min−1 under an air atmosphere.
https://doi.org/10.1016/j.jechem.2022.02.035_p2_9 | The slurries of P/CNT and P/CNT@PI electrodes are composed of active material (P/CNT and P/CNT@PI, respectively), Super P, and polyvinylidene fluoride (PVDF) with a mass ratio of 8:1:1 in N-methyl-pyrrolidone (NMP) solvent. The slurry was evenly coated on the copper collector and dried at 60 °C under vacuum. The LiFePO4 (LFP) electrodes were prepared by mixing LFP powder, Super P, and PVDF with a mass ratio of 8:1:1 in NMP solvent. The slurry was evenly coated on the aluminum collector and dried at 60 °C under vacuum. The electrolyte is composited by 1 M LiPF6 dissolved in the solvent of ethylene carbonate/diethyl carbonate (EC: DEC = 1:1, by volume) with 5 vol% fluoroethylene carbonate (FEC) additive. The electrochemical performance was examined using coin-type (CR 2032) cells, in which lithium foil or LFP electrode is the counter and reference electrode. The cells were assembled in an Ar-filled glove box with water/oxygen (H2O/O2) content lower than 1 ppm. The cycling, the rate performance and the galvanostatic intermittent titration technique (GITT) were tested on the Land Battery Tester (CT2001A) and Neware battery testing system (CT-4000) between 0.01 and 3.0 V. The cyclic voltammetry (CV) and electrochemical impedance spectroscopy (EIS) measurements were carried out on an electrochemistry workstation (CHI660E) in the frequency range from 100 kHz to 0.01 Hz with an amplitude of alternation current stimulus of 5 mV in amplitude throughout the tests. The electrochemical testing temperature is around 25 °C.
https://doi.org/10.1016/j.jechem.2022.02.035_p2_11 | The atomic configurations and binding energies were calculated by density functional theory (DFT) within the generalized gradient approximation in the Perdew-Burke-Ernzerhof form as implemented in the Dmol3 package in Materials Studio. Atomic relaxation was performed until the total energy change was less than 1 × 10-5 Ha and the maximum forces were less than 0.002 Ha Å−1.
https://doi.org/10.1016/j.jechem.2022.02.035_p3_3 | The P/CNT composites are used as the starting materials and the control sample, which was prepared by high-energy ball milling deriving from RP and CNT. The PAA precursor was coated on the P/CNT by mechanical agitation. The obtained P/CNT@PAA was converted to P/CNT@PI via a thermally cured imidization process (Scheme 1a, b). The morphology of P/CNT@PI is similar to the P/CNT that is secondary particle aggregation, except for a surface of a gelatinous substance (Fig. S2). HRTEM image (Fig. 1a) shows a part of a secondary particle, whose coating layer is about 16.6 nm. The even dispersions of P, C, and N elements in P/CNT@PI are observed from TEM and the corresponding EDS mapping images (Fig. 1b). It demonstrates that P and CNT were mixed homogeneously, and PI was distributed uniformly at the surface of P/CNT. Download : Download high-res image (350KB)Download : Download full-size image Scheme 1. (a) Synthesis process and interface interaction of P/CNT@PI. (b) Synthetic route of PI. Download : Download high-res image (347KB)Download : Download full-size image Fig. 1. (a) HRTEM images of P/CNT@PI. (b) EDS mapping of O, C, N, and P in the P/CNT@PI. (c) XRD pattern of P/CNT and P/CNT@PI. (d) Raman spectra of P/CNT and P/CNT@PI. (e) FTIR spectra of P/CNT and P/CNT@PI.
https://doi.org/10.1016/j.jechem.2022.02.035_p3_5 | To determine the compositions and structures of samples, XRD, HRTEM, Raman, FTIR and XPS were examined. In the XRD pattern (Fig. 1c, S3), the diffraction peaks mainly correspond to black phosphorus (BP). The characteristic peaks of BP are at 16.9° (020), 26.5° (021), 34.2° (040), 52.4° (060), and 55.4° (200) (JCPDS no.73–1358), which can be observed in both of P/CNT and P/CNT@PI samples, indicating that RP has transferred to BP after ball milling. The TEM result also proves the transformation (Fig. S4). The characteristic spacings of 0.26, 0.34 nm for the (040) lattice planes of BP and (002) lattice planes of CNT can be seen [32]. Therefore, RP has transferred to BP. In the Raman pattern (Fig. 1d), the peaks of the two samples are similar, attributing to P and CNT. Two characteristic peaks of CNT are observed at 1321 cm−1 (D band) and 1585 cm−1 (G band), respectively. The small peaks at around 400 cm−1 are corresponding to P. Compared with the P/CNT, the peak intensity of P/CNT@PI is weaker, which is attributed to the PI coating layer. In the FTIR pattern (Fig. 1e), the characteristic peaks of PI are observed, such as the peaks of C = O at 1725 cm−1, Benzan ring at 1500 cm−1, and C-N at 1380 cm−1, indicating that PI has been successfully coated onto P/CNT. In the XPS pattern (Fig. S5), the interfacial bonding of P, O, C and N were tested. In the high-resolution P 2p spectrum (Fig. S5a), the binding energies at 135.2, 133.7, 130.0 and 129.1 eV are attributed to the P-N, P-O/P = O, P-P 2p1/2, and P-P 2p3/2, respectively [33], [34], [35]. P-N proves the interfacial bonding between P/CNT and PI. The existence of P-O/P = O illustrates the inevitable oxidation of P/CNT composite when exposed to air. The C 1s spectrum in Fig. S5b can be deconvoluted into three peaks at 289.0, 285.5, and 284.8 eV, which are assigned to N-C = O, C-N, and sp2(C = C/C–C), respectively [33], [36], [37], which corresponding to CNT and the functional group of PI. In the N 1 s spectrum (Fig. S5c), the two peaks at 399.6 and 401.6 eV belong to the C-N and P-N [33]. C-N is part of the functional group of PI. P-N indicates the interfacial bonding between P/CNT and PI. In the O 1 s spectrum (Fig. S5d), the two peaks at 532.5 and 530.9 eV belong to the C-O/P-O and C = O [38], [39]. Above all, the appearance of P-N supports the view that there is an interface between P/CNT and PI. Furthermore, the integration area of P-N and its proportion in the P 2p spectrum is calculated to quantify the interfacial bonding. The result indicates that P-N which represents the interfacial bonding between P/CNT and PI accounts for 6.1% of total bonding.
https://doi.org/10.1016/j.jechem.2022.02.035_p3_7 | To understand the lithiation/delithiation behavior of the P/CNT@PI anode, the CV was measured at a scan rate of 0.1 mV s−1 between 0.01 and 3 V vs Li+/Li. As shown in Fig. 2(a), in the initial cathodic scan, there is a major cathodic peak centered at 0.58 V, corresponding to the lithiation process of P (Li + P → LixP, x = 1 ∼ 3). The corresponding anodic peak is centered at 1.12 V, which can be assigned to the delithiation of LixPs (x = 1 ∼ 3) [18]. In the following cycles, the anodic and cathodic peaks are highly overlapped, indicating the quite high cycling stability of the P/CNT@10%PI anode. On the contrary, the CV curves of P/CNT lost the intact peak pattern from the second cycle. Compared with P/CNT, P/CNT@10%PI exhibits excellent reversibility and much smaller overpotential. Download : Download high-res image (591KB)Download : Download full-size image Fig. 2. Electrochemical performance of P/CNT and P/CNT@10%PI electrodes for LIBs. (a) CV curves of P/CNT and P/CNT@10%PI anode with a scan rate of 0.1 mV s−1 between 0.01 and 3.0 V vs Li+/Li. (b) Comparison of the initial charge/discharge voltage profiles of P/CNT and P/CNT@10%PI. (c) Comparison of the galvanostatic charge and discharge profiles of P/CNT P/CNT@10%PI at a current density of 250 mA g−1. Galvanostatic charge and discharge profiles of P/CNT, P/CNT@5%PI, P/CNT@10%PI, and P/CNT@15%PI, respectively, with the current densities of (d) 250 mA g−1 and (e) 1 A g−1. (f) Rate performance of P/CNT, P/CNT@5%PI, P/CNT@10%PI, and P/CNT@15%PI, respectively. Thickness changes of (g) P/CNT and (h) P/CNT@10%PI before and after 50 cycles at 250 mA g−1. SEM images of (i) P/CNT and (j) P/CNT@10%PI electrodes before and after 50 cycles at 250 mA g−1. (k) Contact angles of LiPF6-5%FEC-EC/DEC electrolytes on the P/CNT and P/CNT@10%PI anodes. EIS Nyquist plots of P/CNT and P/CNT@10%PI (l) before and (m) after 30 cycles at 250 mA g−1.
https://doi.org/10.1016/j.jechem.2022.02.035_p3_8 | The electrochemical lithium storage properties of P/CNT and P/CNT@PI were evaluated by the galvanostatic charge and discharge method in a voltage range between 0.01 and 3 V vs Li+/Li. The specific capacities were calculated based on the total weight of P/CNT and P/CNT@PI, respectively. All batteries were activated at 50 mA g−1 for the first cycle, if not stated otherwise. As shown in Fig. 2(b), P/CNT@10%PI exhibits initial discharge/charge capacities of 1539.2/1158.5 mAh g−1 with an initial Coulombic efficiency (ICE) of 75%. In contrast, the ICE of P/CNT is 69%, lower than P/CNT@10%PI.
https://doi.org/10.1016/j.jechem.2022.02.035_p3_9 | The cycling performance of two electrodes is shown in Fig. 2(c-e). At 250 mA g−1 and 1 A g−1, P/CNT exhibits a rapid decrease in the initial 10 cycles, but P/CNT@10%PI shows much higher specific capacities and better cycling stability. P/CNT only provides a reversible specific capacity of 132.3 mAh g−1 after 100 cycles at 250 mA g−1. By contrast, the reversible specific capacity of P/CNT@10%PI can reach 994.4 mAh g−1. At a higher current density of 1 A g−1, P/CNT@10%PI exhibits 798.1 mAh g−1, while P/CNT provides only 46.7 mAh g−1. Moreover, the hysteresis (ΔEP) of P/CNT@10%PI for the 100th cycle is 0.38 and 0.45 V at 250 mA g−1 and 1 A g−1, respectively, which are much lower than that of P/CNT (1.48 and 2.29 V) (Fig. 2c, S6). The higher ICE and lower ΔEP of the P/CNT@10%PI anode indicate a tough connection between particles undergoing high volume changes in lithiation and delithation processes, which can be attributed to the confinement effect of the PI layer. In addition, P/CNT@10%PI displays excellent high-rate capacities of 907.7, 843.3, 775.5, 708.3 mAh g−1 at the current densities of 4, 6, 8, 10 A g−1, respectively (Fig. 2f). Moreover, the cycle stability of P/CNT@PI is proved by the long cycle data. The sample provides a reversible specific capacity of 964.1 mAh g−1 after 200 cycles at 250 mA g−1 (Fig. S7a). At a higher current density of 1 A g−1, it exhibits 443.4 mAh g−1 after 500 cycles (Fig. S7b). To further evaluate the performance of the anode, full cells were also tested (Fig. S8). It can be seen that as for full cell, P/CNT@PI still shows a much better performance than P/CNT. The improved electrochemical performance of P/CNT@PI is ascribed to the PI protecting layer with high mechanical strength, which effectively accommodates the volume variation of P during the lithiation/delithiation process. After 50 cycles at 250 mA g−1, the volume expansion rate of P/CNT is as high as 193% (Fig. 2g), while P/CNT@10%PI is only 6% (Fig. 2h). Huge cracks are observed on the surface of P/CNT (Fig. 2i). In comparison, the surface of the P/CNT@10%PI electrode keeps smooth and dense (Fig. 2j). Therefore, it indicates that the PI coating layer at P/CNT can significantly improve the long-cycle and high-rate abilities of the battery.
https://doi.org/10.1016/j.jechem.2022.02.035_p3_10 | To further study the effect of the thickness of the PI coating layer, we have compared the different PI coating contents of 5%, 10%, and 15%, respectively (Fig. 2d-f). The P/CNT@10%PI exhibits the best performance, since a thin coating layer can’t inhibit the volume expansion of P effectively, but a thick layer will block the conduction of Li+.
https://doi.org/10.1016/j.jechem.2022.02.035_p3_11 | To elucidate the electrochemical kinetics of P/CNT@10%PI, the contact angle and EIS were tested (Fig. 2l-n). The contact angle of P/CNT@10%PI (25.63°) is smaller than P/CNT (31.68°), suggesting that PI improves the electrolyte wettability of anode materials, thus promoting Li+ conduction. EIS spectra of P/CNT and P/CNT@10%PI electrodes were tested after 0 and 30 cycles at 250 mA g−1 (Fig. 2l and m). In the high-frequency region, the semicircle is related to the interfacial charge-transfer resistance. It can be seen that the charge-transfer resistance of P/CNT@10%PI is almost same as P/CNT, indicating that the PI coating layer doesn’t impede the charge transfer between P/CNT and PI. The second semicircle of P/CNT@10%PI in medium-frequency is related to the resistance of PI. Because of the excellent wettability of PI in the electrolyte, the swollen PI enables Li+ transport throughout the coating layer, so that the charge impedance of PI will not increase the impedance of the whole electrode. Furthermore, to better explain the excellent Li+ transport kinetics of P/CNT@PI, GITT tests were performed (Fig. S9). The values of the Li+ diffusion coefficient (D) are calculated based on potential (Fig. S9a). It can be seen that the D of P/CNT@PI is higher than P/CNT (Fig. S9b), which suggests the excellent lithium-ion transport kinetics of P/CNT@PI.
https://doi.org/10.1016/j.jechem.2022.02.035_p3_13 | To illustrate the point that the PI layer can inhibit the dissolution/shuttle effect of LixPs, DFT calculation was carried out to calculate the binding energy (Eb) of LixPs and PI. Eb is calculated by eq (1). (1)
https://doi.org/10.1016/j.jechem.2022.02.035_p3_14 | and are the energies of LixP (0 ≤ x ≤ 3) and PI, while is the energy of LixP binding to PI. Fig. 3(a) is the optimized molecular configuration for PI binding with P, P5- and Li3P. P5- is the anion of LiP5, which is the majority of dissoluble LixPs intermediates during the charge/discharge process. The binding energies of P, P5- and Li3P on PI are −0.867, −0.910, and −3.408 eV, respectively, which is much higher than that on graphite (0.006, 3.124, −1.304 eV, respectively, Fig. S10). The result suggests that PI can effectively adsorb LixPs, thus decreasing the dissolution of LixPs, leading to improved cycle stability. Download : Download high-res image (203KB)Download : Download full-size image Fig. 3. (a) Optimized molecular configuration for PI binding with P, P5- and Li3P. Gray, white, red, blue, purple, and yellow spheres represent C, H, O, N, P, and Li. (b) Images of P/CNT and P/CNT@PI before and after high temperature and humidity treatment. (c) Test-firing experiment of P/CNT and P/CNT@PI. (d) TG curves of P/CNT and P/CNT@PI.
https://doi.org/10.1016/j.jechem.2022.02.035_p3_16 | Furthermore, we tested the air and thermal stabilities of P/CNT and P/CNT@PI. P/CNT and P/CNT@PI were kept at 60 °C, 10% humidity for 12 h, and then kept at 25 °C, 60% humidity for 8 days. As shown in Fig. 3(b), it can be seen that the viscosity of P/CNT increased, while P/CNT@PI didn’t change significantly. The discrepancy is due to the protective function of the PI layer, thus the degradation of P/CNT composites core caused by O2 and H2O can be prevented. A test-firing and TG experiment were conducted to compare the thermal stability of P/CNT and P/CNT@PI. As shown in Fig. 3(c), P/CNT was caught on fire easily, and the fire lasted for at least 30 s. In contrast, there is almost no open flame on P/CNT@PI and the flame went out faster. The result of TG (Fig. 3d) also supports this opinion. The weight of P/CNT@PI began to decrease at 498 °C, while the weight of P/CNT began to decrease at 397 °C. Since the decrease of weight corresponds to the burn of samples, it can be concluded that the thermal stability of P/CNT@PI is better than P/CNT.
https://doi.org/10.1016/j.jechem.2022.02.035_p4_2 | An effective strategy for comprehensive modification of P-based anode is proposed. By means of confining the dissoluble LixPs, relieving the volume expansion, enhancing the interfacial mass transfer, and blocking air and water, the overall performance of P/CNT@PI has been significantly improved compared with P/CNT. Owning to the strong absorption of LixP onto PI, the loss of active substances resulting from dissolution and pulverization is reduced. Meanwhile, the volume expansion of the P anode is relieved due to the great mechanical strength of PI. Because of the effective utilization of active substances and the improvement of structure stability, the P/CNT@PI electrode delivers an excellent cycling performance with high specific capacities of 994.4 mAh g−1 (after 100 cycles at 250 mA g−1) and 798.1mAh g−1 (after 150 cycles at 1 A g−1). In addition, the dynamical process is accelerated originating from the excellent lithium-ion conductivity on the interface of PI and P/CNT. As a result, the capacity retention of P/CNT@PI can reach 708 mAh g−1 at a very high current density of 10 A g−1 (14C, less than 5 minutes). Finally, the air and thermal stability of anode material are notably improved, and thus the lifetime and security of powders production are promoted. In conclusion, this work provides a simple, low-cost, and safe strategy for the extensive practical application of P-based anode.
https://doi.org/10.1016/j.jechem.2022.02.041_p1_2 | Commercial lithium-ion batteries using liquid electrolytes are prone to catch fire or even explode when internal short circuit occurs [1], [2]. By replacing liquid electrolytes with solid electrolytes, solid-state lithium-metal batteries (SSLMBs) are considered as the most promising rechargeable batteries, owing to their high safety and high energy density [3], [4], [5], [6]. Among miscellaneous solid-state electrolytes, poly(ethylene oxide) (PEO)-based solid polymer electrolytes (SPEs) have drawn abundant attention owing to their high pliability, light weight, and excellent interfacial contact with electrodes [7], [8]. Nevertheless, the PEO-based SPEs with high crystallinity generally lacks segmental mobility, which severely impedes the Li+ transport along polymer chains and thus results in a very low ionic conductivity of 10−6 S cm−1 at 50 °C [9]. Moreover, a low critical current density of PEO electrolytes caused by massive Li-dendrite growth and unstable solid electrolyte interface (SEI) during repeated cycles limits its application scenarios under large current densities. These two critical issues hinder the large-scale application of PEO-based electrolytes.
https://doi.org/10.1016/j.jechem.2022.02.041_p1_3 | To increase the ionic conductivity of PEO-based SPEs, many strategies have been proposed to decrease the degree of crystalline of PEO because the amorphous region of PEO possesses better ionic conductivity than the crystalline phases [10], [11]. One of the most common way is to introduce inorganic nanoparticles (e.g., Al2O3 [12], TiO2 [13], SiO2 [14], and aluminosilicate [15]) in PEO-based SPEs. These integrated nanoparticles can physically suppress the crystallization of SPEs by disrupting the lamellae of the surrounding polymer matrix, thus increasing the ionic conductivity of SPEs [13], [16]. However, the inorganic fillers are easy to agglomerate and are difficult to disperse in viscous PEO solutions, which seriously impairs the interaction effect between fillers and PEO. Compared with inorganic fillers, plasticizer additives, such as polyethylene glycol (PEG)-borate ester [17], propylene carbonate (PC) [18], and ethylene carbonate (EC) [19], can easily dissolve in PEO precursors and increase the amorphousness of SPEs [20], but the plasticizer additive would deteriorate the mechanical strength of PEO membranes and compromise the battery safety [21].
https://doi.org/10.1016/j.jechem.2022.02.041_p1_4 | In addition to low ionic conductivity, the interfacial stability between PEO electrolytes and Li-metal is also crucial for the long-term cyclability in SSLMBs. Unstable Li/PEO interfaces cause fast Li-dendrite growth, thus leading to a low critical current density and premature battery failure [22], [23]. To build a stable interfacial layer, additives like, Li2S6 [24], Li3N [25], and Cu3N [26] are added into PEO membranes. The additives react with Li-metal anodes to in-situ generate a stable interphase layer at the Li/PEO interface, which not only prevents parasitic reactions between PEO and Li-metal but also suppresses the Li-dendrite growth [27]. Hence, it is urgently needed to develop a bifunctional additive to simultaneously increase the ionic conductivity of SPEs and build a stable Li/PEO interface. Recently, iodides have attracted intensive attentions as a novel additive because it can help form an effective protective layer on Li-metal surface and rejuvenate dead lithium for compensating the lithium loss through an iodine redox chemistry in liquid Li–O2 and Li–S batteries [28], [29], [30], [31]. Meanwhile, LiI is also reported to be able to crosslink polymer chains by a strong hydrogen-halogen interaction bond [29], [28], [32], [33], [34]. The crosslinking of polymer chains is beneficial to decreasing the crystallinity and then increasing the ionic conductivity of PEO [35].
https://doi.org/10.1016/j.jechem.2022.02.041_p1_5 | Here, LiI was introduced as a bifunctional additive in PEO-based electrolytes to decrease the crystallinity of PEO and construct a stable Li/PEO interfacial chemistry. LiI dissolved easily in the PEO precursor solution and I− anions coordinated with hydrogen on PEO chains (HPEO) to create crosslinked frameworks through the hydrogen-halogen interaction to decrease the crystallization of PEO-based SPEs. Consequently, the as-prepared PEO electrolyte with 2 wt% LiI addition (PEO-2LiI) exhibits a high ionic conductivity of 2.1×10−4 S cm−1 at 45 °C. Meanwhile, LiI in the PEO electrolyte helps build up a compatible and stable protective layer on the Li-metal surface, which decreases the interfacial resistance, suppresses the growth of Li dendrites during cycling, and thus exhibits a long-term cyclability over 600 h at 0.2 mA cm−2 in symmetric Li/Li cells [9]. Furthermore, solid-state Li-metal full batteries with PEO-2LiI electrolytes also demonstrate outstanding electrochemical performance at 45 °C, presenting excellent cyclability for cells with LiFePO4 (LFP) and LiNi0.8Mn0.1Co0.1O2 (NMC811) cathode, respectively.
https://doi.org/10.1016/j.jechem.2022.02.041_p2_3 | PEO (Mv∼600000, Aladdin), Lithium bis(trifluoromethanesulfony)imide (LiTFSI) (Sigma), Lithium iodide (LiI) (Aladdin), anhydrous acetonitrile (≥9.99% Aladdin). All the chemicals were used as received without further treatment. PEO and LiTFSI (EO:Li = 16:1) were first dissolved in anhydrous acetonitrile, followed by adding certain contents of LiI. After being stirred at 25 °C for 24 h, the resulting transparent solution was poured into a polytetrafluoroethylene (PTFE) mold and dried in a vacuum chamber for 24 h at 30 °C. All the processes were carried out in an Ar-filled glove box (H2O < 0.1 ppm and O2 < 0.1ppm).
https://doi.org/10.1016/j.jechem.2022.02.041_p2_5 | X-ray diffraction (XRD) was characterized by X-ray diffractometer (PANalytical X’pert PRO-DY2198, Holland) operating at 40 kV and 40 mA with Cu Κα radiation (λ = 0.15406 nm) with a step of 0.013° at the range of 5° to 80°. Differential scanning calorimetry (DSC) was performed by Diamond DSC at 5 °C min from −80 to 100 °C under N2 atmosphere. The crystallinity (χc) can be calculated by the Eq. (1). (1) where (133.65 J g−1) is the melting enthalpy of a completely crystalline PEO sample and is the experimental enthalpy [36]. The morphology was investigated by a scanning electron microscope (SEM, GeminiSEM300) equipped with energy dispersive X-ray (EDX). The Flourier transform infrared (FTIR) spectra were collected by Nicolet iS50R from 650−4000 cm−1. Solid-state 1H and 7Li magic-angle spinning (MAS) NMR spectra were collected by Bruker avance III 400MHz NMR spectrometer. Raman spectroscopy (LabRAM HR800) data were recorded from 400 to 3000 cm−1. X-ray photoelectron (XPS, AXIS-ULTRA DLD-600W) measurements were carried out to analyze the surface chemical environment of PEO-based electrolytes and lithium anodes after cycling.
https://doi.org/10.1016/j.jechem.2022.02.041_p2_7 | The composite PEO electrolyte membranes were cut into plates with a diameter of 12 mm. Symmetric Li/Li cells were assembled by placing two lithium plates with a diameter of 8 mm on both sides of the membrane. The sandwich-like units were sealed in a coin cell. Ionic conductivities of SPEs were tested by electrochemical impedance spectroscopy (EIS) using two stainless steel plates (15.8 mm in diameter) as electrodes. The operation temperature is from 30 to 80 °C and the test frequency is from 1 MHz to 1 Hz. The ionic conductivity (σ) was calculated based on the Eq. (2). (2) where the L is the thickness of the electrolyte membrane, R is the resistance of the cell obtained from the EIS spectrum, S is the area of the stainless steel. The lithium-ion transference number ( ) was obtained from the symmetric Li/Li cell at 45 °C based on the Eq. (3): (3) where the ΔV is the polarization voltage, I0 and R0 are the current and resistance of the initial state, and the Is and Rs are the current and resistance of the stable state, respectively. All the electrochemical data were collected by a CHI600E electrochemical workstation. Full batteries were assembled using LiFePO4 (LFP) and LiNi0.8Mn0.1Co0.1O2 (NCM811) cathodes and Li-metal anodes. Cathodes were prepared by casting slurries on carbon-coated Al foils and then dried at 80 °C in vacuum. The LFP slurry was prepared by mixing LFP, PEO, LiTFSI, and Super P at a weight ratio of 60:20:10:10, while the NMC811 slurry was obtained by mixing NCM811, PVDF, LiTFSI and Super-P with a weight ratio of 60:10:5:25. The mass loading of active materials is ∼2 mg cm−2. The batteries were tested at various rates on a LAND CT2001A battery testing system at 45 °C.
https://doi.org/10.1016/j.jechem.2022.02.041_p3_2 | PEO/LiTFSI membranes with different LiI contents (denoted as PEO-xLiI, where x = 0, 1, and 2 wt%) were prepared by a solution-casting method. As shown in Fig. 1(a), the PEO-0LiI membrane presents a porous structure with obvious coarse spherulites, indicative of a high degree of crystallinity of PEO [37]. After addition of LiI, PEO spherulites gradually disappear as the LiI content increases (Fig. S1). A smooth and dense surface of the PEO-2LiI membrane suggests that the PEO membrane become amorphous after 2 wt% LiI was added (Fig. 1b). The decrease of crystallinity for PEO-2LiI membrane was further verified by XRD spectrum (Fig. 1c). The characteristic diffraction peaks around at 19° and 23° correspond to the semicrystalline structure (spherulites) of PEO electrolyte membranes [38], while the peak intensities of PEO-1LiI and PEO-2LiI are much weaker than those of PEO-0LiI, confirming that the degree of crystallinity of PEO electrolyte is reduced by LiI introduction [39]. Moreover, the crystallinity of PEO membranes was further quantified by DSC in a temperature range from −80 to 100 °C (Fig. 1d). The PEO-0LiI shows a melting enthalpy value of ΔΗ = 48.4 J g−1, and the ΔΗ value decreases to 44.7 J g−1 for PEO-1LiI and 18.9 J g−1 for PEO-2LiI, respectively (Table S1). The corresponding crystallinity of PEO-2LiI is calculated to be 14%, which is much lower than that of PEO-1LiI (33%) and PEO-0LiI (36%) [40]. Meanwhile, the melting temperature decreases from 46.7 °C for PEO-0LiI to 35.5 °C for PEO-2LiI, which indicates that LiI additive reduces the crystallinity of PEO and guarantees a lower working temperature for solid-state batteries. However, it is worth noticed that the glass transition temperatures (Tg) of PEO-LiI electrolytes abnormally increases from −46.1 °C for PEO-0LiI to −43.2 and −42.4 °C for PEO-1LiI and PEO-2LiI, respectively, which is attributed to the crosslinking effect of PEO chains [41].
https://doi.org/10.1016/j.jechem.2022.02.041_p3_4 | Generally, the decreased crystallinity increases Li+ conductivity of SPEs [42], [43], [44]. Fig. 1(e) shows that the slope of Arrhenius plots and the ionic conductivity of PEO-xLiI is in an elevating trend as the LiI content increases; PEO-2LiI possesses the highest ionic conductivity of 2.1×10−4 S cm−1 at 45 °C among three samples (Fig. S2). Meanwhile, the Li+ transference numbers of as-prepared electrolytes scale up from 0.157 to 0.322 with the increment of LiI content from 0 to 2 wt% as shown in Fig. 1(f) and Fig. S3, which can be attributed to that more TFSI− anions are immobilized in the crosslinked polymer frameworks enabled by I–H bonds [45].
https://doi.org/10.1016/j.jechem.2022.02.041_p3_5 | Fig. 2(a) shows the FTIR spectra of PEO-0LiI and PEO-2LiI membranes. For PEO-0LiI, two sets of doublet bands within 910−970 cm−1 and 1330−1370 cm−1 are assigned to CH2 stretching (ν) and wagging (ω) vibration [46], respectively, indicating the existence of crystalline regions in PEO [47]. After the introduction of LiI, peaks at 1342 and 962 cm−1 noticeably diminish in intensity with a tendency to merge with nearby peaks, which reveals the reduction of polymer crystallinity as a result of crosslinked frameworks through the hydrogen-halogen interaction between LiI and HPEO [11], [32], [34], [35]. However, the triplet peaks in the range of 1000−1160 cm−1 assigned to C–O–C symmetrical stretching vibration (νs) seem less sensitive to this interaction and remain almost unchanged after LiI addition [24]. This suggests that I− anions are most likely to coordinate with HPEO instead of with C–O–C groups [9]. Therefore, the reduction of crystallinity for PEO-2LiI electrolyte is attributed to the electrostatic interaction of I− and HPEO [41], resulting from the large electronegativity difference between I and H (Fig. 2b) [32]. Moreover, solid-state 1H nuclear magnetic resonance (NMR) spectra show a downfield shift of 1H NMR peak position for PEO-2LiI compared with that for PEO-0LiI (Fig. 2c). This de-shielding effect suggests that HPEO are coordinated with electronegative element (I−), further confirming our hypothesis [48].
https://doi.org/10.1016/j.jechem.2022.02.041_p3_7 | As a consequence of the fast Li+ transport caused by the crosslinking of PEO chains [49], the ionic conductivity and Li+ transference number of PEO-2LiI are remarkably improved. The solid-state 7Li NMR spectrum of PEO-2LiI shows an obvious peak shift compare to PEO-0LiI (Fig. 2d), indicative of a weakened PEO-Li+ interaction [14], [50]. Fig. 2(e) shows the Raman spectra of PEO-2LiI. Two peaks at 744 and 740 cm−1 are assigned to free and coordinated TFSI− anions, respectively [51]. A decrease in integral intensity of the free TFSI− peak for PEO-2LiI compared with PEO-0LiI indicates that more TFSI− anions are immobilized in crosslinked polymer frameworks, and thus leading to lower migrating anions and a higher Li+ transference number [52].
https://doi.org/10.1016/j.jechem.2022.02.041_p3_8 | Symmetric Li/Li cells with PEO-xLiI membranes were tested at 45 °C to study the effect of LiI on PEO electrolyte for suppressing the lithium-dendrite growth. As shown in Fig. 3(a), the interfacial resistance of the Li/PEO-2LiI/Li cell (72 Ω) is much lower than that of PEO-0LiI (327 Ω). Furthermore, the PEO-2LiI electrolyte delivers a high critical current density of 2 mA cm−2 (Fig. 3b), which is much higher than that of PEO-0LiI (0.6 mA cm−2). This is because the LiI additive improves the ionic conductivity and the Li+ transference number, while alleviates the interfacial resistance. To further evaluate the interfacial stability of PEO-xLiI membrane against Li-metal, rate capability followed by long-term cycling performance was investigated. As shown in Fig. 3(c) and Fig. S5, the symmetric Li/Li cell with PEO-2LiI withstands a wide range of current densities from 0.05 to 0.25 mA cm−2 and maintains a stable cyclability over 600 h at 0.2 mA cm−2 and 0.1 mAh cm−2 without any signs of short-circuiting. In comparison, the symmetric Li/Li cell with PEO-0LiI gets short-circuited when the current reaches up to 0.15 mA cm−2 due to the uncontrollable growth of Li dendrites during repeated Li plating/stripping processes [53]. In addition, the interfacial resistance of the cycled cells is characterized to examine the interfacial stability. As shown in Fig. S4, the interfacial resistance of Li/PEO-0LiI/Li cell increase to 690 Ω while that of PEO-2LiI has no significant changes after cycles, indicating the formation of a stable SEI at Li/PEO-2LiI interface during cycling. Meanwhile, the surface morphology of cycled Li-metal was also investigated by SEM. As shown in Fig. 3(d and f), the Li-metal harvested from the cycled Li/Li cell with PEO-2LiI displays a smooth and intact surface, while massive mossy Li are observed on the cycled Li anode collected from the Li/Li cell with PEO-0LiI. Moreover, the corrosion depth of the cycled Li-metal with PEO-2LiI (37 μm) electrolyte is obviously thinner than that of PEO-0LiI (100 μm) (Fig. 3e and g). These results confirm the formation of a stable layer at the Li/PEO-2LiI interface, which effectively suppresses the growth of Li-dendrite and the corrosion of Li-metal [31].
https://doi.org/10.1016/j.jechem.2022.02.041_p3_10 | X-ray photoelectron spectroscopy (XPS) with Ar-ion sputtering was performed to investigate the chemical composition of the in-situ formed interphase on the surface of lithium anode cycled with different electrolytes. All the peak positions were calibrated based on the C 1s at 284.8 eV. As shown in Fig. 4(a), four peaks detected in the C 1s spectrum at 284.8 eV, 286.8 eV, 289.9 eV, and 293.3 eV are assigned to C−C/C−H, C−O−C, COOR, and C−F, respectively [54], [55]. The intensity of C−O−C peak at 286.8 eV obtained from PEO-2LiI cell shows an obvious reduction compared with that for PEO-0LiI cell, indicative of a low proportion of organic components throughout the interphase layer [55]. Moreover, the intensity of LiF peak (684.8 eV) in F 1s spectrum of cycled Li-metal with PEO-2LiI increases significantly compared with that with PEO-0LiI. Therefore, the Li/PEO-2LiI interphase possesses a high ratio of LiF, which is ascribed to the decomposition of TFSI− facilitated by LiI additive [55]. Two weak signals are detected at 619.0 eV and 630.6 eV in I 3d XPS spectrum, which confirms the existence of the LiI component in the Li/PEO-2LiI interphase [56]. The Li/PEO-2LiI interphase shows a higher percentage of inorganic components including LiF, Li3N, and LiI, and Li2SOx than those for PEO-0LiI (Fig. 4b and Fig. S6). This inorganic-rich interphase between Li-metal and PEO-2LiI is electronic insulative but Li+ conductive, which serves as an ideal layer to suppress the growth of Li dendrites and to protect Li-metal from being corroded by the remaining solvent in PEO membrane [9], [57], [58], [59]. In conclusion, a schematic interpretation of the Li/PEO-2LiI system from the above results is summarized in Fig. 4(c). On one hand, the I− anions from LiI additive coordinate with HPEO and create massive hydrogen-halogen bonds, which help construct crosslinked structure of PEO, impede the crystallization of PEO, and improve the Li+ transport along PEO chains. On the other hand, LiI facilitates the dissociation and decomposition of LiTFSI, forming a stable inorganic-rich interphase layer on the Li-metal surface. This in-situ formed protective layer improves the interfacial contact, decreases the interfacial resistance, and suppresses the growth of Li dendrites during cycling.
https://doi.org/10.1016/j.jechem.2022.02.041_p3_12 | Solid-state lithium-metal batteries with LiFePO4 (LFP) and LiNi0.8Mn0.1Co0.1O2 (NCM811) cathodes were assembled to evaluate the electrochemical performance of PEO-2LiI electrolyte. As shown in Fig. 5(a), the Li/PEO-2LiI/LFP battery delivers discharge capacities of 150, 133, 110, 98, and 88 mAh g−1 at rates of 0.1, 0.2, 0.5, 0.7, and 1.0 C, respectively. When the current returns to 0.2 C, a discharge capacity of 133 mAh g−1 is restored with a Coulombic efficiency of 99.5%. In comparison, the Li/PEO-0LiI/LFP battery exhibits much lower capacities and worse Coulombic efficiency, especially at high rates. The charge-discharge profiles are shown in Fig. 5(b) and Fig. S7. Compared with the Li/PEO-0LiI/LFP cell, the Li/PEO-2LiI/LFP cell still shows lower overpotential when current densities excesses 0.5 C, confirming faster ion transport in PEO-2LiI. Meanwhile, benefiting from the stable Li/PEO-2LiI interface, the Li/PEO-2LiI/LFP cell exhibits an outstanding long-term cyclability, and maintains a reversible discharge capacity of 108 mAh g−1 after 300 cycles at a high rate of 0.5 C, with 88% capacity retention of its maximal capacity (Fig. 5c). In contrast, the Li/PEO-0LiI/LFP cell fails rapidly at 0.5 C because of the unstable Li/PEO-0LiI interface and poor ion conduction. Fig. 5(d and e) show the rate capability of the Li/NCM811 batteries with PEO-0LiI and PEO-2LiI electrolytes. The Li/PEO-2LiI/NCM811 cell delivers a high discharge capacity of 199 mAh g−1 in the first cycle with a high initial Coulombic efficiency of 92%. Discharge capacities of 200, 194, 185, 178, 171, 160 and 144 mAh g−1 are also exhibited at 0.1, 0.2, 0.3, 0.4, 0.5, 0.7, and 1.0 C, respectively, with an average Coulombic efficiency of about 99%. After the current density returns to 0.2 C, a discharge capacity of 185 mAh g−1 is recovered. By contrast, the discharge capacity of the Li/PEO-0LiI/NCM811 cell drops severely to zero when current density reaches 0.4 C. In addition, the Li/PEO-2LiI/NCM811 cell exhibits 80% capacity retention after 100 cycles at 0.5 C (Fig. 5f). In sharp contrast, the Li/PEO-0LiI/NCM811 cell shows abrupt capacity fading after 50 cycles.
https://doi.org/10.1016/j.jechem.2022.02.041_p3_14 | PEO-2LiI electrolyte was further employed in a practical Li-metal pouch cell with a LFP cathode loading of 3.3 mg cm−2 and a N/P ratio of 35.1 to demonstrate its superior performance and commercial potential. As shown in Fig. 5(g), the Li/PEO-2LiI/LFP pouch cell achieves an initial capacity of 148 mAh g−1 and maintains 122 mAh g−1 after 200 cycles at 0.5 C, corresponding to a capacity retention of 82%. Meanwhile, owing to the flexibility and high safety of polymer electrolytes, the pouch cell can still power LED bulbs after being bent, fold, and even cut into pieces (Fig. 5g).
https://doi.org/10.1016/j.jechem.2022.02.041_p3_15 | Ultrasonic imaging technique originally developed by our group was used to investigate the evolution of interfacial contact of pouch cells before and after cycling. The ultrasonic transmissivity at gas-liquid or gas-solid interfaces will be significantly reduced due to the acoustic impedance difference between gases and solids/liquids, which suggests that any subtle gassing behavior in the pouch cell can be detected by ultrasonic transmission mapping [60]. The ultrasonic transmission between the minimum and maximum signal amplitudes is transformed into blue-to-red mappings, where low transmission depicted in blue suggests the existence of gas at the Li/electrolyte interface [61]. To investigate the interfacial evolution during cycling, ultrasonic imaging was carried out after galvanostatic cycling of the LFP/PEO-2LiI/Li pouch cells. As shown in Fig. 5(h), the green color for pouch cell with PEO-2LiI electrolyte before cycling suggests a good wetting state within the whole cell, though a small area of blue color exists near the seal. Meanwhile, this blue region gradually disappears and even changes to yellow after cycling, indicating an enhanced interfacial contact between PEO-2LiI and Li-metal resulted from the in-suit formed interphase. In comparison, the ultrasonic image of PEO-0LiI electrolyte becomes even bluer after 10 cycles, suggesting that more gas are created within the pouch cell due to the lack of a stable interphase layer. In conclusion, the PEO-based electrolyte with adding LiI has good cycling stability in the actual Li metal batteries, which makes it is promising in the practical field.
https://doi.org/10.1016/j.jechem.2022.02.041_p4_2 | In this work, we proposed a novel strategy to improve both the ionic conductivity of PEO electrolytes and interfacial stability between PEO and Li-metal by introducing a bifunctional LiI additive. Owing to the interchain crosslinking of PEO enabled by the interaction between I− and HPEO, the PEO-2LiI electrolyte offers a low crystallinity and thus a significantly improved Li+ conductivity and transference number. In addition, a stable interphase layer is formed on the Li-metal surface by virtue of the LiI additive. This in-suit formed interphase layer suppresses the Li-dendrite formation during cycling and facilitates Li+ transport across the interface. Benefiting from the improved Li+ conductivity of PEO and stable interfacial layer, Li/Li symmetric cell with PEO-2LiI shows a stable and long cycle life over 600 h at 0.2 mA cm-2 and 45 °C. Moreover, solid-state LiFePO4 cells with PEO-2LiI exhibit a long-term cycling stability over 300 cycles at 0.5 C and 45 °C. Furthermore, when matched with high-voltage LiNi0.8Mn0.1Co0.1O2 (NCM811), solid-state batteries with PEO-2LiI show an outstanding rate capability with a capacity of 144 mAh g−1 at 1 C and 45 °C. Considering the superior electrochemical performance of batteries, PEO-2LiI electrolyte holds its great potential for practical application in solid-state Li-metal batteries.
https://doi.org/10.1016/j.jechem.2022.03.010_p1_2 | With the increasing scarcity of resources, various methods have been tried to reduce the dependence on non-renewable energy [1], [2]. Lithium-ion batteries (LIBs), which has been widely used as the power supply of portable electronic equipment and large energy storage system [3], [4], [5], have attracted the researchers` attention and shown good comprehensive performance as a new energy storage device [6], [7]. However, since the use of liquid electrolytes, LIBs have also encountered safety and performance problems, such as bulging, spontaneous combustion, liquid leakage, and insufficient battery life [8], [9], [10]. Using solid-state electrolytes (SSEs) is the key to solving the above problems. SSEs mainly include inorganic solid electrolytes (ISEs) and solid polymer electrolytes (SPEs) [11]. Although the former has high ionic conductivity (IC), it must be considered with hard texture and poor interface contact with the electrode, therefore, SPEs with better flexibility, plasticity, wettability, safety, easier processing, and low cost have become the first choice for SSEs [12], [13].
https://doi.org/10.1016/j.jechem.2022.03.010_p1_3 | In SPEs, polyethylene oxide (PEO) is the most common polymer. Unfortunately, due to soft texture, PEO has low mechanical strength and cannot effectively inhibit lithium dendrites, thus the safety performance of LIBs cannot be guaranteed [14], [15]. In addition, due to the relatively regular molecular chain structure [16], PEO is easy to crystallize at room temperature (RT), which limits the conduction of lithium ions, so it is necessary to further improve its electrochemical properties [17]. Many PEO modification methods such as polymer copolymerization and crosslinking [18], [19], adding small molecular plasticizer [20], [21], doping with inorganic fillers [22], [23] have been tried. Although the crystallinity of the matrix is reduced more or less, the mechanical properties are reduced [24], [25], and it is difficult to disperse evenly [26], and other problems are also followed, which severely restrict their further development. Therefore, it is urgent to develop high-performance SPEs with good mechanical strength and excellent electrochemical performance, which can inhibit the growth of lithium dendrite and ensure the rapid transfer of lithium ions [27], [28]. Here, we developed a novel SPE reinforced with 3D flame-retardant skeleton and modified with metal-organic framework (MOF).
https://doi.org/10.1016/j.jechem.2022.03.010_p1_4 | As a typical representative of high-strength, excellent thermal stability and non-flammable polymer [29], [30], poly(vinylidene fluoride-co-hexafluoropropylene) (PVDF-HFP) is the main part of the 3D flame-retardant skeleton loading environmentally friendly halogen-free aluminum diethylphosphinate (ADP) flame retardant (PVDF-HFP/ADP, 3DPA). ADP containing Al and P elements has been proved to enable modification and optimization of the SEI layer [31], and the 3DPA can well avoid the accumulation of ADP particles while providing mechanical support and increasing flame retardancy [30], [32], [33]. As a new filler [34], MOF can greatly improve the ionic conductivity of SPEs, whether directly adding [35] or combining with Li+-containing ionic liquids, and then adding to PEO matrix [36], [37]. Crystalline microporous zeolitic imidazolate framework-8 (ZIF-8) is a kind of MOF material with large specific surface area, highly uniform pore structure and abundant Lewis acid sites on the surface [38], which can encapsulate ionic liquids and promote lithium ion transmission. Meanwhile, relatively rigid structures can also effectively inhibit lithium dendrites, and reduce the risk of LIBs short circuit caused by electrolyte [39], [40]. Here, 1.5 M lithium bis (tri fluoromethanesulfonyl) imide / 1-ethyl-3-methylimidazolium bis (trifluoromethylsulfonyl) imide (LiTFSI / [EMIM][TFSI], Li-ILs) were absorbed by the pore structure of ZIF-8 to obtain Li-ILs@ZIF-8 multifunctional fillers, which was added to PEO matrix together with the above 3DPA. With the synergistic effect of 3DPA and Li-ILs@ZIF-8, PEO/LiTFSI-3DPA-30wt%Li-ILs@ZIF-8 (PL3Z/PA) with excellent comprehensive performance was finally obtained. Compared with PEO/LiTFSI (PL) and PEO/LiTFSI-3DPA (PL0Z/PA), the ionic conductivity of PL3Z/PA electrolyte reached 2.89×10−4 and 0.91×10−3 S cm−1 at 25 and 55 °C, respectively. The Li¦PL3Z/PA¦Li batteries showed excellent cycling stability over 1000 h at a current density of 0.1 mA cm−2, and the all-solid-state lithium batteries (ASSLBs) composed of LiFePO4¦PL3Z/PA¦Li also exhibited a capacity of 160.5 mAh g−1 at 0.5 C, and the capacity retention ratio after 300 cycles was 90.0%. More importantly, even at room temperature or with high-voltage cathode LiNi0.8Co0.1Mn0.1O2 (NCM), PL3Z/PA SPE also showed outstanding cycle performance. The more surprising was that its limiting oxygen index (LOI) was 20.5 (%), almost in air self-extinguishment. The SPE prepared in this work had excellent electrochemical performance and could effectively inhibit lithium dendrites, which meant it will have broad application prospects in ASSLBs energy storage systems with high security and energy density.
https://doi.org/10.1016/j.jechem.2022.03.010_p2_2 | Fig. 1(a) schematically describes the preparation process of 3DPA and SPEs. First, PVDF-HFP and ADP were dissolved in NMP, and then stirred evenly to prepare 3D flame-retardant skeleton by electrostatic spinning. Then, PEO, LiTFSI and Li-ILs@ZIF-8 multifunctional fillers were thoroughly mixed in anhydrous acetonitrile to obtain a uniform solution, which fully infiltrated the composite fiber network and dried to obtain SPEs.
https://doi.org/10.1016/j.jechem.2022.03.010_p2_4 | As shown in the SEM image of Fig. 1(b), PVDF-HFP fibers interconnected to form a 3D network. Then, 10 wt% ADP (Fig. S1) were added and evenly wrapped in the PVDF-HFP fibers (Fig. 1c and d) after discussing the different doping amounts (5wt%, 10wt%, 15wt%, 20wt%, Fig. S2), further increasing the degree of randomness. Corresponding to the EDS mapping of 3DPA (Fig. 1e), the gap between the fibers could ensure sufficient penetration of PEO. The optical photograph and microscopic schematic diagram of 3DPA are located on the right, and the combustion experiment further proves that the fiber networks have good flame-retardant properties (Fig. S3).
https://doi.org/10.1016/j.jechem.2022.03.010_p2_5 | The ZIF-8 precursor was prepared in methanol solution containing Zn(NO3)2·6H2O, 2-methylimidazole, presenting a regular diamond dodecahedron shape (Fig. 1f), where the Zn element was uniformly and densely distributed (Fig. 1g). In addition, the prepared ZIF-8 exhibited a pure crystalline phase, which can be fully matched with the simulated phase in the X-ray diffraction (XRD) patterns [41] (Fig. 1h). Its Brunauer-Emmett-Teller (BET) surface area and pore volume were as high as 1390.2 m2 g−1 and 0.7256 cm3 g−1, respectively (Fig. 1i and j), while those corresponding to Li-ILs@ZIF-8 were reduced to 3.9 m2 g−1 and 0.0308 cm3 g−1, respectively, indicating that the rich pore structure of ZIF-8 can indeed be used to store Li-ILs.
https://doi.org/10.1016/j.jechem.2022.03.010_p2_6 | The thickness of PL, PL0Z/PA and PL3Z/PA electrolytes can be measured by cross-sectional images of SEM as 126.62, 95.58, and 111.51 μm, respectively (Fig. S4). At the same time, the SEM images reveal that the PL3Z/PA electrolyte had a smooth and flat surface (Fig. 2a), and the PEO matrix containing functional fillers was sufficiently penetrated into the 3DPA (Fig. 2c), thereby forming a continuous Li+ channel, which was helpful for the rapid transmission of Li+. The EDS mapping of surface and cross section further indicates that Li-iLs@ZIF-8 containing Zn (Fig. 2b and d)) and ADP containing P and Al (Fig. S5) were uniformly dispersed in the system. As can also be seen from the optical photo of the SPE on the right, the prepared electrolyte was relatively complete and dense, with good flexibility, and could be restored to its original state after bending.
https://doi.org/10.1016/j.jechem.2022.03.010_p2_8 | It is generally believed that Li+ can migrate in PEO matrix through continuous complexation and decomplexation with O atoms on PEO chain segments. However, due to the regular molecular chain, PEO is prone to crystallize and lithium ion migration is blocked [42]. Therefore, it is necessary to reduce the crystallinity of PEO and improve the electrochemical performance of SPEs, among which the key parameter is IC. After adding the above 3D flame-retardant skeleton into PEO, an interconnecting interface region was formed between its nanofiber network and polymer matrix, penetrating the whole system. In this region, the crystallization of PEO was inhibited, so the migration rate of Li+ was thus accelerated and the IC was improved [30], [43], [44]. However, this optimization of IC by 3DPA was relatively minor. Based on this, a series of SPEs with different contents of Li-ILs@ZIF-8 fillers were prepared to further obtain a higher IC. On the one hand, a large number of interfacial regions were formed around the Li-ILs@ZIF-8 nanoparticles, where the abundant Lewis acid sites on the surface of ZIF-8 interacted with PEO and LiTFSI, inhibiting the crystallization of PEO and promoting the dissociation of LiTFSI [45], [46], [47], and on the other hand, since the rich pore volume of ZIF-8 stored a large amount of Li-ILs, Li+ could be transported faster inside it [48], [49]. When the mass fraction of Li-ILs@ZIF-8 reached 30%, the IC of PL3Z/PA electrolyte was the highest, even reaching 0.91×10−3 S cm−1 at 55 °C (Fig. 2e). Based on previous studies [48], [50], when the filler content was small, PEO crystallization was inhibited and the mobility of Li+ was accelerated, resulting in the increase of IC. Until the content of the fillers exceeded a certain range, the fillers accumulated and the Li+ migration path was blocked, thereby the IC of PL4Z/PA and PL5Z/PA decreased instead. Based on this, we compared the best sample PL3Z/PA with PL and PL0Z/PA electrolytes. Fig. 2(f) shows the XRD spectra of SPEs, and the PL electrolyte exhibited two strong diffraction peaks near 19.5° and 23.6°, while the intensity of the diffraction peaks of PL0Z/PA and PL3Z/PA electrolytes was significantly decreased, indicating that the PEO crystallization was effectively inhibited by the 3DPA and Li-ILs@ZIF-8 [51]. Moreover, the diffraction peak of ZIF-8 can also be observed in PL3Z/PA electrolyte, indicating nano fillers had good compatibility with the polymer matrix, while the diffraction peak of ADP cannot be accurately observed due to the less content [52]. Corresponding to the DSC curve (Fig. 2g), the Tg and Tm of PL0Z/PA and PL3Z/PA electrolytes were significantly lower than the PL electrolyte, confirming that the proportion of amorphous phase in PEO matrix increased, which was conducive to the rapid migration of Li+. It corresponded to ICs of PL, PL0Z/PA and PL3Z/PA electrolytes, which were 2.91×10−6, 8.34×10−6 and 2.89×10−4 S cm−1, respectively at 25 °C (Fig. 2h). The temperature dependence of the ICs is also described by Vogel-Tamman-Fulcher (VTF) model [53], and the fitting results indicate that the conductivity behaviors were close to the chain segment relaxation (Table S1). Compared with the activation energy (Ea) of PL electrolyte 6.05 KJ mol−1, PL0Z/PA and PL3Z/PA decreased to 5.19 and 4.50 KJ mol−1, respectively, which explained the increase of their conductivity [54]. Moreover, the transport paths of Li+ in SPEs are shown in Fig. 2(i). It can be seen that the improved IC of PL3Z/PA was the result of synergistic effect of 3DPA skeleton and Li-ILs@ZIF-8 multifunctional fillers, which will be further verified in the following tests.
https://doi.org/10.1016/j.jechem.2022.03.010_p2_9 | Fig. 3(a) displays the Raman spectra of the SPEs, the two peaks at 744 cm−1 (F1, yellow region) and 748 cm−1 (F2, blue region) correspond to free TFSI− and ion cluster (Li (TFSI)2)−, respectively. The percentage of free TFSI− can be calculated by the following formula, and then the dissociation degree of lithium salt can be compared [55]:
https://doi.org/10.1016/j.jechem.2022.03.010_p2_11 | where AF1 and AF2 represent peak intensity, respectively. Compared with PL (68.6%) and PL0Z/PA (79.1%) electrolytes, the dissociation degree (88.5%) of Li salt in PL3Z/PA electrolyte is greatly improved, verifying that the introduction of Li-ILs@ZIF-8 promoted the dissociation of lithium salt and increased the concentration of free lithium ions [48]. The ATR-FTIR spectra of the SPEs are shown in Fig. 3(b). The peaks at 2875, 1344, and 1467cm−1 are related to the crystallinity of PEO. With the addition of the 3DPA and Li-ILs@ZIF-8, the peaks are broadened, indicating the increase of PEO amorphous phase content [56]. The bending vibration peak at 1425 cm−1 in PL3Z/PA electrolyte referred to −CH3 groups of ZIF-8 [50]. Fig. 3(c) further presents the amplified ATR-FTIR spectra in the range of 700–1500 cm−1. The characteristic peak at 1341 cm−1 corresponded to the asymmetric stretching vibration of the S=O groups in LiTFSI. As the ZIF-8 nanoparticles with Lewis acid surface are added, TFSI− anions were adsorbed due to electrostatic action, enhancing the frequency band towards the higher side, in other words, the peak red-shift and the adjacent peak of 1351 cm−1 were enhanced [57]. Similarly, nanofillers can also strongly chelate with the oxygen-containing lone pair electrons on −CO− and −CH2CH2O− of the PEO chains, resulting in a blue shift of the peak at 959 cm−1, representing the bending vibration of −CH2− groups of PEO [58]. The high lithium ion transference number ( ) of PL3Z/PA electrolyte (( =0.40) exactly results from this (Fig. 3d and e), which facilitated the uniform deposition of Li+. Compared with PL ( =0.12, Fig. S6a) and PL0Z/PA ( =0.14, Fig. S6b), the interface between Li-ILs@ZIF-8 and PEO provided fast channels for the diffusion of Li+, and MOF lattice can restrict the movement of [EMIM]+ and [TFSI]− ions with little effect on Li+ ions [48], [59], which could not be achieved by an electrolyte containing only Li-ILs without ZIF-8 ( =0.15, Fig. S7). The electrochemical stability window of SPEs was also tested by linear sweep voltammetry (LSV) to evaluate their applicability under high voltage. As shown in Fig. 3(f), PL electrolyte began to decompose at 4.2 V, while PL0Z/PA and PL3Z/PA did not decompose until 4.5 and 4.8 V at 55 °C. The improved electrochemical stability can be attributed to the 3D network structure throughout the PEO matrix and Li-ILs@ZIF-8 effective adsorption of anions and strong interaction with PEO chains at the same time [50], [60]. In addition, a good static stability is also shown in the PL3Z/PA electrolyte and lithium electrodes (Fig. S8) by continuous 30-day impedance tests in a Li symmetric battery.
https://doi.org/10.1016/j.jechem.2022.03.010_p2_12 | TGA was used to evaluate the thermal stability of SPEs. As shown in Fig. 4(a), slight weight loss attributed to evaporation of residual solvent and water before 300 °C [61], while the mass loss of PL0Z/PA and PL3Z/PA electrolytes in the previous stage was more than PL, which may be caused by residual NMP in the spinning film. Subsequently, PEO in PL electrolyte was the first to decompose, and the significant difference in weight loss between PL0Z/PA and PL3Z/PA and PL at 350–420 °C was due to the decomposition of PVDF-HFP [62], while the remaining weight of PL3Z/PA electrolyte decomposition was corresponding to the ZIF-8 content in the electrolyte.
https://doi.org/10.1016/j.jechem.2022.03.010_p2_14 | Fig. 4(b) shows that the tensile strength of PL electrolyte was only 0.49 MPa, while that of PL0Z/PA and PL3Z/PA were respectively increased to 2.73 and 1.80 MPa after adding 3DPA. The increase of mechanical strength can more effectively suppress lithium dendrites and reduce the risk of short circuit [40]. Corresponding to the shape changes of SPEs at different temperatures for 20 min (Fig. 4c), all electrolytes were relatively stable and had no significant change in size before 60 °C. The PL electrolyte began to melt at 100 °C, while PL0Z/PA and PL3Z/PA maintained relatively stable structures even at 150 °C, indicating that they could work normally at higher temperatures without short circuiting [63].
https://doi.org/10.1016/j.jechem.2022.03.010_p2_15 | The limiting oxygen index test of SPEs (Fig. 4d and Fig. S9) found that their LOI values gradually increased, and in the corresponding oxygen content environment, PL0Z/PA and PL3Z/PA electrolytes showed a self-extinguishing combustion phenomenon, which was quite different from the molten dripping phenomenon of PL, suggesting that non-combustible PVDF-HFP, IL and flame retardant ADP could synergistically improve the flame retardancy of SPEs. Moreover, the PL3Z/PA electrolyte could even self-extinguish in the air, which provides a strong guarantee for LIBs safety.
https://doi.org/10.1016/j.jechem.2022.03.010_p2_16 | The PL, PL0Z/PA, PL3Z/PA electrolytes, and lithium sheets were assembled into lithium symmetric batteries for lithium plating-stripping experiments. As shown in Fig. 5(a), when the current density was 0.1 mA cm−2, an obvious short circuit phenomenon had occurred within 200 h due to the low mechanical strength of PL electrolyte, indicating that uneven lithium deposition appeared on the surface of lithium anode during the plating-stripping process, resulting in lithium dendrites eventually piercing the electrolyte. PL0Z/PA electrolyte shows smaller polarization in the first 300 h, due to the destruction of the electrolyte/electrode interface during cycling, the polarization voltage increased continuously, suggesting that although the 3DPA did improve the mechanical property of PEO matrix, the IC and of PL0Z/PA were relatively low and were not enough to support the long-term operation of the battery [40]. In contrast, after 1000 h of stable cycle, the platform of PL3Z/PA was still very smooth, which indicates that on the basis of 3DPA, rigid Li-ILs@ZIF-8 further inhibited the growth of lithium dendrites, immobilized anions, provided fast transport channels for Li+ and guided them to be evenly distributed or deposited [64], [65]. The above viewpoints were further proved by SEM on the surfaces of lithium anodes.
https://doi.org/10.1016/j.jechem.2022.03.010_p2_18 | Compared with the fresh lithium anode (Fig. S10a), after 200 h cycle time of Li¦PL¦Li battery, a large number of small particles appeared on the surface of lithium anode, which became extremely rough (Fig. 5b). The Li¦PL0Z/PA¦Li battery lithium anode showed only part of the small bumps at this time (Fig. S10b). As the cycle time increases, uneven lithium depositions multiplied and protrusions further enlarged, and eventually the lithium anode surface became no longer flat (Fig. 5c). But surprisingly, in the cycle of 1000 h, the lithium deposition of Li¦PL3Z/PA¦Li was very uniform and lithium anode kept smooth (Fig. 5d–f), confirming PL3Z/PA electrolyte could prevent lithium dendrites growth satisfactorily, which was inseparable from the rigid Li-ILs@ZIF-8 functional fillers dispersed in the PEO matrix penetrated by 3DPA.
https://doi.org/10.1016/j.jechem.2022.03.010_p2_19 | Furthermore, the surface composition of Li anode separated from Li¦PL¦Li and Li¦PL3Z/PA¦Li batteries after 200 h cycling was investigated using XPS analysis. Typical elemental spectra are shown in Fig. 5(g) and Figs. S11 and S12. The results show that in addition to the residual PEO and LiTFSI, lithium containing mesophase such as Li2CO3, ROLi [66], Li2O [67], and LiF [22], [68], was also generated during cycling. By comparison, it is not difficult to find that when PL contained more substances that would harm the performances of batteries, such as Li2O and Li2CO3, PL3Z/PA had more LiF, which could contribute to improving the electrochemical stability and inhibiting the formation of Li dendrites [23], [54], [68]. At the same time, LiPxOy, −POxFy, P−F, and PO43− produced by decomposition of ADP and LiTFSI were also observed [69], [70]. These organophosphorus compounds could increase the strength of the SEI layer, indicating that ADP not only had flame-retardant properties, but also had positive effects on improving the cycle stability of battery and inhibiting the lithium dendrite ability [31]. The above process corresponds to the schematic diagram of Fig. 5(h).
https://doi.org/10.1016/j.jechem.2022.03.010_p2_20 | In order to evaluate the practical applications of PL, PL0Z/PA, and PL3Z/PA electrolytes in ASSLBs, the button batteries were assembled with lithium anodes and LiFePO4 (LFP) cathodes respectively for the rate and cycling tests. From Fig. 6(a), the LFP¦PL3Z/PA¦Li battery had a high initial specific capacity of 160.5 mAh g−1 at 0.5 C, and the capacity retention rate after 300 cycles was 90.0%, during which the Coulombic efficiency was close to 100%, implying that there were few side reactions. Meanwhile, the rate performance of LFP¦PL3Z/PA¦Li battery was the most excellent compared with PL and PL0Z/PA, and its average specific discharge capacity at 0.1, 0.2, 0.3, 0.5, and 1 C was 166.2, 164.3, 162.4, 160.0 and 120.0 mAh g−1 (1 C = 170 mAh g−1), respectively (Fig. 6b). When current density backed to 0.1 C, the capacity could still be restored to 169.4 mAh g−1. As shown in Fig. 6(c and d), the first-cycle charge and discharge curves at 0.5 C of LFP¦PL3Z/PA¦Li battery show a stable voltage plateau, and the polarization voltage was smaller than LFP¦PL¦Li and LFP¦PL0Z/PA¦Li batteries. There was no significant increase during the cycles, which corresponded to the performance of the interface impedance (Fig. S13), indicating that 3DPA and rigid Li-ILs@ZIF-8 multifunctional filler played important roles in Li+ migration promotion and lithium dendrite growth prevention.
https://doi.org/10.1016/j.jechem.2022.03.010_p2_22 | To further validate the compatibility of PL3Z/PA electrolyte with high voltage cathode, LiNi0.8Co0.1Mn0.1O2 (NCM)¦PL3Z/PA¦Li battery was assembled and its cycle performance was tested. As shown in Fig. 6(e), it could stably cycle at least 200 times at a current density of 0.5 C without amplification of the polarization potential (Fig. S14). In addition to exploring the performance of each ASSLB at 55 °C, the long-term cycle stability of LFP¦PL3Z/PA¦Li battery at room temperature was further explored, as shown in Fig. 6(f), it could provide a specific capacity of 164.2 mAh g−1 at 0.1 C, and the capacity retention rate after 200 cycles was 81.9% at 25 °C, implying an important basis for the practical application of SPEs.
https://doi.org/10.1016/j.jechem.2022.03.010_p3_2 | In summary, we propose a type of SPE reinforced by a 3D flame-retardant framework and modified with nano-scale functional fillers. 3DPA penetrated into the PEO matrix. The ADP contained in it not only improved the flame retardancy, but also participated in the formation of SEI layer and helped inhibit lithium dendrites. The external Lewis acid sites and the internal porous structure of rigid ZIF-8 could adsorb TFSI− and limit its movement, while providing a fast transmission path for Li+ and inhibiting lithium dendrites. The optimal sample (PL3Z/PA) had satisfactory mechanical properties, flame-retardant properties, and electrochemical properties, which provide a scalable method for developing novel LMBs with high safety performance and excellent energy density.
https://doi.org/10.1016/j.jelechem.2007.01.007_p1_2 | Rechargeable lithium ion batteries have been considered as an attractive power source for a wide variety of applications, such as cellular phones, notebook computers, camcorders and hybrid electric vehicles (HEV) due to the high energy density, high working potential and long life [1]. On the other hand, the lithium ion batteries are limited by several drawbacks such as the severe safety problems, the economic and environmental problems [2], [3], [4]. The flammable organic electrolytes used in lithium ion batteries may cause smoke or fire in the case of improper use such as overcharge or short-circuit. Moreover, lithium ion batteries are relatively expensive, because of the special cell manufacturing and the costly nonaqueous electrolytes. These disadvantages as mentioned above urge the development of less expensive and environmentally benign energy-storage materials and devices, such as rechargeable lithium ion batteries with an aqueous electrolyte [5], [6] and the new concept hybrid aqueous supercapacitors [7], i.e., the carbon/LiMn2O4 aqueous system [8].
https://doi.org/10.1016/j.jelechem.2007.01.007_p1_3 | With the development of electrochemical energy-storage devices using aqueous electrolytes, research on the aqueous electrochemistry of different intercalation compounds, such as LiV3O8 [9], LiMn2O4 [10], [11], LiCoO2 [12], LiNiO2 [13], and MnO2 [14], [15], [16], has attract attention recently to evaluate their fundamental performances as electrode materials in aqueous devices. These intercalation compounds behave various electrochemical properties in different aqueous electrolytes. Kohler et al. [9] reported the reversible Li+ deintercalation/intercalation from/into LiV3O8 in 1 M Li2SO4 aqueous electrolyte. Scholz et al. [10], [11], [12], [13], [16] found the proton insertion behavior of LiNiO2, LiCoO2, and LiMn2O4 in alkaline solutions and the reversible insertion of K+, Li+, and ions for LiMn2O4 in neutral aqueous electrolytes. More recently, Minakshi et al. [17] investigated the redox behavior of LiFePO4 in LiOH aqueous electrolyte and found that LiFePO4 undergoes partially reversible oxidation/reduction with lithium ion extraction from LiFePO4 upon oxidation.
https://doi.org/10.1016/j.jelechem.2007.01.007_p1_4 | Olivine-structured lithium iron phosphate (LiFePO4), an intercalation compound proposed recently by Goodenough and co-workers [18], [19], has been gaining particular interest as a promising cathode material for rechargeable lithium-ion batteries from both economic and environmental points of view [20], [21], [22]. Recent results suggest that, Nb-doped LiFePO4 electrode has good electrochemical performance, due to the 8-fold order of magnitude increase in conductivity [30]. Moreover, the striking structure similarity and smaller volume change of 6.81% between the LiFePO4 and FePO4 bring excellent reversibility of cells with LiFePO4 cathode [18]. By far, the structure and electrochemistry of lithium iron phosphate with nonaqueous electrolytes has been extensively investigated [23], [24], [25]. Lithium can be extracted from or inserted into olivines by electrochemical or chemical redox reactions [26], [27]. Reversible Li-ion deintercalation/intercalation occurs upon oxidation/reduction of Fe2+/Fe3+ redox couple in LiFePO4/FePO4 along with a flat potential plateau at 3.5 V vs. Li/Li+ in nonaqueous lithium-ion battery electrolytes.
https://doi.org/10.1016/j.jelechem.2007.01.007_p1_5 | More recently, the electrochemistry of LiFePO4 in aqueous electrolytes has attracted the attention of only a few authors [17]. To our knowledge, there is no report on the electrochemistry of solid LiFePO4 and Li0.99Nb0.01FePO4 in Li2SO4 aqueous electrolyte by cyclic voltammetry in detail. In this paper, LiFePO4 and Li0.99Nb0.01FePO4 were synthesized by an in situ synthesis technique [28] and their electrochemical behaviors in Li2SO4 aqueous electrolytes were investigated by cyclic voltammetry. Study on the cyclic voltammogram behavior of lithium iron phosphate is essential, because it is a preliminary step to understand the extent of electrochemical reversibility of a redox reaction and to evaluate the feasibility of the material as an active battery electrode.
https://doi.org/10.1016/j.jelechem.2007.01.007_p2_2 | LiFePO4 and Li0.99Nb0.01FePO4 were prepared by an in situ synthesis technique described in [28]. The synthesis procedures are described simply as follows: stoichiometric amounts of FePO4 · 4H2O (11.14 g) and LiOH · H2O (2.098 g) were ballmilled for 2 h in a planetary miller with nylon vessels and nylon balls, using a ball-to-powder weight ratio of 20:1 and a rotation speed of 200 rpm. The milled powders mixed with polypropylene (1.840 g) were fired in a tube furnace at 700 °C for 10 h and LiFePO4 was obtained. The synthesis route of Li0.99Nb0.01FePO4 is same as LiFePO4 except the raw mixtures of Li0.99Nb0.01FePO4 are composed of FeC2O4 · 2H2O (8.990 g), NH4H2PO4 (5.752 g), LiOH · H2O (2.077 g), and Nb2O5 (66.5 mg) with stoichiometric amounts. All the chemicals used were of A.R. grade, and purchased from Shanghai Chemical Reagent Co. Ltd.
https://doi.org/10.1016/j.jelechem.2007.01.007_p2_3 | The phase structures of the samples were analyzed by X-ray diffraction (XRD) on a Rigaku-D/MAX-2550PC diffractometer with Cu Kα radiation (λ = 1.5406 Å) using a 2θ step of 0.02°. The sample morphology was observed by a field-emission scanning electron microscope (FESEM) on a SIRION FESEM (FEI Co.).
https://doi.org/10.1016/j.jelechem.2007.01.007_p2_4 | For the cyclic voltammetric measurements, a standard three-electrode cell was used. The reference electrode was a saturated calomel electrode (SCE, E = 0.242 V vs. standard hydrogen electrode, NHE). Platinum gauze was used as counter electrode. The working electrode was a thin layer of composite electrode mechanically immobilized on the surface of the Pt disc held in a Teflon cylinder. The composite electrode layer was obtained in the following way: 80% active mass (LiFePO4 or Li0.99Nb0.01FePO4), 10% conductive agent (acetylene carbon) and 10% polyvinylidene difluoride (PVDF) binder were mixed well together, and then sonicated in N-methylpyrrolidione (NMP) for 30 min to make a slurry that spread uniformly on Pt disk, and then were vacuum dried overnight at 90 °C. The loading amount of the active material was ∼2 mg cm−2. The above Pt disc electrode was pretreated as follows: a 10 min ultrasonification was followed by potential cycling between 1.50 and −1.0 V at 50 mV s−1 to produce a layer of constant platinum oxide thickness. All electrochemical measurements were performed in Li2SO4 aqueous solutions as the electrolytes, which were thoroughly deaerated with high-purified argon for at least 10 min. The potentials of the electrode were cycled between −0.8 V and 1.0 V with the scan rate ranges of 0.1 ∼ 50 mV s−1. On each occasion the potential scan started at the open circuit voltage (OCV, about 0.18 V), moving initially in the anodic direction.
https://doi.org/10.1016/j.jelechem.2007.01.007_p2_5 | For comparison, a three-electrode electrochemical cell was used to collect cyclic voltammetry of the prepared LiFePO4 compound in the nonaqueous electrolyte of 1 M LiPF6 solution in a 1:1 volume ratio of ethylene carbonate (EC) and dimethyl carbonate (DMC) mixed solvent. Lithium foil was used as both the reference and counter electrodes. Cyclic voltammetry were recorded at the scan rate of 0.2 mV s−1 with the potential range of 2.5 and 4.2 V vs. Li+/Li. All the cyclic voltammetric experiments were carried on a CHI660 electrochemical working station. All potentials were measured with respect to a saturated calomel electrode if not stated. All the electrochemical measurements were performed at ambient temperature (25 ± 1 °C).
https://doi.org/10.1016/j.jelechem.2007.01.007_p3_2 | The typical XRD patterns of LiFePO4 and Li0.99Nb0.01FePO4 samples synthesized at 700 °C are shown in Fig. 1. Comparison with the diffractograms shows that there is almost no difference between doped and undoped samples. Main peaks for these prepared samples are labeled with h k l indexes. Two diffraction profiles are identified to the ordered olivine structure and indexed by the space group of orthorhombic Pnma, in which the Li ions occupy the octahedral sites (4a); Fe atoms occupy the octahedral sites (4c); and P atoms occupy tetrahedral sites (4c) [24]. No impurities were detected with the XRD patterns. The lattice parameters calculated by the XRD results, Fig. 1, a = 10.32 Å, b = 6.007 Å, and c = 4.695 Å for LiFePO4 phase, and a = 10.32 Å, b = 6.006 Å, and c = 4.698 Å for Li0.99Nb0.01FePO4 phase, which is in agreement with the previous results obtained by Padhi et al. [18]. It is difficult to judge whether the Nb5+ ions are incorporated into the lattice or not from the XRD patterns and lattice parameters. If not, there is no obvious second phase or Nb-compounds diffractogram observed in XRD pattern due to the doping Nb content in the doped sample below 0.6 wt%, which is beyond the sensitivity range of the diffractometer. If doped successfully, the site occupancy of Nb5+ ion in lattice has yet to be established. But based on Papike’s theory [29], a smaller cation tends to occupy the M1 sites in olivines, especially at low doping levels. That is, Nb5+ occupy the M1 sites (substitute for Li+) due to its smaller ionic radius in octahedral coordination than that of Fe2+ [30], [31], [32]. Therefore, the molecular formula of the doped sample is expressed as its nominal composition, i.e., Li0.99Nb0.01FePO4, in this paper.
https://doi.org/10.1016/j.jelechem.2007.01.007_p3_4 | It is known that the surface morphology and particle size distribution have effects on the electrochemical properties of lithium iron phosphate working electrodes [23], [24], [25]. Fig. 2 shows the SEM images of two prepared materials, (a) LiFePO4 and (b) Li0.99Nb0.01FePO4. A homogeneous, global shaped powder with particle sizes between 100 and 200 nm was obtained. Compared with the LiFePO4 compounds synthesized by conventional solid-state reaction, the fine particle size obtained here is what we expected, because the diffusion coefficient of lithium-ion in the LiMPO4 cathodes (10−14–10−16 cm2 s−1) [33] is much less than that of the other cathode materials, such as LiMn2O4 (10−9–10−10 cm2 s−1) [34]. The smaller particle sizes shorten the path of Li+ diffusion and improve the diffusion velocity of Li+.
https://doi.org/10.1016/j.jelechem.2007.01.007_p3_8 | (1) Supposing that the standard potential of Li+/Li in nonaqueous solutions is the same as that in aqueous solutions. (2) Deducing the Li+ ion deintercalation/intercalation potential windows of LiFePO4 in aqueous solution from the cyclic voltammogram curves of this compound in nonaqueous electrolyte.
https://doi.org/10.1016/j.jelechem.2007.01.007_p3_9 | In nonaqueous electrolytes, it has confirmed that lithium can be extracted from LiFePO4 and inserted into FePO4 at the theoretical potential of 3.50 V vs. Li/Li+. Based on the above scale (1), the hypothetical standard electrode potential of Li+/LiFePO4 is 0.50 V vs. NHE. In this paper, the electrochemical properties of LiFePO4 electrode in nonaqueous electrolytes (1 M LiPF6 in EC/DMC (1:1); Li foil as counter and reference electrodes) were evaluated to get the reference data that can be compared to the data of LiFePO4 in aqueous electrolyte. Fig. 3 shows the cyclic voltammogram of prepared LiFePO4 electrode in the nonaqueous LiPF6-EC/DMC electrolyte recorded with a scan rate of 0.2 mV s−1. A pair of well-defined peaks, consisting of an anodic and a cathodic peak, corresponds to the two-phase charge/discharge reactions of the Fe3+/Fe2+ redox couple. In addition, the well-defined peaks and excellent reproducibility in the CV curves of LiFePO4 indicate the high reactivity and good reversibility of LiFePO4/Li cells. It also can be seen from Fig. 3, the potential ranges of lithium extraction and insertion for LiFePO4 electrode are about 2.90–3.30 V and 3.70–3.90 V vs. Li+/Li, respectively. According to the above suppositions (1) and (2), the corresponding voltage scale vs. SCE is also shown on the top part of Fig. 3. Lithium deintercalation and intercalation potential ranges in aqueous electrolytes are −0.342 to 0.058 V and 0.458–0.658 V vs. SCE, respectively, which are in the safe potential window without O2 and H2 evolution [9]. More recently, redox behavior of solid LiFePO4 in LiOH aqueous electrolyte has been investigated and the results indicate that LiFePO4 is stable in aqueous media [17]. Based on the above discussion, we conclude that LiFePO4 is stable in the aqueous media of our experiment.
https://doi.org/10.1016/j.jelechem.2007.01.007_p3_11 | Fig. 4a presents the typical cyclic voltammograms (CVs) of LiFePO4 mechanically immobilized on the surface of Pt electrode and bare Pt electrode between 1.5 V and −1.0 V in 1 M Li2SO4 aqueous electrolyte. The CV behaviors show that the initial potentials of O2- and H2-evolution are about 1.2 V and −0.9 V, respectively, which indicates the selected potential range (−0.8 to 1.0 V) in our below experiments for LiFePO4 (or Li0.99Nb0.01FePO4) electrode is within the safe voltage window without H2O decomposition. It should be noted that the potential difference between hydrogen and oxygen evolutions is 2.1 V, which is large though the evolution potentials critically depend on the pH of the aqueous electrolyte. We speculate that the high over-potentials of O2- and H2-evolution exist on the surface of LiFePO4 and Pt electrode. To make sure the current responses associated with the evolutions, we recorded the cathodic and anodic polarization behaviors (i.e., current-potential curves) of Pt blank electrode in 1 M Li2SO4 aqueous solution by linear sweep voltammetry, respectively. The corresponding results are shown in Fig. 4b. It can be seen that the anodic (or cathodic) current increase sharply when the potential sweep to more positive (or negative) direction. Simultaneously, small bubbles appear on the electrode surface, i.e., the rapid current responses at more positive (or negative) are associated with the O2 (or H2) evolutions. The corresponding reactions are shown in Fig. 4b. The initial potentials of O2-evolution ( ) and H2-evolution ( ) are roughly estimated by the following means: tangent to the anodic (or cathodic) polarization curve nearby the O2 (or H2) evolutions, i.e., lines a, b shown in Fig. 4b, which intersects line c (i.e., i = 0), respectively. The potentials at the two points of intersection are considered as the initial potentials of O2-evolution (or H2-evolution), that is, , , respectively. The corresponding potential difference of 2.1 V is consistent with the value obtained by CV curve.
https://doi.org/10.1016/j.jelechem.2007.01.007_p3_16 | In addition to the O2- and H2-evolution peaks, there is a set of well-defined and symmetrical redox peaks for LiFePO4 electrode. The appearance of this pair redox peaks can be explained based on the redox activity of iron species in LiFePO4, as it is known that the primary electron donating or accepting center is iron. Hence the anodic peak appears probably to be the oxidation of Fe2+ to Fe3+ in LiFePO4 accompanied by the extraction of a cation, and the cathodic peak may be due to the reduction of Fe3+ to Fe2+ accompanied by the intercalation of a cation. Though the redox peak potentials (Ep,a = 0.495 V; Ep, c = −0.270 V) of LiFePO4 are within the above-deduced Li+ deintercalation/intercalation potential ranges, we cannot assure that the cation is Li+ ion. Therefore, the identity of the cation extraction-intercalation has to be established.
https://doi.org/10.1016/j.jelechem.2007.01.007_p3_39 | In the present work, we recorded the cyclic voltammograms of LiFePO4 and Li0.99Nb0.01FePO4 electrodes with a scan rate of 0.5 mV s−1 in various concentrations of Li2SO4 aqueous electrolytes of 0.1, 0.2, 0.3, 0.5 and 1.0 M, respectively. Fig. 5 presents the typical cyclic voltammograms (CVs) of (dotted line) LiFePO4 and Li0.99Nb0.01FePO4 (solid line) electrodes in 1 M Li2SO4 aqueous electrolyte. For LiFePO4 electrode, there is only one pair of broad redox peaks (Ep,a = 0.495 V; Ep,c = −0.270 V) with peak potential separation of 0.765 V. While, for Li0.99Nb0.01FePO4 electrode, two pairs of redox peaks, the sharp peaks I/I′ (Ep,a,I = 0.238 V; Ep,c,I′ = 0.091 V) and the broad peaks II/II′ (Ep,a,II = 0.541 V; Ep,c,II′ = −0.209 V) with peak potential separation of 0.147 V and 0.750 V were observed, respectively. Apart from the sharp peaks I/I′, other characteristics of the CV curves of Li0.99Nb0.01FePO4 electrode remain similar to that of undoped LiFePO4. Obviously, two sets of peaks represented two pairs of redox reactions in Li0.99Nb0.01FePO4 electrode. Such double pairs of peaks have been reported for LiMn2O4 in nonaqueous electrolyte [43]. The origin of this sharp peak pair is unclear. It was reported that such behavior could arise from the transformation of one phase to another or be due to the difference in E0 values of two distinct chemical species formed.
https://doi.org/10.1016/j.jelechem.2007.01.007_p3_41 | To further understand the aqueous electrochemistry of Li0.99Nb0.01FePO4 compound, we will firstly concentration on the relationship between the reactions processed at peaks I/I′ and II/II′ in Fig. 5. Fig. 6 compares the cyclic voltammogram behaviors of Li0.99Nb0.01FePO4 on the surface of Pt electrode in 1 M Li2SO4 aqueous electrolyte at two different potential ranges, −0.8 to 0.3 V and −0.8 to 1.0 V. It can be seen that, there was a single anodic peak on the positive scan and a single cathodic peak on the reverse scan when scanning two cycles at the special potential range of −0.8 to 0.3 V. From this result we can conclude that the reactant of the reduction at peak I′ is the corresponding product of the oxidation at peak I. Similarly, the product of the oxidation at peak II is the reactant of the reduction at peak II′. That is, the redox reactions taking place at peak I/I′ and peak II/II′ of Li0.99Nb0.01FePO4 in Fig. 5 are independent of each other. So, the double pairs of peaks do not arise from the transformation of one phase to another.
https://doi.org/10.1016/j.jelechem.2007.01.007_p3_43 | However, the nature of the effect caused by Nb-doping has not yet clarified. Chiang et al. [30], who first investigated the properties of Nb-doped olivine compounds, tends to interpret the role of the dopant enhancing the electronic conductivity of doped materials. They suggested that the 1% atom Nb-doped LiFePO4 has a solid solution composition of Li0.99Nb0.01FePO4, and Li0.99−xNb0.01( )PO4 solid solution with mixed Fe2+/Fe3+ iron valency was formed upon delithiation, as the mixed valence observed in LiCoO2 (Co4+/Co3+), LiMn2O4 (Mn4+/Mn3+) and other transition metal oxides. While for pure LiFePO4, two co-existing phases, LiFePO4 and FePO4, were observed on delithiation. Here combined the XRD analysis for Fig. 1, we think that the two sets of redox pairs in Li0.99Nb0.01FePO4 could associated with two different species or Li0.99Nb0.01FePO4 solid solution if Nb-doping unsuccessfully or successfully. This feature needs a separate study fully, the additional experiments and the corresponding points will be discussed elsewhere [44].
https://doi.org/10.1016/j.jelechem.2007.01.007_p3_44 | To identify whether the cation extraction-intercalation from/into LiFePO4is Li+ or not, we plot the relationship of Ef vs. log [Li+] shown in Fig. 7. The well fitted straight line with a positive slope let us conclude that, the redox peaks on the cyclic voltammogram of LiFePO4 in Li2SO4 aqueous electrolytes is attributed to the deintercalation/intercalation of lithium ion. These results indicate the redox reaction mechanism of LiFePO4 in Li2SO4 aqueous electrolyte is similar to that in nonaqueous electrolytes [18]. In terms of the above procedures, we also plotted the Ef vs. log [Li+] of peaks I/I′ and II/II′ appeared on the CV curve of Li0.99Nb0.01FePO4 electrode, respectively. The corresponding fitted straight lines with positive slope shown in Fig. 7 confirm that the redox peaks I/I′ and II/II′ in the cyclic voltammograms of Li0.99Nb0.01FePO4in Li2SO4 aqueous electrolytes were associated with the deintercalation and intercalation of Li+.
https://doi.org/10.1016/j.jelechem.2007.01.007_p3_46 | To investigate the influences of scan rate on the redox behaviors of LiFePO4 and Li0.99Nb0.01FePO4 compounds in Li2SO4 aqueous electrolyte, their CV curves at different scan rate regions, 5–50 mV s−1 and 0.10–0.5 mV s−1, were recorded and shown in Fig. 8. Although, the curve shape of the anodic and cathodic peak was almost symmetrical, the peak potential difference (Ep,a − Ep,c) between the two peaks increased with scan rate increasing, as shown in Table 1. The appearance of kinetic effects depends on the scan rates. At small scan rates, system may yield reversible waves, while at large scan rates, irreversible behavior is observed [45], which may make us assume that the electrochemical lithium-ion deintercalation-intercalation process changes from being kinetically quasi-reversible to irreversible when scanning rate increases from being low to high. For LiFePO4, only one pair of symmetrical redox peaks, which are associated with the Li+ ion extraction/insertion upon the oxidation/reduction of Fe2+/Fe3+ redox couple, appears on its CV curves at both low (0.10–1.0 mV s−1) and medium (5.0–50 mV s−1) scan rate ranges. Nevertheless, the redox peaks at low scan rate range (Fig. 8b) are better defined than that at medium ranges (Fig. 8a), because the Li+ cannot completely extract/insertion from/into the bulk during the time interval of a high-rate scan. For Li0.99Nb0.01FePO4, various electrochemical behaviors were observed at different scan rate ranges. Two pairs of redox peaks, which are broad and sharp respectively, appeared at the low scan rate range (Fig. 8d), but the broad peak pair disappeared at the medium scan rate range (Fig. 8c). Owing to the relatively high scan rates of 5–50 mV s−1 and the small diffusion coefficient in solid Li0.99Nb0.01FePO4 electrode, the lithium ion cannot timely extract from the bulk during the time interval of a sweep. Therefore, the broad peak pair of II/II′ disappeared when cycled at the medium scan rate range.
https://doi.org/10.1016/j.jelechem.2007.01.007_p3_49 | Fig. 9 shows the relationship between the peak currents (ip,a or ip,c) and the square root of the scan rate (ν1/2), for the anodic and cathodic peaks respectively. The peak current is proportional to ν1/2, which means that the Li+ deintercalation/intercalation processes occurred in both compounds are diffusion-controlled [45]. Assuming that the LiFePO4 (or Li0.99Nb0.01FePO4) working electrode film mechanically immobilized on the surface of Pt disc is regarded as a compact uniform layer [46], the mean diffusion coefficient (DLi+) of Li+ ions in the working films can be estimated roughly by the following relationship between ip and ν1/2: (7) where ip is peak current (A), n is electrons per molecule lithium ion (n = 1), v is scan rate of cyclic voltammetry (V s−1), c is concentration of lithium ion (c = 2.28 × 10−2 mol cm−3). A is the actual surface area of electrode (cm2). The geometric area of the electrode is 3.14 × 10−2 cm2. The electrode morphology must be taken into account when evaluating the DLi+ value by the actual electrode area (A). From the SEM image of two electrode materials shown in Fig. 2, the material particles are well dispersed global shape, with no obvious agglomeration among them to be found, so every particle is surrounded by liquid electrolyte. Consequently, we can assume that the actual electrode area is equal to the sum surface area of the outer surface of all loaded LiFePO4 (or Li0.99Nb0.01FePO4) particles. In other words, we can estimate the actual electrode area from the tap density and the dimensional size of lithium iron phosphate particles as well as the loaded amount with Eq. (8): (8) where m is loading active material mass (6.28 × 10−5 g), ρ is tap density of active materials (2.1 g cm−3), and d is the average diameter of particles (1.5 × 10−5 cm). We can calculate the actual electrode area (A) of 11.4 cm2 with Eq. (8). This indicates that the actual electrode area is estimated to be almost 350 times larger than the geometric area of the electrode. The corresponding diffusion coefficients (DLi+) calculated from Fig. 9 are listed in Table 2. The values are in the range of 10−11–10−12 cm2 s−1, which are slightly larger than that of LiFePO4 in nonaqueous electrolyte (∼10−16 cm2 s−1) [33]. The larger value of DLi+ is understandable, because of the smaller particle sizes of the prepared compounds and the lower viscosity of aqueous electrolytes.
https://doi.org/10.1016/j.jelechem.2007.01.007_p3_52 | Considering the possible use of LiFePO4 as electrode in aqueous lithium ion batteries, the consecutive cyclic voltammogram scanning for LiFePO4 and Li0.99Nb0.01FePO4 electrodes in 1 M Li2SO4 aqueous electrolyte was carried out, and the corresponding curves are shown in Fig. 10. For LiFePO4 electrode, the peak potentials remain almost invariant and peak currents decline slightly with scanning. And for Li0.99Nb0.01FePO4, the peak potentials of I/I′ do not change and their peak currents decrease slowly with scanning. While for II/II′, the anodic peak potential moves positively and the cathodic peak one goes negatively, and the corresponding peak currents decline slightly with scanning. Though peak currents decrease with cycling, the CV curves of the samples have well-defined peaks and excellent reproducibility. These features show the good reversibility and cycle life of LiFePO4 and Li0.99Nb0.01FePO4 as electrode material in aqueous lithium ion batteries.
https://doi.org/10.1016/j.jelechem.2007.01.007_p4_2 | The detailed cyclic voltammetry investigation revealed that solid LiFePO4 and Li0.99Nb0.01FePO4 undergo lithium ion deintercalation/intercalation in Li2SO4 aqueous electrolytes at the safe potential window without H2O decomposition. For LiFePO4, only one pair of redox peaks, which are associated with the Li+ ion extraction/insertion upon the oxidation/reduction of Fe2+/Fe3+ redox couple, appears on its CV curve at both low and medium scan rate range. The magnitude of scan rate has an important influence on the redox behaviors of Li0.99Nb0.01FePO4 compound. Two pairs of redox peaks occur at the low scan rate range, but the relatively sharp peak pair disappeared at the medium scan rate range. Such behavior could arise from the transformation of one phase to another or be due to the difference in E0 values of two distinct chemical species formed. Moreover, the redox reactions associated with these two pairs of peaks are independent of each other. Various scan rate experiments indicated that all Li+ deintercalation/intercalation processes are diffusion-controlled.
https://doi.org/10.1016/j.jelechem.2009.01.008_p1_2 | LiFePO4 with an ordered olivine structure proposed by Goodenough and co-workers has been extensively investigated as a promising cathode material in lithium-ion batteries due to its inexpensive, non-toxic and environmental compatibility. The electrochemical behaviors of LiFePO4 in non-aqueous electrolytes are widely reported in the literature [1], [2], [3], [4], [5], [6], [7]. Indeed, their theoretical specific capacity of 170 mAh g−1 with a flat discharge–charge potential at 3.45 V versus Li/Li+ owing to the Fe2+/Fe3+ redox, lead to very high energy densities.
https://doi.org/10.1016/j.jelechem.2009.01.008_p1_3 | However, it has been demonstrated that the LiFePO4 battery in non-aqueous electrolytes is limited by several drawbacks such as the severe safety problems. As we all known, the lithium-ion battery can be considered to be a container holding a large amount of energy, and a number of studies have attempted to enhance the energy density of the lithium-ion battery. It is apparently very difficult to make large and safe lithium-ion battery to store energy to balance the power supply between day and night with the strong reactivity of the used non-aqueous electrolytes [8], [9], [10], [11], [12]. The flammable organic electrolytes used in lithium-ion batteries may cause the production of intense smoke or fire in the case of improper use such as overcharge or short-circuit [13], [14]. There is a higher risk of fire explosion. Furthermore, the lithium battery is comparatively expensive due to strict control of the assembling environment and the use of costly organic electrolytes [15].
https://doi.org/10.1016/j.jelechem.2009.01.008_p1_4 | In view of aforementioned problems, some researches have been carried through to optimize the technical characteristics of batteries and develop a new type of less expensive and ‘green’ battery materials and devices [16], [17], [18]. In the middle of 1990s, a new type of rechargeable lithium battery with an aqueous electrolyte was developed by using intercalation compounds as positive and negative electrodes and 5 mol/l LiNO3 aqueous solution as electrolyte [19], [20], [21]. It can overcome some disadvantages of the non-aqueous lithium-ion battery, i.e. high cost and safety problems.
https://doi.org/10.1016/j.jelechem.2009.01.008_p1_5 | With the development of electrochemical energy-storage devices, many efforts on the aqueous electrochemistry of different intercalation compounds have been put into the corresponding research and development recently in order to optimize the technical characteristics of these batteries [13]. Scholz and co-workers [21], [22], [23], [24] found the proton insertion behaviors of LiNiO2, LiCoO2 and LiMn2O4 in alkaline solutions with the reversible insertion of Na+, K+, Li+ and LiMn2O4 was shown to undergo reversible insertion of K+, Li+ and NH4+ ions from neutral electrolyte solutions. Kohler et al. [15] reported LiV3O8 reversibly intercalated/deintercalated Li+ cations at potentials below the evolution potential of hydrogen in a neutral aqueous solution. Minakshi et al. [25], [26] investigated the electrochemical behaviors of a novel Zn–MnO2 alkaline battery containing saturated aqueous LiOH electrolyte. More recently, Minakshi et al. [27] studied the redox behaviors of LiFePO4 in LiOH aqueous electrolyte and found that LiFePO4 undergoes partially reversible oxidation/reduction with lithium-ion extraction from LiFePO4 upon oxidation. Mi et al. [13] investigated the electrochemical behaviors of LiFePO4 and Li0.99Nb0.01FePO4 in Li2SO4 aqueous electrolytes by cyclic voltammetry measurements. Tarascon and co-workers [28] introduced the factors affecting the electrochemical reactivity vs. lithium of carbon-free LiFePO4 thin films in aqueous and non-aqueous electrolytes and found that a lowering of both cell resistance and interfacial charge-transfer resistance by using aqueous electrolyte increased the electrochemical capacity of LiFePO4 thin films.
https://doi.org/10.1016/j.jelechem.2009.01.008_p1_6 | On the other side, the disadvantage of LiFePO4 is its low electrical (electronic and ionic) conductivity, which limits the electrochemical properties according to the charge–discharge rate and operating temperature [29]. The high-temperature performance is also a critical issue because batteries may be operated at elevated temperatures [30].
https://doi.org/10.1016/j.jelechem.2009.01.008_p1_7 | Over the past several years, cerium (IV) oxide and CeO2-containing materials are intensely studied as catalysts in many three-way catalyst formulations and produces a good electrical contact between oxides that facilities electron transfer between cerium oxide and the supported metal oxide [31]. Recently, a few studies of cerium oxide coatings have been investigated to improve the electrochemical performance of LiNi0.8Co0.2O2, LiCoO2 and LiMn2O4 electrode [32], [33], [34].
https://doi.org/10.1016/j.jelechem.2009.01.008_p1_8 | In the paper, we have attempted to synthesize CeO2-modified LiFePO4 particles by using the triblock copolymer poly(ethylene oxide)–block–poly(propylene oxide)–block–poly(ethane oxide) (P(EO)–P(PO)–P(EO)) (P123) as a template. In this work, we have carried out a study of the electrochemistry characterization of LiFePO4 in Li2SO4 aqueous electrolyte. Our investigation of the reduction/oxidation (redox) behaviors of LiFePO4 in Li2SO4 aqueous electrolyte was reported and the effect of CeO2 on the morphologies and electrochemical properties was investigated in detail.
https://doi.org/10.1016/j.jelechem.2009.01.008_p2_2 | All the chemicals were of analytical purity and used as received. LiFePO4 (LFP0) sample was prepared by hydrothermal reactions. In a typical procedure, P123 (20 g) was added to a 50:50 (w/w) mixture of ethanol and distilled water with stirring, stoichiometric amounts of LiOH · H2O (3.78 g), FeSO4 · 7H2O (8.34 g), H3PO4 were added to the 100 ml of aforementioned solution. The mole ratio of LiOH · H2O:FeSO4 · 7H2O:H3PO4 was 3:1:1. After stirring for 30 min, the solution was kept at 160 °C for 15 h in a Teflon-lined stainless steel autoclave for reaction. The precipitate was collected by centrifuge and washed with distilled water and absolute ethanol, respectively, dried in a vacuum oven for 12 h at 100 °C. CeO2 · xH2O sample was carried out by the electrochemical synthesis route. A 150 ml of aqueous cerium chloride solution (1 M) was used as the cerium precursor. The anode was a platinum wire, the cathode, which acts as the working electrode, was a Ru–Ti mesh. The CeCl3 solution (pH = 3.6) was put into the cell under vigorous stirring for 5 h in the galvanostatic mode at current densities of 100 A m−2. Then the precipitate was centrifuged and washed with distilled water and absolute ethanol, respectively, dried in a vacuum oven for 10 h at 80 °C. The as-prepared LiFePO4 (LFP0) and different amount of CeO2 · xH2O mixed and calcined two times in a tube furnace, at 400 °C for 5 h and 650 °C for 10 h under nitrogen atmosphere, to obtain the desired products of 2 wt.% and 5 wt.% CeO2-modified LiFePO4 (LFP2 and LFP5), respectively.
https://doi.org/10.1016/j.jelechem.2009.01.008_p2_3 | The phase purity of synthesized materials were characterized by X-ray diffraction (Bruker D8 advance, Germany), using Cu Kα radiation (λ = 0.15418 nm). The particle morphologies of the samples were analyzed by a scanning electron microscopy (Quanta 200) operated at 20 kV.
https://doi.org/10.1016/j.jelechem.2009.01.008_p2_4 | For the cyclic voltammetric measurements, a standard three-electrode cell was used. The reference electrode and counter electrode were used a saturated calomel electrode and platinum gauze, respectively. The working electrodes were prepared by a slurry coating procedure. The slurry consisted of 80 wt.% active material, 10 wt.% acetylene black and 10 wt.% polyvinylidene fluoride (PVDF) dissolved in N-methyl pyrrolidinone (NMP), and was spread uniformly on Pt disk, and then was dried in a vacuum oven for 12 h at 100 °C. The electrolyte was 1 M Li2SO4, which were thoroughly deaerated with high-purified argon for at least 10 min. The electrochemical impedance spectroscopy (EIS) of the electrode was carried out. The frequency of EIS ranged from 0.01 Hz to 100 kHz at the open circuit potential. All electrochemical measurements were performed on a CHI 660B electrochemical workstation and equilibrated for about 1 h prior to measurements. The potentials of the electrode were cycled with the scan rate ranges of 0.5–200 mV s−1 between −0.6 V and 1.4 V vs. SCE. On each occasion the potential scan started at the open circuit voltage, moving initially in the anodic direction.
https://doi.org/10.1016/j.jelechem.2009.01.008_p3_3 | The XRD patterns of the pristine LiFePO4 and CeO2-modified LiFePO4 materials heated at 650 °C are shown in Fig. 1. The pristine LiFePO4 powder was confirmed to have a well-defined structure with lattice constant a = 6.018 Å (space group Pmnb [62]), which agreed well with the standard crystallographic data (JCPDS card No. 40-1499). For the CeO2-modified LiFePO4 materials, the XRD patterns show a new phase. The pattern has four main diffraction peaks at (1 1 1), (2 0 0), (2 2 0) and (3 1 1) reflections with space group Fm-3m (225), which is able to be indexed to face centered cubic CeO2 (JCPDS card No. 81-0792). Download : Download full-size image Fig. 1. XRD patterns of: (a) LFP0, (b) LFP2 and (c) LFP5, respectively.
https://doi.org/10.1016/j.jelechem.2009.01.008_p3_4 | Fig. 2 shows the morphologies of pristine LiFePO4 and CeO2-modified LiFePO4 particles. A smooth and clean surface was observed on the pristine LiFePO4 particle (Fig. 2a) and we can see CeO2 particles appeared on the surface of LiFePO4 particles in Fig. 2b and c. With the amount of CeO2 increasing, the nano-sized CeO2 particles grow up. Download : Download full-size image Fig. 2. SEM images of: (a) LFP0, (b) LFP2 and (c) LFP5, respectively.
https://doi.org/10.1016/j.jelechem.2009.01.008_p3_6 | Cyclic voltammetry measurements were performed to examine the electrochemical properties of LFP0, LFP2 and LFP5 electrodes. To investigate the influences of scan rate on the redox behaviors of electrodes in Li2SO4 aqueous electrolyte at room temperature, their CV curves at different scan rate regions were recorded and shown in Fig. 3. During charge–discharge processes, LiFePO4 undergoes a sequence of phase transformations involving Li ordering within its octahedral layers. As shown in Fig. 3, we could see one pair of the anodic and cathodic peaks, which corresponded to the electrochemical intercalation and deintercalation reactions of lithium-ion. In the reduction scan, Li+ insertion from octahedral sites upon the two-phase reduction of Fe2+/Fe3+ redox couple, otherwise in the oxidation scan [13]. At the range of 0.5–5 mV s−1 scan rates, system yielded reversible waves, while at larger scan rates (Fig. 3B), irreversible behaviors were observed, especially at 50 mV s−1 scan rate. Due to the phase-transition processes between LiFePO4 and FePO4, the Li+ cannot completely extract/insertion from/into the bulk during the time interval of a higher rate scan, which caused the irreversible behaviors. The appearance of kinetic effects depended on the scan rates, which might make us assume that the electrochemical lithium-ion deintercalation–intercalation processes changed from being kinetically quasi-reversible to irreversible when scanning rate increased from being low to high. However, the LFP2 electrode indicated the good reversibility with the CeO2 modification. As shown in Fig. 3C, the curve shape of the anodic and cathodic peaks were almost symmetrical. Compare to the peaks of the LFP0 in Fig. 3A and B, the CV peaks related to LFP2 electrode (Fig. 3C and D) are much more steady, especially at the larger 150 mV s−1 scan rate, the electrochemical lithium-ion deintercalation–intercalation processes still carried through. With enhancement in the scan rate, the peak potential differences increased, the anodic peak voltage was shifted to higher and that of the cathodic shifted to lower values. Since Ce4+ is not electrochemically active in the voltage range of −0.6–1.4 V, a possible redundant CeO2 would restrained the electrochemical behaviors, which shown the CV curves of LFP5 electrode at the scan rate region of 1–20 mV s−1 in Fig. 3E. With respect to the CV experiments, the cycling performance of LiFePO4 is improved by the CeO2 modification. The explanation for the enhanced capability may be given as follows. According to Jacob et al. [35], an internal adsorption of the CeO2 surface caused space–charge effects. The increased cation vacancy concentration at the interface of the “inert” grain and the grains of the host solid matrix can hence lead to highly conducting interfacial layers short-circuiting the bulk. These additional defects are responsible for the enhanced conductivity and there is an increase in Li-ion vacancies in the host matrix. The present data suggest that CeO2 enhances the ionic conductivity of LiFePO4 and produces a good electrical contact between oxides that facilitates electron transfer between cerium oxide and the supported LiFePO4. However, the behavior of the cycling performance declined at 5 wt.% CeO2-modified LiFePO4 (LFP5). It might be the result of the “blocking-effect” due to excess CeO2 at high concentrations. The above effect tends to block the mobile Li-ions and hinders their free movement across the grain boundaries. As a result, 2 wt.% CeO2-modified samples (LFP2) promoted the electrochemical performance of LiFePO4 electrode. Download : Download full-size image Fig. 3. Cyclic voltammograms of LFP0, LFP2 and LFP5 electrodes in 1 M Li2SO4 aqueous electrolyte at room temperature with different scan rates: (A, 0.5–5 mV s−1; B, 8–50 mV s−1 of LFP0 electrode), (C, 0.5–10 mV s−1; D, 20–200 mV s−1 of LFP2 electrode) and (E, 1–20 mV s−1 of LFP5 electrode), respectively.
https://doi.org/10.1016/j.jelechem.2009.01.008_p3_8 | To investigate the effect of Li-site doping on the electrochemical properties of electrode at 40 °C, Fig. 4 shows the CV curves of LFP0, LFP2 and LFP5 electrodes. From Fig. 4A, the electrochemical lithium-ion deintercalation–intercalation processes could not carry through smoothly at 40 °C, especially at the 3 mV s−1 scan rate. The electrochemical behaviors were improved with the CeO2 modification. There were well-shaped the anodic and cathodic peaks at different scan rate regions of 1–10 mV s−1 (Fig. 4B) and 20–150 mV s−1 (Fig. 4C), which showed the good reversibility of LFP2 electrode at 40 °C. As shown in Fig. 4D and E, the redox peaks of LFP5 electrode were better defined at 40 °C than those of at the room temperature. Therefore, the LiFePO4 electrode was improved cycling reversibility with the CeO2 modification at the elevated temperature of 40 °C. It is expected that modification with CeO2 is effective way to improve the structural stability of LiFePO4 cathode material at elevated temperature and CeO2 may promote the Li+ transfer process through the interfaces between the particles. Download : Download full-size image Fig. 4. Cyclic voltammograms of LFP0, LFP2 and LFP5 electrodes in 1 M Li2SO4 aqueous electrolyte at 40 °C with different scan rates: (A, 0.5–3 mV s−1 of LFP0 electrode), (B, 1–10 mV s−1; C, 20–200 mV s−1 of LFP2 electrode) and (D, 1–10 mV s−1; E, 20–120 mV s−1 of LFP5 electrode), respectively.
https://doi.org/10.1016/j.jelechem.2009.01.008_p3_9 | The CV profiles of the LFP0, LFP2 and LFP5 electrodes at RT and 40 °C in the first cycle at various scan rates were shown in Fig. 5. They all exhibited a pair of redox peaks, but the peak profiles of LFP2 electrode were more symmetric and spiculate. As for cyclic voltammogram curves, the potential interval between anodic peak and cathodic peak is an important parameter to value the electrochemical reaction reversibility [36]. As shown in Fig. 5A, LFP2 electrode exhibited an anodic peak at 0.54 V, 0.621 mA and a corresponding cathodic response at 0.268 V, −0.7901 mA. The potential and current intervals were 0.272 V and 1.411 mA, whereas those of LFP0 electrode were 0.666 V and 0.159 mA. These results indicated that the overpotential for the deintercalation and intercalation processes was reduced. The well-defined peaks and smaller value of potential intervals further showed the enhancement of electrode reaction reversibility by the CeO2 modification. Furthermore, the higher currents associated with the LFP2 electrode at 10 mV s−1 scan rate in Fig. 5B indicated the enhancement of the lithium-ion diffusion by the CeO2 modification. With increasing the scan rate at 40 °C, the effect of CeO2 modification on the electrochemical properties of LiFePO4 became more remarkable. The cycling stability of LiFePO4 was improved by the CeO2 modification when it was charged to an elevated temperature. As shown in Fig. 5C and D, the redox reactions can carry through at 1 mV s−1 scan rate, however, irreversible behavior is observed at 3 mV s−1 scan rate for the pristine LiFePO4. Furthermore, it can be seen that in LFP2 electrode an anodic peak was observed at about 0.539 V, 0.554 mA on charge and a corresponding cathodic peak was located at 0.262 V, −0.691 mA on discharge in Fig. 5C. The potential and current intervals were 0.277 V and 1.245 mA, whereas those of LFP0 electrode were 0.46 V and 0.144 mA. The behaviors of the CeO2-modified electrodes indicate the impact of CeO2 modification obviously improve the electrochemical performance of pristine materials at the elevated temperature of 40 °C. Download : Download full-size image Fig. 5. Cyclic voltammograms of (a) LFP0, (b) LFP2 and (c) LFP5 electrodes in 1 M Li2SO4 aqueous electrolyte with different scan rates: (A, 1 mV s−1; B, 10 mV s−1 at room temperature) and (C, 1 mV s−1; D, 3 mV s−1 at 40 °C), respectively.
https://doi.org/10.1016/j.jelechem.2009.01.008_p3_10 | Peak potential differences (Ep,a − Ep,c) at various scan rates calculated from Fig. 5 for the LFP0, LFP2 and LFP5 electrodes at RT and 40 °C were listed in Table 1, Table 2. From Table 1, we can see the potential intervals between anodic peak and cathodic peak decrease with the more quantities of the CeO2-modified LiFePO4 samples. We also clearly see the potential differences get smaller in the LFP2 electrode in Table 2. These results indicate that modification with CeO2 is effective way to improve the structural stability of LiFePO4 cathode material at elevated temperature and larger scan rates. For LiFePO4 electrode, the electrochemical properties decreased with cycling due to a structural change in the LiFePO4 crystal lattice. This cycling examination demonstrates the good reversible cycling behaviors of CeO2-modified LiFePO4. Table 1. Peak potential differences (Ep,a − Ep,c) at various scan rates calculated from Fig. 5 for the LFP0, LFP2 and LFP5 electrodes at room temperature. Scan rate (mV s−1) Sample (Ep,a − Ep,c) (V) 1 LFP0 0.666 LFP2 0.272 LFP5 0.228 10 LFP0 0.513 LFP2 0.386 LFP5 0.293 Table 2. Peak potential differences (Ep,a − Ep,c) at various scan rates calculated from Fig. 5 for the LFP0, LFP2 and LFP5 electrodes at 40 °C. Scan rate (mV s−1) Sample (Ep,a − Ep,c) (V) 1 LFP0 0.46 LFP2 0.277 LFP5 0.391 3 LFP0 – LFP2 0.395 LFP5 0.543
https://doi.org/10.1016/j.jelechem.2009.01.008_p3_11 | In order to further investigate the effect of the modification with CeO2 to improve the electrochemical properties of LiFePO4 cathode material at elevated temperature and larger scan rates, the relationship between the peak currents (ip,a or ip,c) and the square root of the scan rate (ν1/2), for the anodic and cathodic peaks, respectively, were shown in Fig. 6, Fig. 7. The peak current is proportional to ν1/2 at the different scan rates, which means that the Li+ deintercalation/intercalation processes occurred in the compounds are diffusion-controlled [37]. Assuming that the working electrode film mechanically immobilized on the surface of Pt disk is regarded as a compact uniform layer [38], the mean diffusion coefficient ( ) of Li+ ions in the working films can be estimated roughly by the following relationship between ip and ν1/2: where ip is peak current (A), n is electrons per molecule lithium-ion (n = 1), ν is scan rate of cyclic voltammetry (V s−1), c is concentration of lithium-ion (c = 2.28 × 10−2 mol cm−3) and A is the actual surface area of electrode (cm2). The geometric area of the electrode is 0.5 cm2. The corresponding diffusion coefficients ( ) calculated from Fig. 6, Fig. 7, which were listed in Table 3, Table 4, respectively. The values are in the range of 10−11–10−13 cm2 s−1. The lower viscosity of aqueous electrolytes made the values slightly larger than that of LiFePO4 in non-aqueous electrolyte (about 10−16 cm2 s−1) [39]. We also can see the values of the LFP2 electrode are much larger both at room temperature and 40 °C, especially at the higher scan rates, which is in agreement with the CV curves. Download : Download full-size image Fig. 6. Relationship between the peak currents and the square root of the scan rates in 1 M Li2SO4 aqueous electrolyte at room temperature with different scan rates: (a, 0.5–5 mV s−1; b, 8–20 mV s−1 of the LFP0 electrode), (c, 0.5–10 mV s−1; d, 20–200 mV s−1 of the LFP2 electrode) and (e, 1–20 mV s−1 of the LFP5 electrode), respectively. Download : Download full-size image Fig. 7. Relationship between the peak currents and the square root of the scan rates in 1 M Li2SO4 aqueous electrolyte at 40 °C with different scan rates: (a, 1–10 mV s−1; b, 20–150 mV s−1 of the LFP2 electrode) and c, 1–10 mV s−1; d, 20–150 mV s−1 of the LFP5 electrode), respectively. Table 3. Diffusion coefficients ( ) calculated from Fig. 6 for the LFP0, LFP2 and LFP5 electrodes at room temperature. Sample Scan rate (mV s−1) (×10−11) (anodic) (×10−11) (cathodic) LFP0 0.5–5 1.755 2.485 8–20 0.5119 0.764 LFP2 0.5–10 0.899 2.2 20–200 0.52 0.9496 LFP5 1–20 0.004 0.016 Table 4. Diffusion coefficients ( ) calculated from Fig. 7 for the LFP2 and LFP5 electrodes at 40 °C. Sample Scan rate (mV s−1) (×10−11) (anodic) (×10−11) (cathodic) LFP2 1–10 0.275 0.482 20–150 0.081 0.19 LFP5 1–10 0.0077 0.072 20–150 0.017 0.0454
https://doi.org/10.1016/j.jelechem.2009.01.008_p3_12 | To understand the CeO2 effect in more detail, the electrochemical impedance spectroscopy (EIS) tests before and after five-cycle cyclic voltammetry measurements at a sweep rate of 1 mV s−1 was carried out using the cells containing the pristine and CeO2-modified LiFePO4 as the cathodes. The Nyquist impedance plots of pristine and CeO2-modified LiFePO4 electrodes are presented in Fig. 8. As can be observed from the Nyquist plots, two well-differentiated regions are present. However, in the high region frequency it is more difficult to distinguish the two arcs. This may be due to a conjunction of the two arcs. Generally, the depressed high-frequency semicircle was related to the Li-ion migration resistance through the SEI film formed on the cathode surface and film capacitance. The semicircle in medium-frequency region was attributed to the Li+ charge-transfer impedance and interfacial capacitance between the electrode and electrolyte. An intercept at the Zreal axis in high frequency corresponded to the ohmic resistance, which represented the resistance of the electrolyte. The slop line in the lower frequency represented the Warburg impedance, which was associated with lithium-ion diffusion in the solid state electrodes [40], [41], [42]. All of the parts exist in each plot of Fig. 8 except for the depressed line from the LFP2 cathode after CV experiment in Fig. 8B. The semicircle becomes much more suppressed and the inclined line in the low frequency range almost disappears in LFP2 electrode after five-cycle CV experiment. Lack of the straight line with a reasonable slope and the linear portion with angle decreased, which is indicative for suppressed diffusion (insertion) of Li+ in the bulk of the material. We also can see the diameter of the high frequency-combined semicircle decreased with the enhancement the quantities of CeO2 in Fig. 8A. The result indicated that charge-transfer processes were improved by the modification of CeO2, which was consistent with CV experiments. Compared to AC impedance measurements at 40 °C in Fig. 8C and D, the Li+ charge-transfer impedances of CeO2-modified LiFePO4 electrodes got bigger than that of the pristine LiFePO4 electrode. However, the ohmic resistances were smaller, which represented the resistance between the electrolyte and electrode reduced with the CeO2 modification. Obviously, these results indicate the influence of the CeO2 modification produced a good electrical contact between oxides, which was in agreement with CV experiments. Download : Download full-size image Fig. 8. AC impedance spectra of LFP0, LFP2 and LFP5 electrodes measured at the open potential before (A, at room temperature; C, at 40 °C) and after five-cycle CVs (B, at room temperature; D, at 40 °C), respectively.
https://doi.org/10.1016/j.jelechem.2009.01.008_p4_2 | CeO2-modified LiFePO4 have been successfully obtained at 650 °C using P123 assisted synthesis method. CeO2 phase modified the LiFePO4 powder and does not affect the bulk structure of LiFePO4 powders. Modification with CeO2 is an effective way to improve the electrochemical properties of LiFePO4 cathode material, which could enhance the ionic conductivity of LiFePO4 and produce a good electrical contact between oxides. Cyclic voltammogram measurements provide strong evidence the CeO2 modification can improve cycling reversibility and increase the values at 40 °C and larger scan rates. For 2 wt.% CeO2-modified LiFePO4 electrode, it has a better electrochemical performance than 5 wt.% and pristine materials.
https://doi.org/10.1016/j.jelechem.2009.03.006_p1_2 | In a recent paper, our group proposed a new method for synthesizing nanosized lithium iron phosphate [1]. Despite its small particle size (ca. 80 nm in diameter), the material exhibited poor electrochemical performance owing to its lack of conductivity. Post-treatment of the nano-LiFePO4 with in-situ-formed copper yielded a nanocomposite with acceptable performance under a C/10 regime (80 mA h g−1 in capacity over at least 50 cycles). When copper was introduced by manually grinding the metal and the phosphate we obtained better cycling properties. However, a deep study of the latter copper–phosphate composites revealed that copper introduces side reactions (copper oxidation and electrolyte solvent oxidation) in the system [2]. Under adequate conditions the effect of copper is beneficial and it encouraged our group to exploring other conductive additives with a view to alleviating the insulation problems of this nanosized phosphate. Based on previous efforts in this direction by several research groups, we focussed on preparing composites by using inexpensive techniques which were bound to provide reliable results. In this work, we explored the use of carbon and metal deposition systems, commonly used to prepare samples prior to their examination by scanning electron microscopy (SEM). The species chosen for deposition were carbon and gold (the latter on the grounds of its availability in the SEM laboratory). In order to compare the results with previously reported data [3], [4] we prepared an additional composite materials, carbon coated LiFePO4 obtained by mechanochemical activation and pyrolysis of an organic precursor (typically a sucrose). The electrochemical performance of the composites is discussed in terms of the additive distribution.
https://doi.org/10.1016/j.jelechem.2009.03.006_p2_2 | Lithium iron phosphate was obtained as reported elsewhere [1]. LiFePO4 was finely dispersed on aluminium foil prior to coating. For this purpose, phosphate particles were ultrasonicated in acetone, dropped on aluminium and finally transferred to an oven at 40 °C. This procedure was repeated several times until a deposit of 20–30 mg of phosphate was obtained. Carbon was evaporated by using a BIORAD-E5600 unit at 35 mA for 12 s (6 s + 6 s). Gold was sputtered with a BALTEC SCD-005 coater at 34 mA for 160 s, which produced a coating of theoretical thickness 25 nm. A working distance of 50 mm was used in both cases. These two samples were named Cv–LiFePO4 and Auv–LiFePO4, respectively. Finally, the Cmc–LiFePO4 sample was prepared by mixing sucrose with the phosphate in a C:phosphate weight ratio 5:95 and subsequently heating at 600 °C in vacuo for 30 min.
https://doi.org/10.1016/j.jelechem.2009.03.006_p2_3 | For X-ray photoelectron spectroscopy (XPS) analysis, samples were prepared as pellets. Spectra were obtained on a Physical Electronics PHI 5700 spectrometer, using non-monochromatic Mg Kα radiation (300 W, 15 kV, 1253.6 eV) and a multi-channel detector. Spectra were recorded in the constant pass energy mode at 29.35 eV, using a 720 μm diameter analysis area. Binding energy (BE) values were referred to the C 1s peak (284.8 eV) from the adventitious contamination layer during data processing of the XPS spectra. All spectra were fitted to Gauss–Lorentz curves in order to more accurately determine the binding energy of the different element core levels. The error in BE was estimated to be ca. ±0.1 eV. For recording of XPS spectra, the pellets were rapidly transferred to the preparation chamber of the XPS spectrometer. In this way, exposure of the sample to air was minimized.
https://doi.org/10.1016/j.jelechem.2009.03.006_p2_4 | Electrochemical measurements were carried out by using an electrode mixture consisting of active material, carbon black and Teflon in a 85:12:3 proportion by weight. The working electrode consisted of a stainless steel grid onto which approximately 3 mg of mixture was pressed. The electrolyte used was 1 M LiClO4 in 1 M PC as solvent. Both the reference electrode and the counter electrode consisted of a lithium disk. Potentiostatic cycles were carried out on swagelock® cells in a MacPile II (BioLogic) potentiostat under a regime of 10 mV 2 min−1. Galvanostatic discharges were performed on a Arbin system, using CR2032 coin cells at C/10 (i.e. one lithium mole was transferred in 10 h). The impedance of the cells was measured in 3-electrode cells containing lithium stick as reference electrode, platinum wire as counter electrode and the phosphate as working electrode. Measurements were carried out over the frequency range 88 kHz–3 mHz using a Solartron 1255 frequency response analyser coupled to a Solartron 1470 battery test system. The excitation signal was 10 mV peak to peak. The equilibrium potential was assumed to be reached when the drift in open-circuit voltage remained under 1 mV h−1. The impedance diagrams were fitted by using the software Zplot® from Scribner Associates.
https://doi.org/10.1016/j.jelechem.2009.03.006_p3_3 | As discussed elsewhere [1], the synthetic method allows LiFePO4 nanoparticles 80 nm in average diameter and with reasonably well-defined edges and good crystallinity to be obtained in a simple, fast manner. Particles are better defined than those provided by “chimie douce” methods [5] or by solid-state reaction at 550 °C [6]. Also, coating had no effect on the cell dimensions of the phosphate. Gold and carbon were presumably in small amounts and particle sizes, so they were not detected by XRD.
https://doi.org/10.1016/j.jelechem.2009.03.006_p3_4 | In order to examine the presence and chemical state of the conductive additives, we performed XPS measurements on the two treated samples and compared their spectra with that for pristine LiFePO4. Table 1 shows the binding energies (BE) of the constituent elements. No significant shifts were observed with different treatments in any sample, the BE values of the P and Fe 2p peaks being consistent with that for the phosphate group [7] and Fe2+, respectively [8]. Also, P/Fe ratios were close to 1 except for the Cmc–LiFePO4 sample, which exhibited a value of 1.42. As noted above, no iron phosphide entities were identified by XRD. Table 1. XPS binding energies for various atoms in the phosphates prepared. Sample Emission peak BE (eV) Assignation Sample Emission peak BE (eV) Assignation LiFePO4 Fe 2p3/2 711.3 Fe+2 Auv–LiFePO4 Fe 2p3/2 711.1 Fe+2 P 2p 133.7 [PO4]3− P 2p 133.3 [PO4]3− C 1s 284.8, 286.2, 287.2, 288.7 a Au 4f 84.0 Au0 Cv–LiFePO4 Fe 2p3/2 711.1 Fe+2 Cmc–LiFePO4 Fe 2p3/2 711.2 Fe+2 P 2p 133.3 [PO4]3− P 2p 133.8 [PO4]3− C 1s 284.8, 286.3, 287.2, 288.6 a C 1s 284.8, 286.2, 287.2, 288.6 a a Described in the text.
https://doi.org/10.1016/j.jelechem.2009.03.006_p3_5 | Fig. 1 shows the C 1s spectra for the LiFePO4, Cv–LiFePO4 and Cmc–LiFePO4 samples. As can be seen, all were quite similar and fitted four components. The main component was observed at 284.8 eV and arose from adventitious C together with C coming from the coating process, as suggested by the increased intensity provided by the Cv–LiFePO4 and Cmc–LiFePO4 samples relative to the pristine sample. The other two peaks were weak and assigned to C bound to O (as C–OH, peak at 286.2 eV, or C–O–C, peak at 288.2 eV). The fourth contribution was located at 287.2 eV and assigned to CO bonds in carboxyl and/or carbonate groups formed by surface carbonation. The latter signal may have originated from the presence of traces of the organic precursors used in the synthetic procedure, at least at surface level [1], [3]. This signal was less marked for the Cmc–LiFePO4 sample since the compound was subjected to a second thermal treatment in order to pyrolyse the sucrose and such a treatment reduces the amount of organic residues. The C content of LiFePO4 and Auv–LiFePO4 as measured by elemental analysis was negligible (0.00%); therefore, the carbon content was actually very low. The carbon content of Cv–LiFePO4 was somewhat higher (0.15%). As expected, the Cmc–LiFePO4 sample had a higher C content (close to 5%) than the other two. Download : Download full-size image Fig. 1. XPS profiles of C 1s for selected samples.
https://doi.org/10.1016/j.jelechem.2009.03.006_p3_6 | One interesting finding was the presence of a high content of metal at the surface level of the Auv–LiFePO4 sample. Thus, the Au:Fe atomic ratios was 0.18:1, several times higher than those based on a limited deposition time in the case of Au. This reveals a preferential location of these phases on the surface of the phosphate nanoparticles and can help to understand the electrochemical properties of the AuLiFePO4 composite.
https://doi.org/10.1016/j.jelechem.2009.03.006_p3_8 | Fig. 2 shows the two first voltammetric charge/discharge curves for the cells based on these nanomaterials. The shape is typical of LiFePO4 and the peaks are consistent with the well-known reaction (1) Table 2 shows the peak voltage values obtained. The oxidation peak for pristine LiFePO4 was located at 3.59 V. The reverse reaction (i.e. the insertion of lithium into the heterosite structure) provided a broad peak at 3.27 V. The difference between both potentials, ΔEp, was 320 mV and exposes the kinetic limitations of this electrode, which are largely the results of its high resistivity (see, for example, Ref. [3]). Moreover, the intensity of the reduction peak (denoted by Ic) was smaller than that for the oxidation peak (denoted by Ia), as expected for a slow transfer process. Therefore, the reversibility of the electrochemical process in this compound is limited. Download : Download full-size image Fig. 2. Two first cyclic voltammograms for Li/LiClO4(PC)/phosphate based electrodes recorded over the voltage range 3.0–4.0 V. Black and red lines correspond to 1st and 2nd cycle, respectively. (For interpretation of the references to colour in this figure legend, the reader is referred to the web version of this article.) Table 2. Some electrochemical parameters of the phosphate based cells tested in this work. Sample 1st charge Eox (V) 1st discharge Ered (V) 1st cycle ΔEp (V) 2nd cycle ΔEp (V) 1st charge capacity (mA h g−1) 1st discharge capacity (mA h g−1) 10th charge capacity (mA h g−1) 10th discharge capacity (mA h g−1) LiFePO4 3.59 3.27 0.32 0.31 109 100 90 88 Cv–LiFePO4 3.56 3.30 0.26 0.24 101 90 70 68 Cmc–LiFePO4 3.59 3.31 0.28 0.22 139 125 121 120 Auv–LiFePO4 3.55 3.32 0.23 0.21 104 95 70 69
https://doi.org/10.1016/j.jelechem.2009.03.006_p3_9 | The peaks for Cv–LiFePO4 and Auv–LiFePO4 were weaker than that for the pristine material. However, the potential difference (ΔEp) decreased from 320 mV to 260 mV (for carbon composite) and to 230 mV (for the golden composite). Somehow, both additives favour the electron transfer (through decreased polarization between the oxidation and reduction peaks), but seemingly hinders the lithium extraction/insertion process. After one cycle, in the three systems the value of ΔEp decreases, which seemingly indicates that first cycle activates the electrochemistry of the system. However, in all the cases, peak intensities decrease more or less. Specially, the Auv–LiFePO4 profile underwent dramatic changes in intensity (Fig. 2). The Cmc–LiFePO4 cells exhibited a peculiar behavior. Thus, the oxidation and reduction peaks were sharper, their intensities were very high, and the Ia/Ic ratio was close to one. Therefore, this carbon coating on the phosphate particles was effective and increased the electrochemical activity of the material. However, ΔEp was close to 280 mV, which is higher than the value for the composites prepared in this work. In fact, a similar value was obtained by Franger et al. for Cmc–LiFePO4 prepared from micrometric phosphate and glucose heated at 600 °C [4]. Therefore, our ΔEp value is typical for composites obtained under these synthesis conditions and independent of the particle size of the pristine phosphate. As can be seen in Fig. 2, ΔEp decreased to 220 mV in the second cycle. A similar decrease was previously observed in other composites with similar nature [9]. On further cycling, the peaks retained their positions but decreased in intensity; however, they were still more intense than for the other composite-based cells. Therefore, the role played by the additive is strongly dependent on its chemical nature.
https://doi.org/10.1016/j.jelechem.2009.03.006_p3_10 | Fig. 3 shows some selected galvanostatic charge/discharge curves recorded at a C/10 rate and Table 2 lists some capacity values. The capacities associated to the oxidation and reduction peaks in the first charge/discharge cycle decreased in the sequence Cmc–LiFePO4 > LiFePO4 > Auv–LiFePO4 > Cv–LiFePO4. The Cmc–LiFePO4 composite yielded 140 mA h g−1 in the first charge, consistent with previously reported [3], [4]. The good electrochemical performance of this composite is also reflected in Fig. 4, which shows the variation of discharge capacity as a function of the number of cycles. After the second cycle, the discharge capacity of the Cmc–LiFePO4 cell levelled off at ca. 120 mA h g−1. Surprisingly, the worst performers were the coated samples (especially Auv–LiFePO4). The capacity delivered by these electrodes was even lower than that of the untreated compound (Fig. 4). Download : Download full-size image Fig. 3. Selected galvanostatic discharges of Li/LiClO4(PC)/phosphate based electrodes over the voltage range 3.0–4.0 V. Download : Download full-size image Fig. 4. Variation of the cell discharge capacity under a regime C/10 for cells based on the phosphates prepared in this work. (□) LiFePO4, (△) Auv–LiFePO4, (▿) Cv–LiFePO4 and (○) Cmc–LiFePO4.
https://doi.org/10.1016/j.jelechem.2009.03.006_p3_11 | These disparate results suggest that factors others than ΔEp are playing a crucial role in the composite electrochemical performance. In order to get more information on their electrochemical properties cells were then cycled under galvanostatic conditions and studied by ac-electrochemical impedance spectroscopy (EIS). Fig. 5 shows the EIS spectra obtained for the four systems. For easier viewing and discussion, the high-medium frequency region has been magnified in the inset. The EIS diagrams of Auv–LiFePO4 and Cmc–LiFePO4 show quite classical behaviour for insertion electrodes and can be described with a standard Randles equivalent circuit [10]. At the opposite, LiFePO4 and Cv–LiFePO4 impedance spectra show a distortion, since we can clearly see the appearance of another semi-circle, at high frequencies, correlated to the formation of a new interface between the electrode/electrolyte. This could be modelled by the electrical equivalent circuit containing a supplementary in series resistor–capacitor combination, corresponding to the presence of an adsorption film which would be composed of lithium ions and electrolyte solvent molecules [11], [12]. Guyomard [13] found air-exposed phosphate nanoparticles to contain a highly reactive layer consisting of LiOH or by-products containing Fe and/or P. On immersion in the electrolyte, such LiFePO4 nanoparticles developed an inorganic surface layer consisting largely of a salt coming from the electrolyte decomposition (LiF, LixPOyFz, etc). This film introduced a supplementary parallel resistor–capacitor contribution [13]. Our spectra, however, were better fitted with the adsorbed film model. Download : Download full-size image Fig. 5. Nyquist plots for (top) OCV and (bottom) galvanostatically cycled cells based on (□) LiFePO4, (△) Auv–LiFePO4, (▿) Cv–LiFePO4 and (○) Cmc–LiFePO4. The inset at the top corresponds to the high-middle frequency region.
https://doi.org/10.1016/j.jelechem.2009.03.006_p3_12 | Obviously, our LiFePO4 nanoparticles, whether pristine or coated by sputtered carbon, are reactive towards the electrolyte. This, as previously suggested by Guyomard [13], may have resulted from exposure to air. In fact, their reactivity can be efficiently reduced by gold deposition and mechanochemical carbon coating. In the former case, deposited gold acts as a barrier between air and phosphate, thereby hindering growth of the initial reactive layer. Besides, the thin carbon layer typical of mechanochemical activation protects the particles as soon as they start to form. On the other hand, LiFePO4 and Cv–LiFePO4 composites tend to form an adsorbed film.
https://doi.org/10.1016/j.jelechem.2009.03.006_p3_13 | Table 3 shows various interfacial parameters obtained by fitting the Nyquist plots. Consistent with the ΔEp value exhibited by Cmc–LiFePO4, its corresponding Rtc value was the highest (66 Ω). Conversely, addition of carbon by evaporation is effective to decrease the transfer charge resistance, Rtc, of LiFePO4, from 22 Ω to 18 Ω. This accounts for the decreased ΔEp value of this composite. Finally, the gold composite exhibited a higher Rtc value (28 Ω) than both systems, but also the lowest ΔEp. This is not surprising as for LiFePO4 and Cv–LiFePO4, there is an additional resistance associated to the presence of the adsorption layer (Rads in Table 3), which explains the higher values of ΔEp observed for both systems. Moreover, the ΔEp is bigger for the pristine phosphate, in agreement with its higher value of Rads. Table 3. Interfacial electrical parameters and statistics parameter deduced from the Nyquist plots of Fig. 5 with the Zplot® software. Electrode Rtc (Ω) Cdl (F) Rads (Ω) Cads (F) Rfilm (Ω) Cfilm (F) χ2 LiFePO4 at OCV 22 6.2 × 10−5 163 6.8 × 10−4 – – 1.6 × 10−4 LiFePO4 after 1 cycle 130 5.4 × 10−3 – – 35 1.1 × 10−4 5.9 × 10−4 Cv–LiFePO4 at OCV 18 1.1 × 10−6 3 2.8 × 10−4 – – 5.2 × 10−4 Cv–LiFePO4 after 1 cycle 119 9.7 × 10−3 – – 31 2.7 × 510−4 7.5 × 10−4 Cmc–LiFePO4 66 6.7 × 10−5 – – – – 2.7 × 10−4 Cmc–LiFePO4 after 1 cycle 67 6.2 × 10−5 – – – – 5.2 × 10−5 Auv–LiFePO4 at OCV 28 3.7 × 10−4 – – – – 3.7 × 10−4 Auv–LiFePO4 after 1 cycle 103 5.9 × 10−3 – – 38 2.6 × 10−4 6.0 × 10−4
https://doi.org/10.1016/j.jelechem.2009.03.006_p3_14 | Additional information can be extracted by analysing the low-frequency region, where the Warburg domain, associated to lithium diffusion inside the phosphate particles, occurs. The region, defined by an angle close to 45°, appeared at higher frequencies in the Cmc–LiFePO4 composite. This indicates that lithium diffusion is faster in this material, probably by virtue of an increased—and more efficient—electronic conductivity that simultaneously enhances ionic conductivity inside the host lattice as previously found by other authors [4], [14]. In fact, although Cmc–LiFePO4 exhibited the highest Rtc value by effect of the carbon coating developing not only onto the surface as in Cv–LiFePO4, but also between grains, this coating process results in efficient electron percolation between particles.
https://doi.org/10.1016/j.jelechem.2009.03.006_p3_15 | After one cycle, the Nyquist plots shown in Fig. 5 reveal important information. All the diagrams, except for Cmc–LiFePO4, contain an important contribution in the high-middle frequencies range. The best model for fitting the plots include a parallel resistor–capacitor combination [12], [15] that suggests the presence of an electronic insulator based on a solid electrolyte interface, SEI. This model is confirmed by comparing the values observed for double layer and film capacitances (Cdl >> Cfilm). The corresponding interfacial parameters are collected in Table 3. After one cycle, Rtc has greatly increased for all these samples. Pristine LiFePO4 shows the highest value, 130 Ω. The rank is as follows: RLiFePO4 > RCv–LiFePO4 > RAuv–LiFePO4. ΔEp values observed in the 2nd cycle (Table 2) follows the same trend. Besides, the SEI layers add a resistance (Rfilm, Table 3) to the systems with very similar values. In Cmc–LiFePO4, we found no such contribution in the high–middle frequency range, which suggests that this system resists the formation of an SEI [4], [16]. Moreover, Rtc was slightly different from that in the OCV state, which is consistent with its enhanced cycling properties.
https://doi.org/10.1016/j.jelechem.2009.03.006_p3_17 | 3.3.1. Gold One of the most interesting results shown therein is that introduction procedure and nature of the additive strongly influences the electrochemical performance of the composites. Firstly, let examine the Auv–LiFePO4 system. Regarding the cycling voltammograms of Fig. 2 and the different electrochemical parameters collected in Table 2, Table 3, it seems evident that this system must undergo a certain polarisation in the first cycle. However the electrochemical parameters collected cannot explain satisfactorily its poor cycling properties, even if we consider the combination of two electronic drawbacks, i.e. the initial Rtc and the presence of an insulating solid electrolyte film. The origin of this behaviour is unclear since Au is a very good electronic conductor. The main difference lay in the way the conductor was incorporated and might account for the disparate electrochemical response observed. In the evaporation mode used to add the electronic conductor, the phosphate particles will be coated with a layer of C or Au that must be crossed by Li ions during the insertion/deinsertion process. This barrier may hinder the electrochemical reaction, as reflected in the decreased discharge capacity delivered by the cell. In order to shed more light on the gold composite, we recorded XPS depth profiles for carbon, iron, phosphorus, oxygen and gold by etching the surface with Ar+ and determined the ensuing surface atomic ratios. Fig. 6 shows the variation of the surface composition as a function of the etching time. Adventitious carbon was removed from the surface within few minutes (about 5 min). Besides, the variation of the iron, phosphorus and oxygen surface contents was barely dependent on the sputtering time, and their relative concentrations were similar even after 100 min. Inset in Fig. 6 shows the variation of the XPS spectra for Au 4f as a function of the sputtering time. The intensity of the gold peak decreased with increasing the exposure time to Ar+; however, more than 100 min was needed to decrease its relative surface content from 1.2% to 0.18%. These results defer from those recently reported for LiNi0.5Mn1.5O4 prepared in the pellet form and submitted to gold evaporation. The gold content measured at the surface level under the same sputtering conditions was markedly higher (around 40%); after a few minutes of etching, however, the gold content dropped to negligible levels [17]. Download : Download full-size image Fig. 6. XPS depth profiles for (○) C 1s, (■) Au 4f, (●) Fe 2p, (▴) P 2p and (▾) O 1s. Inset: variation of the Au 4f XPS spectrum as a function of the Ar+ sputtering time. These results warrant several comments. First, such a low gold content in our composite indicates that coating of the phosphate particles is incomplete. Second, the fact that some gold remained after 100 min etching is consistent with the presence of isolated gold nanoclusters. Therefore, our samples contain gold more or less strongly bound to the LiFePO4 particles and also as uniformly dispersed nanoclusters. Both gold forms, film and nanocluster, prevent the formation of an adsorbed film onto the phosphate particles. However, access of Li ions to those sites of the phosphate surface in contact with gold must be hindered, decreasing the lithium diffusion. Also, gold-coated phosphate is less substantial than mechanochemically deposited carbon; also, its overall electronic conductivity is certainly lower. All these features account for the poor performance of Auv–LiFePO4.
https://doi.org/10.1016/j.jelechem.2009.03.006_p3_18 | 3.3.2. Carbon The properties of the carbon layer (local distribution, aggregation, texture, porosity and active sites) must differ in the Cmc–LiFePO4 and Cv–LiFePO4 samples by effect of the incorporation method used. In fact, they were found to affect the reactivity of the composite particles against the electrolyte solution. Moreover, the introduction procedures led to variably strong bonds between carbon and the phosphate surfaces. Pyrolytic carbon forms stronger bonds with the phosphate due to the thermal conditions used in the reaction (600 °C); thus, it produces a smooth conductive carbon coating [3], [4], [18] onto every particle, thereby facilitating penetration of lithium ions. As a result, the Cmc–LiFePO4 composite obtained by sucrose pyrolysis performed quite well. Experimentally, we found one cycle to be needed to condition the cell, decrease the initial ΔEp and keep Rtc constant. At OCV, the Cmc–LiFePO4 composite exhibited a higher Rtc value than did Cv–LiFePO4; however, the former coating was more efficient upon cycling by effect of its allowing efficient electron percolation between particles. The first cycle capacity provided by both composites (101 mA h g−1 for Cv–LiFePO4 and 139 mA h g−1 for Cmc–LiFePO4) confirms this assumption. In fact, more active material was involved in the electrochemical insertion/deinsertion process when the carbon coating surrounded every particle than merely the grains near the electrode surface. Finally, this coating additionally protects the phosphate from reaction with the electrolyte to form an adsorbed film or an SEI. The case of Cv–LiFePO4 composite is certainly curious, as its impedance plots revealed much lower resistor terms (Rtc, Rads, Rfilm) than for the pristine system. Such low values are a result of the formation of a conductive surface that increases the electronic conductivity of the particles at the electrolyte/electrode interface. However, whether a uniform carbon coating is formed onto all phosphate particles with the evaporation method used is arguable. In fact, composite particles exposed to the electrolyte at OCV developed an adsorbed film since, unlike Cmc–LiFePO4, no protective carbon film was formed. One can therefore expect poor electron percolation between the grains, which is consistent with the observed electrochemical performance. Otherwise, the evaporated carbon obtained at room temperature is only physisorbed onto the phosphate particles of the Cv–LiFePO4 composite. Therefore, one can assume that a certain amount of this evaporated, weakly bound, physisorbed carbon, can be removed upon cycling due to a solvent-promoted swelling. It also explains satisfactorily the initial electronic properties of the Cv–LiFePO4 composite – when the totality of the evaporated carbon is present in the system – and the continuous capacity fading observed in these cells.
https://doi.org/10.1016/j.jelechem.2009.03.006_p4_2 | This work is a preliminary study about the use of simple coaters or metallizers for boosting the electronic properties of LiFePO4 based electrodes. Nanosized lithium iron phosphates prepared via a fast synthetic method exhibit a modest electrochemical performance, mainly as a result of their lack of an effective electronic network to maintain electrical conductivity during charge/discharge cycles. Evaporated carbon, sputtered gold and C obtained by in-situ pyrolysis of sucrose were tested here as conductive additives with a view to improving the poor electronic conductivity of the compound. Voltammetric cycles revealed that the three additives boost the electron transfer kinetics. However, galvanostatic experiments showed that only the mechanochemical/pyrolitical addition of C increased cell capacity and the ability to retain it. EIS experiments confirmed that upon cycling, a solid electrolyte interface is formed at the surfaces of LiFePO4, Cv–LiFePO4 and Auv–LiFePO4 samples, introducing an additional resistor, meanwhile the surface of the Cmc–LiFePO4 composite is not prone to the formation of the SEI.
https://doi.org/10.1016/j.jelechem.2009.03.006_p4_3 | Some of our findings were associated to the deposition procedure used and some to the chemical nature of the additive. For example, XPS measurements revealed that gold deposition does not ensure thorough coating of the phosphate particles with this metal, but rather introduces disperse nanoclusters. This treatment hinders diffusion of lithium ions and decreases the capacity as a result. In fact, the carbon incorporation method used dictates whether the electrochemical performance of carbon coated LiFePO4 samples is enhanced. Thus, while pyrolysing sucrose with LiFePO4 produces a smooth, porous, carbon coating strongly bound to the phosphate particles, evaporation gives a compact, weakly bound carbon film. The advantageous electronic properties of the latter composite are suppressed by poor electron percolation between phosphate grains owing to their incomplete coating by carbon and also to the weakness of C–LiFePO4 surface bonds, which result in the loss of carbon upon cycling.
https://doi.org/10.1016/j.jelechem.2011.06.013_p1_2 | Since LiFePO4 was first reported [1] as a candidate cathode material for lithium-ion batteries, more and more attention has been devoted to this material. LiFePO4 is believed to be a promising cathode material for the next generation of lithium-ion batteries used in electric vehicles or hybrid electric vehicles due to its abundant resources, environmental friendliness, high safety and a competitive theoretical capacity (170 mAh g−1). However, LiFePO4 shows two main disadvantages, i.e., low electronic conductivity and slow Li+-ion diffusion due to its 1D channel for Li+ extraction [2], [3]. Many efforts have been made to overcome the above shortcomings and hence to improve the electrochemical performance. The efforts include carbon coating [4], [5], [6], cation doping [7], [8], or minimizing the particle size [9], [10], [11].
https://doi.org/10.1016/j.jelechem.2011.06.013_p1_3 | Carbon coating is a common way to enhance the electronic conductivity of LiFePO4. However, carbon is electrochemically inactive; its incorporation in LiFePO4 may influence the composite capacity and cyclability. Substituting the inactive C and Teflon (PTFE) binder with an electrochemically-active polymer like polypyrrole (PPy) or polyaniline (PANI) has been proposed [12], [13], [14], [15] as a way to enhance the electrochemical performance. Significantly improved capacity and rate capability were achieved in such LiFePO4/polymer composite cathodes.
https://doi.org/10.1016/j.jelechem.2011.06.013_p1_4 | Electrochemically-active PANI shows environmental stability and controllable electrochemical properties by oxidation and protonation [16]. In principle, micro/nano-structure for PANI can be achieved by template synthesis [17], electrospinning [18], or interfacial polymerization [19], [20]. Wan et al. [21], [22] created a “template free” method that was actually a self-assembly process to prepare nano-structured PANI in which micelles composed of dopant or dopant-monomer supermolecules acted as the “soft-template”. They found that the conductivity of PANI was strongly affected by the oxidant, dopant structure and polymerization condition. In general, PANI is synthesized via oxidative polymerization in acidic medium. Various oxidants such as ammonium peroxydisulfate (APS) [23], hydrogen peroxide [24], ferric chloride [25], and ferric sulfate [26] have been used for preparation of PANI. Among the oxidants, APS is most extensively employed owing to its high yield and high catalytic efficiency. With APS as the oxidant, PANI can be successfully doped with inorganic acid (e.g., HCl, H2SO4 and H3PO4) [21] or organic acid (e.g., dicarboxylic acid) [22].
https://doi.org/10.1016/j.jelechem.2011.06.013_p1_5 | In our previous work [15], we reported improved rate capability and cyclability in carbon-coated LiFePO4 (C-LFP) composites with HCl-doped PANI, and focused on the effect of the oxidizer ammonium peroxydisulfate (APS) on electrochemical performance of the composites. In this work, we employed a self-assembly process to fabricate C-LFP/PANI composites with three different inorganic acids, HCl, H2SO4 and H3PO4, as dopants. The effects of inorganic acidic dopants on the morphology, conductivity, and electrochemical performance of the C-LFP composites were investigated. We found that the composite doped with HCl gave better electrochemical performance than that doped with H3PO4 or H2SO4.
https://doi.org/10.1016/j.jelechem.2011.06.013_p2_2 | C-LFP powder was prepared by a solid-state method as described in our previous work [15]. C-LFP/PANI composites were fabricated based on the above-obtained C-LFP via a self-assembly process. PANI was polymerized by using APS as an oxidant and inorganic acids such as HCl, H2SO4 and H3PO4 as dopants in an aqueous suspension containing fine C-LFP particles. A typical process is described as follows. First, a C-LFP aqueous suspension was sonicated for 10 min; then the aniline monomer was dissolved in the suspension and stirred magnetically for 0.5 h at room temperature. A precooled APS aqueous solution was added into the above suspension together with the inorganic acid. The mixture was reacted for 4–6 h at 0–5 °C. A black precipitate was washed several times with deionized water, ethanol, and acetone, separately, and finally dried overnight in a vacuum at room temperature.
https://doi.org/10.1016/j.jelechem.2011.06.013_p2_3 | The weight ratio of the polymer in the composite was analyzed by thermogravimetric analysis (TGA, Perkin-Elmer) as described elsewhere [13], [14]. The morphology was observed with electron scanning electron microscopy (SEM, SIRION200). Raman spectra were recorded with a Nd-YAG laser Raman spectrometer (model Bruker VERTEX70). Electrochemical measurements were carried out between 2.5 and 4.2 V v.s Li+/Li0 with CR2032 coin cells. The composite was mixed with C black and PTFE (75:20:5 wt.%) to fabricate the cathode. In the coin-cell tests, metallic lithium foil was used as the counter and reference electrodes; the electrolyte was 1.0 mol L−1 LiPF6 in a 1:1 solvent mixture of ethylene carbonate and diethyl carbonate (EC/DEC). Highly-compressed composite pellets were used for conductivity measurements. The conductivity was measured with a standard four-probe method on a RTS-8 four-probe instrument at room temperature. The electrochemical impedance spectroscopy (EIS) measurements were performed with an impedance analyzer over the frequency range 0.1 Hz–100 kHz with an amplitude of 5 mV.
https://doi.org/10.1016/j.jelechem.2011.06.013_p3_3 | The C-LFP powder was pre-synthesized by solid state reaction. X-ray diffraction (XRD) measurement shows that the C-LFP is phase-pure. A possible formation mechanism for PANI nanofiber and PANI-coated C-LFP composite via a self-assembly process is proposed in Fig. 1. Taking HCl doping as an example, alkalescent aniline can form [Ph-NH3]+Cl− (Ph is phenyl) salt with HCl in aqueous solution. The [Ph-NH3]+ cation can be regarded as an amphiphilic molecule since it contains a hydrophobic benzene ring and a hydrophilic –NH3+ group [27]. As a result, micelles composed of [Ph-NH3]+Cl− salt serve as a soft template during the formation of PANI nanostructure in the absence of C-LFP particles. Since APS is hydrophilic, polymerization takes place at the micelle/water interface. With polymerization proceeding, the micelles become big spheres through accretion or become nanofibers through elongation, depending on the reaction conditions. In our experiments, elongation is the dominant procedure judging from the morphology of the as-obtained PANI. The reactions of HCl-doped PANI can be summarized as Eqs. (1) and (2) in Scheme 1. Download : Download full-size image Fig. 1. The formation mechanism for PANI nanofiber and PANI-coated C-LFP composite via a self-assembly process. Download : Download full-size image Scheme 1. The formation process of HCl-doped PANI.
https://doi.org/10.1016/j.jelechem.2011.06.013_p3_4 | In the presence of C-LFP particles, the micelles act as a hard template responsible for the formation of the composite, as is shown in Fig. 1. Obviously, the agglomerated C-LFP particles can split into smaller ones via sonication or stirring. The micelles formed in the reaction solution are adsorbed on the surface of the smaller C-LFP particles through the H-bond interaction between the H atom of the group and the O atom of a LFP particle. Once APS is added, the polymerization of [Ph-NH3]+Cl− occurs on the surface of C-LFP particles to from a PANI-coated C-LFP composite. The micelle structure may greatly affect the property of PANI; therefore, PANI-coated C-LFP composites doped with different inorganic acids show different electrochemical performance. The above analysis suggests that PANI and C-LFP particles form a composite through a self-assembly process. Furthermore, the polarity of the PANI polymer is more compatible with the electrolyte than C or LiFePO4 particles. The PANI polymer can mediate the polarity difference between the cathode particles and the electrolyte, promote electrolyte permeation into the surface of the active particles, and hence enhance Li+ insertion/extraction during a discharge/charge process. Thereby, the electrochemical performance is improved.
https://doi.org/10.1016/j.jelechem.2011.06.013_p3_6 | Fig. 2 shows SEM images of PANI nanofiber, C-LFP composite and PANI-coated C-LFP composite. The resulting PANI prepared by a self-assembly process has primarily fibrous morphology with an average diameter of 100–200 nm, as shown in Fig. 2a. From Fig. 2b, we can see that the estimated diameter of the C-LFP particles is mostly distributed from 80 to 150 nm. It is interesting to note that there are a lot of pore spaces among C-LFP particles that are favorable for incorporating PANI into the C-LFP particles. As shown in Fig. 2c, the C-LFP particles were split into smaller particles in the range of 50–100 nm via sonicating and stirring, and they were coated by PANI homogeneously, which is advantageous for the electrolyte to permeate into the active particles [28]. Moreover, minimization of the size of the C-LFP particles in the composite shortens the ion diffusion path from the particle core to the surface, which leads to an excellent rate capability. Download : Download full-size image Fig. 2. SEM images for (a) PANI, (b) C-LFP, and (c) C-LFP/PANI.
https://doi.org/10.1016/j.jelechem.2011.06.013_p3_8 | TGA curves for C-LFP/PANI-HCl, C-LFP/PANI-H3PO4, and C-LFP/PANI-H2SO4 composites running in Ar are shown in Fig. 3. The weight loss from room temperature to 100 °C is due to the elimination of the absorbed water. Only a small amount of water can be observed for all the three composites. PANI completely decomposes at 600–700 °C. Because C-LFP is stable in Ar till 850 °C and the weight of residual carbon formed by decomposition of the polymer can be ignored, the weight content of the polymer can be calculated from the weight loss of the composite in the TGA curve. The thus-calculated weight contents of PANI in the three PANI/C-LFP composites are 7.9, 10.9 and 10.0 wt.%, respectively. Download : Download full-size image Fig. 3. Thermogravimetric curves for (a) C-LFP/PANI-HCl/, (b) C-LFP/PANI-H3PO4, and (c) C-LFP/PANI-H2SO4.
https://doi.org/10.1016/j.jelechem.2011.06.013_p3_10 | The influence of acid dopant on the PANI content and the conductivity for the C-LFP composites is displayed in Table 1. It has been reported that the conductivity increased by 9–10 orders of magnitude with protonation of PANI, which reached its maximum value when polymerized in an aqueous solution containing ca. 1.0 mol L−1 HCl [29]. In our case, we controlled the pH value of the reaction solution to 4–5 because a highly acidic condition could destroy the core–shell structure of the C-LFP composites and dissolve some LFP particles. The conductivity was measured at room temperature. A typical PANI nanofiber and the corresponding C-LFP/PANI composite show conductivities of 2.8 × 10−3 and 4.4 × 10−3 S cm−1, respectively. In Table 1, the conductivities of the C-LFP/PANI composites are within the range of 1.3 to 6.7 × 10−3 S cm−1, depending on the dopants. HCl-doped C-LFP/PANI composites exhibit higher conductivities than those doped with H3PO4 and H2SO4. Table 1. Influence of acid dopant on PANI content and conductivity for C-LFP/PANI composites. Dopant pH PANI content (wt.%) Conductivity (S cm−1) HC1 4–5 7.9 6.7 × l0−3 H3PO4 4–5 10.9 2.2 × l0−3 H2SO4 4–5 10.0 1.3 × l0−3
https://doi.org/10.1016/j.jelechem.2011.06.013_p3_12 | Fig. 4 shows Fourier-transformed Raman spectra of PANI, C-LFP, C-LFP/PANI-HCl, C-LFP/PANI-H3PO4, and C-LFP/PANI-H2SO4 composites. All characteristic peaks of PANI are observed (Fig. 4a. For instance, the peak at 1173 cm−1 corresponds to the C-H bending vibration of the benzenoid or quinoid rings; weak peaks at 1241 and 1267 cm−1 relate to the CN stretching in the emeraldine base, viz. the amine sites; peaks at 1504 cm−1 and 1599 cm−1 are assigned to the CN stretching in the emeraldine base, viz. the imine sites, and the C-C stretching vibration of the benzenoid [30], respectively. Noteworthily, a peak at 1371 cm−1, which is ascribed to the CN+ stretching vibration, is also observed, indicating that the PANI nanofibers are in the doped state. Raman spectra of the C-LFP composite show three characteristic peaks at 950, 1301, and 1595 cm−1. The weak 950 cm−1 peak corresponds to the symmetric PO43− stretching vibration of LiFePO4, and the intense broad peaks at 1310 and 1590 cm−1 can be assigned to the D and G bands of residual carbon, respectively. The relative intensity of the D band to the G band is attributed to increased carbon disorder [31]. If the ratio of the D to G band is low, the amount of graphene clusters in the composite is high, which is helpful to get a good electronic conductivity of the residual carbon [32]. Compared with the bare C-LFP, the C-LFP/PANI composites exhibit a higher ratio of the D to G band. In addition, the Raman spectra are very similar for C-LFP/PANI-HCl, C-LFP/PANI-H3PO4 and C-LFP/PANI-H2SO4 composites. All typical peaks of PANI and C-LFP appear in the Raman spectra without additional peaks, indicating that no chemical reaction happens between PANI and C-LFP during polymerization. Therefore, the conductive PANI was only physically bonded to the C-LFP particles. Download : Download full-size image Fig. 4. Raman spectra of (a) PANI, (b) C-LFP, (c) C-LFP/PANI-HCl, (d) C-LFP/PANI-H3PO4, and (e) C-LFP/PANI-H2SO4.
https://doi.org/10.1016/j.jelechem.2011.06.013_p3_14 | The weight content of PANI in the composites is important to the charge/discharge properties. The C-LFP/PANI composites with different PANI contents were fabricated and electrochemically tested. Fig. 5 compares discharge capacity vs. cycle number for the C-LFP/PANI composites doped with HCl and H3PO4. The data were obtained by charging and discharging at room temperature over 50 cycles at a rate of 0.2 °C. The bare C-LFP shows a large capacity fade of about 8% over 50 cycles. Obviously, the cyclability of C-LFP/PANI composites doped with HCl and H3PO4 are better than that of bare C-LFP. For the C-LFP/PANI composites doped with HCl, the 7.9 wt.% PANI composite exhibits superior performance with a specific capacity of 160 mAh g−1, much higher than the 140 mAh g−1 for the bare C-LFP. For the composites doped with H3PO4, incorporation of 10.9 wt.% PANI gives rise to a superior capacity. Obviously, the H3PO4-doped composite needs more incorporated PANI to get the maximum capacity compared with the HCl-doped composite. This can be ascribed to the lower electrochemical conductivity of the H3PO4-doped composite. Download : Download full-size image Fig. 5. Comparison of discharge cycling performances for the C-LFP/PANI composites doped with HCl and H3PO4. The data were obtained by charging and discharging at 0.2 C.
https://doi.org/10.1016/j.jelechem.2011.06.013_p3_15 | Cell voltage as a function of specific capacity for the PANI and C-LFP/PANI composites doped with different inorganic acids is shown in Fig. 6. The values of specific capacity and C-rates were calculated from the total amount of C-LFP and PANI. PANI polymers doped with HCl, H3PO4 and H2SO4 are electrochemically active in the range of 2.0–4.0 V. At 0.2 C, their specific discharge capacities are 96, 93 and 71 mAh g−1 (theoretical capacity of PANI is 145 mAh g−1), and their coulombic efficiencies are 98%, 96% and 96% respectively. As compared with C-LFP, the specific capacities for the HCl and H3PO4 doped C-LFP/PANI composites are greatly enhanced at rates from 0.2 C to 5 C, especially at high current rates, whereas the H2SO4-doped C-LFP/PANI composite is slightly reduced. Of the three inorganic-acid dopants, the C-LFP/PANI-HCl shows the best rate capability with discharge capacity of 160 mAh g−1 at 0.2 C and 114 mAh g−1 at 5 C. This means that incorporation of HCl-doped PANI into C-LFP results in 15% capacity enhancement at 0.2C and 40% enhancement at 5 C. The enhanced rate capability can be attributed to the improved electrical conductivity and lithium-ion diffusion promoted by PANI in the C-LFP composites. Download : Download full-size image Fig. 6. Cell voltage as a function of specific capacity obtained by charging and discharging at same rates for (a) PANI, (b) C-LFP/PANI-HCl, (c) C-LFP/PANI-H3PO4, and (d) C-LFP/PANI-H2SO4.
https://doi.org/10.1016/j.jelechem.2011.06.013_p3_16 | Moreover, the C-LFP/PANI-HCl and C-LFP/PANI-H3PO4 composites exhibit excellent cyclability. As shown in Fig. 7, the fade in discharge capacity is very low if the rate is less than 5C. After charging and discharging at rates from 0.2 C to 5 C over a total of 60 cycles, the cells run again at 0.2 C attained almost the same capacity as at the beginning. The coulombic efficiency for the composites in all the cycles is more than 96%. This result demonstrates that the structure is very stable and the electrochemical Li+ insertion/extraction process is quite reversible for the C-LFP/PANI composites doped with HCl and H3PO4. Download : Download full-size image Fig. 7. Discharge specific capacity v.s cycle number for the C-LFP/PANI composites doped with different acids. The performance for the parent C-LFP is compared. The cells were charged and discharged at the same rates from 0.2 C to 5 C.
https://doi.org/10.1016/j.jelechem.2011.06.013_p3_17 | Fig. 8 displays electrochemical impedance spectroscopy (EIS) curves for the different composite cathodes. The size of the semicircle formed from the middle frequency range of the impedance spectra accords well with the specific capacity shown in Fig. 5a. A smaller-diameter semicircle reflects lower charge transfer impedance (Rct) in the composite electrodes, which indicates that the C-LFP composites coated by conductive PANI can effectively reduce the charge transfer impedance. The polarity of PANI polymer is more compatible with the electrolyte than LiFePO4 particles or carbon. Thus PANI can mediate the polarity difference between the cathode electrode and the electrolyte and hence promote the electrolyte permeation to the active particles. Moreover, some PANI film coating in the pore space between C-LFP particles can make the electrolyte more accessible to the LiFePO4 particles to reduce the charge-transfer impedance and enhance the electrochemical performance of the C-LFP/PANI composites. The C-LFP/PANI-HCl composite shows lower charge transfer impedance than the H3PO4-doped and H2SO4-doped composite electrodes. This can be ascribed to the PANI doped with smaller volume of Cl− may result in lower impedance of charge transmission. Download : Download full-size image Fig. 8. Electrochemical impedance spectra for different composite cathodes.
https://doi.org/10.1016/j.jelechem.2011.06.013_p4_2 | Parent C-LFP was prepared by solid-state reaction, and C-LFP/PANI composites doped with three inorganic acids (HCl, H2SO4 and H3PO4) were synthesized via a self-assembly process. The formation mechanism for the self-assembled PANI-coated C-LFP composites was discussed and their electrochemical performance was investigated. The C-LFP/PANI composites doped with HCl and H3PO4 showed an enhanced capacity and rate capability, whereas the composites doped with H2SO4 showed a poorer performance. The significant enhancement in capacity and rate capability indicates that a conductive PANI coating can effectively improve the electrical conductivity of the C-LFP composite, mediate the polarity difference between the cathode and the electrolyte, and reduce the charge transfer impedance. The electronic conductivity of the polymer can be further improved by doping with some inorganic acids such as HCl and H3PO4.
https://doi.org/10.1016/j.jelechem.2012.06.006_p1_2 | Rechargeable lithium ion batteries have been widely used as the power supplies in portable electronic devices. Now its application fields have expanded towards large-scale batteries that will be used in electric vehicles. For such applications, batteries are expected to provide higher power output, higher energy density, longer cycle life and safety. A number of positive and negative electrode materials have been investigated, including layer metal oxide, spinel-type LiMnxM2−xO4±δ, fluoride, olivine-type phosphates, VOx, etc. as the positive electrode materials [1], [2], [3], [4], [5], [6], and the carbon-based materials, lithium metal and lithium alloys, Si-based anodes, Sn-based anodes, transition metal nitrides, etc. as the negative electrode materials [7], [8], [9]. Having some advantages, every material owns some disadvantages. For example, LiMn2O4 has relatively low cost and excellent cycle stability, but its high-temperature performance is not satisfied. LiMnPO4 has a proper operation voltage and theoretical capacity, but the low conductivity prevent it from practical application.
https://doi.org/10.1016/j.jelechem.2012.06.006_p1_3 | To circumvent these shortages and to get an electrode material with a perfect electrochemical behavior, one is attempting to use various ways/methods, including element doping, surface modification, peculiar synthesis techniques of nano-structured material, etc. to improve the electrode’s electrochemical properties. For example, it is commonly accepted that the carbon-coating can increase the electrochemical activity by enhancing the conductivity of olivine-type phosphates [10], [11]. Ag is also often used as the surface modifier or as a dopant impurity [12], [13], [14], [15], [16], [17]. It is commonly accepted that the coating/doping with some metals or other compounds are useful to improve the electrode properties, but here it should be pointed out that these modifiers or additives may be harmful to the finished battery. The electrode materials will be finally used in a full battery configuration. Our investigation results have evidenced this conclusion.
https://doi.org/10.1016/j.jelechem.2012.06.006_p1_4 | We report herein on Ag-doped LiFe0.4Mn0.6PO4/C composite cathode material. We have found that the addition of Ag into the host materials can improve the high-rate dischargeability and the reaction’s reversibility, but the Ag dopant is harmful to the full battery.
https://doi.org/10.1016/j.jelechem.2012.06.006_p2_3 | The chemicals (LiAc⋅2H2O, FeC2O4⋅2H2O, MnAc2⋅4H2O, NH4H2PO4, sucrose) are firstly mixed in stoichiometric ratio, then the AgNO3 (0 wt.%, 3 wt.%, 4 wt.% and 5 wt.%) and a proper amount of distilled water are added into the precursor. The mixture is ball-milled for 4 h in the ball–miller. The ball-milled mixture is preheated in nitrogen gas for 3 h at 300 °C. After cooled into the room temperature, the precursor is ball-milled for another 4 h. At last, the precursor is heated in nitrogen gas at 700 °C for 20 h and then cooled naturally into the room temperature. The LiFe0.4Mn0.6PO4/C samples with various Ag contents are finally synthesized.
https://doi.org/10.1016/j.jelechem.2012.06.006_p2_6 | The phase composition is identified with X-ray diffractometer (Rigaku IV, Japan) with Cu Kα radiation at a voltage of 40 kV and a current of 50 mA. The morphology and element analysis is performed with SEM instrument S-4700, Japan, Hotachi. For the transmission electron microscopy (TEM) measurement, the USA FEI TecnaiG220 was used. The electrode is made of the mixture of the olivine phosphate sample, conductive additive (Super-P) and binder (PVDF) in a weight ratio of 8:1:1. The mixed slurry was cast upon the copper foil current collector. The loading of the active mass is 3–6 mg cm−2. The 2016-type coin cell is assembled in the argon-filled glove box. The separator celgard 2400 and lithium metal counter electrode were used. The used electrolyte is 1 M LiPF6 in EC + DEC (1:1, v/v). The charge–discharge tests are conducted at LAND CT2001A electrochemical systems with an operation voltage of 2.5–4.8 V. The cyclic voltammetries (CVs) and electrochemical impedance (EIS) measurements are performed with CHI660C or PE Parc 2273 electrochemical workstations to characterize the electrochemical kinetics.
https://doi.org/10.1016/j.jelechem.2012.06.006_p2_7 | The EDX analysis result has confirmed the Ag-existence in the final products (can see the Supplementary Fig. S1). SEM graphs revealed a particle size of about 0.15–0.25 μm and that the Ag dopant does not clearly influence the morphology and the particle size of the final products (can see the Supplementary Fig. S2).
https://doi.org/10.1016/j.jelechem.2012.06.006_p3_2 | Fig. 1 shows the X-ray diffraction patterns of the LiFe0.4Mn0.6PO4/C + x wt.% Ag composites (x = 0, 3, 4 and 5). The standard XRD pattern for the LiMnPO4 (#33-0804) and Ag(#65-2871) are also showed in the figure for a comparative purpose. The LiFe0.4Mn0.6PO4/C sample is of an olivine-type structure and the lattice parameters are a = 0.6069 nm, b = 10.4213 nm and c = 4.7245 nm. There are some very small diffraction peaks between 10 and 18° for the sample with 0 wt.% and 3.0 wt.% Ag dopant, but it is difficult to identify the impurity phase structure. No diffraction peak of carbon impurity is observed, which may imply the amorphous structure of the carbon coating. For the sample with the doped Ag, the diffraction peaks positioned at 38.115°, 44.299°, 64.443° and 77.397° correspond to the crystalline Ag metal. No diffraction peak of the Ag2O phase is found. The existence of the Ag impurity does not influence the main phase structure of the host materials. The effect of the doped Ag on the particle size is not observed. The results have evidenced that the added Ag exists in a crystalline state and a simple elementary substance, not in a compound, such as Ag2O. Based on the TEM graph (can see the Supplementary Fig. S3), the Ag-dopant is considered to disperse homogeneously on the particle surface (the pot indicated by arrow A, the particle size is 3–5 nm). At same time there is still a larger Ag particle, as indicated by the arrow B. The large Ag particle is of about 40 nm. Using Sherrer equation based on the XRD data, the calculated average Ag-particle size is 14–32 nm.
https://doi.org/10.1016/j.jelechem.2012.06.006_p3_4 | Fig. 2A shows the representative cyclic voltammetries (CVs) for the LiFe0.4Mn0.6PO4/C and LiFe0.4Mn0.6PO4/(C + 3 wt.% Ag) electrodes. The scanning rate is 0.05 mV s−1. Two redox peaks are clearly observed and correspond to the Fe2+/3+ and Mn2+/3+ reactions, respectively. For the sample containing Ag-coating, the reversibility of the electrochemical reaction becomes better. For instance, after doped by Ag, the peak potential of the Mn3+ → Mn2+ reaction in the Li-deintercalation process shifted from 4.231 V to 4.142 V, the oxidation peak becomes sharper, which may imply that the Mn2+ ion becomes easier to be oxidized. The corresponding reduction peak potential shifted from 3.819 V to 3.91 V. The peak potential difference decreases from 0.412 V to 0.232 V. For the Fe3+ ↔ Fe2+ reactions the situation is similar. The redox peaks’ potential difference decreases from 0.297 V to 0.139 V as the Ag is doped into the material.
https://doi.org/10.1016/j.jelechem.2012.06.006_p3_6 | Representatively, the charge–discharge curves of the electrodes made of the LiFe0.4Mn0.6PO4/C and LiFe0.4Mn0.6PO4/(C + 3 wt.% Ag) samples are shown in Fig. 2B. The two-plateau charge–discharge curves are clear. The existence of the two potential plateaus can help to determine the state of charge of the batteries. The discharge capacity decreases slightly after adding Ag into the host materials. However it can be found that the potential plateau in the charge curve decreases slightly while the potential plateau in the discharge curve increases slightly, after Ag was doped. The decrease of the charge voltage and the increase of the discharge voltage imply lower polarization during Li intercalation or de-intercalation process. The charge–discharge experiment results are in agreement with the CV measurements.
https://doi.org/10.1016/j.jelechem.2012.06.006_p3_7 | The cycle performance of the electrode made of the LiFe0.4Mn0.6PO4/C samples with 0.0 wt.%, 3.0 wt.%, 4.0 wt.% and 5.0 wt.% Ag dopant are examined, as shown in Fig. 3A. The initial discharge capacity of LiFe0.4Mn0.6PO4/C at 0.1 C rate is about 113 mAh g−1 and after 50 cycles the discharge capacity decreases to 100 mAh g−1. The sample with 3.0 wt.% Ag has an initial discharge capacity of 110 mAh g−1 and remains almost a constant after 50 cycles. When the Ag content increased to more than 4.0 wt.%, the initial discharge capacity is relatively small, but it increases slowly as the cycle proceeds. The discharge capacities at the various rates are shown in Fig. 3B. For the sample with 3.0 wt.% Ag, the discharge capacity at 0.1 C rate is almost same as that at 0.2 C, which may be caused by the fact that at the beginning of cycles an activation process is required. At 10 C rate, the samples with the doped Ag have an obvious advantage in the discharge capacity. At 0.02 C discharge rate the maximum discharge capacity is about 135 mAh g−1 for the LiFe0.4Mn0.6PO4/C electrode and 124 mAh g−1 for LiFe0.4Mn0.6PO4/(C + 3 wt.% Ag) electrode. Compared to the data reported in some literatures, for example, the literature [9], the electrode property presented in the work is not perfect, but this work is focused on the role of the Ag dopant.
https://doi.org/10.1016/j.jelechem.2012.06.006_p3_9 | It can be found from the above-mentioned results that the Ag-dopant can effectively increase the high-rate discharge-ability, maybe due to the improved conductivity. The intensive investigation will give rise to a bad information on the role of the Ag as the dopant in cathode materials.
https://doi.org/10.1016/j.jelechem.2012.06.006_p3_10 | The first charging–discharging curve is showed in Fig. 4A, from which an additional voltage plateau can be observed at about 3.70 V in the charge curve. The first cyclic voltammetry is showed in Fig. 4B, from which a small oxidation peak can be visualized at about 3.74 V. In the following CV cycles (Fig. 2A) and charging–discharging (Fig. 2B) cycles the corresponding oxidation peak and voltage plateau disappeared.
https://doi.org/10.1016/j.jelechem.2012.06.006_p3_12 | The additional voltage plateau in the first charge curve and the small oxidation peak in the first CV pattern are suspected to correlate with the reaction of Ag dopant, because of the fact that the thermodynamic equilibrium potential of the reaction Ag → Ag+ + e is just 3.85 V vs. Li/Li+. In order to confirm our conjecture, the Ag/C material was synthesized by heating the AgNO3/sucrose mixture, as described in the experimental section. The X-ray diffraction pattern (see the Supplementary Fig. S4) has revealed that the silver exists as a simple metallic state in the Ag/C composite. The Ag/C composite was used as the cathode and the lithium metal was used as anode, the electrolyte is also 1 M LiPF6 in EC + DEC (1:1, v/v). Fig. 5 presents the charging–discharging curves of the cell with Ag/C as cathode and lithium metal as anode. It is clear that the voltage plateau exists at about 3.70 V. The corresponding reaction is the electro-oxidation of Ag elementary substance [18],
https://doi.org/10.1016/j.jelechem.2012.06.006_p3_14 | During discharging, no voltage plateau could be observed and the voltage decreased directly down to less than 3.0 V. In the second charging process, the voltage plateau becomes shorter, because the remained Ag on the Ag/C electrode becomes less. At the end of the second charging process, the voltage dramatically increased up to 4.25 V, and then decreased rapidly. In this stage (as indicated by the dash line) the separator is believed to be penetrated by the Ag mass.
https://doi.org/10.1016/j.jelechem.2012.06.006_p3_15 | The cyclic voltammetries of Ag/C composite electrode at different scanning rates are more interested, as shown in Fig. 6. It can be found from Fig. 6A that the Ag+ is reduced at about 3.65 V in the reverse scanning direction, when the scanning rate was set up at 0.5 mV/s. The reduction peak represents the reduction of oxidization state Ag,
https://doi.org/10.1016/j.jelechem.2012.06.006_p3_17 | The area of the reduction peak is much smaller than that of the oxidation peak. The peak height decreased as the scanning cycle proceeds. Decreasing the scanning rate down to 0.05 mV/s leads a different CV profile, as shown in Fig. 6B. The reduction peak disappeared and the oxidation can be observed only in the first cycle. Based on the above-mentioned phenomena, it is reasonably concluded that the Ag+ can dissolve in the non-aqueous electrolyte. When the scanning rate is 0.5 mV/s, a part of oxidized products can be reduced again at the cathode during the reverse scanning, as seen Fig. 6A. But if the scanning rate decreased down to 0.05 mV/s, the Ag-oxidized product has enough time diffuse out of the cathode into the electrolyte. As results, there is no reduction peak to be observed. In the first CV scanning cycle, when the potential swept up to the upper potential limit in the positive going potential sweep, the electrochemical test was stopped and then the electrode was used for XRD measurement. The corresponding XRD patterns were also listed in the Fig. 6. The Ag’s peak intensity decreases as the scanning rate decreases. The decrease in peak intensity may imply the lower Ag content. The electric field line direction is from the cathode to the anode, and the oxidized Ag-product has a positive electric charge. Under the action of the electric field the Ag-oxidized product has a tendency to leave the cathode to the anode. The transport of the Ag-oxidized product in the electrolyte is relatively slow with respect to the 0.5 mV/s scanning rate, but fast with respect to the 0.05 mV/s scanning rate. The Ag dopant can not remain staying at the cathode during charge–discharge cycles.
https://doi.org/10.1016/j.jelechem.2012.06.006_p3_18 | In fact there were some literatures [12], [19] reporting the oxidation of Ag dopant in cathode materials, but no further intensive investigation had been reported. Our experimental results have confirmed that the Ag dopant existing in the lithium ion battery positive electrode is able to be oxidized. The Ag-containing moieties that exist in oxidization state is unstable, will diffuse in the electrolyte and reduced at separator/negative electrode. It is very possible to form Ag dendrite.
https://doi.org/10.1016/j.jelechem.2012.06.006_p4_2 | The Ag dopant can effectively improve the electrode properties of some lithium-storage electrode materials. But in some cases it is not suitable to use as the dopant. In the present work, the effect of the Ag dopant on the electrochemistry of the lithium ion battery cathode has been re-assessed. Its application depends on the operation voltage of the host electrode materials. The experimental results have showed that the oxidation of the Ag dopant starts at about 3.70 V. Therefore, it could be plausibly concluded that the Ag can be used as the dopant in lithium ion battery electrode materials only when the electrode operates at less than 3.7 V, such as the LiFePO4 and the negative electrode materials. It is not suitable for use in LiCoO2, LiMn2O4 and other positive electrode materials with a higher operation voltage than 3.7 V. As reported by most literatures, many dopants can effectively improve electrode properties of some electrode material. Based on the reported results in the present work, it should be careful to use some dopants in order to avoid the unexpected event.
https://doi.org/10.1016/j.jelechem.2013.06.016_p1_2 | The Li-ion battery has conquered the portable electronic market. It has become the prime candidate for the next generation of Electric Vehicles (EVs) and Plug-in Hybrid Electric Vehicles (PHEVs) [1]. Olivine -type LiFePO4 has attracted considerable attention as an alternative cathode materials for Li-ion battery owing to its high voltage (about 3.5 V vs Li/Li+), high theoretical capacity (170 mAh g−1), high stability and non-toxicity [2], [3], [4]. However, the low electronic conductivity (ca. 10−9–10−10 S cm−1) as well as the low one-dimension lithium ion diffusion rate in LiFePO4 impedes the realization of the high rate capability [5]. Many works have been done to optimize the material for better electrochemical performances. Carbon coating and ion doping have been adopted to improve both electronic and ionic conductivity [6], [7], [8], [9]. Additionally, nanoparticle can shorten the ion diffusion path, capacitating LiFePO4 to respond at high currents [10], [11]. And fine structure control of the particle could help to improve the electrochemical performance reliability [12], [13].
https://doi.org/10.1016/j.jelechem.2013.06.016_p1_3 | Nanomaterials are of significant importance to the field of lithium battery materials. Electrode nanomaterials could supply higher electrode/electrolyte surface contact, lesser mechanical strain upon lithium intercalation/de-intercalation from the lattice and smaller path length for Li+/electron transport through the material [14]. These all can lead to high rate capability. Since the electrochemical properties of LiFePO4 discovered by Padhi et al. [2] in 1997, numerous synthetic methods have been explored to prepare size and morphology controlled LiFePO4. Ellis et al. [14] have prepared LiFePO4 nanocrystals by surfactant or polymer assisted hydrothermal method. They changed the total concentration of the precursors yielded smaller nanocrystallites in this method. Rangappa et al. [15] have demonstrated rapid and one-pot solvothermal synthesis of small size LiFePO4 hierarchical nanorods and flowers like microstructures in 4–10 min reaction time at 300–400 °C. The ethylene glycol was used as solvent with hexane and oleic acid as co-solvent and surfactant, respectively.
https://doi.org/10.1016/j.jelechem.2013.06.016_p1_4 | The assistant agent molecules adsorb onto the particle surface during the crystal growth, so a proper assistant agent in hydrothermal systems can tune the size and morphology of the particle [16]. Like water, ionic liquid resulting from compatible cationic/anionic pairs have excellent solvent properties, high thermal stability and negligible volatility [17], so it is attractive to act as a synthetic medium in hydrothermal reaction. In this report, we adopt hydrothermal method to synthesize LiFePO4 nano-cube structure. Ionic liquid was added as co-solvent and template agent to control the size and morphology of the nanocomposites. Ascorbic acid was employed as reducing agent and glucose as carbon source, respectively. It is rarely found in the previous studies. Effect of liquid ionic on the size, morphology and microstructures of LiFePO4 nanocomposites was studied.
https://doi.org/10.1016/j.jelechem.2013.06.016_p2_3 | LiOH·H2O, FeSO4·7H2O, H3PO4, ascorbic acid and ionic liquid were used to synthesize the LiFePO4 powder. The starting precursor solution was prepared in Li: Fe: P = 3:1:1 M ratio. First, Fe2+ salt (0.5 mol l−1) and H3PO4 water solution were prepared and mixed together. Ascorbic acid was added to avoid the oxidation of Fe2+. Then ionic liquid (1-butyl-3-methylimidazolium tetrafluoroborate ([Bmim] BF4)) and LiOH·H2O were added to this solution in sequence. The precursor was stirred for five minutes. Ammonia was used to regulate pH at 8.2. This mixture was then quickly transferred into a Teflon-lined stainless steel autoclave and maintained at 180 °C for 6 h. After cooling naturally to room temperature, the precipitation was centrifuged and washed by deionized water several times and then dried at 80 °C. The LiFePO4 product was obtained. Then 8 wt.% glucose was mixed in the product and heat the mixture at 600 °C for 4 h in Ar atmosphere.
https://doi.org/10.1016/j.jelechem.2013.06.016_p2_4 | The five samples obtained in this manner are hereafter named LFP1 (sample obtained without ionic liquid addition during synthesis), LFP2 (0.5 ml ionic liquid added during synthesis), LFP3 (1 ml ionic liquid), LFP4 (2 ml ionic liquid) and LFP5 (3 ml ionic liquid).
https://doi.org/10.1016/j.jelechem.2013.06.016_p2_6 | The X-ray diffraction (XRD) profiles of the samples were obtained using a Philips diffractometer with Cu Kα radiation. The diffraction data were collected in the 2θ-range between 10° and 90°, with an acquisition step of 0.02°. The microstructure was examined by the field emission scanning electron microscope (FE-SEM, Hitachi S-4800) and high-resolution transmission electron microscopy (HRTEM, JEM-2100) at 200 keV.
https://doi.org/10.1016/j.jelechem.2013.06.016_p2_7 | The electrochemical properties of LiFePO4 as cathode were evaluated by assembling a coin-type cell with a lithium metal anode. The LiFePO4 was mixed and ground with carbon black and polyvinylidene fluoride (PVDF) in the weight radio of 75:15:10. And then dissolve the mixture in N-methylpyrrolidone (NMP) solvent. The prepared paste was spread on Al foil. The coated electrodes were dried in vacuum at 120 °C for 12 h to remove NMP and moisture. The electrolyte was 1 M LiPF6 in a mixture of ethylene carbonate (EC) and dimethyl carbonate (DMC) (1:1, volume). The cells were galvanostatically charged and discharged between 2.5 V and 4.2 V vs Li/Li+ at room temperature (25 °C) on the electrochemical test instrument (CT2001A, Wuhan Land Electronic Co. Ltd., China).
https://doi.org/10.1016/j.jelechem.2013.06.016_p3_3 | Fig. 1a shows the X-ray powder diffraction pattern of the sample synthesized without ionic liquid. All peaks are well indexed to the olivine orthorhombic structure with space group Pmnb. Its lattice parameters of crystal cell are generated: a = 6.008 Å, b = 10.33 Å, c = 4.692 Å, corresponding to JCPDS card No. 40-1499: a = 6.018 Å, b = 10.34 Å, c = 4.703 Å. No crystalline impurities were detected. Fig. 1b–e depicts the XRD patterns of samples synthesized with the ionic liquid addition of 0.5 ml, 1 ml, 2 ml and 3 ml, respectively. The results show that the diffraction patterns of the four samples match well with standard orthorhombic LiFePO4 (JCPDS card No. 83-2092, space group Pnma, lattice parameters: a = 10.33 Å, b = 6.010 Å, c = 4.693 Å). The obtained lattice parameters are LFP2: a = 10.30 Å, b = 6.011 Å, c = 4.74 Å, LFP3: a = 10.27 Å, b = 6.007 Å, c = 4.75 Å, LFP4: a = 10.23 Å, b = 5.99 Å, c = 4.73 Å and LFP5: a = 10.32 Å, b = 5.98 Å, c = 4.683 Å, respectively. No second phase is observed. No detectable reflections corresponding to carbon could be seen in Fig. 1 due to its low content or its amorphous structure. The FWHM of the diffraction peaks in LFP2-5, as seen in Fig. 1b–e, broadened with the increase of the amount of ionic liquid suggesting that the grain size decreased with the addition quantity of ionic liquid increased. Download : Download full-size image Fig. 1. Xrd patterns of (a) LFP1 (prepared without ionic liquid), (b) LFP2 (prepared with 0.5 ml ionic liquid), (c) LFP3 (prepared with 1 ml ionic liquid), (d) LFP4 (prepared with 2 ml ionic liquid) and (e) LFP5 (prepared with 3 ml ionic liquid).
https://doi.org/10.1016/j.jelechem.2013.06.016_p3_5 | The particle morphology and size of the samples were examined by field emission scanning electron microscopy (FE-SEM). Fig. 2a shows the SEM image of the LiFePO4 synthesized with the absence of ionic liquid. As seen in Fig. 2a, the particles have a platelet-like shape with thickness about 50 nm. The size distribution ranges from 2 μm to 4 μm. Fig. 2b–e show that the particle size and shape changed obviously with ionic liquid added. Ionic liquid plays a crucial role in controlling the morphology of LiFePO4 particles. Dong et al. [18] demonstrated that the H atom at C2 position of imidazole rings presents Lewis acidity and it is easy to form hydrogen-bond with the oxygen atom. When the nuclei formed, the cations of ionic liquid could easily adhere to the surface of the nuclei at the O-terminate by the hydrogen-bonding interaction. During the crystal growth process, the mutual л-stacking interaction between the [Bmim]+ rings of the ionic liquid influences the ordering manner of the crystal growth, leading to the change in shape. The LiFePO4 synthesized with 0.5 ml ionic liquid displayed rectangular nanorod like morphology with particle diameter of 50 nm and length of 2–3 μm as seen in Fig. 2b. Fig. 2c–e show that with the quantity of ionic liquid increased, the dimension of the LiFePO4 particles reduced. The particle of LFP3 displays nanocube like shape. The size is about 150 nm as shown in Fig. 2c. Compared to the LFP2, the length of LFP3 particle shortened. Fig. 2d and e show the samples obtained in the presence of 2 ml and 3 ml ionic liquid respectively. It can be seen clearly that the samples are mainly composed of nanocube-like particles with the length ranging from 50 to 100 nm. These particles display the tendency to aggregate. That is because the shape and crystal size depend on the rate of nucleation and crystal growth rate. Ionic liquid has higher viscosity and lower interfacial tension than water [19]. The lower interfacial tension can produce more crystal nuclei in the Ostwald ripening. However, the higher viscosity impeded the effective diffusion of these nuclei. It results in a much faster nucleation rate than the growth rate in the initial stage, contributing to the small size of the particle [20]. At the same time a large number of small crystal nuclei congregated together. So when there were more ionic liquid added, the degree of agglomeration increased. Download : Download full-size image Fig. 2. FE-SEM images of (a) LFP1 (prepared without ionic liquid), (b) LFP2 (prepared with 0.5 ml ionic liquid), (c) LFP3 (prepared with 1 ml ionic liquid), (d) LFP4 (prepared with 2 ml ionic liquid) and (e) LFP5 (prepared with 3 ml ionic liquid).
https://doi.org/10.1016/j.jelechem.2013.06.016_p3_6 | Fig. 3 shows the FE-SEM images of LiFePO4 at different reaction time. At 0.5 h, the particle is sheet–like structure, the thickness is about 10 nm, quite a lot of particles get together. The product is mixture of LiFePO4 and its intermediate products, indicating that during this time, the reaction gives first place to nucleation, the reaction is incomplete. After 1 h, LiFePO4 crystals grow further, the thickness of the particles increased to 200 nm, the structure is regular rhombus plate-like. It suggesting that, during 0.5–1 h, the primary reaction has translated from nucleation to crystal growth in hydrothermal reaction system. At initial reaction stage, the synthesized particles are rhombus plate-like structure, indicating that according to LiFePO4 crystal growth orientation, it is easy to generate rhombus plate-like structure in hydrothermal system. From fig.3c–e, it can be seen that, at 2 h, there are holes at the surface of plate-like particles, the particles started to melt. With the time growing, the structure of the particles changed from plate-like to nano-cube. After 6 h, the particles are uniform and dispersive, and the size is about 100 nm. It’s because that ionic liquid played a part in changing the crystal growth orientation and controlling LiFePO4 particles size and morphology. As seen in fig.3f–h, at 8h, adjacent particles get together to generate crystal druse, after 10 h, the degree increased. This is one crystal growth mechanism. Adjacent particles possess same crystal orientation and they can get together spontaneous and generate a new large particle to reduce system energy. Download : Download full-size image Fig. 3. FE-SEM images of LiFePO4 prepared with different time: (a) 0.5 h, (b) 1 h, (c) 2 h, (d) 4 h, (e) 6 h, (f) 8 h, (g) 10 h and (h) 20 h.
https://doi.org/10.1016/j.jelechem.2013.06.016_p3_7 | It follows that, in hydrothermal system with ionic liquid assisted, the formation of LiFePO4 particles follows the stages below: nucleation growth→ directed congregation growth→ dissolution and crystallization→ finish dissolution and crystallization→ congregation growth. Fig 4 shows the schematic illustration of the LiFePO4 formation. Download : Download full-size image Fig. 4. Schematic illustration of the effect of ionic liquid on the morphology of LiFePO4/C.
https://doi.org/10.1016/j.jelechem.2013.06.016_p3_8 | Fig. 5 shows the high resolution TEM image of the LiFePO4/C composite synthesized with 1 ml ionic liquid added. It demonstrates a uniform carbon coating on the LiFePO4 particles. Annealing can transform the glucose into carbon to enhance the electronic conductivity. The reaction mechanism for carbon coating during the heat annealing involves the dehydration of the carbohydrate, following the polymerization and carbonization of glucose [21]. The image indicates the presence of the amorphous carbon coating layer with thickness about 1.5 nm. Such carbon layer could raise the electronic conductivity of LiFePO4/C composite by connecting and wrapping the LiFePO4 particles [22] during the intercalation/de-intercalation process. The post-heat process does not alter the particle size significantly, suggesting that the carbon coating inhibits the crystallite growth during high temperature heat treatment. Download : Download full-size image Fig. 5. HRTEM image of LFP3 (prepared with 1 ml ionic liquid).
https://doi.org/10.1016/j.jelechem.2013.06.016_p3_10 | Fig. 6 compares the initial charge–discharge profiles of LFP1, LFP2, LFP3, LFP4 and LFP5 at 0.1C rate. LFP1 exhibits a discharge capacity of 109.9 mAh g−1 with a significant voltage difference between the charge and discharge curves. The lower discharge capacity could be partly due to the larger particle size compared to those obtained with the ionic liquid added. After adding the ionic liquid, the discharge capacity of the obtained samples gets improved. When 0.5 ml ionic liquid was added, the discharge capacity can get up to 150.4 mAh g−1. The discharge capacity of 164.2 mAh g−1 (close to the theoretical value of 170 mAh g−1) is attained with 1 ml ionic liquid and there is small difference between the charge and discharge curves. The improvement could owe to the reduction of the particles size. Nano-cube LiFePO4 can contribute to reduce the diffusion path of lithium ions and increase the surface of the material, offering more active sites for electrochemical reactions [23], [24]. What’s more the proper carbon coating could overcome the low electronic conductivity of the LiFePO4. Nanometer size effects and carbon coating help to improve the LiFePO4 electrochemical behaviors significantly. However, with the ionic liquid increasing, the discharge capacity declines. LFP4 and LFP5 exhibit discharge capacity of 154.9 and 152.3 mAh g−1, respectively. This may attribute to the aggregation of the particles. Although ionic liquid could help to downsize the particle size, the too much addition aggravates the degree of agglomeration. It decreases the interface areas between the electrode material and the electrolyte, hindering the penetration of electrolyte and resulting in the decline of the discharge capacity. Download : Download full-size image Fig. 6. The initial charge/discharge curves of LFP1, LFP2, LFP3, LFP4 and LFP5 at 0.1C rate, respectively (LFP1, prepared without ionic liquid; LFP2, prepared with 0.5 ml ionic liquid; LFP3, prepared with 1 ml ionic liquid; LFP4, prepared with 2 ml ionic liquid; LFP5, prepared with 3 ml ionic liquid).
https://doi.org/10.1016/j.jelechem.2013.06.016_p3_11 | Fig. 7 displays the first charge and discharge curves of LFP3 at the current density of 0.5C and 1C. The LiFePO4 nano-cube microstructure prepared with 1 ml ionic liquid added delivers specific capacities as high as 153 mAh g−1 at 0.5C and 135.7 mAh g−1 at 1C respectively. It has good power capability. LFP3 shows a flat discharge voltage at approximately 3.4 V, which is the typical electrochemical action of Li+ intercalation into FePO4. Nanoparticle can shorten the lithium ion diffusion path of the composites, enabling it to respond at high currents. Fine structure control of the synthesis improves performance reliability [25]. Download : Download full-size image Fig. 7. The first charge/discharge profiles of LFP3 (prepared with 1 ml ionic liquid) at 0.5C, 1C, 5C and 10C rate respectively.
https://doi.org/10.1016/j.jelechem.2013.06.016_p3_12 | Fig. 8 compares the rate capacity and cycle ability of the five samples LFP1, LFP2, LFP3, LFP4 and LFP5. The sample LFP1, without ionic liquid added shows a good cyclic ability but a poor rate capacity. There is a significant discharge capacity decline at high currents. The capability loss could be due to the poor ion diffusion. The LFP2 obtained with 1 ml ionic liquid addition exhibits a high discharge capacity of 135.7 mAh g−1 and retains about 80% capacity at 1C. It possesses a good cycling performance, and no noticeable fade can be seen in Fig. 6. It is because the presence of ionic liquid helps to reduce the particle size to nanoscale. That can shorten the ion diffusion path, supply higher electrode/electrolyte surface contact as well as decrease mechanical strain upon lithium intercalation/de-intercalation from the lattice. Compared to LFP3, LFP4 and LFP5 showed poorer rate ability with obvious fade at high currents. The capacity fade could attribute to the aggregation. It can increase the electrolyte resistance and charge transfer resistance and then result in the difficulty of lithium ion intercalation/ de-intercalation during the charge/discharge process. Download : Download full-size image Fig. 8. Cyclic performance of LFP1, LFP2, LFP3, LFP4, LFP5 measured at 0.1C, 0.5C, 1C, 5C and 10C charge and discharge rates. (LFP1, prepared without ionic liquid; LFP2, prepared with 0.5 ml ionic liquid; LFP3, prepared with 1 ml ionic liquid; LFP4, prepared with 2 ml ionic liquid; LFP5, prepared with 3 ml ionic liquid).
https://doi.org/10.1016/j.jelechem.2013.06.016_p4_2 | In the present study, we used ionic liquid-mediated hydrothermal route with 600 °C post-heat process in order to synthesize nanocube-like LiFePO4/C particles. Ionic liquid serves as surface growth directing template agent and co-solvent. It plays a crucial role in tailoring the morphology and size of LiFePO4 nanostructure. Both short lithium diffusion length and high electronic conductivity are critical to achieve high performance LiFePO4 cathodes. Reducing the size of the LiFePO4 composites to nanoscale can shorten the electrons and lithium ions transported through the lattice distance, and it also may ease the strain associated with the two-phase redox reaction between LiFePO4 and FePO4. Ionic liquid molecules adsorb onto the particle surface during the nucleation and crystal growth, tuning the size of the particle to nanoscale. The obtained LiFePO4/C nanocomposite with 1 ml ionic liquid added exhibits an excellent electrochemical performance of 164.2 mAh g−1 at 0.1C rate with good cycling performance. And it also demonstrates high rate capability with about 80% capacity remained at 1C rate. The ionic liquid assisted hydrothermal method presents an easy and energy efficient way to produce high performance olivine LiFePO4/C nanocomposite cathodes.
https://doi.org/10.1016/j.jelechem.2014.02.003_p1_2 | Since first reported by Padhi et al. in 1997 [1], [2], olivine-type lithium iron phosphate (LiFePO4) has been widely investigated as a storage cathode material for rechargeable lithium batteries owing to the nontoxic, inexpensive, environmentally benign and high thermal stability [3]. These properties are critical for large capacity systems such as plug-in hybrid electric vehicles [4]. LiFePO4 has a moderate redox potential of 3.4 V versus Li/Li+ located in the electrochemical stability window of common electrolytes and the theoretical specific capacity of 170 mA h g−1 [5], [6], [7]. The main limitations have been extremely the poor electronic conductivity around at 10−9 S cm−1 and low Li-ion diffusion rate around at 10−11 S cm−1, until now believed to be intrinsic to this compound [8]. Approaches to overcome these limitations were mainly performed on two aspects: coating particles with carbon or other electronic conductors to improve the electronic conductivity [3], [9], [10], [11], [12], [13], [14], [15]; reducing particle size or doping it with metal super-valents to overcome the low ionic conductivity [16], [17], [18], [19]. Miran Gaberscek has shown by general theoretical model that the electrode resistance depends on the mean particle size rather than the effects of carbon coating because the ionic conductivity is much smaller than the electronic conductivity [20].
https://doi.org/10.1016/j.jelechem.2014.02.003_p1_3 | Recently, the nano-crystallization process of LiFePO4 cathode materials has been further improved. Although many studies have focused on the solid-state synthesis of LiFePO4 particles, this method is costly and time-consuming. In order to obtain size-controlled nano-particles of LiFePO4 materials in a cheaper and environmental way, solution methods were proposed. Among them, hydrothermal synthesis is an easy method for control of phase purity, grain size and morphology [4], [17], [21]. The hydrothermal synthesis to reduce particle size focused on the use of surfactant and other organics [21], but all these strategies increased the cost and reduced the stability and repeatability of the product. Continuous supercritical hydrothermal synthesis (SHS) method [22], [23], [24], [25], [26] was employed to synthesis nano-scaled LiFePO4 particles, but the high supercritical temperature and complicated equipment will limit the large scale application of this method. New facile method to synthesize LiFePO4 with small particle size and good electrochemical properties at low temperatures is necessary.
https://doi.org/10.1016/j.jelechem.2014.02.003_p1_4 | Herein, we report on a new facile strategy to prepare LiFePO4 cathode materials by packing one of the precursor FeSO4 solution in polymer film. The precursors were not mixed until the temperature reached a certain value. The edges of the polymer film started to melt and the FeSO4 solution was released at the impact of pressure. Such a precursor-separated hydrothermal (PSHS) method allowed the preparation of well crystallized nano-grains and avoided the oxidation of Fe2+ to Fe3+ at the precursor mixing procedure.
https://doi.org/10.1016/j.jelechem.2014.02.003_p1_5 | The particle size was reduced to nano-scale (about 50–200 nm). Based on half-cell testing, it shows a capacity of 148 mA h g−1 at 0.1 C rate and 86 mA h g−1 at the 10 C rate with good discharge platform and cycling performance. The method could be important not only for further optimization of LiFePO4 cathodes, but also for the synthesis of other materials.
https://doi.org/10.1016/j.jelechem.2014.02.003_p2_3 | The LiFePO4 samples in nano-scale were prepared by a precursor-separated hydrothermal method (PSHS) with stoichiometric FeSO4⋅7H2O, H3PO4, and LiOH. In a typical procedure, 48 mmol of LiOH⋅H2O was dissolved in 20 ml of 0.8 mol L−1 H3PO4 solution. 16 mmol of FeSO4⋅7H2O was dissolved in 20 ml of 0.1 mol L−1 sucrose solution. Then the FeSO4 solution was packed in polymer bag (blown film formed by Low-Density Polyethylene (LDPE) and Linear low density polyethylene (LLDPE) was used). The H3PO4/LiOH solution and the polymer bag with FeSO4 solution were placed into a 50 ml Teflon lined stainless steel autoclave simultaneously and maintained at 180 °C for 15 h. After the autoclave cooled to room temperature, the products were separated centrifugally and washed with distilled water and alcohol several times to remove the impurity ions. After that, the slurry was dried at 80 °C in oven for 12 h to obtain LiFePO4 powders. For the well crystalline and carbon-coated LiFePO4, the activated powders with 10 wt.% sucrose were heat treated at 600 °C in Ar atmosphere in a tube furnace for 5 h. The sample obtained in this new method (PSHS) was named as S1.
https://doi.org/10.1016/j.jelechem.2014.02.003_p2_4 | The traditional hydrothermal synthesis method (HS) was introduced for comparison with the PSHS method. All the processes were same except that the FeSO4 solution was added to H3PO4/LiOH solution directly without packing it in polymer bag. The obtained sample was named as S2.
https://doi.org/10.1016/j.jelechem.2014.02.003_p2_5 | In order to investigate the possible effect of the bag polymer on the morphology and electrochemical performance of the synthesized LiFePO4/C, an additional experiment using the traditional hydrothermal method adding an empty polymer bag to the solution was carried out. The obtained sample was named as S3.
https://doi.org/10.1016/j.jelechem.2014.02.003_p2_7 | The phase purity and crystalline structure of the samples were determined by X-ray diffraction (XRD) using a Philips diffractormeter with Cu Kα radiation. The morphology of the particles was studied by field emission scanning electron microscopy (FE-SEM, Hitachi S-4800) and transmission electron Microscopy (TEM, JEM-2100).
https://doi.org/10.1016/j.jelechem.2014.02.003_p2_8 | To calculate the carbon contents of the three samples, the obtained LiFePO4/C powders were added with 0.1 mol/L HCl solution to dissolve LiFePO4. LiFePO4 was totally removed after 30 min ultrasonication and the rest carbon suspension was centrifugated and washed. After drying in 50 °C overnight, the residue carbon powder was weighted and the carbon contents were calculated.
https://doi.org/10.1016/j.jelechem.2014.02.003_p2_9 | The conductivity of the products was measured by the Hall Effect Measurement System (HMS-3000) at room temperature. Four-point conductivity measurements were made by the van der Pauw method on pressed wafer samples of ∼8 mm diameter and ∼500 μm thickness. The samples were placed on the customized mould with four gold electrodes.
https://doi.org/10.1016/j.jelechem.2014.02.003_p2_10 | Electrode preparation and electrochemical performance test: the electrochemical performances of LiFePO4/C samples were investigated using a CR2025 coin-type cell assembled in a glove box under argon atmosphere. The cell consisted of a cathode, electrolyte, a lithium metal anode, and a separator. Cathodes were manufactured by the mixture of the prepared LiFePO4/C powders (80 wt%), carbon black (10 wt%), and polyvinylidene fluoride (PVDF 10 wt%). The mixture was dispersed in N-methyl-2-pyrrolidone (NMP) and the formed slurry was spread on Al foil homogeneously and dried in an oven at 120 °C for 12 h under vacuum. The electrolyte was 1 M LiPF6 solution in 1:1 mixture of ethylene carbonate (EC) and dimethyl carbonate (DMC).
https://doi.org/10.1016/j.jelechem.2014.02.003_p3_3 | The XRD patterns of the LiFePO4/C products obtained by PSHS method (S1) and HS method (S2 and S3) were indicated in Fig. 1. The peaks of S1 can mainly be assigned to LiFePO4 with orthorhombic olivine-type structure (JCPDF 81-1173). A small peak of Li3PO4 at 33.928° can be detected as shown in the illustration of Fig. 1. This may attribute to that some FeSO4 in the solution adhered on the polymer bag and cannot be all released and reacted with Li3PO4 completely. All reflections of the S2 and S3 can be well indexed to the pure LiFePO4. The diffraction peaks of all samples are strong, indicating that the nano-particles are well crystalline. The XRD spectra of S1 yields higher peaks of stronger intensity than S2 and S3 as shown in the illustration of Fig. 1, indicating that the new method causes higher crystallization degree. After the Rietveld-refinement analysis performed using Jade software, the unit cell parameters of S1 were a = 10.329, b = 6.000, and c = 4.690 Å. The S2 has the slightly larger of a = 10.331, b = 6.007, and c = 4.695 Å. The parameters of S3 were a = 10.333, b = 6.007, and c = 4.699 Å. The average crystalline size of sample S1, S2 and S3 were 55 nm, 80 nm and 76 nm respectively estimated from the Scherrer formula [27]. The PSHS method obtained sample has the smallest particle size. Download : Download full-size image Fig. 1. XRD patterns of LiFePO4/C obtained by the PSHS method (S1) and HS method (S2 and S3).
https://doi.org/10.1016/j.jelechem.2014.02.003_p3_5 | Fig. 2 depicts the morphologies of the as-prepared LiFePO4/C samples. Fig. 2a and b shows the SEM imagines of S1. The sample was composed of nano-scaled LiFePO4 particles ranging from 50 nm to 200 nm. TEM images (Fig. 2c and d) were also determined to further investigate the microstructure and confirm the carbon distribution of the as-synthesized product S1. Fig. 2c shows that the new method obtained product S1 has a spherical structure, which agrees well with the SEM images, but the particle size was un-uniform. Fig. 2d shows that amorphous carbon adsorbs on the surface of LiFePO4 particles. The well absorbed carbon film on LiFePO4 particles can improve the grain-to-grain electronic contact while reducing the grain-to-grain contact resistance [28]. The interplanar distance is estimated to be 3.96 Å, which is in good agreement with the (2 1 0) planes of the olivine LiFePO4. The sample S2 was mainly in hexagonal flake morphology with the size ranging from 0.5 to 1 μm as shown in Fig. 2e and f. The effects of polymer bag on the morphology of LiFePO4 particles were determined by SEM as shown in Fig. 2g and h. the sample has the similar morphology with the particle size ranging from 0.5 to 1 μm compared with S2. This indicates that the reduced particle size of S1 was not caused by the polymer bag. The above studies proved that the PSHS method can produce LiFePO4/C nano-particles with an order of magnitude smaller than the traditional method without using any additives. It attributes to the increasing of Li3PO4 seed crystals in the precursors. By packing the FeSO4 solution in the polymer bag, the pure Li3PO4 phase can be maintained till the release of FeSO4 at high temperature and pressure. The LiFePO4 can be generated with high Li3PO4 supersaturated concentration and significantly reduced the particle size. Download : Download full-size image Fig. 2. (a and b) SEM images of sample S1, (c and d) TEM images of sample S1, (e and f) SEM images of sample S2, (g and h) SEM images of sample S3.
https://doi.org/10.1016/j.jelechem.2014.02.003_p3_7 | In consideration that the release of FeSO4 solution from the polymer depending on the hydrothermal temperature and reaction time, LiFePO4 samples at different temperatures (140, 150, 155, 160, 180 and 200 °C) and reaction time (1 h, 1.5 h, 2 h, 3 h, 4 h) were prepared in order to measure the effects of temperature and reaction time on the formation of LiFePO4 products. After that, the PSHS mechanism of LiFePO4 was proposed.
https://doi.org/10.1016/j.jelechem.2014.02.003_p3_8 | We found that the FeSO4 solution was not released completely at low temperature of 140, 150 and 155 °C for 15 h and the quantity of released FeSO4 solution was about 20%, 50% and 80% respectively. All FeSO4 solution in the polymer film was released when the temperature was increased to 160 °C. But the XRD patterns (Supplementary Fig. 1) showed that the predominance of LiFePO4 phase contains obvious Li3PO4 phase. Whereas the sample was mainly composed of LiFePO4 at 180 °C except the small peak of Li3PO4 at 33.928° as shown in the illustration of Fig. 1. SEM imagines show that the spherical LiFePO4 particles produced at 160 °C were dispersed homogeneously and have narrow particle size distribution (Supplementary Fig. 2). The average crystalline size of the sample was 50.9 nm estimated from the Scherrer formula. Increasing the temperature to 180 °C, the particle size was increased but the purity was also increased to a great extent (as demonstrated in the previous analysis). With the temperature increased to 200 °C, the particle size was increased to 57 nm estimated from the Scherrer formula and the product contains some unexpected macro-sized cubic particles (Supplementary Fig. 3). As a result, the LiFePO4 sample with relatively high purity and regular morphology particles will be generated at 180 °C.
https://doi.org/10.1016/j.jelechem.2014.02.003_p3_9 | The time dependent experiment was performed to determine how this nano-crystalline was generated. After 1 h reaction, the FeSO4 solution in the polymer bag did not release. In the sample with reaction time of 1.5 h, all the FeSO4 was released. It shows that more than 1 h was needed for the solvent to reach the temperature of beginning to release FeSO4. XRD results show that the products mainly consist of Li3PO4 phases (Fig. 3a) after the reaction time of 1.5 h, and both Fe3(PO4)2 and Li3PO4 were found for the sample with reaction time of 2 h (Fig. 3b). After 3 h, the products were mainly LiFePO4 with trace amounts of Li3PO4 as can be seen in Fig. 3c and the same as 4 h in Fig. 3d. This shows that the formation time of LiFePO4 phase is between 2 h and 3 h. According to the above analysis, the chemical equation was proposed as follows: Download : Download full-size image Fig. 3. XRD patterns of LiFePO4/C products obtained by the PSHS method at various reaction time: (a) 1.5 h, (b) 2 h, (c) 3 h and (d) 4 h.
https://doi.org/10.1016/j.jelechem.2014.02.003_p3_10 | Fig. 4 shows the FE-SEM images of the products at different reaction time of 1.5 h, 2 h, 3 h and 4 h. In Fig. 4a, it can be seen that there exists a lot of hollow structure after reacted for 1.5 h as the arrow pointed. When the reaction time was extended to 2 h as shown in Fig. 4b, this structure was more obvious and they were assembled by small particles of ∼20 nm. This hollow structure disappeared when the reaction time increased to 3 h and generated nano-scaled particles of ∼50 nm as shown in Fig. 4c. The sample with reaction time of 4 h has the similar structure with the sample of 3 h as shown in Fig. 4d. Download : Download full-size image Fig. 4. Representative SEM images of LiFePO4/C products obtained by the PSHS method at various reaction times: (a) 1.5 h, (b) 2 h, (c) 3 h and (d) 4 h.
https://doi.org/10.1016/j.jelechem.2014.02.003_p3_11 | On the basis of above experimental evidences, Li3PO4 particles were performed in the LiOH and H3PO4 mixture solution before the Fe2+ beginning to release. Between the reaction time of 1 h and 1.5 h, the Fe2+ was released and the second intermediate Fe3(PO4)2 formed on the surface of preformed Li3PO4 particles because the Ksp of Fe3(PO4)2 is much lower than that of Li3PO4. They are 1.0 × 10−36 and 1.0 × 10−9 respectively. The initial Li3PO4 will continue to dissolve and generate Fe3(PO4)2 until all the Fe2+ had reacted completely and then form the hollow structure. The formation process of this hollow structure agree to the solubility product principle reported by Lee et al. [29]. At this time the ratio of Fe3(PO4)2 and Li3PO4 is about 1:1 according to the stoichiometric proportion. In the following reaction process, the solubility product principle did not take effect because the Fe2+ has all reacted. Then the Lowest energy principle began to play a role. The driving force for the particle reorganization corresponds to a reduction in surface free energy. The dissolution–precipitation mechanism accounts for the disappearance of hollow structure and the formation of LiFePO4 nanoparticles. The schematic illustration of the PSHS method and the formation process of the LiFePO4 nanoparticles were shown in Fig. 5. Download : Download full-size image Fig. 5. Schematic illustration of the PSHS method and the formation process of the LiFePO4 nano-particles.
https://doi.org/10.1016/j.jelechem.2014.02.003_p3_13 | The low electronic conductivity of LiFePO4 is one of the limitations for its application at high current rates. To investigate the effect of carbon coating on different samples, the conductivity of the products were determined by the Hall Effect Measurement System. Before high temperature treatments with carbon source, the sample obtained by the PSHS method has conductivity of 1.115 × 10−7 S cm−1 and the HS method obtained sample S2 and S3 have the conductivities of 7.359 × 10−8 S cm−1 and 9.646 × 10−8 S cm−1. After carbon coating, the samples S1, S2 and S3 have conductivity of 1.177 × 10−2 S cm−1, 1.495 × 10−5 S cm−1 and 5.874 × 10−3 S cm−1 respectively. The conductivities of sample S1 and S3 are much higher than sample S2 after calcination at high temperature. The carbon content of S1, S2 and S3 were respectively 8.2%, 5.4% and 7.7% after calculation. This indicates that the polymer bag results in the increasing of carbon content of the sample. The electrochemical performance is sensitive to the conductivity of the samples. The above measurements indicate that S1 will have better electrochemical performance for the better electric conductivity and smaller particle size.
https://doi.org/10.1016/j.jelechem.2014.02.003_p3_14 | Electrochemical performances of the samples S1, S2 and S3 were examined by charge–discharge tests. Fig. 6(a) shows the charge/discharge profiles at 0.1 C. The curves at 0.1 C showed the voltage plateaus are flat. Comparing the voltage difference between charge and discharge curve of the three samples as shown in Fig. 6(b), S1 has smaller voltage difference than S2. The polarization is reduced from 70 mV to 38 mV. S3 has the voltage difference of 55 mV. It is higher than S2 but lower than S1 for its increased electronic conductivity but large particle size. Fig. 6(c) shows the comparison of the rate performance of S1, S2 and S3. Both of them were cycled five times at different current rates of 0.1 C, 0.2 C, 0.5 C, 1 C, 2 C, 5 C and 10 C. The voltage was between 2.5 V and 4.2 V. The performance of S1 was 148 mAh g−1 and S2 was 149 mA h g−1 at 0.1 C rate. At low rates, the two samples exhibit comparable performance. But at high rates, the S1 sample exhibits better performance. The capacity of 108 mA h g−1 and 86 mA h g−1 were obtained at rates of 5 C and 10 C of S1, whereas the S2 has 72 mA h g−1 and 32 mA h g−1. We found that the sample S3 has the discharge capacity of 140 mA h g−1 at 0.1 C rate and 42 mA h g−1 at 10 C rate. It has better electrochemical performance at high current rate than S2, but it is also much lower than S1. It attributes to the increased carbon content and electronic conductivity. Fig. 6(d) shows the cycling stability of the as-prepared LiFePO4/C electrode at 1 C rate. The sample exhibits a good cycling stability. After 100 cycles, the sample S1 keeps a capacity of 122 mA h g−1, corresponding to a retention rate of 96%. The capacity retention of sample S2 and S3 are as high as 100%. Download : Download full-size image Fig. 6. (a) Charge/discharge profiles of S1, S2 and S3 at 0.1 C, (b) voltage difference between the charge and discharge profiles of S1, S2 and S3, (c) specific discharge capacity of sample S1, S2 and S3 as a function of cycle number and discharge rate and (d) cycling performance of S1, S2 and S3 at 1C.
https://doi.org/10.1016/j.jelechem.2014.02.003_p3_15 | The new method synthesized LiFePO4/C products has better electrochemical properties than the traditional method. This difference is likely due to the structural features. The small particle size and the improved conductivity for the samples contribute to the rapid electrode kinetics. The reduced particle size decreased the Li-ion path and enhanced the kinetics of the sample.
https://doi.org/10.1016/j.jelechem.2014.02.003_p4_2 | In this work, we describe a facile synthesis route named PSHS method for synthesis of nanoscaled LiFePO4 without any surfactant or additives, where the FeSO4·7H2O solution was packed in polymer bag to divide with Li3PO4 and the solution released gradually when the temperature and pressure reached the critical value. SEM and TEM images show that the sample prepared at 180 °C has the small size ranging from 50 nm to 200 nm. The electronic conductivity of the new method obtained sample is 1.177 × 10−2 S cm−1 after heat treatment with carbon source. It is three orders of magnitude greater than that of the ordinary method obtained sample. As for the electrochemical performance, the sample have an initial capacity of 148 mA h g−1 at 0.1 C rate and 86 mA h g−1 at 10 C rate and a capacity retention rate of 96% after 100 cycles at 1 C.
https://doi.org/10.1016/j.jelechem.2014.02.013_p1_2 | Olivine LiFePO4, which is introduced by Goodenough et al., has attracted a great deal of attention because of its low cost, high thermal stability, good electrochemical performance and nontoxicity [1], [2], [3]. However, the low redox potential of Fe3+/Fe2+ in LiFePO4 (3.4 V vs. Li/Li+) leads to its low operation voltage and poor energy density. LiMnPO4, which is isostructural to LiFePO4, has a redox potential as high as 4.1 V (vs. Li/Li+) and a theoretical capacity as high as 171 mA h g−1 [4], [5], but its low electronic conductivity (<10−10 S cm−1) as well as structural instability leads to its poor practical electrochemical performance especially under high current densities [6], [7].
https://doi.org/10.1016/j.jelechem.2014.02.013_p1_3 | LiMn1−xFexPO4 has attracted a lot of attention [8], [9], especially if x is equal to 0.2 [6], [10], [11], [12], [13]. Partial substitution of Fe2+ for Mn2+ introduces defect into the structure of LiMnPO4, which results in improved high rate capability and reversible capacity. Carbon coating, together with particle size reduction, can improve the electronic conductivity and lower the charge transfer resistance of polyanion materials [14], [15], [16], [17]. Carbon-coated LiMn0.8Fe0.2PO4 prepared by Aurbach et al. has a reversible capacity as high as 165 mA h g−1. Sucrose is used as carbon source by Zou et al., the resulted LiMn0.8Fe0.2PO4/C composite delivers a discharge capacities of 110 mA h g−1 at the current density of 1C [12]. Mesoporous LiMn0.8Fe0.2PO4/C prepared by Huang et al. shows a discharge capacity of 80 mA h g−1 at the current density of 2C [13].
https://doi.org/10.1016/j.jelechem.2014.02.013_p1_4 | Cation doping is considered as an effective way to improve the electronic/ionic conductivity via introducing defects into the crystal lattice [18], [19], [20], [21], [22], [23], [24], [25], [26]. Controlled cation nonstoichiometry combined with solid-solution doping by metals supervalent to Li+ (such as Mg2+) can increase the electronic conductivity of LiFePO4 up to eight orders of magnitude [22]. It is indicated by first principle calculation that both the electronic conductivity and solid-state ionic diffusion of LiFePO4 can be significantly improved by doping by Na at the Li site [25]. Doping by 3 at.% Na at the Li site can significantly improve the high rate capability of LiFePO4/C [26]. Therefore, doping at the Li site is an effective way to improve the electrochemical performance of olivine LiFePO4. On the other hand, doping by Si at the P site of LiFePO4 can improve the ionic conductivity along b and c axis [27]. Recently, doping polyanion materials with two cations was proposed as a novel strategy to improve their electrochemical performance. Ti–Mg and Ti–Fe codoping at the V site can improve the high-rate capability and the cycling stability of Li3V2(PO4)3 [17], [21]. This doping strategy has the advantage of keeping both charge balance and cation stoichiometry. Na–Ti codoped LiFePO4, i.e. Li1−xNaxFe1−xTixPO4, have better cycling stability and high-rate capability than LiFePO4 when x is equal to 0.03 [3]. Doping with two kinds of cations has more flexibility than doping with only one kind of cation. Although there are already a lot of doping strategies, exploration of new doping strategies is still needed. There must be an unexplored reservoir of doping strategies, which have positive effect on the electrochemical performance of polyanion materials.
https://doi.org/10.1016/j.jelechem.2014.02.013_p1_5 | In this study, three kinds of cations, i.e. Na, Mg and Si, were simultaneously doped into LiMn0.8Fe0.2PO4. In this study, three kinds of cations, i.e. Na, Mg and Si, were simultaneously doped into LiMn0.8Fe0.2PO4. This doping strategy is supposed to improve the electronic conductivity and the solid-state ionic diffusion of LiMn0.8Fe0.2PO4. Moreover, this doping strategy has the advantage of keeping both the charge balance and the cation stoichiometry at the same time. A simple sol–gel method using cheap Na2SiO3 as both Na and Si source was employed to prepare Li1−3xNa2xMgxMn0.8Fe0.2P1−xSixO4/C (x = 0, 0.01, 0.02, 0.04, 0.08, 0.16). The impacts of Na–Mg–Si tri-doping on the physical and electrochemical properties of LiMn0.8Fe0.2PO4 are discussed in detail.
https://doi.org/10.1016/j.jelechem.2014.02.013_p2_3 | All the samples were prepared by a sol–gel method. The starting materials were analytical pure CH3COOLi·2H2O, Mg(CH3COO)2·4H2O, Mn(CH3COO)2·4H2O, Fe(NO3)3·9H2O, NH4H2PO4, Na2SiO3·9H2O and citric acid. Solution 1 was obtained by dissolving stoichiometric amounts of CH3COOLi·2H2O, Mg(CH3COO)2·4H2O and Mn(CH3COO)2·4H2O in 100 mL distilled water. Solution 2 was obtained by dissolving stoichiometric amounts of Fe(NO3)3·9H2O, NH4H2PO4, Na2SiO3·9H2O and citric acid in 100 mL distilled water. The two solutions were mixed under magnetic stirring for 6 h. The resulting solution was kept at 80 °C for 6 h to obtain a wet gel which was further dried at 100 °C for 12 h to obtain a dry gel. The dry gel was grounded and then calcined at 700 °C for 8 h in flowing argon.
https://doi.org/10.1016/j.jelechem.2014.02.013_p2_5 | Powder X-ray diffraction (XRD, Bruke D8) employing Cu Kα radiation was used to identify the crystalline phase of the materials. The surface morphology was observed with a scanning electron microscope (SEM, HITACHIS-4700) coupled with an energy dispersive X-ray detector (EDX). X-ray photoelectron spectroscopy (XPS, Thermo ESCALAB250) was employed to measure the chemical or electronic state of each element, and Al Ka (1486.6 eV) is the photon energy of choice. The carbon content of each sample was measured by using a CHNS Elemental Analyzer (EA, Vario EL III, Elementar). Besides the EDX result, the element ratio of each sample was determined by using inductively coupled plasma emission spectroscopy (ICP, IRIS intrepid XSP, Thermo Electron Corporation).
https://doi.org/10.1016/j.jelechem.2014.02.013_p2_6 | The coin cell was prepared as described in Ref. [21]. The composite electrode was made from a mixture of the prepared sample, Polyvinylidene Fluoride (PVdF) and acetylene black in a weight ratio of 80:10:10. Galvanostatic charge–discharge measurements were performed in a potential range of 2.0–4.5 V. EIS measurements were conducted at a fully discharged state using a CHI 660C electrochemical workstation, and the applied frequency range is 100 kHz–5 mHz.
https://doi.org/10.1016/j.jelechem.2014.02.013_p3_3 | Fig. 1 shows the XRD patterns of Li1−3xNa2xMgxMn0.8Fe0.2P1−xSixO4 (x = 0, 0.01, 0.02, 0.04, 0.08, 0.09, 0.10, 0.12, 0.14, 0.16). The XRD pattern of LiMn0.8Fe0.2PO4 can be indexed on the basis of the orthorhombic structure in space group Pnma. The XRD patterns of Li1−3xNa2xMgxMn0.8Fe0.2P1−xSixO4 (x = 0.01, 0.02, 0.04, 0.08) are very similar to that of LiMn0.8Fe0.2PO4, and no extra reflection can be observed, which indicates that Na, Mg and Si enter into the structure of LiMn0.8Fe0.2PO4 rather than form impurities. When x is increased to 0.09, some impurity peaks belong to NaFePO4 (PDF 29-1216) appear in the XRD pattern. When x is further increased, the impurity peaks gradually manifest themselves. Therefore, NaFePO4 exists as the impurity phase when x is higher than 0.08. In other words, at least 24% of lithium can be substituted without introducing any impurities. If only Si partially substituted for P, the charge difference between Si and P should favor the formation of the interstitial ion. In this study, simultaneously substituting equal amount of Si and Mg for P and Li is employed, the charge difference between Si4+ and P5+ is compensated by that between Mg2+ and Li+, and no charge difference exists between Na+ and Li+, thus this doping strategy has the advantage of simultaneously keeping the charge balance and the cation stoichiometry which are unfavorable to the formation of interstitial ions. Therefore, this doping strategy is highly compatible with LiMn0.8Fe0.2PO4. Download : Download full-size image Fig. 1. XRD patterns of Li1−3xNa2xMgxMn0.8Fe0.2P1−xSixO4 (x = 0, 0.01, 0.02, 0.04, 0.08, 0.09, 0.10, 0.12, 0.14, 0.16).
https://doi.org/10.1016/j.jelechem.2014.02.013_p3_4 | Rietveld refinement was conducted on the XRD pattern of Li0.97Na0.02Mg0.01Mn0.8Fe0.2P0.99Si0.01O4, and the results are shown in Fig. 2 and Table 1. We examined all the possible ways in which the dopants occupy the crystallographic sites, and the best fit was obtained when Na and Mg occupy the Li site and Si occupies the P site. The calculated XRD pattern matches the observed one, and the values of Rp and Rwp are reasonable (Fig. 2). According to the refinement results, the exact formula of Li0.97Na0.02Mg0.01Mn0.8Fe0.2P0.99Si0.01O4 should be written as (Li0.9709Na0.0189Mg0.0092Δ0.0010)(Mn0.8011Fe0.1989)(P0.9902Si0.0098)O4 (Table 1), where Δ represents a vacant site. Furthermore, according to the ICP and EDX results, the atomic ratio of Li:Fe:Mn:Na:Mg:P:Si is 0.969:0.198:0.798:0.019:0.010:0.989:0.009, which is basically consistent with the result of Rietveld refinement. Download : Download full-size image Fig. 2. XRD pattern of Li0.97Na0.02Mg0.01Mn0.8Fe0.2P0.99Si0.01O4 together with its Rietveld refinement (RP = 4.67%, Rwp = 6.38%). Table 1. Atomic positions and occupancies of Li0.97Na0.02Mg0.01Mn0.8Fe0.2P0.99Si0.01O4, space group: Pnma. Atoms Site x y z Occupy Li 4a 0 0 0 0.9709(8) Na 4a 0 0 0 0.0189(6) Mg 4a 0 0 0 0.0092(9) Fe 4c 0.2817(3) 0.25 0.9737(9) 0.1989(7) Mn 4c 0.2817(3) 0.25 0.9737(9) 0.8011(5) P 4c 0.0919(6) 0.25 0.4057(6) 0.9902(9) Si 4c 0.0919(6) 0.25 0.4057(6) 0.0098(8) O 4c 0.1033(7) 0.25 0.7309(9) 1 O 4c 0.4522(8) 0.25 0.2170(7) 1 O 8d 0.1621(5) 0.0426(8) 0.2726(5) 1
https://doi.org/10.1016/j.jelechem.2014.02.013_p3_5 | The lattice parameters of all the single phase samples were calculated, and the results are shown in Fig. 3. All the lattice parameters, i.e. a, b, c and V, increase with increasing x. The expansion of crystal lattice can make room for lithium ion diffusion, which is of benefit to the electrochemical performance. The change of the lattice parameters originates from the difference between the radius of the dopant (Na, Mg, Si) and that of the corresponding bulk element (Li, P). However, the ionic radius of an element has relation to its oxidation state. Therefore, XPS measurements were conducted to clarify the oxidation state of elements. Download : Download full-size image Fig. 3. Lattice parameters (a, b, c, V) of Li1−3xNa2xMgxMn0.8Fe0.2P1−xSixO4 (x = 0, 0.01, 0.02, 0.04, 0.08).
https://doi.org/10.1016/j.jelechem.2014.02.013_p3_7 | Fig. 4 shows the XPS spectra of Na1s, Mg2p, Mn2p, Fe2p, P2p and Si2p in Li0.97Na0.02Mg0.01Mn0.8Fe0.2P0.99Si0.01O4. The peaks in the XPS spectra of Na1s and Mg2p are centered at 1071.4 eV and 50.8 eV, respectively. Therefore, the oxidation states of Na and Mg are +1 and +2, respectively [24], [27]. The peak position of the Fe2p3/2 spectrum (710.5 eV) in this sample is the same as that in LiFePO4 [28]; thus the oxidation state of Fe is +2. The XPS spectrum of Mn2p has three peaks, i.e. a Mn2p1/2 peak centered at 654.2 eV, a major Mn2p3/2 peak at 641.5 eV and a satellite Mn2p3/2 peak centered at 646.6 eV. All these peak positions are similar to those of MnO [29], [30]; thus the oxidation state of Mn is +2. The peaks in the XPS spectrum of Si2p and P2p are centered at 101.4 eV and 132.8 eV, respectively. Therefore, the oxidation states of Si and P are +4 and +5, respectively [31]. Download : Download full-size image Fig. 4. XPS spectra of Na1s, Mg2p, Mn2p, Fe2p3/2, Si2p and P2p in Li0.97Na0.02Mg0.01Mn0.8Fe0.2P0.99Si0.01O4.
https://doi.org/10.1016/j.jelechem.2014.02.013_p3_8 | The oxidation state of Na, Mg, Mn, Fe, Si and P are +1, +2, +2, +2, +4 and +5, respectively; thus charge balance is kept in Li0.97Na0.02Mg0.01Mn0.8Fe0.2P0.99Si0.01O4. The oxidation states of Fe and Mn are not altered by the incorporation of Na, Mg and Si. The radius of Mg2+ (0.72 Å) is smaller than that of Li+ (0.76 Å), while the radii of Na+ (1.02 Å) and Si4+ (0.40 Å) are larger than those of Li+ (0.76 Å) and P5+ (0.38 Å), respectively [32]. Thus the expansion of crystal lattice can be attributed to the incorporation of Na+ and Si4+ rather than Mg2+.
https://doi.org/10.1016/j.jelechem.2014.02.013_p3_10 | The morphological characteristics were observed by SEM measurements and the elemental distributions were mapped by EDX measurements. The SEM images of all the samples are shown in Fig. 5. The secondary particle of each sample is composed of many agglomerated primary particles, which are irregular in shape. The particle size of LiMn0.8Fe0.2PO4/C is in the range of 50–100 nm. The particle size declines with an increase in x when x is not higher than 0.08. For example, the particle size of Li0.97Na0.02Mg0.01Mn0.8Fe0.2P0.99Si0.01O4/C is in the range of 20–50 nm. When x is further increased from 0.08 to 0.16, the particle size turns to increase slightly, this can be attributed to the appearance of impurities. Therefore, the particle size of the single-phase sample always declines with an increase in x. The reduction in particle size can shorten the diffusion path of lithium ion as well as increase the specific surface area for electrode reaction; thus it can improve the electrochemical performance. The EDX mapping of Li0.97Na0.02Mg0.01Mn0.8Fe0.2P0.99Si0.01O4 is shown in Fig. 6. The elemental distributions of Na, Mg, Fe, Mn, Si and P in this sample are all homogeneous. Download : Download full-size image Fig. 5. SEM images of Li1−3xNa2xMgxMn0.8Fe0.2P1−xSixO4: (a) x = 0, (b) x = 0.01, (c) x = 0.02, (d) x = 0.04, (e) x = 0.08, and (f) x = 0.16. Download : Download full-size image Fig. 6. SEM image, EDX spectrum and elemental mapping (Na, Mg, Fe, Mn, Si, P) of Li0.97Na0.02Mg0.01Mn0.8Fe0.2P0.99Si0.01O4.
https://doi.org/10.1016/j.jelechem.2014.02.013_p3_12 | The first charge–discharge characteristics are shown in Fig. 7. All the samples were cycled in the voltage range of 2.5–4.5 V (vs. Li/Li+) at the current density of 0.05 C, where 1 C corresponds to the current density of 171 mA g−1. Fig. 6a shows the first charge–discharge curves of all the samples. In the charge/discharge curve of LiMn0.8Fe0.2PO4, the potential plateaus at 4.13/4.07 V and 3.57/3.53 V correspond to the oxidation/reduction of Mn2+/Mn3+ and Fe2+/Fe3+, respectively. The capacity ratio of the higher and larger plateau to the lower and smaller plateau is close to 4:1, which is equal to the Mn/Fe ratio in LiMn0.8Fe0.2PO4. However, the first charge–discharge curve changes upon the incorporation of Na, Mg and Si. The potential plateaus first lengthen and then shorten with an increase in x, and the plateaus are both the longest when x is equal to 0.01. When x is 0.08 or higher, the plateaus incline to a slope and tend to disappear. The first charge/discharge capacities and coulombic efficiencies of all the samples are summarized in Fig. 7b. Both the charge/discharge capacity and the coulombic efficiency first increase and then turn to decrease with increasing x, and the maximum values are obtained when x is equal to 0.01. The discharge capacity and coulombic efficiency of Li0.97Na0.02Mg0.01Mn0.8Fe0.2P0.99Si0.01O4 are as high as 163.4 mA h g−1 and 96.9%, respectively. Therefore, only the doping level (x) as low as 0.01 can improve the electrochemical performance of LiMn0.8Fe0.2PO4, this can be ascribed to the introduction of the structural defects as shown in Table 1. However, a further increase in the doping level (x) from 0.01 only leads to poorer electrochemical performance, which indicates that more than trivial structural defects do more harm than good. Download : Download full-size image Fig. 7. First charge–discharge cycle of Li1−3xNa2xMgxMn0.8Fe0.2P1−xSixO4 (x = 0, 0.01, 0.02, 0.04, 0.08, 0.16): (a) charge–discharge curves, (b) charge/discharge capacity and coulombic efficiency, (c) differential capacity vs. voltage curves, (D) oxidation/reduction potentials and potential differences between oxidation and reduction of Mn2+/Mn3+ and Fe2+/Fe3+.
https://doi.org/10.1016/j.jelechem.2014.02.013_p3_13 | In order to further clarify the effect of Na, Mg and Si incorporation on the first charge/discharge characteristics of LiMn0.8Fe0.2PO4, the differential capacities (dQ/dE) were calculated and the differential capacity vs. potential (dQ/dE vs. E) curves of all the samples are plotted Fig. 7c. The dQ/dE vs. E curve provides information similar to that of the cyclic voltammogram. The oxidation/reduction peaks in the differential capacity curve correspond to the plateaus in the charge/discharge curve. Two pairs of redox peaks, which originate from the redox reactions of Mn3+/Mn2+ and Fe3+/Fe2+ respectively, are observed in the differential capacity curve of LiMn0.8Fe0.2PO4. The redox peaks first intensify and then weaken with increasing x, and the sharpest redox peaks are observed when x is equal to 0.01. Moreover, the peak potentials shift with increasing x, thus the redox potentials of Mn3+/Mn2+ and Fe3+/Fe2+ are summarized in Fig. 7d. When x is not higher than 0.04, the oxidation potential of the Mn3+/Mn2+ couple slightly decreases with increasing x, while the oxidation potential of Fe3+/Fe2+ and the reduction potentials of both Mn3+/Mn2+ and Fe3+/Fe2+ first increase and then decrease with increasing x. When x is not lower than 0.04, the reduction potential of Mn3+/Mn2+ and the oxidation potentials of both Mn3+/Mn2+ and Fe3+/Fe2+ continually increase with increasing x, while the reduction potential of Fe3+/Fe2+ first increases and then decreases with increasing x. In order to make the discussion simpler, the potential differences between oxidation and reduction for Mn3+/Mn2+ and Fe3+/Fe2+ are calculated and the results are also shown in Fig. 7d. Both potential differences first decrease and then turn to increase with increasing x, and the minimum values are obtained when x is equal to 0.01. Therefore, incorporating trivial amount of Na, Mg and Si into LiMn0.8Fe0.2PO4 can reduce the polarization upon charge/discharge; this is an indication of faster electrochemical kinetics. However, excessive doping (x ⩾ 0.02) always leads to slower electrochemical kinetics.
https://doi.org/10.1016/j.jelechem.2014.02.013_p3_14 | Eight current densities, i.e. 0.1 C, 0.2 C, 0.5 C, 1 C, 2 C, 5 C, 10 C and 20 C, were employed to evaluate the rate capability of those samples with considerable capacity (x ⩽ 0.04). The discharge curves of Li0.97Na0.02Mg0.01Mn0.8Fe0.2P0.99Si0.01O4 at the current densities of 0.1 C, 1 C, 5 C, 10 C and 20 C are shown in Fig. 8a as an example, and the variations of discharge capacity with current density are vigorously summarized in Fig. 8b. For each sample, the discharge capacity always declines with an increase in current density. When the same current density is applied, the discharge capacity first increases and then turns to decrease in increasing x, and the highest discharge capacity is always obtained when x is equal to 0.01. A discharge capacity as high as 84 mA h/g is obtained at the current density of 20 C. Therefore, incorporating trivial amount of Na, Mg and Si into LiMn0.8Fe0.2PO4 can improve its high rate capability. Download : Download full-size image Fig. 8. Rate capability (a and b) of Li1−3xNa2xMgxMn0.8Fe0.2P1−xSixO4 (x = 0, 0.01, 0.02, 0.04) and their cycling performance (c and d) at the current densities of 1 C (c) and 20 C (d): (a) discharge curves of Li0.97Na0.02Mg0.01Mn0.8Fe0.2P0.99Si0.01O4 at the current densities of 0.1 C, 1 C, 5 C, 10 C and 20 C, and (b) variation of discharge capacity with current density.
https://doi.org/10.1016/j.jelechem.2014.02.013_p3_15 | The cycling performance of those samples with considerable capacity (x ⩽ 0.04) at the current densities of 1 C and 20 C in the voltage range of 2–4.5 V are shown in Fig. 8c and d, respectively. The capacity retention, i.e. the ratio of the hundredth discharge capacity to the first discharge capacity, is calculated to evaluate the cycling stability. The capacity retentions of Li1−3xNa2xMgxMn0.8Fe0.2P1−xSixO4 (x = 0, 0.01, 0.02, 0.04) at the current density of 1 C are 95.4%, 98.8%, 97.6% and 96.4%, respectively. Moreover, those at the current density of 20 C are 92.5%, 98.3%, 95.8% and 94.3%, respectively. At both current densities, the cycling stabilities of the doped samples are higher than that of the pristine sample, especially if the doping level is trivial, i.e. x = 0.01. Therefore, this doping strategy is beneficial to the cycling stability.
https://doi.org/10.1016/j.jelechem.2014.02.013_p3_17 | In order to compare the charge transfer resistances of different samples, EIS measurements were carried out, and the resulting Nyquist plots of Li1−3xNa2xMgxMn0.8Fe0.2P1−xSixO4 (x = 0, 0.01, 0.02, 0.04) are shown in Fig. 8a. All the electrodes were prepared in the same way and cycled five times before EIS measurement. Each Nyquist plot consists of a depressed semicircle and a sloping line. The depressed semicircle and the sloping line can be attributed to the charge transfer process and the solid-state diffusion of lithium ion, respectively.
https://doi.org/10.1016/j.jelechem.2014.02.013_p3_18 | The charge transfer resistance (Rct) can be estimated from the diameter of the high-frequency depressed semicircle, and the results are shown in Fig. 9b. The charge transfer resistance first decreases and then turns to increase with increasing x, and the minimum value is obtained when x is equal to 0.01. Two inverse factors have effect on the charge transfer resistance. One is beneficial to lower charge transfer resistance, whereas the other is detrimental to lower charge transfer resistance. The incorporation of Na, Mg and Si can expand the crystal lattice and reduce the particle size, which can facilitate lithium ion transfer and increase the specific electrode area for charge transfer. This factor can facilitate the charge transfer process and reduce the charge transfer resistance. However, the incorporation of Na, Mg and Si always reduces the concentration of lithium ion in the solid phase, and Mg at the Li site can hinder the lithium ion transfer. This factor can do harm to the charge transfer process and increase the charge transfer resistance. The former factor plays a dominant role when x is equal to 0.01, but the latter factor manifest itself when x is higher than 0.01. Therefore, when x is equal to 0.01, the charge transfer resistance is the lowest, which results in its best high rate discharge capability. Download : Download full-size image Fig. 9. Nyquist plots (a), charge transfer resistances and exchange current densities (b) of Li1−3xNa2xMgxMn0.8Fe0.2P1−xSixO4 (x = 0, 0.01, 0.02, 0.04).
https://doi.org/10.1016/j.jelechem.2014.02.013_p3_20 | where R is the gas constant, T is the absolute temperature, F is the Faraday constant, n is the number of electron transferred per formula unit during oxidation/reduction, Rct is the charge transfer resistance. The calculated exchange current densities (i0) are also shown in Fig. 9b. The Li0.97Na0.02Mg0.01Mn0.8Fe0.2P0.99Si0.01O4 sample has the highest exchange current density, and thus the best reversibility. Therefore, the best reversibility results in the lowest polarization and the best cycling performance. Moreover, the exchange current density of the Li0.97Na0.02Mg0.01Mn0.8Fe0.2P0.99Si0.01O4 electrode is much lower than that of the Si electrode reported in Ref. [33], which indicates that the cathode should be the limiting factor if a full cell was assembled with the Li0.97Na0.02Mg0.01Mn0.8Fe0.2P0.99Si0.01O4 electrode as cathode and the Si electrode [33] as anode.
https://doi.org/10.1016/j.jelechem.2014.02.013_p4_2 | The sol–gel derived Li1−3xNa2xMgxMn0.8Fe0.2P1−xSixO4 (x = 0, 0.01, 0.02, 0.03, 0.04, 0.08, 0.16) are characterized as the cathode materials for lithium ion batteries. This doping strategy has the advantage of simultaneously incorporating Na, Mg and Si into LiMn0.8Fe0.2PO4. The following conclusions can be made: (1) This doping strategy is highly compatible with LiMn0.8Fe0.2PO4 because up to 24% Li can be substituted without introducing any impurities. (2) The incorporation of Na, Mg and Si can expand the crystal lattice and reduce the particle size of LiMn0.8Fe0.2PO4. (3) This doping strategy has the advantage of keeping the total cation stoichiometry as well as the charge balance at the same time. (4) A doping level (x) as low as 0.01 results in the largest discharge capacity, the best high-rate capability and the highest cycling stability, which is related to the lowest polarization and the best reversibility.
https://doi.org/10.1016/j.jelechem.2014.08.024_p1_2 | With the advent of lithium ion battery technology in 90s [1], [2], big attention has been paid to the development of positive and anodes. Two decades later, available market batteries contain lithium cobaltite and other cobalt-derived layered oxides as cathodes meanwhile graphite represents the material of choice as anode due to its low potential (close to that of the Li+/Li redox couple) and low cost [2]. More recently, Li4Ti5O12 has been purposed for power devices since the lithium inserts fastly in this oxide following a topotatic reaction [3], [4]. However it drawbacks of a limited capacity, a high operating voltage (1.5 V vs. Li+/Li) and consequently, the lithium titanium oxide-based devices are more suitable for power than for energy requirements. Therefore the use of anodes with potentials close to that of the Li/Li+ couple remains very interesting and this is the base of the research on silicon and tin-based systems [5], [6], [7], [8].
https://doi.org/10.1016/j.jelechem.2014.08.024_p1_3 | Inherent to the development of the electrode materials, the lithium ion battery studies requires a characterization of the electrode/electrolyte interfaces. The importance of such interfaces was pointed by Aurbach et al. onto lithium [9], [10], [11], [12] and graphite [11], [12], [13] surfaces leading to pioneer descriptions of the solid electrolyte interface formation and composition depending on the level of discharge in a lithium half-cell or on the cycling stage. Later, the interfacial studies were extended to a number of anodes and cathodes [14], [12], [15], [16], [17], [18], [19], allowing to the scientific community to understand the charge/discharge profiles, prolonged cycling behavior and suitability of electrode and electrolyte configurations in several batteries.
https://doi.org/10.1016/j.jelechem.2014.08.024_p1_4 | Recently we proposed the study of two new anodes for lithium ion cells keeping LiFePO4 as cathode. These anodes were chosen to guarantee an elevated value of battery operating voltage and high gravimetric capacities. Both electrodes were formed by electrodeposition on metallic surfaces. The first film corresponds to the Li film deposited on Mg [20], while the second film corresponds to LiAl alloy prepared on Al [21]. Whereas excellent cycling properties were observed for the former electrode, the LiAl electrode showed a bad cycling behavior due to electrode decrepitation in spite of excellent energy values provided during 12 cycles. Nevertheless, the fact that a priori the decrepitation could be controlled by decreasing the LiAl alloy particle to a nanometric level size, made us wonder the further possibilities of LiAl as anode [21], [22], [23]. As electrode capabilities are seriously associated to the formation of a passivating film onto the negative plate, control of corrosion and migration of electrolyte-derived species formed on the LiAl surface towards the cathode should be done. The goal of this work is to explore the processes taking place in the electrolyte/electrode interface with LiFePO4 [24], [25] as cathode and the LiAl anode by means of electrochemical impedance spectroscopy (EIS) and attenuated transmission reflectance (ATR). Both techniques revealed to be complementary in addressing the interfacial discussion. A comparison with the Li(Mg) electrode, whose electrochemical behavior is very good, shed also light on the special issues of this interface.
https://doi.org/10.1016/j.jelechem.2014.08.024_p2_3 | Electrochemical measurements were made with a two-electrode cell. The electrolyte used was Merck battery electrolyte LP 40, which consists of 1 M LiPF6 in ethylene carbonate (EC) and dimethyl carbonate (DMC) in a 1:1 w/w ratio. Description of the preparation of LiAl(Al) and Li(Mg) electrodes can be found elsewhere [20], [21]. Briefly, electrodeposits are formed by using a galvanostatic discharge under a current of 0.5 mA cm2 in a lithium-half cell with aluminium foil (50 μm thick and 99.8% pure, SigmaAldrich) or magnesium foil (200 μm thick, 3 mm wide, 99.99% pure, Panreac) as working electrode. The LiFePO4 electrode mixture was made from active material, carbon black and Teflon in a 85:10:5 weight proportion, and subsequently pressed on stainless steel. For the lithium ion batteries building, swagelock cells consisted of LiAl(Al) or Li(Mg) as counter-electrode (and reference) and nanosized LiFePO4 as working electrode. Geometrical areas for the different electrodes were 0.39 cm2, 1.43 cm2 and 1.32 cm2 for Li(Mg), LiAl(Al) and LiFePO4, respectively. The amount of lithium iron phosphate used was that needed to maintain a anode/LiFePO4 weight ratio of 2:1 for LiAl(Al) and Li(Mg).
https://doi.org/10.1016/j.jelechem.2014.08.024_p2_4 | A coin cell configuration was used for extensive cycling of the anode/LiPF6(EC, DMC)/LiFePO4 cell under a C/10 regime. Electrochemical measurements were controlled via a MacPile II or Arbin potentiostat/galvanostat. A TOYO™ three-electrode cell was used for electrochemical impedance spectroscopy (EIS) and galvanostatic measurements. Spectra were recorded with an EGG PAR 273 A potentiostat coupled to a 1255 Schlumberger Frequency Response Analyzer. Measurements were made over the range 84 kHz–3.4 mHz. The excitation signal was 10 mV peak to peak. The equilibrium potential was assumed to be reached when the drift in open-circuit voltage fell below 1 mV h−1. Impedance diagrams were fitted with the software Zplot®, from Scribner Associates. All the specific electrical parameters obtained from the fitting are related to the geometric area. For the sake of comparison of the systems, we considered that real area values do not vary significantly at the different states of the electrodes. Note that this is an assumption since impedance diagrams depend on the real active area and porosity values of the electrodes, both properties being modified upon cycling.
https://doi.org/10.1016/j.jelechem.2014.08.024_p2_5 | IR Spectra were obtained by transmission mode in a FT-MIR Bruker Tensor 27 (BrukerOptik GmbH) spectrophotometer with CsI beam splitters and a DTGS detector. OPUS v. 6.5 software (BrukerOptik GmbH) was used to collect the transmission spectra in the 4000–200 cm−1 range and with a resolution of 4 cm−1. Prior to be examined, electrodes were disassembled in a glove box, washed for one minute in DMC and dried under argon. The electrodes were only put into contact with the atmosphere during the collection of the IR spectra.
https://doi.org/10.1016/j.jelechem.2014.08.024_p3_3 | Fig. 1 shows the first galvanostatic charge/discharge cycle of the LiFePO4 based cells containing LiAl(Al) or Li(Mg) anodes under a C/10 regime. The curves contain the typical plateau voltage in the 3–3.5 V region associated to the processes taking place in the electrodes described by the reactions [19], [20], [21], [25] (1) (2) (3) Download : Download full-size image Fig. 1. First galvanostatic charge/discharge cycle of A/LiPF6(EC,DMC)/LiFePO4 (A = Li black line, A = Li(Mg) red line; A = LiAl(Al) blue line) cells under a C/10 regime. (For interpretation of the references to colour in this figure legend, the reader is referred to the web version of this article.)
https://doi.org/10.1016/j.jelechem.2014.08.024_p3_4 | Up to 4 V, the capacities provided by both cells are very close to the theoretical ones, 169 mA h g−1, which reveals the good properties of the cathode combined with Li(Al) or Li(Mg) anodes. The difference of 10 mA h g−1 provided by Li(Al) was ascribed to a higher difficulty of Li to be extruded from the LiAl in the first cycle, which is common to a number of alloys [5], [26], [27].
https://doi.org/10.1016/j.jelechem.2014.08.024_p3_5 | Upon discharging, a plateau corresponding to the inverse reactions (1), (2), (3) is observed. The difference between charge and discharge plateau are better visualized by obtaining the differential capacity plots, shown as an inset in Fig. 1. Oxidation and reduction peaks are separated by 73 mV and 173 mV for Li(Mg) and LiAl(Al) respectively. These values are at least 50 mV smaller than that often observed in lithium half cells for carbon-coated LiFePO4 and testify for improved electrode kinetics when these lithium reservoirs are used instead of traditional lithium foil [24], [28]. Additionally the higher value of potential difference found for the LiAl(Al) electrode agrees with the profile of the lithium half-cells based on LiAl(Al) [21]. Otherwise, Fig. 1 evidences that operating with LiAl(Al) electrode shifts the battery voltage to 2.9 V. Subsequently, this cell provides less energy than that using Li(Mg). Nevertheless, the use of LiAl(Al) could hinder the lithium dendritic process typically associated to the cycling of metallic lithium, and, could lead therefore, to a prolonged cycling of such a cell.
https://doi.org/10.1016/j.jelechem.2014.08.024_p3_6 | Fig. 2 shows the capacity evolution upon cycling for LiFePO4-based cells with such anode. For comparison, the performances of Li(Mg) and lithium foil based half-cells were added to this figure. As it can be seen, electrochemical behavior of the cell is strongly dependent on the anode. Thus, a good capacity retention, even better than that obtained with lithium foil, is observed for Li(Mg) based battery [20]. Capacities close to 160 mA h g−1 were explained on the basis of a porous structure for this electrode, which improves contact between lithium and electrolyte, together with a better passivation in the first cycles and to less dendritic growth [20]. Unlikely, LiAl(Al) electrode showed poor cycling properties. SEM measurements confirmed that decrepitation of this electrode upon cycling accounts for the observed capacity fading. Nevertheless, the initial energy values obtained by this battery, 438 W h kg−1, are excellent, and one would trend not to discard so rapidly the LiAl system as potential anode for LiFePO4-based batteries. Indeed, the electrode crumbling remains a challenge that could presumably be saved by introducing a matrix to embed the continuous volume changes [5], [7], [8], [22] or by decreasing to the nanoscale level an electroactive powder [5], [7], [8], [22], [23], [29]. Download : Download full-size image Fig. 2. Prolonged cycling of A/LiPF6(EC, DMC)/LiFePO4 (A = Li (■), Li(Mg) (▴), LiAl(Al) (●)) cells under a C/10 regime in the 4.0–3.0 V limits.
https://doi.org/10.1016/j.jelechem.2014.08.024_p3_7 | At this moment, a study is necessary to discern the electrochemical or chemical features that describe the electrolyte/electrode interfaces. For this purpose, EIS has been applied. A sinusoidal signal was sent to the anode and the collected Nyquist plots were later fitted on the basis of equivalent circuits. The findings were contrasted with the results obtained from the impedance response of the cathode and the record of ex situ FTIR experiments on the anode surfaces. Since it has been proven to be a better anode than LiAl(Al) and due to its ressemblance to traditional lithium, we found pertinent to analyze firstly the electrolyte/electrode interface in a Li(Mg)-based battery.
https://doi.org/10.1016/j.jelechem.2014.08.024_p3_9 | At Open Cell Voltage (OCV) the Nyquist plots of a Li(Mg) electrode (Fig. 3a) fit quite well a two-step adsorption/oxidation/desorption process, earlier proposed for aluminium [30], [31], and assimilated to a corrosion reaction (Fig. 4a). This contrasts with the traditional behavior of lithium foils [9], [10], [11], [12], but agrees with the observation of high impedance adsorption process on magnesium foil put in contact with a Mg(AlCl2BuEt)2/THF electrolyte [12]. Therefore, the Nyquist plots reflect interfacial issues of the magnesium substrate, accessible by the electrolyte through the thin porous lithium film [20]. Table 1 collects the electrochemical parameters of the interface. The relatively high value found for the charge transfer resistance associated to the corrosion reaction, Rct, which is inversely proportional to the exchange current at the electrolyte/Li(Mg) interface, indicates that corrosion is sluggish. This is consistent with the relatively large value of resistance of an adsorbed film on the Mg surface [31]. It is also important to note that a solid electrolyte interface (SEI) is present on the surface electrode. Important physical parameters of this layer can be determined by using the following equations: (4) (5) where Rfilm, Cfilm, σ, dfilm, Sfilm and ɛ are the film resistance, capacitance, conductivity, thickness, area and relative permittivity, respectively. We chose a common value of 5 ⋅ 10−9 S cm−1 for σ from the literature devoted to the conduction properties of passivating films observed onto the electroactive materials in lithium ion batteries [32]. Film thickness and dielectric permittivity, calculated from (3), (4), are 0.5 nm and 2, respectively. These values are consistent with a very thin film made of poorly conducting organic compounds [22] created upon contacting the Li(Mg) electrode with the electrolyte. Download : Download full-size image Fig. 3. Nyquist plots of a Li(Mg) electrode (a) at OCV and (b) after 10 cycles in a LiFePO4-based cell. Solid lines correspond to the fitting results. Insets correspond to the high-frequencies region. Download : Download full-size image Fig. 4. Equivalent circuits used for fitting the Nyquist plots collected in this work. Table 1. Relevant electrochemical parameters, referred to the geometrical area, and fitting goodness obtained from the fitting of the Nyquist plots collected in this work. Electrode State Rfilm1 (Ω cm2) Cfilm1 (mFcm−2) Rfilm2 (Ω cm2) Cfilm2 (mFcm−2) Rct (Ω cm2) Rcorr (Ω cm2) Cdl (mFcm−2) Rads (Ω cm2) Cads (mFcm−2) 〈χ2〉 Li(Mg) OCV 11.2 0.47 – – – 20.5 5.5 1404 10.8 9.2 ⋅ 10−6 10 cycles 40.3 0.055 168 0.011 1890 – 0.17 – – 4.0 ⋅ 10−4 LiAl(Al) OCV 6.5 2.04 – – – 4.5 0.08 – – 3.0 ⋅ 10−3 10 cycles 107 6.2 – – – 161 0.21 – – 5.7 ⋅ 10−4 LiFePO4 vs. Li(Mg) 10 cycles 248 0.03 – – 950 – 0.15 – – 1.7 ⋅ 10−3 LiFePO4 vs. LiAl(Al) 10 cycles 26 0.08 – – 124 – 0.09 – – 3.6 ⋅ 10−4
https://doi.org/10.1016/j.jelechem.2014.08.024_p3_10 | After cycling 10 times Li(Mg) electrode vs. LiFePO4 as cathode, the Nyquist plots fit very well the equivalent circuit shown in Fig. 4b. Cycling results in the suppression of the corrosion reaction and the passivation of the Li(Mg) with the development of two distinct films that provides two R//C elements with different time constants (Table 1) [9], [10], [11], [12], [18]. Application of Eqs. (3), (4) yields a thickness of 2 nm and ɛ = 1.5 to the initial passivation deposit. Therefore it can be easily ascribed to the organic film observed at OCV, which grew after cycling. On the other hand, the second film is thicker (8 nm) and mostly contains a charged polymer, raising the ɛ value to 11 [33]. Unexpectedly, Li2CO3, (5 < ɛ < 9) an important SEI-building agent [9], [10], [11], [12], [17], [18], [32], does seemingly not participate in any of the two R//C elements. This was confirmed by the infrared spectroscopy in the next section.
https://doi.org/10.1016/j.jelechem.2014.08.024_p3_11 | Chemical nature of the phases present in the 10 times cycled anodes surfaces can be estimated from the ATR spectra collected in Fig. 5. For clarity, a list of the peaks and their assignations are collected at Table 2. For a traditional Li foil electrode, studied here for comparison purposes, the spectra contain a number of peaks usually observed onto the lithium/electrolyte interface. These peaks are attributed to the components of the solid electrolyte interface [9], [10], [11], [12], [18]. Namely polycarbonates, (CH2OCO2Li)2 (a typical reduction product of EC) and Li2CO3 are always observed for EC-based electrolytes [9], [10], [11], [12], [14], [17], [18]. The latter salt is known to become an important surface species upon the aging of the electrodes in solutions [10]. ROCO2Li, present at the outer layer of the solid electrolyte interface, is more frequent for DMC solutions [18]. LiP(OF)x and LiPO3 from the degradation of the electrolyte salt is also detected [9], [10], [11], [12], [13]. Finally the presence of two peaks at the LiO region testifies for the occurrence of ROLi and lithium carbonate [17]. CH3OLi (for RCH3) is supposed to be formed by virtue of the strong reducing power of lithium. Download : Download full-size image Fig. 5. ATR spectra of Li foil, Li(Mg) and LiAl(Al) electrodes after 10 cycles under C/10 in a LiFePO4-based cell: (a) region 3400–2600 cm−1 and (b) region 1900–400 cm−1. Table 2. Infrared features observed at the spectra of Li, Li(Mg) and LiAl(Al) electrodes cycled 10 times under C/10 in LiFePO4/1 M LiPF6 (EC, DMC) based cells. Peaks at Li surface Peaks at Li(Mg) surface Peaks at LiAl(Al) surface Assignation Species 2950–2820 cm−1 2957, 2932 cm−1 2958 cm−1 CH stretching ROCO2Li, ROLi 1820, 1788, 1212 cm−1 1806, 1773, 1195 cm−1 n.a. Polycarbonates 1644, 1634 cm−1 1646 cm−1 1656 cm−1 CO asym stretching (CH2OCO2Li)2, ROCO2Li 1540 cm−1 n.a. n.a. CO stretching Li2CO3 1460, 1415 cm−1 1400 cm−1 1457, 1400 cm−1 CH2 bend (CH2OCO2Li)2, ROCO2Li 1334 cm−1 1308 cm−1 1314 cm−1 CO sym stretching (CH2OCO2Li)2, ROCO2Li 1131, 1100, 1044 cm−1 1140, 1082, 1060 cm−1 1113, 1067 cm−1 CO stretching (CH2OCO2Li)2, ROCO2Li,ROLi 1044, 982, 785 1060, 976, 780 cm−1 1067 cm−1 PO stretching LiP(OF)x 904, 880 cm−1 844, 827 cm−1 875, 854 cm−1 OCO2 bend (CH2OCO2Li)2, ROCO2Li, Li2CO3 730 cm−1 722 n.a. POP bend LiPO3 576, 545 cm−1 n.a. n.a. LiO stretching ROLi, Li2O, Li2CO3 n.a. n.a. Broad band at 800–400 cm−1 AlO stretching LiAlO2
https://doi.org/10.1016/j.jelechem.2014.08.024_p3_12 | The spectra obtained for Li(Mg) contains similar features although less intense due to the thin nature of the lithium sheet in contrast to a more common thick lithium foil. The presence of polycarbonates is in line with the EIS results regarding the charged polymer system [33]. Conversely, the second film detected in Fig. 3b can contain the insulating species ROCO2Li and (CH2OCO2Li)2. It is also noteworthy to mention the lack of peaks corresponding to lithium carbonate and ROLi, which can be explained assuming that these compounds are in the solid electrolyte interface inner layers [10] or partly migrate towards LiFePO4 (the cathode) [10], [13], [16].
https://doi.org/10.1016/j.jelechem.2014.08.024_p3_13 | In order to understand the performance of the global lithium ion battery an EIS analysis of the electrolyte/LiFePO4 interface was also performed. Fig. 6 shows the Nyquist plots after ten cycles. The curves follow a SEI-modified Randles circuit, according to Fig. 4c. The film is 10 nm thick and, according to the value of permittivity (ɛ = 5) is mainly based on Li2CO3. Taking into account the reported chemical and electrochemical stability of lithium iron phosphate, when cycled in the 3.0–4.0 V voltage region [19] the presence of this layer confirms the possible afore mentioned migration of species formed at the anode, reaching partial solubility in the electrolyte and re-depositing onto the phosphate particles [10], [13], [16]. Therefore, the lack of ATR spectra peaks corresponding to Li2CO3 in the 10 times cycled Li(Mg) surface could be explained by such a migration. Finally the values of Rct testify for the constrained diffusion of lithium ions from the electrolyte to the electrode through the resistive film (Rfilm = 248 Ω cm2) [13], [14] and for the presence of unlithiated FePO4 among the active material particles. Download : Download full-size image Fig. 6. Nyquist plots of a LiFePO4 electrode after 10 cycles against (●) a Li(Mg) or (■) a LiAl(Al) anode. Solid lines correspond to the fitting results. Inset corresponds to the high-frequencies region.
https://doi.org/10.1016/j.jelechem.2014.08.024_p3_15 | Fig. 7 shows the Nyquist plots for the LiAl(Al) electrode at OCV and after ten charge/discharge cycles. The presence of a loop at mid frequencies reveals that a specific corrosion process takes place. In fact, the fitting of the LiAl(Al) electrode at OCV (Fig. 7a) follows the equivalent circuit shown in Fig. 4d, containing a R//C element associated to the presence of a surface film followed by a typical 2 steps corrosion model. The interpretation of this circuit can be made on the basis that LiAl or the Al substrate are being corroded at OCV, which is accentuated by the porous nature of the electrode [21]. Moreover, the corrosion is slower in the Li(Mg) electrode than in this system (Rcorr[LiAl(Al)] << Rcorr[Li(Mg)]) by virtue of its initial compactness. Download : Download full-size image Fig. 7. Nyquist plots of a LiAl(Al) electrode (a) at OCV and (b) after 10 cycles in a LiFePO4-based cell. Solid lines correspond to the fitting results. Insets correspond to the high-frequencies region.
https://doi.org/10.1016/j.jelechem.2014.08.024_p3_16 | A surface film is formed after contacting the LiAl surface or the Al substrate (accessible by the electrolyte, due to the porosity of this electrode) with the 1 M LiPF6 solution in EC:DMC 1:1. The film is very thin (d = 0.3 nm) and different from a chemical point of view (ɛ = 7) to that observed with the Li(Mg) electrode, surely due to the presence of LiAlO2 (ɛ = 9), a typical corrosion product of aluminium that should be present on the substrate. Finally, there also exists a Warburg element associated to the lithium diffusion in the LiAl structure. Moreover, this preliminary exploration of the LiAl(Al) electrode by EIS yields also a low value of the global impedance (measured at the lowest frequency), ¦Z¦ = 16 Ω cm2.
https://doi.org/10.1016/j.jelechem.2014.08.024_p3_17 | A different profile is shown by the 10 times cycled LiAl(Al) electrode. The corresponding Nyquist plot (Fig. 7b) indicates that impedance has almost 30 times increased. A suitable fitting of the spectra follows an equivalent electrical circuit very close to that observed at OCV (Fig. 4e). A thick film (d = 4.6 nm) is developed on this surface. The dielectric permittivity is very high (ɛ = 40) and associate a mostly inorganic nature to the sheet. LiAlF4, a lithium ion conductor [34] could participate in this film. Finally, 10 times-cycled LiAl(Al) is still a reactive system suffering from a certain corrosion degradation mechanism, but clearly more attenuated than at OCV (the value of Rcorr is 35 times bigger). A possible explanation for the latter feature is that LiAl surface becomes more compact upon cycling, a feature earlier confirmed by SEM examinations [21].
https://doi.org/10.1016/j.jelechem.2014.08.024_p3_18 | EIS agrees in some extent with the ATR spectra collected for LiAl(Al) (Fig. 5), characterized by the lack of many of the peaks featured in Li disk or Li(Mg) electrodes. The strong difference between both surface compositions of 10 times cycled LiAl(Al) and Li(Mg) are in line with the gain in compactness of the first electrode upon cycling [20], [21]. Comparatively, porous Li(Mg) surface should provide more available sites for the electrolyte degradation than on LiAl(Al) surface.
https://doi.org/10.1016/j.jelechem.2014.08.024_p3_19 | Characteristics peaks of polycarbonates, Li2CO3 and ROLi have completely vanished and we could only detect (CH2OCO2Li)2. Regarding the weakness of the peaks at the 3000–2800 cm−1 region, the presence of ROCO2Li is however doubtful. The lack of polycarbonates and ROLi peaks agrees with a lower reducing power of LiAl(Al)/Li+ couple vs. Li/Li+ (and vs. Li(Mg)/Li+), in line with the voltage profiles. Moreover, the disappearance of the polycarbonate peaks is largely consistent with the lack of an organic film in the corresponding electrical equivalent circuit (Fig. 4e). This film could be partly dissolved, migrate and eventually be re-deposited onto the cathode, as earlier described for the Li(Mg) battery.
https://doi.org/10.1016/j.jelechem.2014.08.024_p3_20 | Finally, characteristic peaks of LiAlO2 [35] are observed, in line with the claimed corrosion modeled from EIS. However, the inorganic film detected by EIS is not observed in the FTIR measurements, probably due to its dissolution during the washing step of the electrodes preparation. Therefore, the observed species ((CH2OCO2Li)2) must compose the inner layers of the film onto the LiAl(Al) electrode.
https://doi.org/10.1016/j.jelechem.2014.08.024_p3_21 | Similarly to that found for LiFePO4cycled vs. Li(Mg) electrode, the Nyquist plots obtained for a phosphate electrode 10 times cycled vs. LiAl(Al) (Fig. 6) are described by a SEI modified Randles circuit (Fig. 4c). As for Li(Mg)-based batteries, the SEI developed on the LiFePO4 surface is very dispersive (ɛ = 2). It probably results from the migration and deposition of insulating products initially formed onto LiAl(Al) upon cycling (Fig. 5). Such chemical species can be organic but, from the value of ɛ, it can also consists in AlF3 (ɛ = 2.2). AlF3 could indeed be formed from LiAlF4 after migration towards the cathode and decomposition onto its surface.
https://doi.org/10.1016/j.jelechem.2014.08.024_p3_22 | Finally, it is noteworthy the noticeable difference between the thickness of the films deposited onto the LiFePO4 surface when cycled vs. LiAl(Al) or vs. Li(Mg). For the first one, the film is 9 nm thinner and, consequently, its overall resistance is 2.5 times higher (according to the Eq. (1)). The disparate thickness reveals a lesser electrolyte degradation during the LiAl(Al)-based cells cycling, consistent with the lower operating voltage provided by the LiAl(Al) electrode to the global battery and its limited porosity. Furthermore, the presence of such thin and low resistive film accounts for a smaller value of Rct.
https://doi.org/10.1016/j.jelechem.2014.08.024_p4_2 | EIS and FTIR techniques have been applied on two different lithium reservoirs [Li(Mg) and LiAl(Al)] in order to understand their interfacial properties when used as anodes versus LiFePO4. The main conclusions of our study in a 1 M LiPF6 (EC, DMC) electrolyte are as follows: (i) Both metallic substrates (Mg or Al) are corroded at OCV due to the porosity of the lithium reservoirs standing onto. Furthermore, both electrode surfaces develop films with different natures at OCV: mainly organic for Li(Mg) and rather LiAlO2-based (a corrosion product) for LiAl(Al). (ii) After ten cycles against LiFePO4 as cathode, the Li(Mg) electrode becomes passivated. Cycled Li(Mg) surface contains polycarbonates and other organic compounds (ROCO2Li, (CH2OCO2Li)2) in agreement with two distinct nature films detected by EIS. The weakness of some characteristic FTIR peaks is associated to the migration of species and their possible precipitation onto the surface of the cathode, LiFePO4, producing a SEI also detected by EIS measurements. (iii) Corrosion of LiAl(Al) (or better Al substrate) is slowed, but not stopped, after 10 cycles against LiFePO4. Electrolyte degradation products formed onto LiAl(Al) upon cycling are mainly composed of inorganic species, according to EIS spectra. However, the washing of the electrode allows determining that the inner layers of the film formed onto the cycled electrode are based on (CH2OCO2Li)2 and LiAlO2. The cycling-promoted compactness of the LiAl(Al) electrode explains the sluggish feature of the corrosion process. (iv) A look on the Nyquist plots let to conclude that the LiAl(Al)/LiFePO4 cells fulfill, better than Li(Mg)/LiFePO4 cells, the total impedance requirements for a commercial battery, by virtue of a less reactive (electro)chemistry of such anode (less degradation of the electrolytic organic components) and its different chemical behavior (formation of ionic-conductor LiAlF4). As a result, the passivation films formed onto LiFePO4 cycled vs. LiAl(Al) are thinner than that formed vs. Li(Mg). (v) The major interfacial problem to be addressed remains the corrosion reaction observed on LiAl(Al), even after ten cycles and, thus, the lack of protective passivation of the Al substrate. Moreover, another major challenge, for a LiAl electrode to be used in lithium ion batteries, is the irreversible crumbling upon continuous cycling. As for Si-based electrodes, suitable routes of improvement would be based on the use of a suitable matrix able to embed these volume changes or the use of LiAl nanopowders to minimize its influence.
https://doi.org/10.1016/j.jelechem.2015.07.009_p1_2 | Lithium-ion batteries (LIBs) are currently playing a key role in storing multiple clean energy such as wind, solar, nuclear and tide power, and powering the diverse devices from electric vehicles to microchips [1], [2], [3], [4]. Since the first report by Padhi et al. [5], the phospho-olivine LiFePO4 has been widely investigated and commercially employed owing to its high theoretical/practical specific capacity (170 mAh/g), inherent low cost, environmental friendliness, and intrinsically excellent safety [5], [6], [7], [8]. These innate advantages make it much attractive for developing advanced large-scale lithium-ion cells, subsequently integrated to battery pack for powering electric vehicles (EV), hybrid electric vehicles (HEV) and plug-in hybrid electric vehicles (PHEV) [9], [10], [11], [12].
https://doi.org/10.1016/j.jelechem.2015.07.009_p1_3 | Generally, lithium-ion cells are required to be worked at various temperatures up to 60 °C to meet the needs of several applications. Moreover, large-scale lithium-ion cells cycled at moderate charge/discharge rates simultaneously generate rapid temperature rise, which directly increase operating temperature of cells. Unfortunately, LiFePO4/graphite cell exhibits fast capacity fading at elevated temperatures. As reported by Amine et al. [13], although the LiFePO4/graphite cell has exhibited a sustained reversibility with almost no capacity loss after 100 cycles at room temperature, the cells showed a significant capacity fade of 41 and 70% compared to nominal capacity at 37 and 55 °C, respectively. They attributed this accelerated fading at high-temperatures to dissolution of Fe from the LiFePO4 electrode. The dissolved Fe was subsequently electroreduced on the graphite electrode, followed by catalyzing the formation of the SEI layer. The formation of the SEI layer consumes active Li-ions and simultaneously increases surface resistance of the negative electrode, leading to irreversible capacity loss.
https://doi.org/10.1016/j.jelechem.2015.07.009_p1_4 | To amend the adverse effect caused by Fe dissolution, several electrolyte additives, such as lithium bis(oxalate)borate (LiBOB) [13] and vinylene carbonate (VC) [14], have been introduced to greatly suppress Fe dissolution from the LiFePO4 materials. However, when the LiFePO4/graphite soft-packed cells were fabricated by using commercial electrolyte containing LiBOB and/or VC, the cycle performances of obtained soft-packed cells were still temperature-dependent, as shown in Fig. 1. Moreover, the electrolyte and anode powders, collected from cycled soft-packed at RT, 45 and 60 °C, were analyzed by the inductively coupled plasma (ICP) and/or energy dispersive X-ray spectroscopy (EDXS) technique to quantify Fe element. The results show that no obvious Fe was detected in the electrolyte and graphitic anode (data are not shown). The above results indicate that there still are other mechanisms for capacity fade at elevated temperatures.
https://doi.org/10.1016/j.jelechem.2015.07.009_p1_6 | In this work, the evolution of both electrodes of soft-packed cells after 500 cycles at different temperatures was followed by applying various techniques to discuss the mechanism. Our results show that fast and continuous reformation/repairing of SEI layer originated from easy dissolution of SEI in electrolyte at elevated temperatures greatly consumes active lithium, leading to different lithiated LixFePO4 in the completely discharged cells.
https://doi.org/10.1016/j.jelechem.2015.07.009_p2_3 | The positive electrodes were obtained by coating the mixing slurry containing commercial-grade LiFePO4 active material, Super P and polyvinylidene fluoride (PVDF) onto an aluminum foil collector. The negative electrodes were prepared by coating the mixing slurry of commercial-grade man-made graphite, Super P and styrene butadiene rubber (SBR) onto a copper foil. The negative electrode, positive electrode, and separator were subsequently rolled together to make the cell core. The cell core was dried at 85 °C overnight. The injection of the commercial electrolyte containing LiBOB and/or VC into dried cell core was carried out in a dry room. The fabricated cells were formed at 0.05 °C rate to form smooth SEI layer on the surface of negative electrode, therefore, leading to irreversible active lithium loss in the formation process. The cells after formation without cycle test were defined as fresh cell. The designed capacity of the anode was 1.2 times larger than that of the cathode to prevent Li plating on the surface of anode. The designed capacity of soft-packed cell is equal to the capacity of cathode. The designed capacity value is 1.7 ± 0.05 Ah.
https://doi.org/10.1016/j.jelechem.2015.07.009_p2_5 | The cycle performance of LiFePO4/graphite soft-packed cells was conducted at three temperatures, 25 (RT), 45 and 60 °C, in the voltage range 2.0 to 3.65 V. The cells were galvanostatically charged to the upper limit of 3.65 V at 1 °C rate, then kept at this voltage until the current was less than 85 mA. Subsequently, the cells were galvanostatically discharged to 2 V at 1 °C rate. The normalized capacity of the batteries was defined to their first capacity. Electrochemical impedance spectroscopy (EIS) data were obtained with an electrochemical impedance analyzer (Solartron analytical 1470E + 1455) using 5 mV stimulating wave. The frequency range for the experiment was between 10 MHz and 0.1 MHz.
https://doi.org/10.1016/j.jelechem.2015.07.009_p2_7 | The fresh and cycled soft-packed cells were subsequently disassembled in the fully-discharged state. The negative and positive electrodes were washed several times with pure dimethyl carbonate (DMC) and dried under vacuum to totally remove electrolyte residues. After that, both electrodes were assembled to 2430-type coin cell using Li metal as counter electrode in a glove box under high-pure Ar atmosphere, respectively. Electrochemical measurement of assembled half cell was performed on a LAND CT2001A tester (Wuhan Kingnuo Electronic Co.) in the voltage range 2.0 to 4.2 V at room temperature.
https://doi.org/10.1016/j.jelechem.2015.07.009_p2_9 | Morphological studies of electrodes were conducted by scanning electron microscopy (SEM; Sigma-02-33) equipped with EDXS (Oxford, X-MAX-20). The phase of the electrode materials was characterized by X-ray diffraction (XRD; X`Pert PRO) using Cu Kα radiation. Surface analysis of the electrode materials was conducted by Raman spectra collected on LabRAM HR800 (HORIBA, France) equipped with an air-cooled CCD array detector in the backscattering configuration. The cycled anode powders were analyzed by ICP to quantify traces of Fe element.
https://doi.org/10.1016/j.jelechem.2015.07.009_p3_2 | The prepared soft-packed cells were galvanostatically cycled with a charge/discharge rate of 1 °C at RT, 45 and 60 °C, respectively. When the cells cycled 500 cycles at different temperatures, a notable difference in capacity loss was observed, as displayed in Fig. 1. At room temperature, the cells exhibit a reversible capacity of 93% compared to normalized capacity. When increasing the temperature to 45 and 60 °C, only 88% and 84% of normalized capacity were available, respectively.
https://doi.org/10.1016/j.jelechem.2015.07.009_p3_3 | Fig. 2 shows the first charge/discharge profiles of the fresh full-cell and the 500th profiles of cells obtained at different operating temperatures. The discharge capacity curve of fresh cell at RT indicates that the reversible capacities of soft-packed cells are close to the designed value of 1.7 Ah. Average voltage for discharge of each full-cell was about 3.2 V, which is a typical voltage of LiFePO4/graphite full-cells. Decreased polarization combined with increased temperature was presented in the charge–discharge profiles, which may be due to decreased resistance with the increase of operating temperature.
https://doi.org/10.1016/j.jelechem.2015.07.009_p3_5 | To understand the resistance change of full-cells cycled at different temperatures, the soft-packed cells in the fully-discharged state were subsequently cooled down to RT, followed by an EIS measurement. Fig. 3 shows the obtained Nyquist plot. An intercept at the real axis in high frequency region corresponds to the ohmic resistance (Rs), which is related with electrolyte resistance, electronic resistance of electrode particles and current collectors, and connection resistance between the cell terminals and instrument leads. The diameters of semicircle along the real axis in midfrequencies represent the resistance of charge transfer (Rct), which corresponds to three factors: the ionic conductivity of the electrolyte, the charge transfer resistance between the active material and the electrolyte, and the double-layer capacitance [15], [16], [17], [18], [19]. It can be clearly seen that Rct is increased with an increase of temperature, which is due to the increase of interfacial resistance induced by the thicker SEI layer on the surface of graphite anode [20], [21].
https://doi.org/10.1016/j.jelechem.2015.07.009_p3_7 | Subsequently, the completely discharged cells were disassembled. No visible physical damage was observed compared to pristine electrode. However, the negative electrodes with different operating temperatures show different color appearances. The higher the operating temperature, the darker brown the negative electrode presents, which implies that the content of residue lithium from the negative electrode is temperature-dependent.
https://doi.org/10.1016/j.jelechem.2015.07.009_p3_8 | The obtained electrodes were washed with DMC several times, and dried under vacuum for morphologic studies and other analyses. Fig. 4 shows the cross-sectional SEM images of graphite electrodes of fresh cell and the cell cycled after 500 cycles at different temperatures. As the images show, there was no notable difference between the fresh and cycled graphitic electrodes at different temperatures. Cycle-dependent cracks between the graphite particles were not presented. Moreover, the cross-sectional SEM observations were also carried out for fresh and cycled LiFePO4 electrodes (images were not shown). No remarkable difference in morphology was observed. These results indicate that the physical damage to both electrodes originated from the intrinsic volume changes of electrode particle during the cell cycling was not accelerated by elevated temperatures.
https://doi.org/10.1016/j.jelechem.2015.07.009_p3_10 | Raman spectroscopy is a powerful tool to investigate the near-surface structure of materials. A typical Raman spectrum of graphite generally consists of two peaks. One observed around 1350 cm− 1 is D-band, which is correlated with the A1g vibrational mode. The other observed at 1580 cm− 1 is G-band, which is attributed to the E2g vibrational mode [22]. The peak intensity ratio ID/IG is used to determine the level of carbon disorder in graphite. Fig. 5 shows the typical average Raman spectra of cycled electrodes at various temperatures. The results show that the ID/IG value is increased as temperature increases. It is illustrated that disordering of the graphite was induced on the surface of graphite when the cell cycled at elevated temperatures. Additionally, this result also supports a view reported by Hardwick et al. [22]. They have shown that the surface disordering of the graphite may lead to the continuous reformation of SEI, resulting in a thicker SEI layer, and consequently higher interfacial resistance, as supported by our EIS data, and great consumption of active lithium [23].
https://doi.org/10.1016/j.jelechem.2015.07.009_p3_12 | To characterize consumption of active lithium, pure LiFePO4, and cathode powders from fresh cell and cells cycled at various temperatures were subjected to XRD examinations. Fig. 6 shows their corresponding patterns. In comparison with phase-pure LiFePO4, FePO4 phase is identified in the XRD pattern of cathode powders from fresh cell, which is due to consumption of active lithium during the formation process. When the cell was cycled 500 times, the intensity of FePO4 increases. This result indicates that loss of active lithium associated with anode degradation leads to capacity fade, supported by previous studies [19], [24], [25], [26], [27]. As the operating temperature increased from RT to 60 °C, this peak intensity monotonically increases. This indicates that elevated operating temperatures may facilitate the consumption of active lithium.
https://doi.org/10.1016/j.jelechem.2015.07.009_p3_14 | To determine where the active lithium lost, the cathodic and anodic powders washed by DMC were analyzed by ICP technique to quantify the amount of Li. The results show that 950, 1865, 2364 and 2527 ppm of Li were detected in fresh and cycled graphic electrodes at different temperatures, and corresponding amount of Li decreased in LiFePO4 electrodes. This indicates that the parasitic reactions at the anode/electrolyte interfaces consume active lithium, leading to thicker SEI layer.
https://doi.org/10.1016/j.jelechem.2015.07.009_p3_15 | In order to further gain insights into the mechanism for high-temperature capacity fade and determine the amount of loss of active lithium, we carried out electrochemical half-cell tests for each electrode after disassembling the fully-discharged soft-packed cells, and washing. The first charge of the cycled cathode, which corresponds to its first delithiated process, could reveal the amount of available active lithium remains in cathode after cycling [20], [28], [29].
https://doi.org/10.1016/j.jelechem.2015.07.009_p3_16 | Fig. 7a shows the first charge curves of each electrode in half cell. The commercial LiFePO4 has a small polarization, and exhibits a charge capacity as high as 158.4 mAh/g at 0.1 °C charge/discharge rate. Then, we defined the commercial LiFePO4 to Li1FePO4 (LixFePO4, x = 1). The values of x used in the following sections for LixFePO4 phase were determined by the ratio of their corresponding charge capacity to charge capacity of commercial LiFePO4. Compared with the first charge capacity of commercial LiFePO4, cathode from fresh cell presents a charge capacity of 133.3 mAh/g as a result of formation, which corresponds to Li0.84FePO4. It also means that cathode in fresh soft-packed cells contains only 84 mol% of the original Li content after formation. When the fresh soft-packed cells were cycled 500 cycles at various operating temperatures, the cycled cathode in half-cell exhibits a charge capacity of 125.2, 117 and 109.4 mAh/g, which corresponds to Li0.79FePO4, Li0.74FePO4 and Li0.69FePO4, respectively.
https://doi.org/10.1016/j.jelechem.2015.07.009_p3_18 | Contrary to noticeable difference in charge capacity, the first discharge capacities of each assembled half-cell, which corresponds to its first lithiated process, could be recovered to about 158 mAh/g at 0.1 °C rate, as can be seen in Fig. 7b. It can be explained with the fact that loss of active lithium in LiFePO4 electrode, originated from the growth of SEI layer, could be completely recovered if the system provides sufficient active lithium. And, the next cycle shows a charge/discharge capacity similar to that of Li1FePO4 electrode (not shown here). Moreover, each half-cell has no significant capacity loss after 50 cycles (Fig. 7c), indicating that no structure damage for LiFePO4 occurs despite the electrodes subjected to 500 cycles at various operating temperatures.
https://doi.org/10.1016/j.jelechem.2015.07.009_p3_19 | Similarly, the pure graphite, fresh and temperature-dependent cycled anode removed from soft-packed cells was also assembled to half-cells. As shown in Fig. 8a, the charge capacities of each half-cell at 0.1 °C charge/discharge rate decrease from 327 mAh/g for the pure graphite electrode to 286 mAh/g for cycled anode at 60 °C, with similar discharge curves (curves are not shown here). This is possibly due to thicker SEI layer and surface disordering of the graphite resulting in decreasing fraction of active component and increasing of electrode resistance. Fig. 8b shows that there is no significant capacity loss for each half-cell after 20 cycles.
https://doi.org/10.1016/j.jelechem.2015.07.009_p3_21 | In addition, it should be noted that the designed capacity of graphic anode was 1.2 times higher than that of the LiFePO4 cathode. Moreover, compared with huge consumption of active lithium in LiFePO4 cathode, the capacity loss of graphite electrode, in fact, is slight. Thus, we believed that the graphic anode in full-cell could still provide sufficient active sites for lithium ion intercalation. Therefore, it should be emphasized here that the degradation of the graphite electrode is not the reason of capacity loss of soft-packed cells.
https://doi.org/10.1016/j.jelechem.2015.07.009_p3_22 | As is well known, the stability of SEI layer depends on either its chemical or physical properties, which would have an important effect on the active lithium loss. Having excluded the chemical instability of the SEI layer by using functional electrolyte to suppress Fe dissolution, we pay special attention to its physical properties. SEI layer is highly temperature sensitive. According to previous studies, operating temperature during cycling has a direct effect on the SEI morphology [30], [31], [32], composition [32], [33] and thickness [31], [23]. Due to this physical instability of SEI layer at higher temperature, the amount of active lithium will be reduced at each cycle, leading to fast and continuous reformation/repairing of this layer. It is well known that, at a higher temperature, the solubility of many compounds increases in solvent [2]. The SEI layer also has the same rule in solvent of electrolyte during cycling at elevated operating temperatures [34], [35]. On the basis of the above discussions, we argue that this physical instability mainly originated from increased solubility of SEI at elevated temperatures.
https://doi.org/10.1016/j.jelechem.2015.07.009_p3_23 | Combining the results of our investigations and discussions, we propose the following mechanism to explain this temperature-dependent capacity loss. The temperature-dependent loss of the active lithium source introduces various degrees of irreversible capacity loss. The physical instability of the SEI layer at elevated temperatures is the source of the active lithium loss. Easy dissolution of SEI in electrolyte at elevated temperatures results in fast and continuous reformation/repairing of SEI, and therefore accelerates consumption of active lithium. In a broader sense, the present work would provide theory basis to further improve cycle performance of higher temperatures.
https://doi.org/10.1016/j.jelechem.2015.07.009_p4_2 | LiFePO4/graphite soft-packed cells with designed capacity of 1.7 Ah were fabricated to investigate the mechanism of high-temperature capacity fading. Commercial electrolyte containing functional additives was used to ensure the chemical stability of the SEI layer due to Fe dissolution. The cells cycled 500 cycles exhibit irreversible capacity loss of 7%, 12% and 16% at RT, 45 and 60 °C, respectively. Half-cell studies of cycled cathode show that each cell of the capacity could be recovered at 0.1 °C rate and suggests different lithiated LixFePO4, which indicate that loss of active lithium is still a dominating mechanism for irreversible capacity loss. We propose a mechanism that fast and continuous reformation/repairing of instable SEI, resulted from easy dissolution of SEI in electrolyte at elevated temperatures, accelerates consumption of active lithium and, therefore, irreversible capacity loss.
https://doi.org/10.1016/j.jelechem.2015.08.012_p1_2 | Olivine-structured lithium metal phosphates, LiMPO4 (M = Fe, Mn, Co, and Ni), have attracted great interest as a promising cathode material for lithium ion battery (LIB) due to a high theoretical capacity, excellent thermal stability, and structural stability. LiFePO4 has properties demonstrating inherent stability, such as reduced reactivity with electrolytes which causes flat potentials during cycling [1], [2], [3]. The limitations of LiFePO4 as a cathode material in LIB are a low electronic conductivity leading to reduced initial capacity, slow kinetics of lithium in diffusion, increased resistance compared to other materials, and limited high rate performance. Many studies have investigated the relationship between the structure and ionic/electronic transport properties of LIB materials needed to overcome the intrinsic drawbacks and improve properties needed to create a high performance LIB cathode material. Efficient electronic conductivity by carbon-painting of storage particles [4], embedding of particles into solid carbonaceous matrices [5], [6], and the addition of nano-sized metallic powders [7] have been previously investigated. Additionally, carbon coating on the surfaces of LiFePO4 particles is often applied to maximize the electrical conductivity of LiFePO4 [8], [9]. Moreover, its poor electronic conductivity does not allow its high theoretical capacity to be achieved. To surmount these issues, Fe ions in LiFePO4 have been substituted with metal cations, such as Mn2 + [10], Co3 + [11], and Ni2 + [12]. In the present study, the LiFe1 − xMnxPO4 configuration was found to be the most optimal due to its appropriate operating voltages of 3.5–4.1 V [13].
https://doi.org/10.1016/j.jelechem.2015.08.012_p1_3 | Padhi et al. observed that an increase in Mn content, x, in solid solutions of the LiFe1 − xMnxPO4 led to an apparent plateau at 4.1 V (Mn2 +/Mn3 +) compared to that of a 3.56 V plateau (Fe2 +/Fe3 +) [1]. Yamada et al. achieved optimum charge/discharge performances for LiFe1 − xMnxPO4 with x = 0.2, 0.4 and 0.6 in synthetic conditions. For these solid solutions, the total capacity was similar to the theoretical value and the width of the plateau at 4.1 V increased depending on the x value [13]. An increase in Mn content up to x = 0.8 resulted in an abrupt decrease in capacity with much larger polarization. The instability of the LiFe0.2Mn0.8PO4 phase is due to the Jahn-Teller effect and the accumulation of elastic energy under a constant lattice volume. Thus, LiFe0.4Mn0.6PO4 appears to be the most promising cathode material due to a capacity greater than 160 mAh g− 1 generated at 3.5–4.1 V and excellent reversibility [14], [15]. In previous studies, the electronic and local atomic structure of LiFe0.4Mn0.6PO4 established by in situ X-ray absorption fine structure (XAFS) and X-ray photoelectron spectroscopy (XPS) analysis suggested that the delithiation process occurs through a domino-cascade model [16], [17], [18]. Metallic cation substitution in LiFePO4 should further improve the electronic conductivity, initial discharge capacity, and high rate performance.
https://doi.org/10.1016/j.jelechem.2015.08.012_p1_4 | The olivine LiMPO4 structure, with a tetrahedral PO43 − polyanion and corner-sharing MO6 octahedra, forms a distorted hexagonal structure through the strong covalent bond of P–O and reduces the lithium intercalation space along the b-axis [19]. Recently, our research group reported that fluorine substitution at the oxygen site in the olivine structure demonstrates the 2θ shift to a higher angle in the XRD pattern correlated to ab initio calculations and enhances electrochemical properties [20]. The study suggested that the LiFe0.4Mn0.6PO4 − δFδ is an excellent candidate for olivine cathode materials. Additionally, cation and anion co-doping to make LiFe0.99Ni0.01(PO4)0.99F0.03 with carbon coating has been shown to produce good rate capability and excellent cycling stability [21].
https://doi.org/10.1016/j.jelechem.2015.08.012_p1_5 | Legagneur et al. explored the possibility of using the boron-based compounds (LiMBO3, M = Fe, Mn, & Co) as cathode material for LIB. The olivine materials of the plane triangle oxyanion (BO3)3 − which replaced the tetrahedral anion (PO4)3 − have been the focus of new potential cathode material due to enhanced reversible capacity, moderate current density, and surprisingly small lattice volume change compared to the limited lithium storage capability of the PO43 − based materials [22], [23], [24]. LiFeBO3, with the lightest small triangle oxyanion (BO3)3 −, has a large theoretical capacity of 220 mAh g− 1, while LiFePO4 is 170 mAh g− 1 [23]. Furthermore, the electronic conductivity of LiFeBO3 has been reported to be about 1.52 × 10− 4 S cm− 1 which is significantly higher than LiFePO4 electronic conductivity in the range of 10− 9 S cm− 1 [2], [25]. Thus, LiFePO4 which was partially substituted with triangle oxyanion (BO3)3 − may be expected to enhance specific capacity and rate performance by controlling the off-stoichiometry of the oxygen site [24]. Because the boron cannot occupy the lithium or iron site, it can only replace the phosphorous site without noticeable changes of cell parameter introducing the p-type conductivity and increasing Li ion diffusivity [26]. The present work describes a series of boron polyanion (BO33 −) substituted at PO43 − site in LiFe0.4Mn0.6(PO4)1 − x(BO3)x (x = 0 to 0.03) without any external carbon sources in order to optimize the electrochemical properties of the material as a cathode material for LIB.
https://doi.org/10.1016/j.jelechem.2015.08.012_p2_3 | Boron polyanion substituted LiFe0.4Mn0.6(PO4)1 − x(BO3)x (x = 0, 0.005, 0.01 and 0.03) without any external carbon sources as a cathode material for lithium rechargeable batteries was synthesized by the solid-state reaction with a stoichiometric amount of analytical grade chemicals, CH3COOLi ⋅ 2H2O (Junsei, ≥ 99%), FeC2O4 ⋅ 2H2O (Junsei, ≥ 99%), MnCO3 (Aldrich, ≥ 98%), NH4H2PO4 (Aldrich, ≥ 99%), and B2O3 (Alfa Aesar, ≥ 99.98%). The stoichiometric amounts of reactants were ball milled with zirconia ball for 12 h, dried in a 70 °C oven for about 12 h, and ground using pestle and mortar. The fine precursor powder was purged to prevent oxidation in a tube furnace under pure argon gas for 10 h, sintered at a rate of 5 °C min− 1 to 700 °C for 5 h, and then cooled to room temperature.
https://doi.org/10.1016/j.jelechem.2015.08.012_p2_4 | The electrodes were prepared by slurry casting and pressing a mixture of 80 wt.% synthesized cathode material, 10 wt.% carbon black (Super P), and 10 wt.% polyvinylidene fluoride (PVDF, Aldrich, Mw = 534,000) on aluminum foil (thickness 15 μm), n-methyl-2-pyrrolidinone and dried in a vacuum oven at 110 °C for 12 h. The amount loaded on a 15 mm diameter cathode material was about 4 to 5 mg. Lithium metal foil of 15 mm diameter and 0.30 mm thickness was used as a counter electrode. The circular disk electrodes with Cellguard 2400 separators were assembled into 2016 coin cells in an argon-filled glove box. Non-aqueous 1.15 M LiPF6 in ethylene carbonate/dimethyl carbonate/diethyl carbonate with 3:4:3 volume ratios was used as electrolyte. Electrochemical cycle tests and cyclic voltammetry were performed at ambient temperature using a galvanostatic automatic battery cycler (WonATech WBCS3000, Korea). The cells for rate test were cycled between 2.0 V and 4.6 V vs. Li/Li+ with constant current–constant voltage (CC–CV) protocol in charging mode. The constant current rates are used at 0.1, 0.2, 0.5, 1, 2 and 3 C to 4.6 V and kept at 4.6 V until the current rate decreased to C/10 with a constant current density of 170.0 mA g− 1 for 1 C rate. The cyclic voltammetry (CV) at room temperature for all samples was measured at a scan rate of 0.1 mV s− 1 in the voltage range of 2.0–4.6 V.
https://doi.org/10.1016/j.jelechem.2015.08.012_p2_6 | The X-ray diffraction (XRD) patterns of the prepared cathode materials were measured by Ultima IV X-ray diffractometer (Rigaku, Japan) with Cu Kα radiation (λ = 1.5406 Å). It operated at 40 kV and 30 mA over a 2θ range of between 10 and 80°, in continuous scan mode at 2° min− 1. The surface morphology and grain sizes of the prepared cathode materials were identified by JSM6500F (Jeol, Japan) field emission scanning electron microscopy (SEM).
https://doi.org/10.1016/j.jelechem.2015.08.012_p2_7 | The electron energy loss spectroscopy (EELS) in the scanning transmission electron microscopy (STEM) is necessary to determine the low boron content in materials with sufficient sensitivity. JEM-2100F with STEM Cs corrector (JEOL, Japan) equipped with a field emission electron source and EELS system (Gatan GIF imaging filter and Enfina EELS spectrometer, USA) is acquired in transmission electron microscopy diffraction mode. To evaluate the EELS spectrum without sloping background, a background subtraction has been applied using Gatan Digital Micrograph software. All data were carried out at 120 kV, to limit damage of the sample by the electron beam, with 0.8 eV EELS resolution, 0.102 nm lattice resolution, 0.14 nm BF-STEM resolution, and 0.096 nm HAADF-STEM resolution. In such a mode, the approximately 60 nm × 40 nm spectrum image was scanned over a chosen area, and an EELS spectrum was acquired for each position of the probe allowing for the possibility of detecting boron on the surface of particles.
https://doi.org/10.1016/j.jelechem.2015.08.012_p2_8 | X-ray photoelectron spectroscopy (XPS) analyses of boron polyanion substituted LiFe0.4Mn0.6(PO4)1 − x(BO3)x were performed using a K-Alpha (Thermo Scientific, USA) in wide scan survey mode, and high-energy resolution with Al Kα (1486.6 eV). The XPS spectra of the samples were recorded in constant analyzer energy (CAE) mode with an analyzer pass energy of 50 eV, and elemental quantification and chemical state assessment were obtained by full K-alpha evaluation. Peak assignment and quantification analysis were performed with Advantage Data system™ software.
https://doi.org/10.1016/j.jelechem.2015.08.012_p3_3 | The X-ray diffraction (XRD) patterns for pure LiFe0.4Mn0.6PO4 (LFMP) and substituted LiFe0.4Mn0.6(PO4)1 − x(BO3)x (LFMPB, x = 0.005, 0.01 and 0.03) powders are single phase as shown in Fig. 1. The main diffraction peaks for all samples can be indexed to an orthorhombic olivine-type structure, with a space group of Pmnb, indicating a standard LiFePO4 phase. No crystalline metallic iron phosphides (such as Fe2P or Fe3P) or other crystalline secondary phases were observed in the X-ray diffraction patterns of the BO3 substituted sample. The introduction of BO3 does not seem to significantly change the host lattice structure or form new phases. The lattice parameters and unit cell volume for all samples were calculated using cell software and shown in Table 1. While the values of the lattice parameters and the unit cell volume do not change due to the very low substitution level, BO3 is successfully introduced into LFMP without significantly changing the LFMP crystal structure. Download : Download full-size image Fig. 1. XRD patterns of the LiFe0.4Mn0.6(PO4)1 − x(BO3)x for (a) x = 0, (b) 0.005, (c) 0.01, and (d) 0.03. Table 1. Lattice parameters and unit cell volume of the LiFe0.4Mn0.6(PO4)1 − x(BO3)x calculated from X-ray diffraction patterns. x a (Å) b (Å) c (Å) V (Å3) 0 10.426 6.074 4.733 299.73 ± 0.26 0.005 10.416 6.073 4.730 299.22 ± 0.31 0.01 10.421 6.073 4.733 299.53 ± 0.29 0.03 10.412 6.063 4.728 298.50 ± 0.14
https://doi.org/10.1016/j.jelechem.2015.08.012_p3_4 | X-ray photoelectron spectroscopy (XPS) analysis was used to investigate the presence of elements and the oxidation states of metals. The XPS spectra of LFMPB for x = 0, 0.005, 0.01, and 0.03 are shown in Fig. 2. Low-energy electron charge compensation of the C 1 s peak at 284.07 eV is used to eliminate the effect of positive charges on sample surfaces during XPS analysis. The presence of the elements of iron, manganese, lithium, and phosphorus was confirmed by XPS analysis, while the B 1s peak was not clearly observed. The binding energy for B 1s in the LFMPB is expected at ~ 193 eV, but cannot be defined due to overlap with a P 2s peak at 191 eV. In the XPS analysis, the Mn2 + 2p and Fe2 + 2p peaks consist of two components, 2p3/2 and 2p1/2, due to spin orbit coupling. As shown in the inset of Fig. 2, two split peaks with asymmetric shape were observed at 711.1 and 724.2 eV for Fe2 + 2p3/2 and Fe2 + 2p1/2, respectively, and at 641.9 eV and 653.5 eV for Mn2 + 2p3/2 and Mn2 + 2p1/2, respectively. The binding energy positions of both metals are related to the oxidation state, which agree well with previous reports [27]. Peaks for boron substituted samples are found at similar binding energy to those for LFMP, but are minute shifted towards the lower binding energies due to the different chemical environments imposed by BO3 substitution. Download : Download full-size image Fig. 2. XPS spectra of the LiFe0.4Mn0.6(PO4)1 − x(BO3)x for (a) x = 0, (b) 0.005, (c) 0.01, and (d) 0.03. Insets are the magnified XPS spectra for Fe and Mn binding energies, respectively.
https://doi.org/10.1016/j.jelechem.2015.08.012_p3_5 | The morphology of the LFMPB samples is showed in Fig. 3. The scanning electron microscopy (SEM) image in Fig. 3(a) for LFMP shows non-uniform morphology, demonstrating a difference between primary and secondary grain. Fig. 3(b–d) shows SEM images of LFMPB samples, which also show a similar type of morphology and no obvious systematic change in the grain size with increasing boron concentration. The substitution of BO3 does not seem to significantly alter particle surface and grain size. Download : Download full-size image Fig. 3. SEM images of the LiFe0.4Mn0.6(PO4)1 − x(BO3)x (× 30,000) for (a) x = 0, (b) 0.005, (c) 0.01, and (d) 0.03.
https://doi.org/10.1016/j.jelechem.2015.08.012_p3_6 | Scanning transmission electron microscope (STEM) images of LiFe0.4Mn0.6(PO4)0.97(BO3)0.03 in Fig. 4(a) agree with the SEM images of Fig. 3, indicating that the individual particle is indeed composed of small primary particles interspersed on the carbon film. The magnified STEM image in Fig. 4(b) shows the penetrated spectrum imaging area for electron energy loss spectroscopy (EELS) and the spatial drift area to correct the drift. To establish the presence of boron in the LFMPB materials, EELS spectra are acquired from the STEM mode. As shown in Fig. 4(c), an EELS spectrum collected in STEM mode demonstrates a peak from the boron K-edge at 193 eV, which is a characteristic boron π⁎ peak typically coordinated with oxygen of BO3 [28]. No peaks attributable to boron σ⁎ peak at 199 eV or tetrahedrally coordinated boron at 204 eV are observed in the EELS spectrum. In Fig. 4(d), the magnified high resolution TEM image shows clear crystal lattices of spatial drift area. Crystallites with typical atomic layers are observed with d-spacing lattice equal to 0.412 nm corresponding to the (101) planes of the orthorhombic phase of LFMPB particles, in agreement with the XRD data. The EELS spectrum also demonstrates the presence and substitution of boron in LiFe0.4Mn0.6(PO4)1 − x(BO3)x. Download : Download full-size image Fig. 4. (a) STEM image, (b) magnified STEM image showing the spectrum image area for EELS measurement, (c) EELS spectrum of boron peak in the 193 eV, and (d) magnified high resolution TEM image of the LiFe0.4Mn0.6(PO4)0.97(BO3)0.03.
https://doi.org/10.1016/j.jelechem.2015.08.012_p3_8 | Fig. 5 shows two electrochemical processes with potential plateaus at 3.5 V and 4.1 V for Mn3 +/Mn2 + and Fe3 +/Fe2 +, respectively, during the charge process and at 3.9 V and 3.4 V for Mn3 +/Mn2 + and Fe3 +/Fe2 +, respectively, during the discharge process. Among all the materials, LFMPB with x = 0.005 delivered the highest discharge capacity of 159.4 mAh g− 1 at 0.1 C, while LFMPB with x = 0, 0.01, and 0.03 show capacities of 151.5, 156.9, and 149.2 mAh g− 1 at 0.1 C, respectively. The initial discharge curves of voltage profile for boron polyanion substituted LFMPB show the enhancement of Mn3 +/Mn2 + plateaus compared to that of pure LFMP from the 3.6 V to 3.9 V region. Download : Download full-size image Fig. 5. Initial cycle performance of the LiFe0.4Mn0.6(PO4)1 − x(BO3)x for (a) x = 0, (b) 0.005, (c) 0.01, and (d) 0.03 at 0.1 C rate.
https://doi.org/10.1016/j.jelechem.2015.08.012_p3_9 | The effect of the boron polyanion on the electrochemical performance of the materials was further investigated by cyclic voltammetry (CV). Fig. 6 illustrates two sets of oxidation and reduction peaks, corresponding to the Fe3 +/Fe2 + and Mn3 +/Mn2 + redox reactions in the CV curves at a scan rate of 0.1 mV s− 1. The differences in potentials are smaller with sharper peaks for LFMPB than for pure LFMP. The voltage differences of LFMPB for x = 0.005 are the smallest as 0.245 V and 0.372 V for Fe3 +/Fe2 + and Mn3 +/Mn2 + redox reactions, respectively. Furthermore, Mn3 +/Mn2 + redox reaction peaks for LFMPB are clearly increased compared to Fe3 +/Fe2 + peaks. These results indicate that lithium ions and electrons participate actively in redox reactions due to the boron polyanion substitution, allowing excellent reversible cycling during the extraction and insertion of lithium ions. Download : Download full-size image Fig. 6. CV curves of the LiFe0.4Mn0.6(PO4)1 − x(BO3)x for (a) x = 0, (b) 0.005, (c) 0.01, and (d) 0.03 at the scan rate of 0.1 mV s− 1.
https://doi.org/10.1016/j.jelechem.2015.08.012_p3_10 | Fig. 7 shows the rate performances for LFMPB with x = 0, 0.005, 0.01, and 0.03, along with the discharge capacities at various C rates in the voltage range from 2.0 V to 4.6 V. Two cycles for 0.1 C and then 5 cycles for other C rates were performed. Discharge capacities for LFMBP with x = 0.005 above the 1 C rate are larger than other samples and showed the best rate performance. The discharge capacities for LFMBP with x = 0.01 and 0.03 are improved at 0.2 C and 0.5 C, but poorer at higher C rates compared to LFMP. Electrochemical properties of LFMPB are enhanced by boron polyanion substitution while the crystal structure remains unchanged. Download : Download full-size image Fig. 7. Rate performances of the LiFe0.4Mn0.6(PO4)1 − x(BO3)x for (a) x = 0, (b) 0.005, (c) 0.01, and (d) 0.03 at various C rates.
https://doi.org/10.1016/j.jelechem.2015.08.012_p3_11 | Fig. 8 shows the cycle performance of repeated cycling up to 30 cycles at a rate of 1 C. The cycle property comparison additionally demonstrates improved capacity retention by all boron polyanion substituted LFMPB compared to that of pure LFMP material. LFMBP with x = 0.005 shows the best electrochemical performance due to the optimized substitution level of BO3. The capacities of LFMBP with x = 0.01 and 0.03 are also relatively stable up to 30 cycles. After 30 cycles, LFMPB with x = 0.005 retains 98.0% of the initial discharge capacity. These results suggest that boron substitution in LFMP without any additional carbon sources improves the specific capacity and rate performance, though excess boron content may need to be controlled. Download : Download full-size image Fig. 8. Cycle performances of the LiFe0.4Mn0.6(PO4)1 − x(BO3)x for (a) x = 0, (b) 0.005, (c) 0.01, and (d) 0.03 at 1.
https://doi.org/10.1016/j.jelechem.2015.08.012_p4_2 | Boron polyanion substituted LiFe0.4Mn0.6(PO4)1 − x(BO3)x (x = 0 to 0.3) without any external carbon source was successfully synthesized by a solid-state reaction. All synthesized cathode materials were shown to be single-phase olivine structure without impurity or evidence of structural distortions by boron polyanion substitution. LiFe0.4Mn0.6(PO4)0.995(BO3)0.005 showed the best rate performance with an initial discharge capacity of 159.4 mAh g− 1 at 0.1 C, which is attributed to the smaller overpotential during the redox reaction. The electron energy loss spectroscopy analysis confirmed that the boron polyanion was successfully substituted into the phosphate site of LiFe0.4Mn0.6PO4. Boron polyanion substituted olivine materials with excellent electrochemical properties have been synthesized and appear to be a promising cathode material for lithium ion batteries.
https://doi.org/10.1016/j.jelechem.2016.01.018_p1_2 | Lithium ion insertion compounds, e.g. LixFePO4, LixCoO2, and LixMn2O4, have been used as electroactive materials of insertion cathodes in lithium ion secondary batteries [1], [2]. Compared with other electroactive materials of insertion electrodes, olivine-type lithium iron phosphate [3], [4], [5] shows better electrochemical performance as an active cathode material, having the following advantages: 1) stable structure, operational safety; 2) good cycling performance of the insertion/extraction processes of lithium ions; 3) inexpensive; and 4) non-toxic.
https://doi.org/10.1016/j.jelechem.2016.01.018_p1_3 | However, it has two major drawbacks: 1) a low conductivity, only 10− 9–10− 10 S cm− 2 [2], [4], [5], which causes a significant Ohmic loss in the electrode and 2) in practice, the utilization of the active material decreases significantly with an increase in the discharge current. For application of a lithium iron phosphate cathode, a thin electrode and fine particles of the active material are required to reduce the solid diffusion distance of lithium ions [6].
https://doi.org/10.1016/j.jelechem.2016.01.018_p1_4 | The process of Li ion insertion/extraction, i.e. the process of discharge/charge of the cathode, occurs in the active material of the lithium iron phosphate cathode. Stoichiometric expressions for FePO4/LiFePO4 cathode reactions can be written as follows:
https://doi.org/10.1016/j.jelechem.2016.01.018_p1_7 | According to Eqs. (1), (2), the composition of the active material constantly changes during the processes of discharge/charge, and the processes are inseparable from the motions of both lithium ions and electrons in the active material.
https://doi.org/10.1016/j.jelechem.2016.01.018_p1_8 | From an electrode kinetics point of view, the process of lithium ion insertion (i.e., the discharge reaction) is comprised of at least three series steps: (i) lithium ions transport from electrolyte to the surface of active material FePO4 in the solid cathode by mass transfer and migration;(ii) lithium ions insert into the lattice of FePO4 on the surface with the gain electrons, which is regarded as “electrochemical insertion reaction” driven by overpotential [6]; and (iii) lithium ions with electrons diffuse from the surface to the bulk of FePO4, and form the new phase LiFePO4, which is regarded as “solid-phase diffusion” driven by concentration difference [6], [7]. On the other hand, the process of Li ion extraction (i.e., the charge reaction) involves the reverse sequence of steps. Notably, the diffusion of lithium ions in LiFePO4 has been experimentally investigated by Nishimura et al. in Ref. [8] in which a lithium motion as a curved one-dimensional chain was proved by a long-awaited experimental evidence, and lithium distribution along the [010] direction was clearly visualized.
https://doi.org/10.1016/j.jelechem.2016.01.018_p1_9 | The solid-phase diffusion of lithium ions is the characteristic step of the insertion electrode that distinguishes it from other common electrodes. Moreover, the diffusion of Li ions in FePO4/LiFePO4 is typically the slowest step, making it the rate-limiting step of the insertion or extraction process [2], [3], [6]. Hence the diffusion coefficient of lithium ions is clearly one of the most important physical parameters for a mathematical description of the insertion/extraction kinetics. Unfortunately, the diffusion coefficient needs to be obtained on-line during discharge or charge, but is difficult to measure accurately by common electrochemical methods under such circumstances [2], [9], [10], [11].
https://doi.org/10.1016/j.jelechem.2016.01.018_p1_10 | It is unsatisfactory that the reported values of the apparent lithium ion diffusion coefficients measured for FePO4/LiFePO4 cathodes cover a wide range of 10− 10–10− 17 cm2 s− 1 [2], [11]. The variation in measured values of the apparent diffusion coefficient arises from various factors, such as the synthesis procedure, particle size, quality of carbon coating, state of discharge/charge, measurement and simulation technique. However, it is generally believed that the apparent lithium ion diffusion coefficients are of the order of 10− 13–10− 16 cm2 s− 1 [2], [9], [10], [12].
https://doi.org/10.1016/j.jelechem.2016.01.018_p1_11 | The rapid development of first-principles methods, i.e. density functional theory (DFT) and ab initio calculations, has now potentially provided the theoretical tools for researchers to calculate Li-ion diffusion coefficients in the diffusion process [7]. Morgan assumed a high concentration of highly mobile electrons [13], and thereby he evaluated so-called “intrinsic” Li-ion diffusion coefficients using ab initio calculations for the active material of FePO4/LiFePO4 electrodes. The theoretical values of the intrinsic Li-ion diffusion coefficients are 10− 7 cm2 s− 1 for FePO4 (x = 0) and 10− 8 cm2 s− 1 for LiFePO4 (x = 1), which are five to eight orders of magnitude larger than the experimentally measured values. Ignoring electronic conduction is most probably the main reason for the huge discrepancy between the intrinsic diffusion coefficients and the measured apparent diffusion coefficients.
https://doi.org/10.1016/j.jelechem.2016.01.018_p1_12 | It is suggested that electronic conduction is facilitated by small polarons in the lattice; the strong bonding of localized polarons will contribute to a high barrier for lithium ion transport, and may explain the discrepancies between the theoretical and experimental values [14], [15], [16], [17], [18]. In ref. [19], different components of Li-ion diffusion kinetics, including bulk diffusion, surface diffusion, polaron hopping, and lattice strain, were considered, and DFT + U was used to model electrons to localize polarons on Fe centers in FePO4. Li-ion diffusion coefficients were calculated as 6 × 10− 7 cm2 s− 1 in the bulk and 10− 12–10− 17 cm2 s− 1 on the surface respectively. The authors concluded that surface diffusion could have a rate-limiting effect, albeit covering quite a wide range. However, the effect of electron conduction on the apparent diffusion coefficient remains unclear and is worthy of further exploration [2], [3].
https://doi.org/10.1016/j.jelechem.2016.01.018_p1_13 | Studies have shown that [3], [6], [20], on discharge/charge of a lithium iron phosphate cathode, two solid-phase compounds exist in the active material; however, these are not in the forms of pure LiFePO4 and pure FePO4 as expressed in Eqs. (1), (2), but two solid solutions of “Li-rich” phase Li1-αFePO4 (α ≈ 0) and “Li-deficient” phase LiβFePO4 (β ≈ 0, with a small fraction of Li inserted into the lattice). Hence, the Li-ion diffusion mechanism of insertion/extraction may be related to the existing forms of the two solid solutions undergoing phase transition.
https://doi.org/10.1016/j.jelechem.2016.01.018_p1_14 | Currently, there are four physical models for the FePO4/LiFePO4 phase transition, which can be referred to as the “mosaic” model (2001) [21], the “shrinking core” model (2004) [6], the “domino-cascade” model (2008) [22], and the “class extended recovery” model (2009) [23]. Each model offers a different interpretation of the likely existing forms of the two solid solutions. For the solid-state diffusion of lithium ions, an important point is whether the Li-deficient and Li-rich solutions are separated by a phase interface, i.e., whether each solution exists in the form of a single phase within each particle. The equilibrium of Li ion concentration at such an interface, if present, would considerably reduce the concentration gradient, thereby retarding the diffusion rate [3], [6]. However, there is considerable controversy concerning this long-term discussed topic of the solid-phase diffusion of Li ions in insertion electrodes [23,24].
https://doi.org/10.1016/j.jelechem.2016.01.018_p1_15 | While it remains difficult to acquire reliable apparent diffusion coefficients of lithium ions experimentally or by ab initio calculations, especially to meet the requirements of engineering design, herein we aim to open a new perspective based on non-equilibrium thermodynamics. In this way, we explore an effective evaluation method that may not only be embraced by engineers, but also provide a sound thermodynamic basis for further analyses of the microscopic kinetics of insertion electrodes.
https://doi.org/10.1016/j.jelechem.2016.01.018_p2_3 | As is well known, Lars Onsager and Ilya Prigogine, established linear non-equilibrium thermodynamics [25]. This approach permits the theoretical description of coupled multiform irreversible transport processes, such as electrical conduction and heat conduction, mass diffusion and heat conduction [25], binary diffusion [26], [27], and so on. They pointed out that in these systems an irreversible process will cause a generalized thermodynamic “flow” that is driven by a certain generalized thermodynamic “force”, and that the “flow” and “force” satisfy a linear phenomenological relationship such as the phenomenological Fick`s law, Ohm`s law and Fourier`s Law. Importantly, when a variety of generalized “flows” occur simultaneously in multiform processes, they will interfere with each other to cause interaction (cross) effects.
https://doi.org/10.1016/j.jelechem.2016.01.018_p2_4 | Gibbs proved that the relation between diffusion flux (“flow”) and chemical potential gradient (“force”) is linear under isothermal conditions, thereby deduced the Fick`s law [25]. In the case of charged components, the electrochemical potential replaces for the chemical potential, and can be expressed as a linear combination of chemical potential and Fermi energy. Accordingly, the relation between the flux and the gradient of electrochemical potential is linear. In a similar way, the flux of the charged species can be expressed as a linear combination of Fick and Ohm laws. Additionally, unlike the metals, the intrinsic electron conductivities in the insertion materials are quite low. According to the dilute solution theory the motion of electron (or hole) in the insertion materials can be treated as conduction of charged species [28], [29].
https://doi.org/10.1016/j.jelechem.2016.01.018_p2_5 | In insertion electrodes, the active materials are in the form of micro-particles, in which the multiform transport processes occur. For an isothermal system, there are at least two flows in the particles, that is, lithium ion flow and electron flow. Therefore linear non-equilibrium thermodynamics should be able to describe the motion of a large number of lithium ions and electrons therein by using phenomenological relationships between “force” and “flow” as well as to clarify the interaction between the Li-ion “flow” and electron “flow”.
https://doi.org/10.1016/j.jelechem.2016.01.018_p2_6 | It`s a physical principle of nature that electric charge is conserved. Distinct from ordinary multiform processes, the Li-ion flow with positive charges and the electron flow with negative charges within a volume element of each active particle should obey the electroneutrality principle [28] which does not apply to ordinary multiform processes, and this assumption of electroneutrality provides a restricting condition to quantitatively describe the process of insertion/extraction of lithium ions.
https://doi.org/10.1016/j.jelechem.2016.01.018_p2_8 | Since the diffusion mechanisms of the known models are subject to considerable controversy, hereinafter we propound a co-diffusion model to describe the solid-diffusion which is inseparable from the flows of both lithium ions and electrons.
https://doi.org/10.1016/j.jelechem.2016.01.018_p2_9 | The assumptions made in this model are as follows: 1) only the solid-diffusion in the bulk of the electroactive material particles is considered; 2) the diffusions of Li-ion and electron occur within the “Li-rich” phase solution during charge (i.e. Li-ion extraction), but within the “Li-deficient” phase solution during discharge (i.e. Li-ion insertion) [3], [20]; 3) The lithium ion and the electron are imagined to form a dilute binary electrolyte in the bulk of the particles [28], [32]; 4) The size of the electroactive material particles is small enough such that differences in the external applied potential can be neglected in every volume element in the particle; and 5) the system is isothermal.
https://doi.org/10.1016/j.jelechem.2016.01.018_p2_10 | 2.2.1. Flux expressions According to linear non-equilibrium thermodynamics, the interaction between “flows” can be expressed by using the corresponding cross-terms in the formula. Therefore, the phenomenological relationships can be expressed as [25], [29], [30]: (3) where ji represents the “flow”, i.e. the flux of i; Xk represents the “force”, i.e. the gradient of k; and Lik are phenomenological coefficients that are independent of “forces”. In the matrix Lik, the diagonal phenomenological coefficients Lii and Lkk are called proper phenomenological coefficients; the off-diagonal coefficients Lik and Lik are called cross-phenomenological coefficients (or interaction phenomenological coefficients) and satisfy the familiar Onsager reciprocal relationship Lik = Lki (i ≠ k). We consider Li-ion flow and electron flow as flows of positive charge and negative charge, respectively. In the isothermal case, the linear relationship can be expressed by the phenomenological relationship Eq. (3) as follows: (4) that is (5) where subscripts 1 and 2 denote the lithium ion and electron, respectively; for electrochemical potentials of the charged particles, for the gradient of , namely the “force” to induce movement of the charged particles. In Eq. (5), electrochemical potential, is the sum of chemical potential μ and Fermi energy zFφ: ,where μ = μ∅ + RT ln a under a constant T, μ∅ is the standard chemical potential, and a is the activity; z is the number of charges, z1 = − z2 = 1 for Li+ and e−. Substituting the chemical potential μ into Eq. (5), and with L12 = L21, we obtain: (6) where , ai is the activity of lithium ions or electrons in the active material. Assuming the system is an ideal one [26], [27], activity ai can be expressed by concentration ci. Therefore, we have: (7) Importantly, according to the assumption (3) of iso-potential of “external” applied potential within the particles, the ∇ φ in the model should be an electrostatic field formed by the oppositely charged lithium ions and electrons, because they have different intrinsic diffusion rates within the bulk of the particles. The electrostatic field is referred to as an internal electric field [29]. It may be envisaged that two charged particles with opposite signs attracting each other form an “electrical dipole” similar to the small “polaron” mentioned above. The diffusion of the coupled lithium ions and electrons can be considered as an orderly movement of “dipoles” in the particles. Since the lithium ion and electron are equivalent in the processes of the insertion/extraction, one lithium ion should be coupled with one electron in a “dipole”, hence c1 = c2 = c and c1 = cmaxx, where cmax is the maximum concentration in the crystal lattice [11]. That is to say, in the bulk of particle, the concentration field (distribution) of lithium ion is the same with the concentration field (distribution) of electron on discharge/charge, hence ∇ c1 = ∇ c2 = ∇ c. Rewriting Eq. (7) we have (8) The proper coefficients L11 and L22 in Eqs. (5), (8) should be positive according to linear algebra, and it can be proved that the cross-coefficient L12 satisfies L11L22 > L122 or [25]. Here, the value of the interaction factor λ is in the range − 1 ≤ λ ≤ 1, which means that L12 can have either sign [25], [26]. The value of L12 represents the influence of the degree of interaction. Typically, for a “co-diffusion” the “force” ∇ c is enhanced for L12 or λ > 0, whereas for a “counter-diffusion” the “force” ∇ c is weakened for L12 or λ < 0 [26], [27]. In essence, the process of insertion/extraction of Li ions is deemed a diffusion process, and the ∇ c of Li ions is the original driving force. With ∇ c1 = ∇ c2 the diffusion of coupled lithium ions and electrons can be considered as a “co-diffusion” rather than a “counter-diffusion”, hence L12 or λ should be positive, in other words, it should be that L12 > 0 and 0 < λ < 1. However, the co-diffusion of two types of electroactive species differs somewhat from common co-diffusions of two species in a non-electrochemical system. The former is driven by both the ∇ c and the ∇ φ, but the latter is driven only by the ∇ c. It should be noted that the effects of L12 on the electrical potential terms ziF ∇ φ for and in Eq. (8) are opposite, since z1 and z2 have opposite signs. Therefore, the effect of L12 or λ on the “force” ∇ φ will be uncertain. The original driving force ∇ c of Li ions always has the same direction as the direction of the “dipole” motion. However, the ∇ φ of the internal electrostatic field will have different effects on the Li-ion diffusion, i.e. enhancement when ∇ φ is in the same direction as ∇ c or counteracting when ∇ φ is in the opposite direction to ∇ c. The direction of ∇ φ depends on the difference in the intrinsic diffusion rates of the two charged species with opposite charge signs. This is a characteristic of the co-diffusion of Li ions and electrons; we discuss the effects of ∇ φ in a later section. An expression for the restricting condition for quantitatively describing the process of Li-ion insertion/extraction can be established. According to the electroneutrality principle, motions of at least two types of electroactive species with opposite charges have to be considered for charge compensation, and the sum of the divergences of the two current densities should be zero [28]: (9) which indicates that the electric charge is conserved in the bulk of particles on the process of insertion/extraction. Eq. (9) is a scalar expression and can be used for arbitrary dimensions. Furthermore, from the Faraday relationship , we have and here z1 = − z2 = 1; by Eq. (9) the two divergences of flux densities should be equal: (10)
https://doi.org/10.1016/j.jelechem.2016.01.018_p2_11 | 2.2.2. Expressions for apparent diffusion coefficient and conductivity In the following, by substituting Fick`s law and Ohm`s law into Eq. (8) and combining the Eqs. (9), (10) of electroneutrality, model equations for general quantitative relationships between Li-ion “flow” and electron “flow” are developed. 2.2.2.1. Omitting interaction First, we discuss the simple case of no interaction [29], i.e. L12 = 0, based on Eq. (8). We have two vector expressions for lithium ion and electron, and use subscript 0 to denote the case without interaction: (11) where D1, D2, σ1 and σ2 are intrinsic parameters. D1 can be calculated theoretically (no electron flow) and will be explained below, and σ2 can be measured experimentally (no lithium ion flow). Based on the contrasting coefficients of Eq. (11), the appropriate coefficients are: (12) Simultaneously, the Nernst–Einstein relationship suitable for a single ion, can be expressed as [3], [28], [32] (13) where both Di and σi for a single ion are positive. Let , then there is a specific ratio which is a function of c, and obviously c ≠ 0. It should be noted that flux and current density are vectors. The scalar operation of vectors can be done only in a one-dimensional case. To develop a universal model for scalar operation in arbitrary dimensions, we solve divergences of Eq. (11), then obtain two scalar expressions: (14) By combining Eqs. (8) and (14), a quantitative relationship between the changing rates of intra-particle ∇ c and ∇ φ without interaction can be obtained: (15) where (16) which is also a function of c that depends on the intrinsic parameters of the two species. Rewriting Eq. (14) and combining it with Eq. (10), the model equations for the apparent diffusion coefficients D10⁎ and D20⁎ without interaction can be obtained as a set of scalar equations: (17) Based on Eq. (17), we educe: (18) which should be sensitive to a small c according to Eq. (13). D10⁎ is only a function of the intrinsic D1 and D2, and is always positive. Moreover, D10⁎ will approximate to 2D2 of the electron as D1 ≫ D2, and to 2D1 of the lithium ion as D1 ≪ D2. Eq. (18) has the same form as Newman`s expression derived from electrolyte theory [3], [28], [32]. Based on ∇ ⋅ j10 = ∇ ⋅ j20 in Eq. (17), D10⁎ and D20⁎ should have the same value: (19) Similarly, according to , substituting Eq. (15) into Eq. (14) and combining it with Eq. (9), model equations for the apparent conductivities σ10⁎ and σ20⁎ without interaction can be obtained as: (20) then (21) which should be related to c according to Eq. (13). σ10⁎ is only a function of the intrinsic σ1 and σ2, and will be very large when σ1 ≈ σ2. Moreover, σ10⁎ should approximate to − 2σ2 when σ1 ≫ σ2, and to + 2σ1 when σ1 ≪ σ2. It can be seen that the apparent σ10⁎ can be positive or negative; σ10⁎ < 0 implies that the direction of the positive lithium ions motion is opposite to the direction of ∇ φ, and σ10⁎ > 0 implies that the direction of the positive lithium ions motion is the same as the direction of ∇ φ. Based on ∇ ⋅ i10 = − ∇ ⋅ i20 in Eq. (20), σ10⁎ and σ20⁎ have the same absolute value but with opposite signs: (22) Eq. (22) shows that the lithium ions and electrons with opposite charges move in the same direction in the internal electrostatic field, which makes their apparent conductivities take on opposite signs during discharge or charge. From the right-hand-sides of Eqs. (17), (20), the relationship between Di0⁎ and σi0⁎ can be obtained: (23) 2.2.2.2. Involving interaction Considering the case with interaction, i.e. L12 ≠ 0, substituting Eqs. (12), (13) into Eq. (8) we have: (24) Recomposing Eq. (24): (25) Eqs. (11), (25) show that the driving forces of Li-ion and electron flows are the ∇ c of Li-ion and electron as well as the ∇ φ of the internal electrostatic field. Solving divergences of Eq. (25), we have: (26) By combining Eqs. (8) and (26), a quantitative relationship between the intra-particle ∇ c and ∇ φ with interaction can be obtained: (27) where (28) which is also a function of c, and depends on the intrinsic parameters of the two species as well as the cross-coefficient L12; Λ∗ > Λ0∗ as L12 > 0. Rewriting Eq. (26) and combining it with Eq. (10), model equations for apparent diffusion coefficients D1∗ and D2∗ with interaction can be obtained as: (29) Here, the D1∗ and D2∗ should be: (30) From Eq. (30), it can be seen that the effects of L12 on D1∗ and D2∗ are related to c as the denominator and to Λ⁎ of a nonlinear function of c. According to Eq. (19): (31) Similarly, substituting Eq. (27) into Eq. (26) and combining it with Eq. (9), model equations for apparent conductivities σ1∗, σ2∗ with interaction can be obtained as: (32) Here, the σ1∗ and σ2∗ should be: (33) From Eq. (33), it can also be seen that the effects of L12 on σ1∗ and σ2∗ are related to c and Λ⁎. According to Eq. (22): (34) By analogy to Eq. (23), the relationship between Di⁎ and σi⁎ can also be obtained: (35) Generally, the cross-coefficients Ljk or Lki in Eq. (3) have a close correlation with the diffusion mechanism and the material structure; they must be determined either experimentally or from molecular simulations [27]. If the cross-coefficients L12 can be obtained experimentally, then we can use Eqs. (30) or (33) to obtain the apparent D1⁎ or apparent σ2∗, although these are in the form of implicit functions. For example, the L12 expression, derived from the first expression of Eq. (30) is: (36) The unknown value of L12 poses a problem, but it is nevertheless possible to directly evaluate the cross-coefficient with the restricting condition of electroneutrality. Hence, we developed a trial method without experiments to evaluate the value of L12 to use in all of the quantitative relationships with different functional forms of Eqs. (30), (33), (35). As discussed in Section 2.2.1, , 0 < λ < 1, and the value of L11L22 can be obtained from Eq. (13) at a certain c(x); hence, the method involves selecting a value of λ for an appropriate value of L12. The specific approach involves first determining the value range of L12, then starting with λ ≈ 1, gradually reducing λ, substituting trial values of L12 into the quantitative relationships of Eqs. (30), (33), (35) until equal values of D1⁎ and D2⁎ and equal absolute values of ¦ σ1⁎¦ and ¦ σ2⁎¦, to at least eight significant figures, are reached over the entire range of lithium contents x. The trial calculation can be carried out with the Matlab code.
https://doi.org/10.1016/j.jelechem.2016.01.018_p3_2 | In the following, the “Li-rich” phase Li1-αFePO4 (α ≈ 0) and “Li-deficient” phase LiβFePO4 (β ≈ 0), with different lithium contents x, will be denoted by LixFePO4 (x ≈ 1) and LixFePO4 (x ≈ 0). The mixture comprising the two solid solutions can be consider to be LixFePO4 (0 < x < 1) during a whole process of charging or discharging. According to the assumption (2) lithium-ion apparent diffusion coefficients in the “Li-rich” phase and in the “Li-deficient” phase need to be evaluated respectively. What`s more, according to the assumption (3) the lithium ion and the electron form a dilute binary electrolyte in the mixture LixFePO4 (0 < x < 1). Nevertheless, in the following, we choose x = 0.02 instead of x ≈ 0 and consider 0.02 ≤ x < 1.0 rather than 0 < x < 1 to deal with the variation of lithium content during charge/discharge in light of available data.
https://doi.org/10.1016/j.jelechem.2016.01.018_p3_4 | To calculate the apparent diffusion coefficient of lithium ions requires values of intrinsic D1 and σ2, because these intrinsic parameters are directly related to intrinsic L11 and L22 (see Eq. (12)). In fact, there is a lack of intrinsic data for two-phase mixtures in the literature, and only limited intrinsic data for pure or single phases are available.
https://doi.org/10.1016/j.jelechem.2016.01.018_p3_5 | Pure LiFePO4 and FePO4 are almost insulators. Therefore, the intrinsic conductivities of both “Li-rich” phase and “Li-deficient” phase can be expected to be around 10− 9 S cm− 1 [2], [4], [5], [6], [31]. We also propose that the intrinsic D1 of LixFePO4 (x = 0.02) should approach 10− 7 cm2 s− 1 for FePO4 (x = 0), and the intrinsic D1 of LixFePO4 (x ≈ 1) should approach 10− 8 cm2 s− 1 for LiFePO4 (x = 1) [13]. The lithium content x = c/cmax, and c cannot be zero according to Eq. (13). We were able to estimate the apparent D⁎ of lithium ions for both “Li-rich” phase and “Li-deficient” phase by using the available intrinsic parameter values listed in Table 1. Table 1. Intrinsic parameters used in calculations. Intrinsic parameters Values References Intrinsic electronic conductivity (σ2) In LiFePO4 (x = 1) 10− 9 S cm− 1 [2], [5], [6] In LixFePO4 (x = 0.02) 10− 9 S cm− 1 [31] Intrinsic lithium ion diffusion coefficient (D1) In LiFePO4 (x = 1) 10− 8 cm2 s− 1 [13] In FePO4 (x = 0) 10− 7 cm2 s− 1 [13] Maximum concentration of lithium ion (cmax) In the FePO4 lattice lithium content x = c/cmax 0.0228 mol cm− 3 [11]
https://doi.org/10.1016/j.jelechem.2016.01.018_p3_7 | 3.2.1. Charging During charging, diffusions of Li ions and electrons occur in the “Li-rich” phase LixFePO4 (x ≈ 1, close to LiFePO4). The calculation range of charging was considered to be that of delithiation from LixFePO4 (x ≈ 1) to LixFePO4 (x = 0.02). The intrinsic parameter values for LiFePO4 were adopted for the “Li-rich” phase LixFePO4 (x ≈ 1), as given in Table 1: σ2 = 10− 9 S cm− 1, D1 = 10− 8 cm2 s− 1, and cmax = 0.0228 mol cm− 3. Figs. 1 and 2 show the calculated results obtained by trial calculations, which are in part listed in Table 2. Download : Download high-res image (292KB)Download : Download full-size image Fig. 1. Variations in the apparent diffusion coefficients D⁎ and apparent conductivities σ⁎ with lithium content x upon charging. Download : Download high-res image (158KB)Download : Download full-size image Fig. 2. Variations in the interaction factor λ and the cross-phenomenological coefficient L12 with lithium content x upon charging. Table 2. Calculated values of lithium ion apparent diffusion coefficients and electron apparent conductivities upon charging (see Fig. 1, Fig. 2). LixFePO4 x D10⁎(D20⁎) (cm2 s− 1) × 10− 14 D1⁎(D2⁎) (cm2 s− 1) × 10− 14 − σ10⁎(σ20⁎) (S cm− 1) × 10− 9 − σ1⁎(σ2⁎) (S cm− 1) × 10− 9 λ L12 (mol2 J− 1 s− 1 cm− 1) × 10− 17 ~ 1.0 2.3502081 2.3500162 2.0000024 1.9997949 0.0101839 0.1009155 0.8 2.9377592 2.9373738 2.0000029 1.9996788 0.0127299 0.1128270 0.6 3.9170104 3.9160679 2.0000039 1.9994277 0.0169732 0.1302814 0.4 5.8755098 5.8722138 2.0000059 1.9987095 0.0254598 0.1595615 0.2 11.750985 11.723410 2.0000118 1.9948261 0.0509197 0.2256540 0.02 117.50364 87.721813 2.0001175 1.4815234 0.5091972 0.7135806 Mean value 10.573857 9.8611974 2.0000106 1.9831551 / / Fig. 1 shows a graphical representation of the dependences of apparent D⁎ and σ⁎ with/without interaction, for lithium contents in the range 0.02 ≤ x < 1.0, corresponding to the 50 values of x with an interval of 0.02, under charge conditions. Note: for ease of comparison, the values of σ⁎ in Fig. 1 have been reduced by a factor of three orders of magnitude, so that the ordinates are σ⁎ (× 10− 3 S cm− 1). In the case without interaction, D10⁎ (solid line) and − σ10⁎ (dot-dashed line) were calculated using Eqs. (18), (21), respectively. In the case with interaction, D1⁎ (dots) and D2⁎ (circles) were calculated by Eq. (30), and σ1⁎ (stars) and σ2⁎ (squares) were calculated by Eqs. (33) or (35). D1⁎ and D2⁎ as well as − σ1⁎ and σ2⁎ were equal to one another to at least eight significant figures over the entire range of lithium contents 0.02 ≤ x < 1.0. The overlap of the data for D1⁎ and D2⁎ and for σ1⁎ and σ2⁎ indicates that appropriate values of λ or L12 were adopted in the trial calculation. Fig. 2 shows graphical representations of the dependences of the factor λ (dot-dashed line) and the cross-coefficient L12 (solid line) on the lithium contents in the range 0.02 ≤ x < 1.0, again corresponding to the 50 values of x with an interval of 0.02 under charge conditions. We discuss L12 and λ later. 3.2.1.1. Charging without interaction, L12 = 0 Interestingly, the calculated Li-ion apparent σ10⁎ is negative, σ10⁎ < 0, since σ1 > σ2 in Eq. (21). The negative σ10⁎ of the Li ion with a positive charge indicates that the direction of ∇ φ is opposite to the direction of ∇ c. In other words, the “force” of ∇ φ will counteract a part of the “force” of ∇ c for Li-ion motion. ¦ σ10⁎¦ is approximately 2.0 × 10− 9 S cm− 1, which is double the intrinsic σ2 = 10− 9 S cm− 1 due to σ1 > > σ2 based on Eq. (21) over most of the range 0.02 ≤ x < 1.0 (see Fig. 1 and Table 2). Although ¦ σ10⁎¦ ≈ 2σ2, the σ10⁎ is still very low. It may be envisaged that the lithium ions and electrons are driven by the “force” of ∇ c such that they co-diffuse (insertion/extraction) in the same direction; the faster moving lithium ions drag the slower electrons and this generates the internal electrostatic field ∇ φ [29], and then the lithium ion and electron attract each other to form an “electrical dipole”. The σ10⁎ is thus the apparent conductivity of the lithium ion coupled in the “dipole”. Therefore, the lithium ion is slowed down, but the electron with a negative charge is concomitantly accelerated. Moreover, the apparent σ20⁎ of the electrons is positive, σ20⁎ > 0, since σ20⁎ = − σ10⁎ from Eq. (22) and σ20⁎ ≈ 2σ2 from Eq. (21). The Li-ion D10⁎ (=− D20⁎) varies in the range 10− 14 − 10− 12 cm2 s− 1 (see Table 2), the mean value of D10⁎ in the range 1.0 > x ≥ 0.02 is 10.6 × 10− 14 cm2 s− 1 (average of 100 data points). The low value of D10⁎ can be explained as follows: the lithium ion is coupled with an electron in the “dipole” during co-diffusion; thereby, the motion of the “dipole” is limited by the electron motion since the intrinsic σ2 of LixFePO4 (x ≈ 1) is very low. However, it should be pointed out that the coupled motion of the two species is due to the principle of electroneutrality, and is unrelated to the interaction in this stage. It can be seen from Fig. 1 that σ20⁎ is essentially constant, but that D10⁎ varies significantly with x. The minimum D10⁎ is at x ≈ 1, at which the counteracting effect of ∇ φ on ∇ c is the strongest, and approaches 2D2 of the electron as D1 ≫ D2 according to Eq. (18). With decreasing x from 1.0 to 0.02, D10⁎ increases slowly at higher x, but increases sharply at lower x, and eventually reaches 1.18 × 10− 12 cm2 s− 1 at x = 0.02, at which the counteracting effect of ∇ φ on ∇ c is weakest. However, the quantitative relationship between D10⁎ and σ20⁎ with x is not linear, but depends on the ratio D10⁎/σ20⁎ = Λ0⁎ = − ∇2φ/(F ∇2c), which can be deduced from Eqs. (16), (23). In Fig. 1, the variation trend in D10⁎ basically reflects the variation trend in Λ0⁎ = D10⁎/σ20⁎ with x, since σ20⁎ is approximately constant. 3.2.1.2. Charging with interaction, L12 > 0 For the case with interaction, the key problem is to evaluate the interaction factor λ and the cross-coefficient L12, which are functions of lithium content x, by trial calculations. According to Eq. (12), L11 and L22 can be calculated, and for each x should be satisfied, as mentioned in Section 2.2.1; for example, the evaluated L12 (mol2 J− 1 s− 1 cm− 1) should be less than the largest ≈ 10− 16 at x ≈ 1 and less than the smallest ≈ 1.4 × 10− 17 at x = 0.02, respectively. In Fig. 2, all of the λ are in the range 0 < λ < 1. However, the cross-coefficients L12 are quite small due to the low values of the intrinsic parameters adopted, which implies only a slight influence of interaction on the process of the co-diffusion. As indicated by Eq. (8), L12 > 0 can enhance the forces ∇ c and ∇ φ simultaneously, but this is a mixed blessing for the co-diffusion of two species with opposite charge. The calculated results in Fig. 1 and Table 2 show that both values of D1⁎ and σ2⁎ with interaction become smaller than the values of D10⁎ and σ20⁎ without interaction at each x, which indicates that the counteracting influence of interaction is dominant under the condition of electron conduction limitation. The ratio of D1⁎ and σ2⁎ can be derived from Eqs. (28), (35): D1⁎/σ2⁎ = Λ⁎ = ∇2φ/(F ∇2c). Comparing Eq. (28) with Eq. (16) for L12 > 0, the ratio Λ⁎ > Λ0⁎, that is D1⁎/σ2⁎ > D10⁎/σ20⁎, due to the interaction. During charging, the Li-ion apparent D1⁎ with interaction varies in a range from 2.35 × 10− 14 cm2 s− 1 at x ≈ 1.0 to 87.7 × 10− 14 cm2 s− 1 at x = 0.02. The mean value of D1⁎ in the range 1.0 > x ≥ 0.02 (average of 100 data points) is about 9.86 × 10− 14 cm2 s− 1.
https://doi.org/10.1016/j.jelechem.2016.01.018_p3_8 | 3.2.2. Discharging During discharging, diffusions of Li ions and electrons occur in the “Li-deficient” phase LixFePO4 (x = 0.02, close to FePO4). The calculation range for discharging was taken to be that of Li insertion from LixFePO4 (x = 0.02) to LixFePO4 (x ≈ 1). The value of intrinsic D1 for FePO4 was adopted for the “Li-deficient” phase LixFePO4 (x = 0.02), as taken from Table 1: D1 = 10− 7 cm2 s− 1, instead of D1 = 10− 8 cm2 s− 1 during charging, is larger than that for LixFePO4 (x ≈ 1) by one order of magnitude; the values σ2 and cmax for charging were still adopted for discharging. Figs. 3 and 4 show the calculated results obtained by trial calculations. However, D2⁎ and − σ1⁎ are omitted from Fig. 3 for succinctness, and the results are listed in part in Table 3. D10⁎ and σ20⁎(=− σ10⁎) were calculated by Eqs. (18), (21), respectively. D1⁎ was calculated by Eq. (30), σ2⁎ was calculated by Eq. (33), and both could be mutually calculated by Eq. (35). In Fig. 3, the label □ indicates the mean value of D1⁎ over the entire range of x, and the label ∇ indicates the value of D1⁎ adopted in ref. [6]. The factors λ and cross-coefficients L12 plotted in Fig. 4 are also listed in Table 3. Download : Download high-res image (251KB)Download : Download full-size image Fig. 3. Variations in apparent diffusion coefficients D⁎ and apparent conductivities σ⁎ with lithium contents x upon discharging. Download : Download high-res image (150KB)Download : Download full-size image Fig. 4. Variations in the factors λ and interaction coefficients L12 with lithium contents x upon discharging. Table 3. Calculated values of lithium ion apparent diffusion coefficients and electron apparent conductivities upon discharging (see Fig. 3, Fig. 4). LixFePO4 x D10⁎(D20⁎) (cm2 s− 1) × 10− 14 D1⁎(D2⁎) (cm2 s− 1) × 10− 14 σ20⁎(− σ10⁎) (S cm− 1) × 10− 9 σ2⁎(− σ1⁎) (S cm− 1) × 10− 9 λ L12 (mol2 J− 1 s− 1 cm− 1) × 10− 17 0.02 117.50985 81.596359 2.0000118 1.3850326 0.5545158 2.4573720 0.2 11.751047 11.715910 2.0000012 1.9938514 0.0554516 0.7770892 0.4 5.8755253 5.8711852 2.0000006 1.9984631 0.0277258 0.5494851 0.6 3.9170173 3.9157431 2.0000004 1.9993171 0.0184839 0.4486527 0.8 2.9377631 2.9372297 2.0000003 1.9996159 0.0138629 0.3885446 ~ 1.0 2.3502105 2.3499393 2.0000002 1.9997542 0.0110903 0.3475249 Mean value 10.574059 9.7119529 2.0000011 1.9800126 / / 3.2.2.1. Discharging without interaction, L12 = 0 It can be seen from Fig. 3 that σ20⁎ > 0, which also implies that the faster moving lithium ions drag the slower electrons. Although the intrinsic value of D1 for FePO4 is ten times greater than that for LiFePO4, D10⁎ is only marginally larger, and in fact D10⁎ and σ20⁎ for discharging are almost equal to those for charging (see Table 3). This is because the intrinsic σ2 = 10− 9 S cm− 1 for FePO4 is the same as that for LiFePO4 (see Table 1). In other words, the motion of the electron in the “dipole” still limits the co-diffusion with the lithium ion during discharging. 3.2.2.2. Discharging with interaction, L12 > 0 Fig. 4 shows the trial calculation results of λ and L12. In Table 3, λ = 0.554 at x = 0.02 and then decreases sharply in the range 0.02 < x < 0.2, reaching λ ≈ 0.0555 at x = 0.2. Thereafter, λ decreases further at x > 0.2, ultimately reaching λ = 0.0111 at x = 1.0. Correspondingly, L12 = 2.46 × 10− 17 at x = 0.02 and L12 = 0.348 × 10− 17 at x ≈ 1. Values of L12 for discharging are approximately three times larger than those for charging. This implies that the counteracting effect of interactions will become stronger as larger intrinsic D1 are adopted. In Fig. 3, the calculation results with interaction for discharging are similar to those for charging. Compared to D1⁎ and σ2⁎ upon charging without interaction, the D1⁎ and σ2⁎ are slightly lower (see Table 3) due to the stronger counteracting effect of interaction, although the adopted D1 is considerably increased. With interaction, the Li-ion apparent D1⁎ varies in a range from 81.6 × 10− 14 cm2 s− 1 at x = 0.02 to 2.35 × 10− 14 cm2 s− 1 at x ≈ 1 in Table 3. The mean value of D1⁎ in the range 0.02 ≤ x < 1.0 (average of 100 data points) is 9.71 × 10− 14 cm2 s− 1, which is about five orders of magnitude lower than the intrinsic D1 = 10− 8 cm2 s− 1 and close to the Li-ion diffusion coefficient of 8.0 × 10− 14 cm2 s− 1 adopted by Newman et al. [6] for discharging of LiFePO4. In Table 3, we can see that the values of D1⁎ are about 10− 13 − 10− 14 cm2 s− 1 in the range 0.2 ≤ x < 1.0, in accordance with experimentally measured values of the effective diffusion coefficients [10], [32], and may be approximated to a linear decrease with increasing x. 3.2.2.3. Relative differences between the cases with/without interaction on discharge The difference between the cases with/without interaction, that is, between D1⁎ and D10⁎ or between σ2⁎ and σ20⁎, reflects the effect of the degree of interaction. Fig. 5 shows the relative differences νD = (D10⁎ − D1⁎)/D10⁎ and νσ = (σ20⁎ − σ2⁎)/σ20⁎. Both variations with x are almost the same due to the small L12, indicating that the effect of interaction on the apparent D1⁎ approaches that for the apparent σ2⁎ since Λ⁎ ≈ Λ0⁎ according to Eqs. (16), (23), (28), (35). In accordance with unlisted calculations, the relative deviation νD is 0.306 at x = 0.02, and only 0.00469 at x = 0.2, and decreases further to 0.000115 at x = 1.0 It appears that the interaction is indeed influential, with D1⁎ and σ2⁎ being smaller than D10⁎ and σ20⁎, respectively. However its influence is relatively minor due to the low cross-coefficients L12, the νD and νσ being less than 31% over the whole range 1.0 > x ≥ 0.02 and even less than 5% in the range 1.0 > x > 0.2. Download : Download high-res image (217KB)Download : Download full-size image Fig. 5. Variations in relative differences νD and νσ with lithium contents x upon discharging. The Li-ion apparent D1⁎`s during charging are very close to those during discharging, providing a strong basis for explaining the eminent circulative performance of FePO4/LiFePO4 cathodes. Therefore, the differences between D1⁎`s during charge and discharge may be neglected for engineering usage. Moreover, the D1⁎ varies with x, as discussed in refs. [9], [11]. High values of D1⁎ appear at x < 0.02, which may have a considerable impact on the performances of FePO4/LiFePO4 cathodes during the final stages of charging or the initial stages of discharging [6].
https://doi.org/10.1016/j.jelechem.2016.01.018_p3_9 | 3.2.3. Discharging with a higher conductivity In the above calculations, the transport process has been “limited” by electronic conduction because the conductivity of LiFePO4 or FePO4 is too low. These results in the Li-ion apparent D1⁎ being greatly reduced compared to its intrinsic D1. In the following, we suppose that the intrinsic σ2 of FePO4 is increased by five orders of magnitude, reaching the value of the conductivity of lithium cobalt oxide LiCoO2, σ2 = 10− 4 S cm− 1 [2]. It is assumed that the other intrinsic parameters used for discharging are unchanged, D1 = 10− 7 cm2 s− 1 and cmax = 0.0228 mol cm− 3. Figs. 6, 7, and Table 4 show the calculated results. D1⁎ and D2⁎ or − σ1⁎ and σ2⁎ were identical to one another to at least eight significant figures over the entire range of lithium contents 0.02 ≤ x < 1.0. Note: the vertical axis remains D⁎ (cm2 s− 1) and σ⁎ (× 103 S cm− 1), but the value ranges of D⁎ and σ⁎ are increased by five orders of magnitude, that is, 10− 7 S cm− 1 instead of the 10− 12 S cm− 1 used before. Download : Download high-res image (305KB)Download : Download full-size image Fig. 6. Variations in apparent diffusion coefficients D⁎ and apparent conductivities σ⁎ with lithium contents x upon discharging, assuming a higher intrinsic conductivity σ2. Download : Download high-res image (161KB)Download : Download full-size image Fig. 7. Variations in the factors λ and cross-coefficients L12 with lithium contents x upon discharging, assuming a higher intrinsic conductivity σ2. Table 4. Calculated values of lithium ion apparent diffusion coefficients and electron apparent conductivities under discharge conditions with a higher intrinsic conductivity (see Fig. 6, Fig. 7). LixFePO4 x D10⁎(D20⁎)(cm2 s− 1) × 10− 9 D1⁎(D2⁎) (cm2 s− 1) × 10− 9 σ20⁎(− σ10⁎) (S cm− 1) × 10− 4 σ2⁎(− σ1⁎) (S cm− 1) × 10− 4 λ L12 (mol2 J− 1 s− 1 cm− 1) × 10− 14 0.02 74.019931 113.37713 4.8491044 3.0083140 0.6161287 0.8634325 0.2 11.098933 11.377787 2.1248459 2.1167797 0.0616129 0.2730413 0.4 5.7078441 5.7615347 2.0605336 2.0585781 0.0308064 0.1930694 0.6 3.8417765 3.8619293 2.0399527 2.0390922 0.0205376 0.1576405 0.8 2.8952359 2.9052392 2.0298156 2.0293340 0.0154032 0.1365207 ~ 1.0 2.3229141 2.3287105 2.0237816 2.0234743 0.0123226 0.1221078 Mean value 8.9736911 10.204674 2.1500266 2.1013283 / / 3.2.3.1. Discharging with a higher conductivity as L12 = 0 With the assumed higher σ2, the apparent D10⁎ (solid line in Fig. 6) varies in the range 10− 7 − 10− 9 cm2 s− 1. Compared with the adopted D1 = 10− 7 cm2 s− 1, D10⁎ decreases by only 1–2 orders of magnitude. However, in the range of lower x, in contrast to the above case of low conductivity, the apparent σ20⁎ decreases considerably with an increase in x rather than remaining constant. The reason can be found in Eqs. (13), (21); the apparent conductivity should be greater than each of the intrinsic conductivities of two species with opposite charges. Hence, the σ20⁎ has the largest value at x = 0.02, reaching 4.85 × 10− 4 S cm− 1, which is even greater than the intrinsic σ2. Meanwhile, D10⁎ can reach 0.740 × 10− 7 cm2 s− 1, which is close to the intrinsic D1 = 10− 7 cm2 s− 1. This indicates that, at lower x, the coupled motion of Li-ion and electron is likely not limited by either electronic conduction or Li-ion diffusion. With increasing x, σ20⁎ decreases sharply and becomes approximately constant when σ1 ≫ σ2 at x ≥ 0.3. At x ≈ 1, σ20⁎ = 2.02 × 10− 4 S cm− 1, about twice the assumed intrinsic σ2 (10− 4 S cm− 1), and D10⁎ = 2.33 × 10− 9 cm2 s− 1, which is five orders of magnitude greater than before, due to the higher intrinsic conductivity. 3.2.3.2. Discharging with a higher conductivity as L12 > 0 In Fig. 7 and Table 4, the λ`s for discharging with the higher intrinsic σ2 are slightly larger than those with a lower σ2; however, the L12`s are approximately 103 times larger than those with a lower σ2. This implies that the interaction will become stronger for larger intrinsic parameters. With the higher σ2, as can be seen from Fig. 6, D1⁎ and σ2⁎ vary considerably with x. Moreover, their trends are the same, in contrast to those under the limitation of electron conduction. As is evident from Fig. 6 and Table 4, D1∗ with interaction is greater than D10∗ without interaction over the whole range 0.02 ≤ x < 1.0, in contrast to D1∗ < D10∗ with a lower σ2. Actually, D1∗ = 1.13 × 10− 7 cm2 s− 1 at x = 0.02, which is even greater than the adopted intrinsic value of D1 = 10− 7 cm2 s− 1. The mean value of D1⁎ in the range 0.02 ≤ x < 1.0 (average of 100 data points) is 1.02 × 10− 8 cm2 s− 1, which is close to the value of the Li-ion apparent diffusion coefficient of 10− 8–10− 9 cm2 s− 1 in LiCoO2 reported in ref. [2]. Therefore, for FePO4/LiFePO4 as well as other active materials used for insertion Li-ion electrodes, increasing the intrinsic conductivity is an efficient way to increase the effective diffusion coefficient of Li ions. 3.2.3.3. Relative differences of discharging with a higher conductivity Fig. 8 shows the relative deviations of vD and vσ with the higher conductivity during discharging; the variation trends in these two with x are opposite to one another, and ¦ vD ¦ > ¦ vσ ¦. Although the influence of interaction on the apparent D1∗ or σ2⁎ is modified due to the assumed higher conductivity, the maximum values of ¦ vD ¦ and ¦ vσ ¦ are still less than 60%. This means that the interaction influence does not reach an extent that changes the order of magnitude of D1∗ or σ2⁎ from D10∗ or σ20⁎. Download : Download high-res image (235KB)Download : Download full-size image Fig. 8. Variations in relative differences vσ and vD with lithium contents x upon discharging, assuming a higher intrinsic conductivity σ2.
https://doi.org/10.1016/j.jelechem.2016.01.018_p3_10 | 3.2.4. Charging with a low intrinsic diffusion coefficient Sugiyama et al. [33] using the motion-spin rotation and relaxation spectra experiments combined with the electrostatic potential calculations, arrived at a value of 3.6 × 10–10 cm2 s− 1 for diffusion coefficient of Li ions in polycrystalline LiFePO4 samples at 300 K. We are not sure whether Sugiyama`s Li ion diffusion coefficient is “intrinsic”, however, we calculate the apparent diffusion coefficient of Li ions by using the value as the intrinsic diffusion coefficient D1 of LiFePO4 in Table 1, since the value is much closer to the values determined from first-principles calculations than to electrochemical experiments. The diffusions of Li ions and electrons occur in the “Li-rich” phase LixFePO4 (x ≈ 1, close to LiFePO4). The calculation range of charging was considered to be that of delithiation from LixFePO4 (x ≈ 1) to LixFePO4 (x = 0.02). The adopted intrinsic value (i.e., 3.6 × 10− 10 cm2 s− 1) for LiFePO4 is lower than Morgan`s value (i.e., 10− 8 cm2 s− 1) by two orders of magnitude, and the other intrinsic parameters used for charging are unchanged, i.e., σ2 = 10− 9 S cm− 1, and cmax = 0.0228 mol cm− 3, as given in Table 1. Fig. 9 shows the results, which are in part listed in Table 5. Download : Download high-res image (292KB)Download : Download full-size image Fig. 9. Variations in apparent diffusion coefficients D⁎ and apparent conductivities σ⁎ with lithium contents x upon charging with a lower intrinsic diffusion coefficient D1. Table 5. Calculated values of lithium ion apparent diffusion coefficients and electron apparent conductivities under charging with a lower intrinsic diffusion coefficient (see Fig. 9). LixFePO4 x D10⁎(D20⁎) (cm2 s− 1) × 10− 14 D1⁎(D2⁎) (cm2 s− 1) × 10− 14 − σ10⁎(σ20⁎)(S cm− 1) × 10− 9 − σ1⁎(σ2⁎) (S cm− 1) × 10− 9 λ L12 (mol2 J− 1 s− 1 cm− 1) × 10− 17 ~ 1.0 2.3501188 2.3501915 2.0000783 2.0000553 0.0033946 0.0058264 0.8 2.9376197 2.9377412 2.0000979 2.0000619 0.0042433 0.0065141 0.6 3.9167623 3.9169951 2.0001306 2.0000666 0.0056577 0.0075218 0.4 5.8749517 5.8755154 2.0001959 2.0000518 0.0084866 0.0092123 0.2 11.748753 11.750950 20,003,918 1.9998155 0.0169732 0.0130281 0.02 117.28085 115.63590 2.0039247 1.9461934 0.1697324 0.0411986 Mean value 10.566611 10.532018 2.0003527 1.9984772 / / Although the value adopted for D1 is much lower than Morgan`s value under delithiation, the influence of the two different intrinsic D1s on the apparent D1∗ s is rather small, which is most likely attributed to the conduction limit of the electron coupled in a dipole with the lithium ion. The calculated values of 2.35 × 10− 14 to 1.16 × 10− 12 cm2 s− 1 for the apparent D1∗ are still approximately in the same orders of magnitude with those of the lithium ion diffusion coefficients measured experimentally in the pertinent literature [2], [7], [8], [10]. Furthermore, with the low intrinsic diffusion coefficient it appears that the interaction is quite weak due to the very low cross-coefficients L12 listed in Table 5. Indeed, in contrast to the results in Fig. 1 and Table 2 the D1∗ with interaction and D1∗ without interaction in Fig. 9 and Table 5 are almost equal to each other over the whole range 0.02 ≤ x < 1.0. Therefore, the interaction may be neglected for the case of charging providing that the intrinsic diffusion coefficient is in the order of what calculated by Sugiyama et al. for LiFePO4.
https://doi.org/10.1016/j.jelechem.2016.01.018_p4_2 | Using the non-equilibrium thermodynamics and the principle of electroneutrality, we have established a generalized co-diffusion model to describe the theoretical correlation between intrinsic and apparent transport parameters of Li ions and electrons in active material particles of insertion electrodes. The calculated Li-ion apparent diffusion coefficients in FePO4/LiFePO4 cathodes vary in the range 10− 12 − 10− 14 cm2 s− 1 during charging/discharging, and are within the range of experimentally measured values quoted in the pertinent references. Furthermore, we have theoretically explained that the co-diffusion of lithium ion and electron is limited by the electron conduction in FePO4/LiFePO4 due to the low intrinsic conductivity. Nevertheless, this model cannot reveal the detailed diffusion mechanism; the co-diffusion nature is an issue for further investigation.
https://doi.org/10.1016/j.jelechem.2016.01.018_p5_2 | c concentration in crystal lattices (mol cm− 3) cmax maximum concentration in crystal lattices (mol cm− 3) Di intrinsic diffusion coefficient (cm2 s− 1) Di⁎ apparent diffusion coefficient with interaction (cm2 s− 1) Di0⁎ apparent diffusion coefficient without interaction (cm2 s− 1) F Faraday constant 96,487 (C mol− 1) electron flow, current density (A cm2) mass flow, flux (mol cm− 2 s− 1) Lik, i = k proper phenomenological coefficient (mol2 J− 1 s− 1 cm− 1) cross phenomenological coefficient (mol2 J− 1 s− 1 cm− 1) R universal gas constant 8.314 J mol− 1 K− 1 T operation temperature (K) Xk force, concentration or potential gradient (mol cm− 4 or V cm− 1) x lithium content in electrode materials (%) zi number of charges Greek symbols λ interaction factor, − 1 ≤ λ ≤ 1 μ chemical potential (J mol− 1 cm− 1) electrochemical potential (J mol− 1 cm− 1) Λ0⁎ (D1 − D2)/(σ1 + σ2), without interaction Λ⁎ (D1 − D2)/[(σ1 + σ2) − 2F2L12], with interaction σi intrinsic conductivity (S cm− 1) σi⁎ apparent conductivity coefficient with interaction (S cm− 1) σi0⁎ apparent conductivity coefficient without interaction (S cm− 1) φ potential (V) Subscripts i flow i; i = 1 for lithium ion, i = 2 for electron k force k; k = 1 for lithium ion flow, k = 2 for electron flow
https://doi.org/10.1016/j.jelechem.2016.05.041_p1_2 | Inspired by Goodenough`s pioneering work [1], the olivine-phase lithium iron phosphate (LiFePO4) has received extensively studied. This material is considered as the most efficient cathode for application in large-scale lithium ion batteries such as electric vehicles (EV) and hybrid electric vehicles (HEV) [1], [2], [3], [4], because olivine LiFePO4 exhibits excellent thermal stability, stable charge-discharge cyclability and also shows high compatibility to the environment and possibly low cost [3], [4], [5], [6]. However, this kind of compound has an inherently extremely poor electrochemical performance. A fatal problem is its low electronic conductivity, poor rate capability and slow diffusion coefficient of Li ion in the olivine structure [2], [3], [7], [8]. Lots of researchers have been reported that particle size reduction, metal doping and carbon coating are effective in improving the electrochemical reactivity of olivine LiFePO4 because the shorter electronic conduction path is helpful in reducing ohmic resistance within the particle [9], [10], [11], [12].
https://doi.org/10.1016/j.jelechem.2016.05.041_p1_3 | Literatures showed that Li+ diffusion in the crystal of LiFePO4 takes place along 1D direction (b-axis) during charge and discharge [13], [14], and the charge transfer occurs mainly on the favorable [010] crystallographic direction [4], [15]. Therefore, if a crystal with preferentially exposed (010) plane ([010] crystallographic direction) is obtained, faster electrochemical reaction can be achieved. Moreover, the lattice parameters of crystal particle are also an important for charge-discharge process. A smaller unit cell volume is mainly ascribed to the enhancement of both the degree of crystallinity and phase purity, thus the material will show high electrochemical capacity [16], [17], [18]. It is found that plate-type morphology appears to influence the ion mobility and hence improves the electrochemical performance of LiFePO4 particles [19]. From kinetics viewpoint, the synthesis of plate-type LiFePO4 exhibiting growth along it`s a-c plane is beneficial, since it favors the movement of lithium ions along the 1D direction [4], [19], [20]. In addition, the plate-type morphology tends to improve the overall tap density and serves as a useful prospect for commercialization.
https://doi.org/10.1016/j.jelechem.2016.05.041_p1_4 | It is known that the particle size, morphology and crystal-orientation of a product can be easily controlled when hydrothermal or solvothermal synthesis method is adopted [4], [19], [21]. Hydrothermal reaction is a low temperature process and has lots of advantages such as fast reaction kinetics, short processing time, high phase purity and low temperature post-calcination. Moreover, they are cost effective, environmentally benign and easily scalable. For instance, the obtained LiFePO4 nanoplates synthesized by a solvothermal method show better electrochemical performance compared to previously reported plate-type LiFePO4 particles [22], [23]. In addition, the nanoplates exhibit a very similar charging and discharging plateau region. The two charging and discharging plateaus are nearly overlapped, indicating that the LiFePO4 nanoplates have very low polarization [24], [25]. The low polarization is attributed to the advantages of its preferential crystal orientation and thus highly enhances the electrochemical properties [20], [24], [25], [26], [27].
https://doi.org/10.1016/j.jelechem.2016.05.041_p1_5 | However, the too small particle size of LiFePO4 (nano-particles) leads to low tap density and high electrolyte depletion, which is not conducive to industry-scale batteries used in EV and HEV. In this paper, we report the synthesis of LiFePO4 micro-platelets with preferentially exposed (010) plane through PEG-induced growth. The structure, morphology and electrochemical performances of the obtained LiFePO4 product are investigated in detail. Moreover, the mechanism of the (010)-face-orientated crystal growth is also revealed.
https://doi.org/10.1016/j.jelechem.2016.05.041_p2_2 | Lithium hydroxide (LiOH·H2O), phosphoric acid (H3PO3) and ferrous sulfate (FeSO4·7H2O) were used as raw materials. Firstly, the raw materials were weighed with the molar ratio of Li: Fe: P = 3:1:1. Specifically, 1.8883 g LiOH·H2O was completely dissolved in 20 mL deionized water stirred rapidly with a magnetic stirrer. Maintaining stirring, slowly added 1.7239 g H3PO4 into the LiOH·H2O solution to form solution A. Simultaneously, 4.1703 g FeSO4·7H2O were completely dissolved in another 20 mL deionized water to obtain solution B. Then, the solution B was slowly added into the solution A with stirring, and then enough deionized water and 30 mL polyethylene glycol of which the molecular weight is 4000 were added into the mixed solvent system until the total volume of solution reaches 100 mL. After stirring uniformly, the mixed solution contained raw materials were transferred into a hydrothermal reaction vessel with volume of about 150 mL. The reaction vessel was transferred to an oven with temperature of 180 °C and then maintained the temperature for 6 h to complete the solvothermal synthesis reaction. After cooled, filtered and washed the obtained products with deionized water, finally dried under vacuum at 120 °C. The obtained LiFePO4 products was heated with 5 wt.% citric acid at 600 °C for 3 h in a tube furnace filled with N2 to crystallize and remove the water, after cooled to room temperature the LiFePO4 products was obtained. As comparison, the LiFePO4 was also synthesized through the same process but only used pristine water as solvent. The samples are marked by LFP-PEG (30 vol.% PEG solution as solvent) and LFP-W (only water as solvent) respectively.
https://doi.org/10.1016/j.jelechem.2016.05.041_p2_3 | The X-ray diffraction (XRD) patterns were obtained on a Bruker DX1000 diffractometer, using Cu Kα radiation, operating at 40 KV and 25 mA in an angular range of 2θ = 10°–70° with an acquisition step of 0.02° and a scan rate of 0.2° per minute. The collected XRD data were analyzed by the Rietveld refinement program Maud 2.14. A scanning electron microscope (Hitachi S-4800) was used to examine the particle size and morphologies of the prepared samples. High resolution transmission electron microscopy (JEM-2100F, JEOL, Japan) was used to observe and analyze the crystal structure of samples. CHI600D electrochemical workstation was employed to study the electrochemical impedance spectroscopy (EIS) with a frequency range of 10− 1–105 Hz and an AC voltage of 5 mV amplitude. The EIS results are fitted by the software Zview and the equivalent circuit is created.
https://doi.org/10.1016/j.jelechem.2016.05.041_p2_4 | CR2032 type coin cell had been made to test the prepared LiFePO4/C powder`s electrochemical performance. The detailed process is as follows: The positive electrode slurry, with a ratio of LiFePO4:acetylene black:poly(vinylidene difluoride) equaling 80:15:5 (wt.%), was made by mixing the samples with acetylene black and PVDF in a solvent of N-methyl pyrrolidone (NMP). The slurry was coated on an aluminum foil and subsequently dried at 120 °C for 12 h in a vacuum oven. Then all electrodes were cut into disks with a diameter of 14 mm, the average mass loading of which was about 2.0 mg cm− 2. The formed cathode foil was assembled into a CR2032 battery in an argon-filled glove box, with Li foil as anode, 1 M LiPF6 dissolved in ethylene carbonate (EC): dimethyl carbonate (DMC) (1:1 (vol.%)) as electrolyte and a Celgard-2400 as separator. The electrochemical performance of the cells was tested by a high precision battery performance testing system (Neware, Shenzhen, China). The galvanostatic charge/discharge cycling performance of the cell samples was tested at different C rates in the range of 2.5–4.3 V at room temperature.
https://doi.org/10.1016/j.jelechem.2016.05.041_p3_2 | Fig. 1 shows the Rietveld refinement results of the XRD observed profiles for samples. All of the peaks are indexed on the basis of an orthorhombic olivine-type structure in the Pnma space group (No. 83-2092 in JCPDS database). Both samples have single olivine phase without unwanted impurity phases. Moreover, it is also shown in Fig. 1(b) that the X-ray diffraction peak intensity of (010) peak for LFP-PEG sample increases abnormally. This indicates that the single crystalline LiFePO4 sample shows a large percentage of highly oriented {010} facets and much higher crystallization along the [010] direction. Namely, in the process of solvothermal synthesis, the crystal growth along the [010] direction is effectively suppressed due the existence of PEG and the (010) plane of the obtained LiFePO4 is highly exposed on surfaces.
https://doi.org/10.1016/j.jelechem.2016.05.041_p3_4 | Fig. 2 shows the SEM images of the two samples. As shown in Fig. 2(a), LFP-W sample has a fine oblate spherical particle with particle sizes between 300 and 500 nm. The average particle size, calculated from XRD data, of the sample is 423 nm (Table 1). The particle size of LFP-PEG sample is large and shows rhombohedron-like shape with length of a large diagonal of 3–4 μm, a short diagonal size 2–3 μm and a thickness of about 450 nm (Fig. 2(b)). This suggests that the grain morphology and grain growth direction of the sample are controlled due the existence of PEG. To directly investigate the crystal structure of LFP-PEG sample, high resolution transmission electron microscope (HRTEM) is employed. The HRTEM image is shown in the inset of Fig. 2(b). The distance between the lattice fringe is 1.033 nm corresponding to the (010) lattice plane, which further confirms the preferentially exposed (010) plane for LFP-PEG sample.
https://doi.org/10.1016/j.jelechem.2016.05.041_p3_7 | The lattice parameters, calculated from the Rietveld refinement results of XRD data by Maud 2.14 software, of LFP-PEG sample are a = 10.33529(9) Å, b = 6.00671(6) Å, c = 4.69508(6) Å and volume = 291.4757 Å. These values are very close to but slightly higher than the standard data (a = 10.334 Å, b = 6.01 Å, c = 4.693 Å). It can be also seen in Table 1 that PEG-induced crystal growth (LFP-PEG sample) causes the lattice to contract along both a and c but expand along b and smaller unit cell comparing with LFP-W sample. A smaller unit cell volume is mainly ascribed to the enhancement of both the degree of crystallinity and phase purity and the lattice to expand along b facilitates Li+`s diffusion [16], [18]. Thus the material will show high electrochemical capacity.
https://doi.org/10.1016/j.jelechem.2016.05.041_p3_8 | A dissolution-precipitation mechanism is proposed for the hydrothermal synthesis of LiFePO4, as illustrated in Fig. 3. In our experiment, the feed order is that FeSO4 solution is added to the system of LiOH and H3PO4. This feed order plays an important role in the formation of wanted products and the process can be expressed as the formation of Li3PO4 (Eq. (1)) followed by one unit Fe2 + ion replacing two units Li+ ions and crystallizing (Eq. (2)). (1) (2)
https://doi.org/10.1016/j.jelechem.2016.05.041_p3_10 | Eq. (2) generally proceeds by a dissolution–precipitation mechanism, according to literature [28] reported by Ni et al. when they prepared LiFePO4 nanocrystals using hydrothermal route. Firstly, all compounds in the precursor dissolve and hydrolyze, the concentrations of [Fe(H2O)n]2 +, [Li(H2O)n]+ and PO43 − forms [29] and build up at high temperature of 180 °C in the reaction system (step1). This dissolution and hydrolytic process disaggregate agglomerated precursors into smaller aggregations (step1–step2). At this time, undissolved small precursors play a role as nucleating agent. Hence, when the heterogeneous critical nucleation concentration is reached [30], [31], those aquo-metal ions ([Fe(H2O)n]2 + and [Li(H2O)n]+) and PO43 − in aqueous medium are transformed into a few LiFePO4 nuclei at the surface or edge of the undissolved precursors. The chemical reaction which is similar to Eq. (2) is (step2). Secondly, the formed nuclei are stepped into crystal growth stage (step3). With the synthesis time increase, the LiFePO4 nuclei grow up to form LiFePO4 products (step3-step4), at the same time, the undissolved precursors are dissolved continually. When the concentrations of the aquo-metal ions and PO43 − are lower than critical supersaturation concentration, the growth of LiFePO4 is stopped (step4). A similar mechanism was also proposed and proved with experimental data by Qin et al. [31] when they dealt with the detailed phase evolution of hydrothermal synthesis of LiFePO4 platelets.
https://doi.org/10.1016/j.jelechem.2016.05.041_p3_11 | Fig. 2 shows that the particles of LFP-PEG sample are large and show rhombohedron-like shape. For one thing, the quantity of LiFePO4 nuclei is far smaller at step2 when PEG is used as solvent because the solubility of the inorganic precursors in PEG solvent is significantly lower than that in water. For another, once LiFePO4 nuclei forming, PEG molecules induce the LiFePO4 nuclei to promptly grow up using the dissolved precursor as ingredient due to its much higher viscosity of solvent. The two reasons lead to the far larger particle size of the LFP-PEG sample. It is known that crystal morphology is mainly controlled by anisotropy of nuclei surface energy in the micrometer range [31]. Nuclei surfaces with high surface energy have greater ion adsorbing ability. Hence, LiFePO4 crystallites grow up faster along the vertical directions of nuclei surfaces having high surface energy because the surfaces with high surface energy have greater ion adsorbing ability. Although the surface energy of the (010) plane for LiFePO4 is slightly smaller than that of other planes [31], [32], a fine oblate spherical particle is obtained when the hydrothermal solvent is deionized water (Fig. 2(a)). However, When the hydrothermal solvent is PEG solution, the lower adsorbing ability of the (010) plane for PEG molecular and the much higher viscosity of solvent significantly enlarge the anisotropy of nuclei surface energy. Therefore, as speculated from the proposed growth mechanism, the slowest [010] growth direction should be perpendicular to the largest facet of the plate like LiFePO4, and the prompt growth of the LiFePO4 nuclei in PEG solution with high viscosity leads to the large particle size. Thus, rhombohedron-like micro-scale LiFePO4 plates with preferentially exposed (010) plane are obtained (Fig. 2(b)). The inhomogeneous particle size of the LFP-PEG sample is ascribed to that, as the nucleation step is not yet terminated, partial nuclei have stepped into crystal growth phase and grow quickly. Consequently, the prepared particles have a wide particle size distribution.
https://doi.org/10.1016/j.jelechem.2016.05.041_p3_12 | The initial charge and discharge profiles at different C rates and rate capabilities of the obtained samples are shown in Fig. 4. From Figs. 4(a) and (b), it can be known that LFP-W sample has initial discharge capacities of only 143.6 mAh g− 1 and initial Coulombic efficiency of 89.9%. The initial discharge capacities are up to 166.8 mAh g− 1 and initial Coulombic efficiency increases to 99.4% when the PEG solution is used as solvent (LFP-PEG sample). It shows that the addition of PEG in aqueous solution, an improved initial discharge capacity and Coulombic efficiency are obtained. From the results of XRD, SEM and TEM analysis, it is known that the crystallization of LiFePO4 products increases due to PEG-induced growth in the process of solvothermal reaction. Moreover, LFP-PEG sample shows better orderliness on (010) crystal plane and preferentially exposed (010) crystal plane. Thus the electrochemical performances of LiFePO4 products are significantly improved because Li+ diffusion in the structure of LiFePO4 is only along the [010] direction [4], [22], [26]. Fig. 4(c) shows the rate capabilities and short cycling stabilities of the obtained samples at 0.1C, 0.2C, 0.5C, 1C, 5C and 10C. Figs. 4(b) and (c) show that the discharge capacities of LFP-PEG sample at 0.2C, 0.5C, 1C, 5C and 10C is 157.5 mAh g− 1, 151.7 mAh g− 1, 144.7 mAh g− 1, 116.5 mAh g− 1 and 85.8 mAh g− 1 respectively, which are higher than those of LFP-W sample at corresponding C rates. In addition, the capacity retention at different C rate respects to 0.1C for LFP-PEG sample is also higher. At 1C, LFP-W sample has discharge capacities of only 124.7 mAh g− 1, while LFP-PEG sample can retain discharge capacities of about 144.7 mAh g− 1. At 5C, LFP-W sample has discharge capacities of about 80 mAh g− 1, and LFP-PEG sample can maintain discharge capacities of about 116.5 mAh g− 1. Even at 10C, LFP-PEG sample can still maintain about discharge capacities of 85.8 mAh g− 1. The sample almost has no discharge capacity at this C rate. Although the particle size of LFP-PEG sample is larger, it also shows good rate capability. Fig. 4(c) also shows that the samples are almost no capacity fading but show a slight increase at 0.1C, 0.2C and 0.5C for 5 cycles, 1C for 10 cycles. And the storage capacities are stable at each current rate. When the charge-discharge current reverses to 0.1C and 0.2C, LFP-PEG sample can recover to its original value immediately. This indicates that the synthesized LFP-PEG sample possesses good structure stability even after experiencing high rate charge-discharge cycling.
https://doi.org/10.1016/j.jelechem.2016.05.041_p3_14 | To further investigate the possible reason of the improved electrochemical performance, electrochemical impedance spectroscopy (EIS) tests are performed. Fig. 5 shows the AC impedance of the samples after the cells assembled. The equivalent circuit obtained by Zview software is shown in the Fig. 5(a). In the equivalent circuit, Rs, CPE, Rct and Zw represent ohmic resistance of electrolyte and electrode, double layer capacitance, charge transfer resistance and diffusion-controlled Warburg impedance, respectively. Generally, the high frequency semicircle is related to the passivating surface film, the solid-electrolyte interface (SEI). The intermediate-frequency semicircle is ascribed to the resistance to charge-transfer process at the electrode/electrolyte interface. The low-frequency straight line is associated with the Li+ ion diffusion process in the positive electrode [33]. The EIS curves (Fig. 5(a)) consist of an intercept at Z` axis in high frequency region, a depressed semicircle in the middle-high frequency region and a straight line in the low frequency region. The intercept at Z` axis in high frequency region represents the resistance of the electrolyte Rs, the depressed semicircle indicates the charge-transfer resistance Rct and the straight line is related to diffusion-controlled Warburg impedance corresponding to the diffusion of lithium ion [34], [35]. The smaller semicircle, the lower resistances to charge-transfer process at the electrode/electrolyte interface [33]. It`s noted that LFP-PEG sample has a smaller semicircle than that of LFP-W sample. The charge-transfer resistances Rct of LFP-PEG and LFP-W sample are 38.16 Ω and 80.62 Ω respectively. Fig. 5(b) shows the relationship of the real Z` and the reciprocal square root of the angular frequencies w-1/2 in lower frequency range. The slopes of the plots in Fig. 5(b) represent σw according to the following Eq. (3) [35], [36], (3)
https://doi.org/10.1016/j.jelechem.2016.05.041_p3_16 | where σw is the Warburg factor. From Table 2, it is obvious that the Warburg factor of LFP-PEG sample (4.38 Ω) is significantly smaller than that of LFP-W sample (12.18 Ω). The lithium ion diffusion coefficient can be calculated using Eq. (4) [37]. (4)
https://doi.org/10.1016/j.jelechem.2016.05.041_p3_18 | In this equation, R, T, A, F and C correspond to the gas constant, the absolute temperature, the area of electrode surface, Faraday`s constant and molar concentration of the lithium ions respectively. The lithium ion diffusion coefficient is inversely proportional to the Warburg factor σw. Combining Eqs. (3), (4) and Fig. 5(b), it can be concluded that lithium ion diffusion coefficient of LiFePO4 material can be largely improved due to PEG-induced crystal growth, shown in Table 2. In order to explore overpotential behavior of the obtained LiFePO4 electrode, Eq. (5) is employed to calculate the double layer capacitance Cdl [36]. (5)
https://doi.org/10.1016/j.jelechem.2016.05.041_p3_19 | Where π is Pi, 3.1416; Rct, charge transfer resistance; f, the frequency marked in Fig. 5(a). The parameter calculated by Eq. (5) is listed Table 2. It can be seen that the double layer capacitance Cdl of LFP-PEG sample is significantly lower than that of the LFP-W sample, which indicates the smaller polarization of LFP-PEG sample during charge-discharge. These results confirm that LiFePO4 composite with preferentially exposed (010) plane as cathode electrode material has low AC impedance, small polarization and high lithium ion diffusion coefficient. The preferential growth of (010) lattice plane facilitates diffusion of Li+ in LiFePO4 material. These are why the LFP-PEG sample can offer excellent electrochemical performances.
https://doi.org/10.1016/j.jelechem.2016.05.041_p3_20 | The cycling performance of LFP-PEG sample is shown in Fig. 6. A total number of 272 cycles are made to evaluate the cycling performance of LFP-PEG sample. After 10 cycles at 0.5C, the discharge capacities of 150.8 mAh g− 1 are retained, almost no capacity fading is found and capacity retention reaches 99.4% of the initial capacity. After 262 cycles at the rates of 1C, the discharge capacities are 142.4 mAh g− 1 (capacity retention is 98.4%). The capacity retention is comparable to LiFePO4 microspheres the performance of which has been improved through carbon nanotube (CNT) embedding [38]. Furthermore, the efficiency curve indicates the LFP-PEG sample has good charge/discharge efficiency during the whole test process except for the first few cycles at each C rate. The excellent cycle performance should be also attributed to the high crystallization, low AC impedance and fast lithium ion diffusion coefficient.
https://doi.org/10.1016/j.jelechem.2016.05.041_p4_2 | Rhombohedron-like LiFePO4 platelets with preferentially exposed (010) plane were synthesized by solvothermal reaction using 30 vol.% PEG solution as solvent. The mechanism of the PEG-induced crystal growth of the LiFePO4 platelets is revealed. The synthesized LiFePO4 products have initial discharge capacities of 166.8 mAh g− 1 with an initial Coulombic efficiency of 99.4% at 0.1C. Its discharge capacities at 0.2C, 0.5C, 1C, 5C and 10C are 157.5 mAh g− 1, 151.7 mAh g− 1, 144.7 mAh g− 1, 116.5 mAh g− 1 and 85.8 mAh g− 1 respectively. Moreover, the material also shows excellent cycle performance and high cycle efficiency, the capacity retention is 98.4% after 262 cycles at 1C.
https://doi.org/10.1016/j.jelechem.2017.02.043_p1_2 | For energy storage in batteries costs and energy efficiency is required for each component of the battery, in particular also for the synthesis of electrode materials. As one of the most promising cathode materials for rechargeable Li-ion batteries LiFePO4 has been suggested, because of its high thermal stability, high reversible specific capacity, low raw material cost and low toxicity [1]. For full utilization of LiFePO4 as battery cathode material (theoretical capacity 170 mAh/g, open circuit voltage 3.4 V vs. Li/Li +) improvement of Li-ion diffusivity and of electrical conductivity is necessary [2]. Whereas conductivity improvement can be achieved by carbonaceous or metallic additives [3], [4], improved diffusivity requires particle size reduction [5], [6], [7], [8], thus nano-powders have become important for enabling short diffusion and charge transport paths [9].
https://doi.org/10.1016/j.jelechem.2017.02.043_p1_3 | Solid state synthesis of olivine LiFePO4 from carbonate, oxalate and different ammonium salts as precursors is known [6], [10], [11], but such syntheses are quite energy intensive. Some of the drawbacks of the existing processes for nano-olivine powders are ball milling of the solids prior to reaction, decomposition at high temperature (∼ 350 °C), slow reaction kinetics and the need for prolonged post-heating and sintering at temperature of 600–800 °C. But the main drawback in such types of synthesis is that the reaction can not be controlled during the synthesis to achieve nanostructured material with preferred morphology of materials. Morphology and particle size play a decisive role to improve the lithium diffusion [2]. Based on theoretical models, Islam et al. have assumed two different types of crystal morphology for LiFePO4. According to these models, equilibrium morphology is possible if the concentration of ionic moieties (Li +, Fe2 + and PO ) is very similar at the surfaces and growth morphology dominates by attachment energies. The crystal grows in (010) direction when the concentration of Li + ions is higher than concentration of Fe2 + in the reaction mixture [12]. Therefore, a deep knowledge about the thermal decomposition of the precursor salts in the presence of reactive solvents is essential to describe the morphology of LiFePO4 materials. Proprietary polyol methods are claimed to yield pure Li-metal phosphates, but the role of different precursors as well as additives is not clear [7], [13], [14].
https://doi.org/10.1016/j.jelechem.2017.02.043_p1_4 | The goal of this work is a polyol synthesis of nanocrystalline, phase pure LiFePO4 material with preferred morphology at the lowest possible temperature and time, and without prolonged thermal post-treatment. Furthermore, the reaction mechanisms and morphology of LiFePO4 materials synthesized by chemical solution deposition and solid state reaction are compared.
https://doi.org/10.1016/j.jelechem.2017.02.043_p1_5 | Poly-alcohols are frequently used as reactive solvents to obtain nanosized metal powders in the so called “polyol process”, which is driven by reduction of oxides and hydroxides to the corresponding metals and oxidation of the polyol [15]. From thermodynamic calculations participation of the polyol as a reducing agent and a reaction mechanism based on oxidation of the polyol is supported, as shown in Eq. (1) for ethylene glycol as a solvent [15]. (1)
https://doi.org/10.1016/j.jelechem.2017.02.043_p1_6 | Furthermore, it is assumed that the poly-alcohol acts as complex forming agent, which controls nucleation, growth and agglomeration of powder particles [16]. However, for ethylene glycol and iron oxides the calculation according to Eq. (1) indicates no reduction of the oxide to metal up to 850 °C, but reduction of iron-hydroxide at temperatures as low as 200 °C [15]. The strong influence of hydroxyl ions is related to the decrease of the reduction potential of glycols at high pH and an enhancement of the reaction rate due to formation of a volatile acetaldehyde [17]. Concomitantly, the oxidation state of iron in the powders obtained is also influenced by the addition of hydroxide [17]. Besides changes in the red-ox potential by hydroxyl ions, the reducing properties of glycols are also influenced by the water content. When water is constantly removed from the reaction mixture by distillation, the oxidation of glycols and the reduction of metal salts is facilitated, because de-hydration occurs prior to oxidation [18]. Therefore, absence of water and hydroxyl-groups as well as a decreased and carefully controlled reaction temperature are required to avoid formation of metallic iron upon a polyol synthesis of a phase pure Fe(II)-salt.
https://doi.org/10.1016/j.jelechem.2017.02.043_p1_7 | In the previous work devoted to the study of the polyol reaction mechanism with iron-salts, Fe-acetate and Fe-acetylacetonate were used as precursors [19], [20], [21]. The decomposition products of such precursors are identical with by-products of poly-alcohol oxidation. Reaction mechanism studies with these precursor salts are ambiguous, because reaction by-products can not unequivocally be assigned to salt or solvent decomposition.
https://doi.org/10.1016/j.jelechem.2017.02.043_p1_8 | In order to avoid such uncertainty in the work reported here, Fe-oxalate is employed as iron-source, together with Li-carbonate and ammonium phosphate. In addition, water-free DEG was used to insure the absence of Fe-hydroxides as intermediates and for disabling competition between reduction and hydrolysis [22]. Only water liberated from hydrated salts is present in the reaction mixture. Furthermore, the pH of the reaction mixture was not changed by adding additional base, to account for the controversially discussed role of the glycol with respect to the choice of pH [23].
https://doi.org/10.1016/j.jelechem.2017.02.043_p1_9 | The sequence of decomposition reaction of all salts in DEG solvent was investigated by on-line IR-spectroscopy of the evolved gas phase during LiFePO4 synthesis in a batch reactor purged with Argon gas. Trace analysis of all gaseous species in the reaction atmosphere is enabled by utilization of a “long path” gas cell for FT-IR analysis, implemented into the reactor periphery. From this study the minimum reaction temperature for the thermal decomposition of the carbonate, oxalate and ammonium salt in DEG as solvent as well as of DEG itself was obtained. In addition, unequivocal information about reactions between the solvent DEG and the salts or their decomposition products is gained.
https://doi.org/10.1016/j.jelechem.2017.02.043_p1_10 | For comparison, the sequence of decomposition reaction of all salts (used in chemical solution deposition) in solid state reaction method was investigated by FT-IR and mass-spectroscopy of the gaseous products evolving during the TG/DSC (thermogravimetry and differential scanning calorimetry) analysis.
https://doi.org/10.1016/j.jelechem.2017.02.043_p2_2 | As precursor salts iron(II) oxalate dihydrate (FeC2O4 ⋅ 2H2O, purity ¿99%, VWR International), lithium carbonate (Li2CO3, purity ¿99%, Merck) and ammonium dihydrogen phosphate (NH4H2PO4, purity 99.999%, Sigma Aldrich) are employed in stoichiometric molar ratio (1:1:1). All chemicals were used directly without any further purification. Molecular sieve was used for drying the solvent diethylene-glycol (DEG, purity 99%, Sigma Aldrich). After 48 h contact with the molecular sieve, the water content in DEG measured by Karl-Fisher method was ∼ 700 ppm. All salts are not soluble in DEG at ambient temperature; they are dispersed in the dried DEG. A three-neck round bottom flask equipped with both a refluxing unit and a magnetic stirring unit is used as reactor. The flask is purged with Argon (2 l/h) 30 min prior to heating up and during the whole experiment. The solution is heated to 245 °C, the boiling point of DEG, and than kept under refluxing. Between 120 and 130 °C the salts dissolve and a transparent yellow solution is obtained. Upon refluxing a white precipitate forms. After cooling to room temperature, the precipitate is separated from the solvent by centrifugation (2000 rpm) and washed with acetone a couple of times for removing the polyol residue and other organic compounds. Finally, the precipitate is dried in a vacuum oven at 150 °C for 12 h.
https://doi.org/10.1016/j.jelechem.2017.02.043_p2_3 | The solid products were characterized by X-ray diffractometry (XRD, Philips X’Pert PW 3040) with CuKα radiation. TG/DSC (thermogravimetry and differential scanning calorimetry) data were obtained with a STA 449 C/4/G Jupiter (NETZSCH) in the temperature range 30–1000 °C, using an alumina crucible under argon atmosphere (40 ml/min) and a heating rate of 5 °C/min. The evolved gaseous products were analysed by FT-IR (Bruker IPS 60V) and mass spectroscopy(NETZSCH, QMS 403C, Aëolos). The morphology and size of particles were examined by scanning electron microscopy (SEM, Leo 1530 Gemini), the SEM samples were coated with approximately 1 nm Platinum.
https://doi.org/10.1016/j.jelechem.2017.02.043_p2_4 | During the reaction FT-infrared spectra were recorded using a long path gas cell (Bruker Optics, type A 136-QT) equipped with KBr windows, on a Bruker IPS 60 V spectrometer, in the wavenumber range 600–4000 cm −1, at 1 atm pressure. The path length of 8.0 m enables a signal enhancement equal to 40 refection ways. The gas cell of the FT-IR instrument was attached to the outlet of the argon purge gas tubing. High boiling solvents were removed from the gas stream be means of a dry ice cooling trap ( −78 °C). The cooling trap also enabled to reduce the water vapour pressure, in order to protect the KBr-windows of the gas cell. The IR-spectrometer chamber was purged with dry Argon for 30 min, prior to measurement.
https://doi.org/10.1016/j.jelechem.2017.02.043_p2_5 | For comparison, LiFePO4 material was also synthesized by solid state reaction using the same precursor salts. The mixture of precursor salts in the acetone was ball milled for 3 h. To know about the decomposition mechanism, this solid dry mixture was characterized by TG/DSC in the temperature range 30–700 °C, using an alumina crucible under argon atmosphere (40 ml/min) and a heating rate of 5 °C/min. The evolved gaseous products were analysed by FT-IR and MS. Firstly, this solid dry mixture was heated at 350 °C for 10 h to decompose the precursor salts and then annealed at 600 °C for next 10 h to obtain the crystalline LiFePO4.
https://doi.org/10.1016/j.jelechem.2017.02.043_p2_6 | The electrodes were prepared by mixing active material, carbon black and polyvinylidene fluoride in a 80:10:10 weight ratio. The N-methyl pyrrolidone (NMP) based slurries were casted on the Al foil and dried under argon atmosphere at 120 ° for 3 h. The ex-situ carbon coating of the LiFePO4 particles was done by sucrose pyrolysis at 700 °C in a flowing 5% H2/95% Ar atmosphere. The electrochemical performance was evaluated using BASYTEC CTS-lab (BASYTEC GmbH Germany), using a lithium metal anode and 1MLiPF6 based EC-DMC electrolyte. A Whatman GF-C binder free glass fibre cloth was used as a separator.
https://doi.org/10.1016/j.jelechem.2017.02.043_p3_3 | 3.1.1. Chemical solution deposition In-situ infrared spectroscopy of the gaseous products evolving upon heating up the reaction mixture enables the assignment of temperatures and reactions taking place, based on appearance of volatile by-products of the reaction, like e.g., CO2, NH3, and CO. The absorption intensity in the IR gas spectrum reflects the concentration of molecules in the sample. According to Beer`s law, the absorbance is linearly proportional to the concentration [24]. By comparing the relative ratio of absorption of selected IR-lines, which correspond to the different gaseous products, the relative amount of the gases can be deduced. For gaseous ammonia, NH3, all stretching and bending vibrations are IR active and well distinguished from water vapour due to the different rotational side bands and splitting [25]. Also, CO can be easily detected by IR spectroscopy by the only active valence vibration at 2159, 2109 cm −1 (vapour phase library, NIST database, CAS Registry Number: 630-08-0), whereas CO2 shows a very pronounced IR active deformation vibration at 662.3 (ν2), a valence vibration at 2349.0 (ν3) and, at higher concentration, the Fermi resonance between the IR-inactive symmetric valence vibration and the IR-active ν2 at 3673 (2ν2 + ν3) as well as at 3714.5–3711.6 (ν1 + ν3) cm −1, respectively. (Vapour phase library, NIST database, CAS Registry Number: 124-38-9). FT-IR spectra of the gaseous products evolving during the decomposition of the carbonate, ammonium and oxalate salts in DEG upon subsequent increase of the temperature and as a function of reaction time are shown in the Fig. 1. DEG has at room temperature a very low vapour pressure, which increases to 1 Torr at 91.8 °C. Neither DEG nor larger amounts of water vapour will pass the cooling trap, as well as only very volatile organic by-products would be detected by the gas IR-spectra. For water vapour “negative” absorptions were observed when the water vapour content in the measurement gas cell is lower than in the IR-instrument chamber. Download : Download high-res image (1MB)Download : Download full-size image Fig. 1. The FT-IR spectrographs of the gaseous products evolving during the reaction of Li2CO3, NH4H2PO4 and Fe(II)C2O4 in diethylene glycol upon heating from room temperature to boiling point temperature 245 °C. As shown in Fig. 1 the FT-IR spectrographs obtained from the Ar-purge gas passing through the DEG-solution at 50 °C indicate the presence of a small amount of carbon dioxide and ammonia, based on the CO2 asymmetric stretching vibration at 2345 cm −1, the symmetric NH3 bending vibration at 931, 966 cm −1 and the CO2 bending vibration at 669 cm −1. When the reaction mixture reaches 100 °C, additional CO2 bands in the range of wavenumber 3760–3550 cm −1 appear (Fermi resonance). The concentration of CO2 in the Ar purge gas increases with temperature and time, as seen from the significantly increased intensity of the CO2 vibrations upon reaching the temperature of 100 °C and keeping this temperature for 5 min and 10 min. The concentration of NH3 relative to CO2 starts to increase. Whereas carbon dioxide is evolved from decomposition of the lithium-carbonate, ammonia is evolved from decomposition of the ammonium dihydrogen-phosphate, which becomes more pronounced at a temperature of 130 °C, as can be concluded from Fig. 1, by comparison of the relative intensity of the vibrations at 931, 966 cm −1 (NH3) and the CO2 bending vibration at 669 cm −1. Because at this stage of the reaction only Li-carbonate started to decompose upon CO2 release followed by decomposition of the ammonium phosphate at around 130 °C without indication that Fe-oxalate has also decomposed, unwanted impurities, like e.g., Li2H2P2O7 or Li3PO4 could be formed. However, no precipitate is observed, only the colour of the solution changes to yellow. In the temperature range of 130–170 °C, the relative ratio of NH3 and CO2 is changing, with a maximum of NH3 reached at 150 °C (150 °C curve). At 170 °C the concentration of ammonia decreases, the relative ratio of NH3 and CO2 is similar as it was at 130 °C (130 °C curve). Above 150 °C water is detectable in the gas phase, followed by the appearance of the carbon monoxide (CO) valence vibration at 2159, 2109 cm −1 in the FT-IR spectra (170 °C_5 min curve). The new gaseous species indicate loss of crystalline water from the iron(II) oxalate-dihydrate and decomposition of Fe-oxalate. This is also supported by the increase in CO2 vibrations intensity at 669 cm −1 as compared to the NH3 vibration at 931/966 cm −1. The relative change of gas phase concentration of CO can be recognized by comparison with NH3 vibrations, namely the relative intensity of the 2159, 2109 cm −1 vibration (CO) and the 1625 cm −1 vibration (NH3). As shown in Fig. 1 (190 °C curve), an equal intensity is reached at 190 °C, whereas at 210 °C the relative intensity of the CO vibration is exceeding the NH3 vibration intensity 1625 cm −1. The concentration of Fe(II)-ions in the DEG-solution will correlate with the intensity of the CO-vibration. Thus it can be concluded, that at a temperature of 210 °C a high enough concentration of Fe(II)-ions is present to exceed the solubility of LiFePO4 in DEG and enable precipitation of Olivine. Further formation of Olivine is controlled by the supply of Fe(II)-ions. The only source of iron ions is the oxalate salt, which dissolves at 120–130 °C, together with all other salts. In this temperature range no precipitate is observed, therefore one can conclude that dissolution of the salts is not sufficient for the formation of Olivine. As seen from IR-gas spectra shown in Fig. 1, the volatile by-products of the precursor salt decomposition: CO2 from Li-carbonate and CO and CO2 from Fe-oxalate as well as NH3 from ammonium dihydrogen-phosphate salt, have to be constantly removed in order to shift the equilibrium reaction of dissolved precursors towards formation of the Olivine phase. Decomposition of iron-oxalate is fast at a temperature of 210 °C, this is the minimum temperature needed for Li-Fe-phosphate formation in the chemical solution deposition process. Formation of the Li-diphosphate salt is assumed, because de-hydration of Fe-oxalate-dihydrate starts in the temperature interval 130–170 °C, thus also phosphates can release water. The high temperature required for decomposition of the water-free Fe-oxalate is close to the temperature of DEG-dehydration. Ammonia, present in the reaction mixture, influences de-hydration of DEG, by formation of an amino-alcohol as an intermediate which than dehydrates into 1,4-dioxane. This is supported by the gas phase IR-measurements shown in Fig. 1: as soon as the boiling point of DEG is reached (245 °C) an additional compound becomes detectable in the gas phase. The compound is clearly identified as 1,4-dioxane [26], with characteristic CH-asymmetric stretching vibrations at 2967 and 2863, with a substructure at 2917/2897 cm −1. The formation of the cyclic ether 1,4-dioxane can be explained according to reaction (210–245 °C) with an amino-ether alcohol as an intermediate.
https://doi.org/10.1016/j.jelechem.2017.02.043_p3_4 | 3.1.2. Solid state reaction In order to facilitate comparison the decomposition mechanism of all salts and to clarify the morphology of LiFePO4 materials, the LiFePO4 cathode material was synthesized by solid state reaction process. The result of TG/DSC, coupled with in-situ FT-IR, measurement of solid dry mixture (Fe-oxalate, Li-carbonate and ammonium phosphate) is shown in Fig. 2. From the TG curve it is seen, that the main weight loss (∼ 43%) occurs in the range of 160–410 °C, most probably due to gaseous products such as CO2, NH3 and H2O. DSC analysis reveals endothermic peaks at 198 and 252 °C and exothermic peak 363 and 400 °C. Download : Download high-res image (1MB)Download : Download full-size image Fig. 2. The FT-IR spectrographs of the volatile products evolving during the TG/DSC measurement of solid dry mixture (Fe-oxalate, Li-carbonate and ammonium phosphate) from 100 to 500 °C. As shown in Fig. 2, the FT-IR spectrographs obtained during the TG/DSC analysis of the solid dry mixture showed that the salts are not decomposed at low temperature in solid state reaction. The FT-IR spectrograph showed the presence of CO2 and NH3 in the temperature range of 200–230 °C which indicates the decomposition of Li2CO3 and NH4H2PO4 salts (230 °C curve). The concentration of CO2 decreased at 250 °C which indicates that Li2CO3 salt decomposed completely in the temperature 200–250 °C. The Fe-oxalate salt started to decompose at 270 °C, can be seen from the FT-IR spectrograph as the presence of CO2 and CO. As the temperature approached 290 °C, the concentration of CO2 in the system decreased (290 °C curve). Therefore, it can be assumed that Li-carbonate decomposes completely in the temperature range of 270–290 °C in the solid state reaction. The concentration of CO2 and CO reached at maximum in the temperature range of 375–400 °C in the solid state reaction and it indicates the decomposition of Fe-oxalate.
https://doi.org/10.1016/j.jelechem.2017.02.043_p3_6 | The XRD patterns of the as prepared LiFePO4 by chemical solution deposition and solid state reaction are shown in Fig. 3. All diffraction peaks are indexed to an orthorhombic crystal structure. However, in sample FP6, Li3PO4 is detected as crystalline impurity phase. This is surprising, because the XRD patterns of the sample FP24 verified that the chemical solution deposition process allows the synthesis of single phase LiFePO4 without any impurity phases, such as Li3PO4. The crystallographic lattice parameters and unit cell volume, obtained by Rietveld refinement, are shown in Table 1. Download : Download high-res image (746KB)Download : Download full-size image Fig. 3. X-ray diffraction patterns and scanning electron microscopy (SEM) images of morphology of as prepared LiFePO4 powders obtained by chemical solution deposition after different refluxing time at 245 °C: (FP6) 6 h, (FP24) 24 h; and by solid state reaction after 350 °C and 600 °C. Table 1. Crystallographic lattice parameters and unit cell volume of LiFePO4 materials obtained by chemical solution deposition and solid state reaction. LiFePO4 a (Å) b (Å) c (Å) V(Å3) Chemical solution deposition 10.3204 5.9951 4.6974 290.67 Solid state reaction 10.3151 6.0025 4.6917 290.49
https://doi.org/10.1016/j.jelechem.2017.02.043_p3_7 | These values match with the reported values [1], [2], [27]. The primary crystallite size, τ, is calculated from the X-ray line width, using the Scherrer equation, τ = kλ/βcosθ, where k (=0.9) is the shape factor, λ is the X-ray wavelength, β is the line broadening at half the maximum intensity (FWHM) in radians, and θ is the Bragg angle. The values of the sample FP24 (chemical solution deposition) and LiFePO4 (solid state reaction) are 16 and 51 nm, respectively. In sample FP6 Li3PO4 and LiFePO4 phases are detected by XRD diffraction along with residual Fe-, Li- and phosphate salts in the solvent, indicating incomplete reaction. This is also reflected by the low yield of LiFePO4, as shown in Table 2. In solid state reaction, 350 °C is not sufficient to obtain the fully crystalline LiFePO4 material. Table 2. Processing time, symbol and yield of LiFePO4 materials obtained by chemical solution deposition and solid state reaction. Process Refluxing Symbol Raw yield LiFePO4 yield [%] time [h] [%]±2% from DTA-EGA Chemical 6 FP6 99 74 solution 24 FP24 88 95 deposition Solid state reaction No reflux LiFePO4 90 100
https://doi.org/10.1016/j.jelechem.2017.02.043_p3_8 | Scanning electron microscopy (SEM) images of the as-prepared LiFePO4 powders synthesized by chemical solution deposition and solid state reaction are shown in Fig. 3. In sample FP6 only round shaped strongly agglomerated particles can be detected. After 24 h of refluxing time only a minor residue of agglomerated round shaped particles remains. Inter-grown platelets represent the predominant shape of particles and the lateral size is similar to the one of round shaped particles. The thickness of the nanoplatelets for sample FP24 is approximately in the range of 35–50 nm. In solid state reaction, LiFePO4 particles are strongly agglomerated. Upon sintering the porous structure changed to spherical particles which are attached to each other. The particle size is in micron and particle shape is not uniform.
https://doi.org/10.1016/j.jelechem.2017.02.043_p3_9 | Results of TG/DSC measurements of LiFePO4 materials obtained by chemical solution deposition method after different reaction time are shown in Fig. 4 (a). From the TG curves the low amount of organic residue in FP24 (2.73%) as compared to FP6 (12.2%) is clearly seen in the temperature range 25–280 °C. Again, the main weight loss in sample FP24 in the temperature range of 215–250 °C is assigned to the release of decomposition products of organic residues and water from an orthophosphate decomposition as well as physically absorbed water. Opposite to this, TG curves from sample FP6 show significant weight loss in the range of 25–280 °C and 300–410 °C. The composition of the gas evolved upon heating is analysed by FT-IR, as shown in Fig. 4 (b)–(c) for the temperature range of 240–410 °C. Download : Download high-res image (500KB)Download : Download full-size image Fig. 4. TG/DSC curves (a) of LiFePO4 synthesized from the chemical solution deposition method in Ar atmosphere, at a heating rate of 5 °C/min; and the FT-IR spectrographs of the volatile products evolving during the TG/DSC measurement at temperatures of 240 and 400 °C: sample FP6 (b); sample FP24 (c).
https://doi.org/10.1016/j.jelechem.2017.02.043_p3_10 | In sample FP6, CO was detected in the temperature range of 240–410 °C, which indicates that Fe-oxalate was not fully decomposed up to 6 h of refluxing time at 245 °C. The exothermal DSC peak at 410 °C supports this assignment, and CO and CO2 are seen in FT-IR of the evolved gas (Fig. 4 (b)–(c)). The overall 21% weight loss observed in the temperature range of 25–410 °C is therefore caused not only by decomposition of organic residues but also by residual inorganic starting materials. The FT-IR spectra of the volatile products evolving during the TG/DSC of sample FP6 and FP24 are compared in Fig. 4 (b)–(c). Decomposition of the residual solvent DEG into CO2 and H2O in case of FP6 is confirmed, whereas the product of FP24 contains mainly water as volatile by-product. Whether adsorbed water or dehydration of an orthophosphate occurs is not clear. The DSC peaks observed in the temperature range 500–700 °C and 1000 °C do not correspond to weight losses and therefore indicate crystallization (exothermal) and melting (endothermal) of the solid LiFePO4 [28].
https://doi.org/10.1016/j.jelechem.2017.02.043_p3_11 | Fig. 5 (a) compares the first charge-discharge profiles at C/10 rate and rate capabilities at different C-rates of as-prepared LiFePO4 materials obtained from solid state reaction in the voltage range of 2–4.2 V. The LiFePO4 materials obtained by high temperature process (i.e. solid state reaction) exhibited discharge capacities of 58 mAh/g at room temperature and 89 mAh/h at 40 °C. As can be seen from Fig. 5 (b), the discharge capacities decreased with an increase in C-rate which might be due to the long lithium-ion diffusion length in LiFePO4 agglomerates. Besides, the limitation of electronic conduction is also a reason for the poor storage performance of this material. Download : Download high-res image (624KB)Download : Download full-size image Fig. 5. Comparison of the first charge/discharge profiles recorded at C/10 rate and the rate capabilities at different C rate LiFePO4 particles obtained by solid state reaction and chemical solution deposition between 2 and 4.2 V at RT and 40 ° C.
https://doi.org/10.1016/j.jelechem.2017.02.043_p3_12 | Fig. 5 (c) compares the first charge-discharge profiles and rate capabilities of as-prepared LiFePO4 platelets at room temperature and 40 °C. The as-prepared LiFePO4 platelets obtained by chemical solution deposition process exhibited discharge capacities of 132 mAh/g at room temperature and 144 mAh/g at 40 °C. The carbon coated LiFePO4 platelets exhibited discharge capacities of 155 mAh/g at room temperature and 165 mAh/g at 40 °C (Fig. 5 (e)). The discharge capacity values are close to the theoretical value of 170 mAh/g. A flat discharge profiles over a wide potential range at 3.4 V indicating the two phase reaction between FePO4 and LiFePO4. The reversible capacities at different C-rates from 1st to 55th cycle showing excellent rate performance. It can be mentioned that no significant capacity fading was observed upon continuous cycling from 0.1C to 4C and from 4C to 1C. At 40 °C, the LiFePO4 particles exhibited higher rate capability than compared to room temperature. It could be due to the high ionic conductivity of the liquid electrolyte at high temperature. LiFePO4 platelets morphology exhibited better discharge capacity than LiFePO4 agglomerate morphology. Platelets have a large surface area and smaller diffusion length for Li-ions than the agglomerates. The comparison of the rate capacities of LiFePO4 materials prepared by different synthesis methods is shown in Table 3. Table 3. Rate capacities of LiFePO4 materials prepared by different synthesis methods. Synthesis methods Morphology Rate capacity (mAh/g at 0.1C) Ball-milling Equilibrium 145 [29] Solid-state reaction Equilibrium 144.6 [30] Sol-gel Equilibrium 147 [31] Co-precipitation Equilibrium 147 [32] Polyol Growth 146–155 [33], [34]
https://doi.org/10.1016/j.jelechem.2017.02.043_p4_2 | As can be seen from IR spectra (chemical solution deposition process), the volatile by-products of the precursor salt decomposition: CO2 from Li-carbonate (110 °C) and CO and CO2 from Fe-oxalate (170 °C) as well as NH3 from ammonium dihydrogenphosphate (130 °C) salt, have to be constantly removed in order to shift the equilibrium reaction of dissolved precursors towards the formation of olivine phase. Opposite to this in solid state reaction, the precursor salts decomposed at relatively higher temperatures: NH3 from ammonium dihydrogenphosphate (230 °C), CO2 from Li-carbonate (270 °C), and CO and CO2 from Fe-oxalate (270 °C).
https://doi.org/10.1016/j.jelechem.2017.02.043_p4_3 | At 210 °C, the concentration of CO is higher than the concentration of NH3 due to the decomposition of iron-oxalate. Thus, it can be concluded that at a temperature of 210 °C, a high enough concentration of Fe2 +-ions is present to exceed the solubility of LiFePO4 in DEG and enable precipitation of olivine. Further formation of olivine can be controlled by the supply of Fe2 +-ions. Decomposition of iron-oxalate is fast at a temperature of 210 °C. This is the maximum temperature needed for Li-Fe-phosphate formation.
https://doi.org/10.1016/j.jelechem.2017.02.043_p4_4 | The nucleation of Li +, PO and Fe2 +-ions in the DEG solvent starts at temperatures 110 °C, 130 °C and 170 °C, respectively. At 210 °C, all ions combined to each other and formation of LiFePO4 takes place. This might be induced by preferential heterogeneous nucleation due to the presence of active nuclei (Li +, Fe2 + and PO ) in the solvent. A high enough concentration of Li + and PO ions than the Fe2 + were presented in the reaction mixture in the temperature range of 100–170 °C. Due to high concentration of Li +-ions, crystal grows in (010) direction [12]. As temperature increased (245 °C), the ratio of the Li +, Fe2 + and PO moieties changed in the reaction mixture. After supersaturation in the (010) plane, the crystal grows in other directions. At this stage, the ions tried to get settled themselves in the lowest energies octahedral state and LiFePO4 get the precipitate out.
https://doi.org/10.1016/j.jelechem.2017.02.043_p4_5 | Opposite to dehydration reactions discussed in literature [15], oxidation of DEG and formation of acetaldehyde or diacetyl formation can not be confirmed. Full oxidation of DEG to CO2 should increase the CO2-concentration in the gas phase significantly as soon as the DEG-reflux temperature is reached. This is not confirmed by the gas phase IR spectra. Instead, ammonia could shift the DEG-dehydration towards the cyclic ether 1,4-dioxane. Formation of cyclic ether along with the absence of oxidation by-products of DEG further supports the stability of Fe2 + under the polyol synthesis conditions and neither is it reduced into metallic iron nor oxidized into Fe3 +-complexes. It is worth mentioning that the pH of the reaction mixture after precipitation of Olivine is almost 7, thus formation of Fe-hydroxide from water released upon de-hydration of DEG is not probable. With increasing the refluxing time (∼ 24 h) the round shape particles changed to platelets. It can therefore be assumed that a selective dissolution and precipitation has caused a change of morphology of the rounded agglomerated particles into irregular inter-grown platelet morphology.
https://doi.org/10.1016/j.jelechem.2017.02.043_p4_6 | The ratio of Li +, Fe2 + and PO -ions in different lattice planes is different [12]. A high concentration of Li +-ions defines the platelet morphology in the (010) plane, i.e. the crystal has started to grow laterally not vertically. After supersaturation in the (010) plane, the crystal grows in the other directions (e.g. (101), (100) and (201)). On the other hand, in solid state reaction a high enough concentration of Li + and PO -ions is available in the reaction mixture at the temperature 270 °C. At this stage, the formation of Li3PO4 in the reaction mixture can not be excluded. As temperature increased (400 °C), the concentration of Li +, Fe2 + and PO -moieties are almost similar in the reaction mixture. Due to similar concentrations of ionic moieties, the crystal would grow homogeneously in all directions [12]. Chen et al. [35] reported that the plate is a single crystal with the b-axis along the thinnest direction i.e. small the Li diffusion distance. In chemical solution deposition process, the concentration of Li +, Fe2 + and PO -ionic moieties can be controlled to achieve the preferred morphology. Opposite to this in solid state reaction, the process can not be controlled during the reaction.
https://doi.org/10.1016/j.jelechem.2017.02.043_p5_2 | The reaction mechanism of LiFePO4 synthesis starting from carbonate, oxalate, and ammonium salts in DEG as solvent has been clarified by in-situ FT-IR gas analysis during synthesis of LiFePO4 and thermal as well as spectroscopic analysis of the solid products, isolated after different reaction time at 245 °C. Dissolution of the salts is not sufficient for Olivine formation. Only after thermal decomposition of the carbonate-, oxalate- and ammonium-salts in DEG as solvent and removal of the volatile products CO2, CO, NH3 Olivine formation can start. The reaction is slow because Fe-oxalate is decomposing slowly, starting at 170 °C, with increasing rate at 210 °C. Upon DEG reflux 1,4-dioxane is formed as volatile by-product of DEG de-hydration in the presence of NH3. No evidence is found for formation of Fe-hydroxide as intermediate Fe-compound, due to reaction with water stemming from DEG de-hydration. The cyclic ether is the dehydration product of DEG, when an amino-ether alcohol is assumed as an intermediate, which is supported by the constant concentration of ammonia in the gas phase during the reaction. No indication of red-ox reactions between the solvent and the Fe(II) starting material is found. XRD and TG/DSC/FT-IR analysis of solids showed that 6 h refluxing time is not sufficient for full conversion of iron oxalate into LiFePO4 in DEG as solvent, however, pure and well crystalline LiFePO4 nanoplatelets were directly achieved without any post-heat treatment steps in 24 h refluxing time. The crystal growth can be controlled in chemical solution deposition process by controlling the concentrations of Li +, Fe2 + and PO -ionic moieties in the reaction mixture compared to solid state reaction. TG analysis showed that the LiFePO4 nanoplatelets are thermally stable up to 1000 °C. A yield of ¿95% LiFePO4 is achieved after 24 h reflux in DEG in chemical solution deposition process. The carbon coated LiFePO4 platelets exhibited discharge capacities of 155 mAh/g at room temperature and 165 mAh/g at 40 °C at 0.1 rate.
https://doi.org/10.1016/j.jelechem.2017.08.020_p1_2 | Lithium ion batteries are attractive for use in the field of mobile power source with the favorable properties of high voltage, long cycling life, high energy density, non-memory effect and pollution-free [1]. Olivine-structured LiFePO4 firstly reported by Godenough in 1997 is an attractive positive electrode material for lithium-ion batteries because of its low cost, non-toxicity, abundant raw materials, large theoretical capacity (170 mAhg− 1), high thermal stability and high safety [2], [3], [4], [5], [6]. Despite these advantages, the practical use is limited by low electronic conductivity and low lithium ion diffusion rate [7], [8]. To improve its electrochemical properties effectively, LiFePO4 can be coated with carbon [9], [10], change the morphology of the particles [11] or doped some metal irons [12], [13] in the preparation process of materials. In addition, a carbon coating will prevent undesirable particle growth during the preparation of LiFePO4, and it will act as reducing agent to stop the oxidation of Fe2 + to Fe3 + [14], [15].
https://doi.org/10.1016/j.jelechem.2017.08.020_p1_3 | Currently several alternative methods have been applied for the preparation of LiFePO4 cathode material. There are many methods to synthesize the pure LiFePO4, for instance solvothermal method [16], [17], carbon thermic reduction method [18], sol-gel method [19], [20], [21], spray pyrolysis [22] and solvothermal method [23].
https://doi.org/10.1016/j.jelechem.2017.08.020_p1_4 | Ball milling method is a widely used technique for solid-state powder manufacturing. The material components are synthesized by the deformation process through ball-particle, particle-wall, and particle-particle collisions at a particular time, leading to the chemical reaction between particles to form new nuances composites or powders [24]. Compared to other techniques ball milling method is a simple and low cost method [25]. Recently, a novel high-temperature ball milling method was reported. It was applied to the ball-milling and sintering steps of the synthesis process, and was performed by a patented high-temperature ball mill. The equipment was modified from a traditional mechanical ball mill by equipping heating and automatic temperature-controlled elements, so the milling and roasting of precursor could simultaneously occur throughout the whole process [26], [27], [28], [29].
https://doi.org/10.1016/j.jelechem.2017.08.020_p1_5 | LiFePO4 was prepared at high temperature, there may be a small amount of lithium evaporation losses, because of the relative atomic mass of lithium is low. However, the overall reaction time of a cell heavily depends on the movement of lithium ions between electrolyte and electrodes. The amount of lithium ions inserted into electrodes for charge neutrality determines the electrical storage capacity [30].
https://doi.org/10.1016/j.jelechem.2017.08.020_p1_6 | In this work, LiFePO4/C with different amounts of Li:Fe molar ratio, was synthesized by the high temperature ball milling method to investigate the influence of Li:Fe molar ratio on the structure, morphology and electrochemical properties of LiFePO4/C.
https://doi.org/10.1016/j.jelechem.2017.08.020_p2_2 | 124.714 g lithium dihydrogen phosphate (LiH2PO4, AR, 99.9%) and 44.695 g glucose monohydrate (C6H12O6·H2O, AR, 99.9%, LiFePO4-to-C mass ratio of 100:5) were dissolved in 250 mL deionized water, and mixed with iron oxide (Fe2O3, AR, 99.9%) in different molar ratio 1:1.03, 1:1, 1.03:1, 1.05:1 (nLi:nFe). They were then stirred by stirrer for 4 h. The obtain solution was then dried at 120 °C for 12 h in a drying oven to obtain the precursor of LiFePO4/C.
https://doi.org/10.1016/j.jelechem.2017.08.020_p2_3 | The obtained precursors were subjected to high temperature ball milling (illustrated in Fig. 1) with steel balls (ball-to-powder weight ratio was 15:1 [29]) and the rotational speed was 100 ± 5 rpm and the synthesis process was preheated ball milling temperature at 300 °C for 1 h, and then ball milling temperature at 650 °C for 8 h in a nitrogen atmosphere. The flow sheet of the process route is given in Fig. 2.
https://doi.org/10.1016/j.jelechem.2017.08.020_p2_6 | The structure of the LiFeO4/C particle was characterized by Rigaku D/max-RB diffractometer type X-ray diffraction (XRD) with Cu-Kα radiation. The surface morphology and microstructure of the powers were characterized by scanning electron microscopy (SEM HITACHI S-3000H) and transmittance electron microscopy (TEM JEM-2100F).
https://doi.org/10.1016/j.jelechem.2017.08.020_p2_7 | The electrochemical performances of the LiFePO4/C samples were tested using a CR2032-type coin cell with a lithium metal foil as the negative electrode. To prepare the working electrodes, the active material powder, carbon black and polyvinylidene fluoride (PVDF) binder were mixed at a weight ratio of 80:10:10 in N-methyl-2-pyrrolidone (NMP) solvent. The electrode slurry was coated on an aluminum foil and then was roasted at 120 °C for 12 h. A porous polypropylene membrane (Celgard 2400) was used as the separator with a liquid electrolyte of 1 M LiPF6 dissolved in a mixture of ethylene carbonate (EC), methyl-ethyl carbonate (EMC) and dimethyl carbonate (DMC) (1:1:1 in volume). The cells were assembled in a glove box. The cycle charge-discharge tests for button battery product at different rates were conducted using a NEWARE battery-testing system (Neware Co., Ltd., China) from 2.5 to 4.2 V at the room temperature (the current of 1 C equals to 170 mAhg− 1).
https://doi.org/10.1016/j.jelechem.2017.08.020_p3_2 | X-ray diffraction (XRD) measurement was employed to investigate the phase and structure of the synthesized samples, and the results were provided in Fig. 3. The samples of LiFePO4/C were synthesized with different Li:Fe molar ratio of 1:1.03, 1:1, 1.03:1, 1.05:1, respectively. When Li:Fe molar ratio was 1:1.03, which was drawn from the presence of the diffraction peaks of LiFePO4 and FePO4, it means there was excessive iron source participating in reaction. When the Li:Fe molar ratios were 1:1 and 1.03:1, all diffraction peaks in XRD patterns clearly show a single phase formation of an olivine structure without any impurity phase, which are well indexed to an orthorhombic, Pnmb space group (JCPDS Card NO.40-1499), confirming the formation of pure LiFePO4. However, when the Li:Fe molar ratio was up to 1.05:1, some impurity of Li3PO4 was generated, it means there was excessive lithium source participating in reaction. The samples of LiFePO4/C were synthesized with Li:Fe molar ratio of 1:1, and 1.03:1 were much better than other two samples.
https://doi.org/10.1016/j.jelechem.2017.08.020_p3_4 | The surface morphology of LiFePO4/C particles was observed by SEM, which can be seen in Fig. 4. When the Li:Fe molar ratios were 1:1.03, and 1.05:1, as Fig. 4(a) and (d) shows the particle sizes were the small but severe agglomeration of particles occurs. When the Li:Fe molar ratios were 1:1 and 1.03:1, as Fig. 4(b) and (c) shows the sizes of the LiFePO4/C particles were about 0.50 μm in diameter and 1.0 μm in length. However, when the Li:Fe molar ratio was 1.03:1, the LiFePO4/C particles were more homogeneously distributed.
https://doi.org/10.1016/j.jelechem.2017.08.020_p3_6 | Fig. 5 shows TEM of the LiFePO4/C particle were synthesized with different Li:Fe molar ratio of 1:1.03, 1:1, 1.03:1, 1.05:1, respectively. All samples contain carbon coating layer on their surface. It is well-known that a carbon layer coated on the surface of LiFePO4 can inhibit the particle growth, and the suitable carbon layer can form a conductive network and enhance the electronic conductivity of LiFePO4 particles, which is a key factor for the improvement of electrochemical properties effectively of LiFePO4 [31], [32]. When the Li:Fe molar ratios were 1:1 and 1.03:1, as Fig. 5(b) and (c) shows the sizes of the LiFePO4/C particles were about 0.50 μm in diameter and 1.0 μm in length. There is amorphous carbon layer coated on the surface of the LiFePO4 particles.
https://doi.org/10.1016/j.jelechem.2017.08.020_p3_8 | Fig. 6(a) shows the galvanostatic charge/discharge voltage profiles of cells for all LiFePO4/C samples synthesized with different Li:Fe molar ratio at rate of 0.1 C between 2.5 and 4.2 V. The initial discharge capacities of samples are 130 (± 2), 151 (± 2), 157 (± 2) and 138 (± 2) mAhg− 1 at 0.1 C-rate, respectively.
https://doi.org/10.1016/j.jelechem.2017.08.020_p3_10 | Fig. 5(b) shows the cycling performances of LiFePO4/C samples synthesized with different Li:Fe molar ratio at 0.1 C-rate. After 50 cycles, the capacities of the samples are 103 (± 2), 125 (± 2), 156 (± 2) and 118 (± 2) mAhg− 1, and their retention capacities are 78.8, 82.4, 99.5 and 85.9%, respectively.
https://doi.org/10.1016/j.jelechem.2017.08.020_p3_11 | Fig. 6(c) shows the rate performance of LiFePO4/C synthesized with Li:Fe molar ratio of 1.03:1. The initial discharge capacities are 157 (± 2), 151 (± 2) and 144 (± 2) mAhg− 1 at rates of 0.1, 0.5 and 1.0 C, respectively. It has an excellent low rate performance. When the charge/discharge rates increase to 2.0, 5.0 and 10 C, the initial discharge capacities are 136 (± 2), 119 (± 2) and 102 (± 2) mAhg− 1, respectively. LiFePO4/C which synthesized with Li:Fe molar ratio of 1.03:1 composite displays an excellent rate performance even at a very high rate current.
https://doi.org/10.1016/j.jelechem.2017.08.020_p3_12 | Fig. 6(d) shows the cycling performances of LiFePO4/C synthesized with Li:Fe molar ratio of 1.03:1. After 50 cycles, the capacities of the sample are 156 (± 2), 150 (± 2), 143 (± 2), 132 (± 2) , 116 (± 2) and 97 (± 2) mAhg− 1 at rates of 0.1, 0.5, 1.0 C, 2.0, 5.0 and 10 C, and their retention capacities are 99.5, 99.2, 97.5, 96.4, 97.4 and 94.5%,respectively. No obvious capacity decay is observed.
https://doi.org/10.1016/j.jelechem.2017.08.020_p3_13 | It is noted the voltage plateau is lengthened for the sample synthesized with Li:Fe molar ratio of 1.03:1, which should be attributed to an appropriate amount of lithium ions move between electrolyte and electrodes. When the rate progressively increased sample with Li:Fe molar ratio of 1.03:1 had higher capacity than other samples.
https://doi.org/10.1016/j.jelechem.2017.08.020_p3_14 | EIS was also employed to study the prepared LiFePO4/C electrodes synthesized with different Li:Fe molar ratio shown in Fig. 7. The Nyquist plots of all four samples consist of a depressed semicircle in high-middle frequency region, and followed by a straight line in low-frequency range. The semicircle in the high-middle frequency region relates to charge-transfer resistance for lithium ion reaction at the interface of electrolyte. It is concluded that the LiFePO4/C synthesized with Li:Fe molar ratio of 1.03:1 exhibits the smallest charge-transfer resistance (100 Ω) than sample synthesized with Li:Fe molar ratio of 1:1 (135 Ω), sample synthesized with Li:Fe molar ratio of 1.05:1 (240 Ω) and sample synthesized with Li:Fe molar ratio of 1:1.03 (280 Ω), which indicates that the polarization of sample synthesized with Li:Fe molar ratio of 1.03:1 is much less than other three samples, it may be beneficial to the rate performance of sample with Li:Fe molar ratio of 1.03:1.
https://doi.org/10.1016/j.jelechem.2017.08.020_p3_16 | The reasons for this included the following several aspects: When Li:Fe molar ratio was 1:1.03, which was drawn from the presence of the diffraction peaks of LiFePO4 and FePO4; when the Li:Fe molar ratio was up to 1.05:1, some impurity of Li3PO4 was generated; when Li:Fe molar ratio was 1:1, a small amount of lithium evaporation losses when temperature is high, the amount of lithium ions inserted into electrodes for charge neutrality determines the electrical storage capacity. The sample synthesized with Li:Fe molar ratio of 1.03:1, which should be attributed to an appropriate amount of lithium ions move between electrolyte and electrodes, and its size was distributed uniformly mainly in the range of 0.50–1.0 μm.
https://doi.org/10.1016/j.jelechem.2017.08.020_p4_2 | In this paper, LiFePO4/C particle was prepared from LiH2PO4, Fe2O3 and C6H12O6·H2O by the high temperature ball milling method. Influence of Li:Fe molar ratio on the performance of the LiFePO4/C was investigated. It was found that the best electrochemical performance of LiFePO4/C was obtained from the test that was when Li:Fe molar ratio was 1.03:1 synthesized preheated ball milling temperature at 300 °C for 1 h, and then ball milling temperature at 650 °C for 8 h. The products have micro-sized particles and an excellent electrochemical performance.
https://doi.org/10.1016/j.jelechem.2017.11.021_p1_2 | In the last few years, rechargeable lithium-ion batteries have occupied a quality position in the market of energy storage systems with increasing energy demand of automotive power and emerging environmental concerns [1]. It has been proved that cathode material often sets limitation on the performance of lithium-ion batteries, despite many lithium transition metal oxides and polyanionic compounds have been proved to be excellent cathode for lithium-ion batteries, such as LiNi0.8Co0.15Al0.05O2, LiNi0.5Co0.2Mn0.3O2, LiNi0.6Co0.2Mn0.2O2, LiFePO4 and LiMn2O4 [2], [3], [4], [5]. As one of the mainstream cathode materials in commercial application, the olivine-structured LiFePO4 (LFP) combines excellent cycle life, intrinsic thermal stability, environmental compatibility and low production cost, which have attracted a huge amount of interest in cathode material for lithium-ion batteries [6], [7], [8], [9]. However, compared with conventional spinel-type LiMn2O4 and layered LiNixCoyMn1 − x − yO2, one of the most obvious obstacles for the widespread adoption of LiFePO4 is poor rate performance (particularly > 3C), which are related to the characteristics of low conductivity (approximately 10− 9 to 10− 10 S cm− 1) and slow lithium ion diffusion (approximately 10− 14 to 10− 16 cm2 s− 1) of LFP, thus hinder its wider scope of application in the field of fast charge and discharge [10], [11].
https://doi.org/10.1016/j.jelechem.2017.11.021_p1_3 | It is an enormous challenge to improve battery power and rate performance, numerous effective approaches have been employed to improve the capacity and rate performance of LFP, including nano-sizing, cation doping, coating LFP particles with conductive material and the addition of conductive additive with outstanding conductivity [12], [13]. Nannan Zhao and co-workers [14] have confirmed that reducing the average particle size of LFP can improve the rate performance significantly, which is due to the small particle size can shorten the diffusion distance of electron and Li+ simultaneously, and thus resulting in a fast electron and Li+ transfer in the inside of LFP particles. Ian D. Johnson and co-workers [15] synthesized Nb-doped LFP nanoparticles by using a pilot-scale continuous hydrothermal flow synthesis process, the electrochemical testing reveals that the rate performance of LFP greatly improves with 1.0 wt% Nb-doping content, which can be ascribed to distort the olivine lattice, markedly increased the electrical conductivity of the LFP and furthermore increased Li+ transport by Nb-doping. Wei Wei and co-workers [16] investigated the effect of graphene wrapping on the rate performance of LFP, results indicated that a partial graphene wrapping on LFP could improve the rate performance, due to graphene wrapping can not only provide effective conducting network but also leaves pathway for the Li+ diffusion. Cheolwoong Lim and co-workers [17] investigated the effects of different packing densities on geometric and electrochemical characteristics of lithium cobalt oxide battery. The results proved that high packing density electrodes have narrower pore size distribution, but capacity and rate capability are improved greatly by the geometric and electrochemical analysis, which is mainly attributed to the improvement of electrical contact between conductive additive and cathode material. Despite the above methods have been proved to make great progress in the electrochemical performance, but the rate performance leaves much to be desired to meet the practical applications [18].
https://doi.org/10.1016/j.jelechem.2017.11.021_p1_4 | As we know, for a high rate performance LIB, not only fast Li+ transport channel but also effective electron conducting network is necessary to be effectively constructed in the LFP cathode. Therefore, there are varieties of carbon materials have been reported to improve electrochemical performance of LFP by reducing the polarization effect of cathode material, mostly about being conductive additive to construct an effective electronic conducting network, [1], [19]. Taiqiang Chen [20] and co-workers used acetylene black (0D), carbon nanotubes (1D) and reduced graphene oxide (2D) as conductive additives to investigate different carbon materials influence the electrochemical performance of mesocarbon microbeads anodes for lithium ion batteries, indicating that diverse carbon materials have different impacts on the electrode performance, which are related to the electron conduction and morphology of conductive additive, and the “plane-to-point” mode of GO-based additives displayed more flexible conducting network than the “line-to-point” mode of carbon nanotubes and the “point-to-point” mode of acetylene [21]. However, efforts via carbon materials coated on current collector are paid less attention to improve the performance of LFP. There are few literatures so far focusing on the carbon materials coated on current collector, which is used to promote the depolarization effect of cathode materials. With best of our knowledge, there is no report concerning the influence of various advanced carbon material coated on current collector on the electrochemical performance of LFP. We for the first time, try to investigate the effects of different carbon coatings on the depolarization effect and electrochemical performance of LFP, We found that the polarization effect of LFP particles with advanced carbon material coating was sharply reduced, resulting in a much better rate performance than the case without coating, which is closely related to the electron transport efficiency of carbon materials. Graphene coating shows the greatest promotion for depolarization effect among individuals in the comparison group, resulting in the best performance in fast charging and discharging.
https://doi.org/10.1016/j.jelechem.2017.11.021_p2_3 | The carbon coating current collectors were fabricated as follows: Firstly, added some dried PVDF to NMP suspension in a beaker, the stirring was lasted for 5 h after this addition to dissolve the PVDF fully. Then carbon materials consisted of GNs, CNTs and ACs which all have been calcined at high temperature were added into NMP solution and vigorously stirred for 24 h to obtain the uniformly dispersed solution. After this, the above carbon material slurries were spread well-distributed on current collector with 5 μm (The optimum thickness has been proved) by an automatic coating machine (Hefei Ke Jing Materials Technology Co., Ltd., China.), and then dried in an oven at 120 °C for 6 h. The above carbon materials coated on current collectors are labeled hereafter as Al-GNs, Al-CNTs and Al-ACs. A commercially available LFP active materials with an average particle size of 500–600 nm were purchased from Shenzhen Dynanonic Co., Ltd., graphene nanosheets (GNs are mixture of single-layer and multi-layer, the latter is dominant) and carbon nanotubes (CNTs) provided by Shenzhen SUSN Sinotech New Materials Co., Ltd. Active carbons (ACs), N-methylpyrrolidone (NMP), Super-P (SP) and polyvinylidene fluoride (PVDF) are purchased from Shenzhen Kejing Star Technological Co. LTD. The component of separator and electrolyte were microporous polyethylene and LiPF6 (1.0 M in a 1:1 v/v dimethyl carbonate and ethylene carbonate mixture) respectively.
https://doi.org/10.1016/j.jelechem.2017.11.021_p2_5 | The microstructure and morphology of cathode materials were measured on a Hitachi S-4800(Hitachi, Japan) with an acceleration voltage of 10 kV. Cyclic voltammetry (CV) with a scanning rate of 0.1 mV s− 1 between 2.8 and 4.2 V and the electrochemical impedance spectra (EIS) with the range of 0.01 Hz to 100,000 Hz were measured on an a CHI750E B16283 electrochemical measurement system (China). All the above experimental conditions were carried out under ambient condition.
https://doi.org/10.1016/j.jelechem.2017.11.021_p2_7 | The electrochemical experiments were measured by using typical 2032-type coin cells which were assembled in an argon-filled glove box (H2O ≤ 0.01 ppm, O2 ≤ 0.01 ppm), the lithium electrode was used as counter and reference electrodes in the half cell. LiFePO4 (LFP), polymers binder (PVDF) and Super P were mixed in NMP solvent with the weight ratio of 85:10:5. Then the electrode slurry was maintained under constant stirring at room temperature to obtain a good dispersion. Shown as Fig.1, the cathode slurry was then pasted onto a carbon coating current collector by an industrial coating machine (Hefei Ke Jing Materials Technology Co., Ltd., China.) and dried in a vacuum oven at 130 °C for 24 h (As Structure illustrations shown in Fig.1.). The charge and discharge capacities of cathode materials were recorded using a Land CT2001A charge–discharge instrument, China. Download : Download high-res image (252KB)Download : Download full-size image Fig. 1. Structure illustrations of LiFePO4 cathode with different carbon coatings.
https://doi.org/10.1016/j.jelechem.2017.11.021_p3_2 | The structural and surface morphology characterization of LiFePO4 cathode with different carbon coatings are provided in Fig. 2, the scanning electron microscope (SEM) images reveal that the carbon coating homogeneously distributes on the surface of current collector. Compared with the case of current collector with a smooth surface, the surface morphologies of samples with coating are porous and stretchy, which result in larger dendritic structure and higher surface area. Fig. 2e–h present the SEM images of full cross section of samples, as shown in Fig. 2e, loose contact between the cathode material and current collector is clear and distinguishable, which could result in large polarization and thus reduced electronic transmission efficiency. However, a sandwich morphology is clearly identified from Fig. 2f–h, as schematically illustrated in Fig. 3. These carbon coatings are tight and elastic enough to attach LiFePO4 grains onto the surfaces of each film and prevent them from “loose contact” phenomenon [22]. Moreover, there was no obvious change in the morphology and structure of LiFePO4 cathode with carbon coatings after 100 cycles at 1.0 C rate (as showed in Fig. 2i–l). These are beneficial to strengthen the cohesiveness between the LiFePO4 grain and the current collector, as well as collect the micro-current of active substance during battery operation.
https://doi.org/10.1016/j.jelechem.2017.11.021_p3_5 | The electrochemical measurements and polarizability are carried out to evaluate the enhancement of electrochemical performance of LiFePO4 cathode with different carbon coatings. Herein, typical charge-discharge curves of LFP-Al, LFP-ACs-Al, LFP-CNTs-Al and LFP-GNs-Al at the 0.1 C rate are shown in Fig.4a–d. The specific capacities were calculated based on including the mass of carbon in LFP/C [23] (the content of carbon coating is approximately 1–2%). All the charge/discharge curves have a steady discharge plateau, LFP-Al, LFP-ACs-Al, LFP-CNTs-Al and LFP-GNs-Al delivered a specific capacity of 152.8 mAh g− 1, 154.9 mAh g− 1, 155.5 mAh g− 1 and 155.9 mAh g− 1 at the 0.1 C rate with a voltage plateau near 3.4 V, respectively. The values of samples with carbon coatings are all close to the theoretical level and slightly larger than that of LFP-Al case. This is due to the fact that the current is too low to fully demonstrate polarization at low rate. However, at high rates (as shown in Fig.4e–h), for which the problem of polarization becomes prominent in the rate performance. It can be seen that the specific capacities of LFP-ACs-Al (128.2 mAh g− 1), LFP-CNTs-Al (133.5 mAh g− 1) and LFP-GNs-Al (137.2 mAh g− 1) are significantly higher than that of LFP-Al (98.6 mAh g− 1). Noticeable difference of the polarization between the charge and discharge plateau for different samples at both rates could be clearly observed. The polarization value of LFP-Al, LFP-ACs-Al, LFP-CNTs-Al and LFP-GNs-Al are 117 mV, 90 mV, 68 mV and 52 mV at the 0.1 C rate, when the C-rate increases to 2 C, the values rise to 720 mV, 395 mV, 198 mV, 156 mV, respectively. Suggesting the depolarization of the LFP are indeed improved significantly with carbon coating, and different carbon materials have drastically different influences, the difference in depolarization became distinctly obvious with the increase of rates. Graphene exert the greatest promotion for depolarization, carbon nanotubes take second place, activated carbon the last. From these results, we can deduce that the conductivity property of carbon material is strongly related to depolarization. This is due to carbon coating act as a transport system of electron can facilitate fast electron transfer between the cathode and current collector, resulting in weakening polarization which arises from slow electron transport on the two-phase contact surface. The lowest polarization of LFP-GNs-Al electrode demonstrates an enhanced electron transfer due to high electrical conductivity properties of graphene, as well as Carbon nanotubes.
https://doi.org/10.1016/j.jelechem.2017.11.021_p3_7 | It is worth mentioning that the rate performance is key point to spread the application of LFP cathode material. The rate performance of all the samples from 0.1 C to 5 C is shown in Fig.5a. At the low current rates (0.1 C, 0.2 C and 0.5 C), LFP-ACs-Al, LFP-CNTs-Al, LFP-GNs-Al and LFP-Al exhibit the similar high specific capacity, obvious differences among each other are not able to be observed in these low rates. However, different phenomenon occur in the high current rates (1 C, 2 C and 5 C), especially in 5 C, the capacities of LFP-ACs-Al, LFP-CNTs-Al and LFP-GNs-Al are 106.8 mAh g− 1, 114.8 mAh g− 1 and 122 mAh g− 1, respectively, much higher than that for LFP-Al (49.2 mAh g− 1), indicating that the rate performance show the following order: Graphene nanosheets (GNs) > Carbon nanotubes (CNTs) > Activated carbons (ACs) > Current collector (AF), and the difference of capacity among them becomes more and more obvious with increasing rates, which is well consistent with the above results of polarization. The high rate capability of LFP cathode using carbon coated current collector is attributed to depolarization which could reduce localized collection of electron and improve electron transfer efficiency, particularly for high rate performance. Furthermore, the good cycle performance was also observed at the 1 C rate as shown in Fig.5b. The LFP-ACs-Al, LFP-CNTs-Al and LFP-GNs-Al electrodes are extremely stable with no observable capacity loss even over 100 cycles, but instability and significant capacity fade occur to LFP-Al electrodes, we believe that carbon coating are crucially responsible for improving the cycle performance, this is mainly up to contribution of depolarization by carbon coating during battery operation.
https://doi.org/10.1016/j.jelechem.2017.11.021_p3_9 | Owing to the reversibility and the thermodynamics of the electrochemical reaction could be identified by the cyclic voltammetric technique [24]. The electrochemical behavior of LFP cathode with different carbon coating was evaluated by CV analysis at a scanning rate of 0.1 mV s− 1. For a better comparison, the CV profiles of LFP-Al, LFP-ACs-Al, LFP-CNTs-Al and LFP-GNs-Al in the voltage range of 2.7–4.2 V at the 3rd scanning cycle were overlain as shown in Fig.6. All profiles exhibit one pair of symmetric cathodic (discharge) and the anodic (charge) peaks, which correspond to the re-intercalation and de-intercalation process in the electrodes. The potential interval between the reduction and oxidation peaks of LFP cathode with different carbon coatings show the following order: LFP-Al (0.443 V) > LFP-ACs-Al (0.402 V) > LFP-CNTs-Al (0.269 V) > LFP-GNs-Al (0.227 V), the polarization value of LFP-GNs-Al is obviously smaller than that of LFP-CNTs-Al and much smaller than that of LFP-ACs-Al and LFP-Al, the results are well in accord with the electrochemical tests, suggesting that the depolarization are facilitated significantly by advanced carbon materials, and graphene have a great advantage over traditional carbon materials (ACs) in depolarization, as well as carbon nanotubes. These results indicate that carbon coated on current collector can markedly reduce the contact resistance between the LFP cathode and the current collector and decrease the polarization resistance of the cathode, which is due to significant improvement of the electronic conductivity between the cathode materials and the current collector by the excellent electrical conductivity of advanced carbon materials.
https://doi.org/10.1016/j.jelechem.2017.11.021_p3_11 | Electrochemical impedance spectroscopy (EIS) was carried out to further understand the electrodes reaction kinetics and Li+ diffusion in different systems. As the measured Nyquist plots and corresponding equivalent circuit model displayed in Fig.7. All the curves consist of three well-defined parts, an intercept at the real axis in the ultra-high frequency region is attributed to the ohmic resistance of the electrode system (Ro), which is corresponding to the sum of contact resistance between cathode film and current collector and the resistance of current collector, electrodes, electrolyte and separator [24], a partially overlapped semicircle in high and middle frequency range, related to the charge transfer resistance (Rct) and an slope line under the low frequency region represents the Warburg impedance (Zw), corresponding to the lithium ion diffusion in the active materials [25], [26]. The simulation results of Ro and Rct for the electrodes are listed in Table 1. Owing to electrodes, electrolyte and separator also have a great influence on the ohmic resistance (Ro), which results in no obvious reduction in ohmic resistance (Ro) could be observed in this experiment. As far as Rct is concerned, the Rct of LFP-GNs-Al electrode (74.7 Ω) is the lowest value and much smaller than that of other systems, and LFP-CNTs-Al electrode (118.3 Ω) is the second-lowest value, and that of LFP-ACs-Al and LFP-Al are 231.4 Ω and 482.8 Ω, indicating that the LFP cathodes using carbon coating promote charge transfer greatly, which enhances the electrochemical reaction in the cathodes, the results are also in good accordance with the electrochemical tests.
https://doi.org/10.1016/j.jelechem.2017.11.021_p3_14 | To deeply understand the significantly enhancement of rate performance of LFP with different carbon coatings, we calculated lithium ion diffusion coefficient (D) by Eq. (1) [23], [27], and the exchange current density can be obtained by Eq.(2) [28]. (1) (2)
https://doi.org/10.1016/j.jelechem.2017.11.021_p3_15 | Where R is gas constant, T is the temperature under operating conditions, A stands for the surface area of the cathode, n is related to the number of electrons in the process of oxidation-reduction reaction, F is Faraday`s constant, C is molar concentration of lithium ion, the Warburg factor (σ) can be obtained by Eq. (3), and the relationship between the Zre and σ at low frequencies is shown in Fig.8. All the data obtained from EIS are recorded in Table 1. (3)
https://doi.org/10.1016/j.jelechem.2017.11.021_p3_17 | It is easily found that the exchange current density and lithium ion diffusion coefficient are greatly ameliorated by using carbon coating, indicating that depolarization which arise from carbon coating not only promote electron transfer efficiency, but also heighten lithium ion diffusion coefficient, thus providing a favorable balance between fast ion diffusion and increased electron transport, which results in showing the better rate performance, the higher speed electron transmission of carbon materials the greater promotion for the exchange current density and lithium ion diffusion coefficient. This result is also in agreement with the above electrochemical test.
https://doi.org/10.1016/j.jelechem.2017.11.021_p3_18 | This is a layer of passive film which consists of Al2O3 and AlF3 on the surface of current collector, resulting in holding back electron transport gravely which lead to large polarization between the cathode and current collector. Carbon materials coated on current collector play a crucial role in depolarization effect. Firstly, carbon coating can strengthen the cohesiveness between the LiFePO4 grain and the current collector, which is beneficial to collect the micro-current of active substance during battery operation. Secondly, carbon coating can reduce localized collection of electron which is the main reason for polarization, and thus improve electron transfer efficiency. The higher electron transport efficiency of carbon materials the more reduction for polarization between the cathode and current collector.
https://doi.org/10.1016/j.jelechem.2017.11.021_p3_19 | It is generally accepted that electrochemical performance bears great relation to electron conduction and lithium ion transportation, in a complete electrochemical processes, electrons and Li+ should reach the same electrochemically active area simultaneously [25], owing to that the depolarization could provide a favorable balance between fast ion diffusion and increased electron transport, resulting in the better rate performance for LFP cathodes.
https://doi.org/10.1016/j.jelechem.2017.11.021_p4_2 | This work clearly demonstrates that the carbon materials coated on current collector play a crucial role in the depolarization effect and electrochemical performance of LiFePO4 cathode, and different carbon coatings have different effect on the high rate capability and cycle life of LiFePO4 cathodes, which is due to different enhancement of depolarization by different carbon materials. Graphene coating shows the greatest promotion for depolarization in the comparison group, resulting in outstanding performance in fast charging and discharging, as well as extremely long cycling life. The promotion of depolarization effect is closely related to the electron transport efficiency of carbon materials. This finding is of great importance for promoting the development of high-rate commercial lithium-ion battery.
https://doi.org/10.1016/j.jelechem.2018.01.026_p1_2 | Since energy crisis has become a progressively prominent concern, the advance of energy storage devices with high energy density and high power become foremost research over the past few years to meet the growing concerns of the contemporary society. Rechargeable Li-ion batteries (LIBs) are extensively employed as favorable power sources in abundant devices because of their high energy density and extended cyclability [1,2]. Nowadays, the research on electrode materials with desirable properties for instance high energy density, good rate capability and long cyclability is great interest. Since, electrochemical properties of the materials greatly affect by the electrode materials, the development of right and highly effective electrode materials with desirable properties is also a most active field [3,4]. The transition metals oxides (TMOs) play an important role in scientific research, especially for the development of electrode materials in the battery technology for few decades. Remarkable properties such as high theoretical capacities, low cost, environmental friendliness, made TMOs as potential candidate for LIBs [5,6].
https://doi.org/10.1016/j.jelechem.2018.01.026_p1_3 | The olivine structured transition metal phosphates with general formula LiMPO4 (MFe, Ni, Mn, Cu etc.,) have been considered as most fortunate positive electrodes of LIBs due to their outstanding properties [[7], [8], [9], [10]]. Among these, LiFePO4 (LFPO), which belongs to the polyanion-type cathode materials has emerged as promising cathode material for LIBs because of their matchless properties for example high theoretical capacity (170 mAh/g), long cycling life, high electrochemical potential (3.4 V), outstanding safety performance, thermal-stability, cost effective, environmental benignity and abundant iron source in the nature [11,12,18]. The LFPO is a well-organized olivine structured material with Pnma space group, which comprises of corner shared FeO6 octahedra and edge shared LiO6 octahedra running parallel to the b-axis and PO4 polyhedra will be linked together. In addition, PO4 tetrahedra favor the better phase stability in the course of Li de-intercalation. A stable 3D framework comprising of strong PO covalent bonds and PO4 tetrahedral structure provides an outstanding phase stability and safety under misuse conditions for batteries [13]. However, the poor electronic conductivity (10−1−10−10 S/cm), slow Li-ion diffusion (10−11−10−14 cm2/s) of LFPO limits its widespread applications in LIBs [14]. Tremendous research activities are going on to overcome these constraints. Various synthesis techniques including solid state reaction, solvothermal, hydrothermal, sol-gel, co-precipitation etc., have been used to monitor the particle size and shape [[15], [16], [17], [18]]. The LFPO with various architectures and distinct morphologies including nanorods, nanoparticles, nanosheets, nanoflowers, nanofibers have been constructed for the past few years to facilitate the convenient migration of electrons and lithium ions. The LFPO with lower particle dimensions could tolerate a significant volume change without structural interruption. Nevertheless, electrodes fabricated from small-size particles tends to suffer from poor electrical conduction because of the presence of a overprovision of grain boundaries. Carbon coating using various carbon precursors like citric acid, ascorbic acid, adipic acid, pitch carbon, polypropylene, polyvinyl alcohol, polypyrrol, polyacene, polythiophene, starch, glucose, and sucrose etc., have done to improve the electronic conductivity [[19], [20], [21]]. Doping with metal ion like Mn, Co, Ni, V and Ti has been made to improve rate performance. The nanostructured composites can also be controlled by graphene as a conducting support [[22], [23], [24], [25]].
https://doi.org/10.1016/j.jelechem.2018.01.026_p1_4 | Among these, construction of LFPO on 2D graphene network is one of the most effective approaches due to extraordinary properties of graphene such as outstanding electronic conductivity (~106 S/cm), high surface area (~2630 m2/g), large range potential windows, high charge carrier mobility, structural flexibility, high chemical/thermal stability etc., [26]. Since the pioneering report by Padhi et al. in 1997, LFPO has been studied extensively and reported the discharge capacities almost to theoretical capcity [27,18]. However, the construction of LFPO electrodes by a low cost methodologies with stable electrochemical performance at high current densities are highly desirable. In this work, simple and cost-effective hydrothermal method is opted to fabricate LFPO/rGO composite, which can be used directly as a good cathode material in LIBs. The direct nucleation of LFPO on rGO surface leads to nanostructured hybrid with good interaction between LFPO and conductive frame work. This composite confirmed effective electron supply to the active materials and exhibited superior electrochemical properties.
https://doi.org/10.1016/j.jelechem.2018.01.026_p2_3 | Graphite flakes, MnSO4·H2O, H2SO4, KMnO4, NaNO3, H2O2 and FeC2O4·2H2O were procured from Tianjin Yongda Chemical Reagent Corporation Limited, China and directly employed without further treatment. Graphene oxide (GO) was prepared by a modified Hummer`s process. In a typical synthesis of GO, 1 g of graphite flakes and 0.5 g of NaNO3 were first placed in a 250 mL flask, followed by the dropwise addition of 25 mL of H2SO4 while stirring in an ice-bath. Consequently, 3 g of KMnO4 was added to the reaction blend. The system was continuously stirred until room temperature was reached. Afterward, the viscous mixture was diluted with 80 mL of pure-water, followed by the addition of 30% H2O2 to remove remnants of KMnO4. The resultant mixture was centrifuged, washed with water and filtered. The resultant material (GO) was dried at 70 °C for 24 h. The LFPO/rGO composite was synthesized by simple and cost effective one step hydrothermal synthesis followed by thermal heat treatment. Typically, FeSO4·7H2O, H3PO4 and LiOH·H2O (the molar ratio of Li:Fe:PO4 was 1:1:3) were orderly dissolved into 80 mL as prepared rGO solution followed by the addition of polyethelene glycol. After vigorously stirring, the resultant mixture was then transferred into 200 mL autoclave and heated at 180 °C for 7 h. The final product was attained after washing (with water and ethanol), drying and then heated at 700 °C for 5 h under Ar flow. The obtained LFPO/rGO composite was directly used for further characterization without further treatments.
https://doi.org/10.1016/j.jelechem.2018.01.026_p2_5 | The surface morphology and particle size were analyzed by SEM (Model: HITACHI-S4700) and TEM (Model: Technai-G2F30). The structural properties of the composites were analyzed by XRD (Model-Rigaku D/Max 2500/PC) patterns recorded in the 2θ range 10–80° using CuKα radiation. Raman spectra were recorded in the wavenumber region from 100 cm−1 to 2000 cm−1 using Renishaw Raman system (Model-RM-1000) equipped with a Nd:YAG green laser as an excitation source. The binding energy states of the composites were examined with XPS with a SPECS GmbH spectrometer (Model: XPS, Thermo K-Alpha). Specific surface area and porosity information of the composites were tested with application of BET and BJH models. Thermo-gravimetric analysis was performed in the temperature range from 30 to 1000 °C at a rate of 5 °C/min in N2 ambiance to estimate the graphene content in the composite.
https://doi.org/10.1016/j.jelechem.2018.01.026_p2_7 | In order to examine the electrochemical properties of the synthesized composite materials, CR-2032 type cells were organized in an Ar-filled glove-box with controlled environment (<1 ppm). The positive electrodes were prepared by following the procedure given in previous reports. The circular electrodes with a diameter of 1.5 cm were punched. The final cells were prepared with the prepared circular cathode, Li foil as anode, porous polypropylene (PP) film as separator and 1 M LiPF6 as electrolyte. The as-prepared batteries were tested after 24 h. The charge-discharge experiments were conducted in the voltage range of 2.5 to 4.2 V on CT-2001A battery testing system. CV and EIS studies were carried out within the frequency from 0.01–105 Hz on a CHI-760C electrochemical workstation.
https://doi.org/10.1016/j.jelechem.2018.01.026_p3_2 | The fabrication process of the LFPO/rGO composites by a one-step hydrothermal synthesis is schematically represented in Fig. 1. The rod like LFPO NPs were crystallized and anchored onto the rGO sheets during the reaction. GO was reduced to rGO during the calcination at 700 °C for 5 h under Ar flow. The surface morphology and particle size of the composites were studied by SEM and TEM. Fig. 2a–c displays the SEM images of the LFPO/rGO composites. The LFPO NPs were crystallized in rod like shape with the size of 80–100 nm thickness and 200–500 nm length and well dispersed onto rGO nanosheets without distortion of the morphology. The encapsulation of the LFPO NPS onto RGO nanosheets not only effectively facilitate the electron transport between LFPO and RGO, but also significantly enrich the conductivity of the nanocomposite comprising both Li-ions conductivity and electron conductivity [28]. TEM and SAED images of the LFPO NPs and LFPO/rGO composites is shown in Fig. 2d–h. TEM images of the LFPO/rGO composites clearly show that the LFPO NPs are hexagonal rod like structure embedded on to the rGO nanosheets. High-resolution TEM (HR-TEM) and selected area electron diffraction (SAED) analysis were further used to characterize the surface structure synthesized nanocomposite. HR-TEM image (Fig. 2g) of the LFPO/rGO composites exposed distinct lattice-fringes with a separation of 0.29 nm which gives support to LFPO NPs. The information for edge of the LFPO NPs was obtained with SAED, which indicate the highly ordered crystalline structure of the LFPO. The SAED pattern with dots (indexed to LFPO) and ring pattern (related to the presence rGO) (Fig. 2h) shows the diffraction planes, which confirm the formation of the LFPO and these results are in good agreement with XRD results. The elemental information of the LFPO/rGO composite is further studied by EDX and Fig. 3 provides the EDX spectrum and its elemental mapping, which presents the instinctive image of the distribution of Fe, C, P and O elements.
https://doi.org/10.1016/j.jelechem.2018.01.026_p3_6 | Fig. 4a shows the XRD patterns of the LFPO/rGO composite in comparison with GO and LFPO. The sharp and high intense Bragg`s peak is observed at approximately 10°, corresponding to (002) of GO, which is an outcome of various functional groups devoted to the basal planes [29]. However, this peak is disappear and exhibited peak at approximately 26° (hidden behind LPFO (111) peak), indicates the reduction of GO to rGO. All diffraction peaks of LFPO/rGO were indexed to an orthorhombic crystal structure with Pnma space group (JCPDS no: 81-1173), indication of olivine structured LFPO. The LFPO/rGO composite exhibited sharp (311) predominant peak along with various diffraction peaks, indicating that RGO does not affect the basic crystal structure of LFPO. No impurity peaks were witnessed in the LFPO/rGO composite. These results are in consistence with pure LFPO as well with various reports [30,31,18].
https://doi.org/10.1016/j.jelechem.2018.01.026_p3_8 | Crystalline structure and phase purity of the olivine structure based composite materials can be well understood by Raman spectroscopy analysis [32]. Fig. 4b shown the Raman spectra of GO, and LFPO/rGO composite, Both GO and LFPO/rGO composite display two broad peaks at approximately 1350 cm−1 and 1590 cm−1, correspond with D and G band of carbon materials, respectively. The first peak (D-band) is ascribed to the A1g mode of sp3 carbon atoms in disordered graphene and structural defects, and the second peak (G-band) occurs in position of the zone center E2g symmetry which corresponds to the graphite in-plane stretching vibration of ordered sp2 bonded carbon [33]. The intensity ratio (ID/IG) between D and G bands is also calculated from the spectra for GO and LFPO/rGO composite, which gives the degree of graphitization of carbon. The intensity ratio (ID/IG) of LFPO/rGO composite is observed to be higher than that of the GO, which might be due to the presence of unpaired defects onto the RGO nanosheets by LFPO NPs for the formation of LFPO/rGO composite. The internal modes located above 400 cm−1 are ascribed to intermolecular stretching vibrations of PO43−. The external modes located below 400 cm−1 are translatory motion of the Fe2+ ions. The low intense peak was observed at approximately 2700 cm−1 displays the 2D band of graphene, which indicates that GO was well reduced after heat treatment in controlled environment. These results are further support elemental analysis and XRD results.
https://doi.org/10.1016/j.jelechem.2018.01.026_p3_9 | The chemical state and composition of the LFPO/rGO composite was studied by XPS analysis. Fig. 5 shows the XPS spectra of LFPO/rGO composite, which consists of survey spectrum along with the core level individual high resolution scans of each and every elements in the LFPO/rGO composite. Fig. 5b shows the Li 1s core level spectrum of the LFPO/rGO composite, which indicates the presence of mono-valent Li+ ions in the LFPO/rGO composite. Similarly, the iron 2p doublet exhibited the 2p3/2 and 2p1/2 binding energy peaks at 710.71 eV and 724.59 eV, respectively, with a separation of 13.21 eV between the two levels. These results are in consistence with pristine LFPO [34,18]. The core-level P 2p binding energy peak observed at 132 eV is belongs to tetrahedral PO4 group as shown in Fig. 5c. The O1s core-level binding energy peak is observed at 532 eV, which can be assigned to oxygen predominantly bonded to iron ions in the lattice (Fig. 5e). The C 1s core-level binding energy peak can be split into four different peaks at 284.6, 286.7, 287.5, 288.6 eV, equivalent to sp2 C, CC, CO and C(O)O groups, respectively. The absence of satellite peak and any additional impurity peaks in the spectra, demonstrating the LFPO/rGO composite with high purity. These results are in good agreement with its XRD, EDX and elemental mapping results.
https://doi.org/10.1016/j.jelechem.2018.01.026_p3_11 | The thermal decomposition characteristics of GO and LFPO/rGO composite is investigated by TGA analysis (Fig. 6a), which is conducted by heating the GO and LFPO/rGO composite up to 1000 °C under air atmosphere. The initial weight loss is caused by the grapheme oxide in the composite material. The weight percentages of RGO and LFPO are 26 and 74 wt% respectively. To further determine the specific surface area and pore size distribution of the LFPO/rGO composite, the N2 adsorption-desorption isotherms are employed (Fig. 6b). And the adsorption and desorption isotherms exhibited hysteresis behavior indicates the high degree of porosity in the LFPO/rGO composite. The calculated BET surface area of LFPO/rGO composite is 94.7 m2/g. Inset of Fig. 6b gives the pore size distribution, which is measured according to the BJH method. The estimated average pore size and pore volume are 1.9 nm and 0.126 cm3/g, respectively. The LFPO/rGO composite with high surface area look forward to extend the contact area and active sites between electrolyte and electrode, and facilitate better contact with the electrolyte, thereby enhancing the electrochemical properties [35].
https://doi.org/10.1016/j.jelechem.2018.01.026_p3_13 | The electrochemical properties of the LFPO/rGO composite electrodes including the CV, CP has analyzed as cathode material in LIBs. The CV experiments were performed within the cutoff voltages range between 2.5 V and 4.3 V at a scan rate of 0.05 mV/s as shown in Fig. 7a. The CV profile exhibited one set of well-defined anodic and cathodic peaks corresponding to two phase charge/discharge reaction of the Fe2+/Fe3+ redox couple vs Li+/Li [36,18]. The voltage difference between the peaks is 0.08 V whereas it is 0.16 V for LFPO. LFPO/rGO composite exhibited sharp higher current peaks accompanied by less voltage difference in comparison with LFPO, indicates the better kinetic properties of LFPO/rGO composite electrodes. The decrement of voltage difference might account for highly conductive rGO, which allows both lithium ions and electrons to migrate and reach the LFPO nanoparticle (NPs) that are grown on rGO sheets because of the effective utilization of active materials [37,38].
https://doi.org/10.1016/j.jelechem.2018.01.026_p3_15 | The galvanostatic charge-discharge curves of the LFPO/rGO composite at a current density of 0.2 C is shown in Fig. 7b. The cell displayed a characteristic plateau at 3.4 V (vs Li+/Li) accompanying with the Fe3+ to Fe2+ redox process. The LFPO/rGO composite exhibited highest discharge capacity of 163. mAh/g at a current density of 0.2 C, which is 96% of the theoretical capacity whereas the LFPO exhibited only 143 mAh/g at 0.1 C. The capacity loss for LFPO may be attributable to the limited Li-ion phase-boundary diffusion, in which the Li+ diffusion can be interrupted by ionic disorder, external phases or stacking faults and low electron conductivity. In addition, the electron mobility will limit the Li+ insertion/extraction and leads to a depreciated electrochemical property. The highest discharge capacity of the LFPO/rGO composite is due to the Li+ diffusion pathways, improved conductivity and effective utilization of the active material [39,40].
https://doi.org/10.1016/j.jelechem.2018.01.026_p3_16 | The rate capability of the LFPO/rGO composite was tested at different current densities ranging from 0.2 to 20 C as shown in Fig. 7c. The discharge capacity is stable and decreases with increasing the current density. The LFPO/rGO composite electrode exhibited final discharge capacities of 160.8, 151.9, 141.1, 131.4, 118.2 and 102 mAh/g at 0.2, 1, 2, 5, 10 and 20 C, respectively. The high discharge capacity of 160.2 mAh/g is recovered when the current density returns to 0.2 C, indicating that the LFPO/rGO composite has excellent electrochemical reversibility and structural permanence. The reason for high capacity remaining is mainly ascribed to the smaller volume variations, fast Li+ transport, high surface area, the small size of LFPO particles with the participation of rGO, and low charge-transfer resistance resulting from the good contact between rGO and LFPO NPs [41].
https://doi.org/10.1016/j.jelechem.2018.01.026_p3_17 | The long-term cycling performance is another important property for the practical applications of LIB cathodes. The LFPO/rGO composite electrode was cycled at high current density of 10 C for 150 subsequent cycles as shown in Fig. 7d. The discharge capacity of the LFPO/rGO composite is stable during the initial cycles then slowly decreased with increasing cycle number. The discharge capacity of 110.6 mAh/g is attained after 150 cycles at 10 C (equal to 90% of the initial capacity and 65% of the theoretical capacity), which is better than LFPO. The excellent cycle life is because of the fine rod like particles, good contact between LFPO and rGO sheets, established highly conductive network, improved the conductivity of the electrode [42]. The EIS consists of ohmic resistance, charge transfer resistance and Warburg impedance. The EIS of the LFPO/rGO composite electrode is shown in inset of Fig. 7d. The EIS spectrum exhibited one semicircle correspond to the charge transfer resistance at high-frequency region and the inclined line which represents Warburg impedance of the Li-ion diffusion at low-frequency region. The charge transfer resistance is 189 Ω which is much lower than that of LFPO [43,18]. This indicates that the synthesis of LFPO in situ with rGO is favorable for the transfer of Li-ions between the electrode-electrolyte interface.
https://doi.org/10.1016/j.jelechem.2018.01.026_p4_2 | In summary, an easy and cost-effective hydrothermal method was used to fabricate LFPO/rGO composite as cathode material for LIBs. This composite with a high specific surface area of 94.7 m2/g and average pore diameter of 1.9 nm was constituted with 74% MnO and 26% GO. The LFPO/rGO composite as Li-ion battery cathode material exhibited an initial discharge capacity of 163.3 mAh/g at a current density of 0.2 C and sustained a capacity of 110.6 mAh/g at a high current density of 10 C for 150 consecutive cycles. The outstanding electrochemical performance of the LFPO/rGO composite may be credited to its distinctive structural features, mainly including the formation of LFPO with high surface area, rod-like particles, and low resistance due to the good contact between RGO and LFPO. The outstanding properties of the developed LFPO/rGO composite render it a potential candidate for LIBs.
https://doi.org/10.1016/j.jelechem.2018.04.030_p1_2 | Since the first introduction of lithium ion batteries (LIBs) in 1970s, LIBs have been widely used because of their excellent energy density, cycling stability, safety and low cost. However, with increasing demand of electric vehicles (EVs), it is urgent to improve LIBs` energy and power density to meet the challenge [[1], [2], [3], [4]]. LiFePO4 (LF) cathode materials have attracted much attention owning to their high theoretical specific capacity (170 mAh g−1), stable discharge/charge plateau (3.45 V vs. Li+/Li), low cost and environmental friendliness [5]. It is not considered as high energy cathode material, and has its advantages more with respect to power and lifetime. Currently, it is largely used in electric busses in China. Nevertheless, low electronic conductivity and low Li+ diffusivity along the [010] direction are the main causes that inhabit the rate performance of LF [6,7]. To improve rate performance of LF, a large number of strategies have been proposed, such as surface coating with electrical conductive layer [[8], [9], [10], [11]], doping with alien ions [[12], [13], [14]], controlling size and morphology [[15], [16], [17]]. Among these methods, synthesis of LF nanoparticles is considered as the most effective way to improve the rate performance, since nanomaterials have many advantages, such as short distance for lithium ion diffusion and larger surface for electrochemical reaction [18,19]. Several ways have been successfully used to fabricate LF nanoparticles, such as hydrothermal [20,21], solid state reaction [22,23], sol-gel [[24], [25], [26]], etc. Moreover, LF nanoparticles have been successfully commercialized due to its excellent electrochemical performance. However, LF nanoparticles tend to aggregate to form secondary particles which increase resistance and deteriorate the rate performance and cyclic stability.
https://doi.org/10.1016/j.jelechem.2018.04.030_p1_3 | Graphene with a two-dimensional (2D) large surface and excellent conductivity has been regarded as an ideal substrate to form conductive network in LiFePO4/graphene (LF/G) composites [27,28], and the electrochemical performance of LF nanoparticles could be significantly improved by forming LF/G composites. LF/G composites have been fabricated through different ex-suit ways using LF nanoparticles. Zhou [29] et al. synthesized LF/G composites by spry dry using LF nanoparticles, glucose and graphene oxide (GO). The composites show superior rate performance owning to excellent graphene conductive network. LF/G composites was prepared through electrophoresis by Huang [30] et al., and the composite forms effective graphene network and intimate contact between LF nanoparticles and graphene, resulting in superior rate capacity and excellent cycling stability compared to the LF/G composite made by mechanically mixing. Luo [31] et al. fabricated a LF/G composite by self-assembly using pretreatment LF nanoparticles and graphene oxide. The composite has a better rate performance and cycling performance than that of conventional carbon coated LF materials. These methods, which are complicated, synthesize products with low yield. And there are few reports on simply utilizing graphene to form conductive network by ex-situ way.
https://doi.org/10.1016/j.jelechem.2018.04.030_p1_4 | In this paper, we have successfully synthesized LF/G composites through a facile one-pot way using commercial LF nanoparticles as primitive material. Commercial LF nanoparticles and graphene oxide (GO) could be assembled into LF/G composites by a surfactant-assisted self-assembly way. The composites show better rate performance and cycling stability than that of primitive LF nanoparticles.
https://doi.org/10.1016/j.jelechem.2018.04.030_p2_2 | The commercial LF nanoparticles (Tianjin STL energy technology Co., Ltd., China) were employed as the primitive material. GO was synthesized from natural flake graphite powder (QingDao NanShu graphite Co., Ltd., CR, <20 μm) by modified Hummers methods [32]. A mixture of 4 g graphite powder and 2 g NaNO3 (AR, Sinopharm Chemical Reagent Co., Ltd.) was slowly added to a beaker containing 100 mL H2SO4 (AR, Sinopharm Chemical Reagent Co., Ltd.) with stirring in an ice bath. Then 12 g KMnO4 (AR, Sinopharm Chemical Reagent Co., Ltd.) was added to the mixture with stirring. After the reaction for 0.5 h in an ice bath, the beaker was transferred to a water bath for another 0.5 h at 35 °C. Afterwards, 300 mL water was added dropwise with vigorous stirring. Subsequently, the slurry was transferred to an oil bath for 15 min at 140 °C. Finally, 40 mL H2O2 (AR, Sinopharm Chemical Reagent Co., Ltd.) was added to the slurry, and bright yellow GO suspension was obtained. The resulting GO suspension was washed with 20 wt% HCl (AR, Sinopharm Chemical Reagent Co., Ltd.) aqueous solution several times to remove residual metal ions and then washed repeatedly in deionized water until the solution pH reached a constant value of 5.0. The final production was collected as powder after freeze dry.
https://doi.org/10.1016/j.jelechem.2018.04.030_p2_3 | In a typical preparation for LF/G composites, 100 mg GO powder was dispersed in 100 mL deionized water with ultrasonication for 4 h to ensure a homogeneous GO dispersion. Meanwhile, LF (0.5 g, 1 g, 1.5 g) was combined with sodium dodecyl benzene sulfonate (SDBS, AR, Sinopharm Chemical Reagent Co., Ltd.) solution (50 mL, 2 mg mL−1) by ultrasonication for 1 h. Then 100 mL GO solution (1 mg mL−1) was added to the solution followed by ultrasonication for 1 h, and 0.1 g hydrazine hydrate (AR, Sinopharm Chemical Reagent Co., Ltd.) was added into solution and reaction for 3 h at 100 °C. The resulting precipitate was washed with deionized water and ethanol (AR, Sinopharm Chemical Reagent Co., Ltd.) several times and finally vacuum-dried. The final samples were named as LF/G1 (1.5 g), LF/G2 (1 g) and LF/G3 (0.5 g), respectively. Reduction of graphite oxide (RGO) was fabricated via the same procedure as that of LF/G composites except LF nanoparticles.
https://doi.org/10.1016/j.jelechem.2018.04.030_p2_4 | The structural characterization was performed by X-ray powder diffraction (XRD, Bruker D8, Cu Kα radiation), field emission scanning electron microscopy (SEM, Hitachi S-4800) and transmission electron microscopy (TEM, JEM 3010). Nitrogen sorption isotherms were measured on TristarII3020, the specific surface area was calculated by the Brunauer-Emmett-Teller (BET) method. Raman analysis was performed using a Laser Raman spectrometer (Labram-010). The content of carbon and graphene in samples were estimated by thermogravimetric analysis/differential scanning calorimetry (TGA/DSC) Stare System (STA 449 F5 Jupiter) from room temperature up to 800 °C with rate of 10 °C min−1 in air flux.
https://doi.org/10.1016/j.jelechem.2018.04.030_p2_5 | The electrochemical performance of all samples were characterized using 2016 type coin cells and assembled in an argon-filled glove box (Mikrouna, super 1220). The electrode was prepared by mixing samples with polyvinylidene fluoride (PVDF, Shenzhen Kejing Star Technology Co., Ltd., Kynar HSV 900), carbon black (Shenzhen Kejing Star Technology Co., Ltd., Timcal Super C45) in a weight ratio of 8:1:1, 1‑methyl‑2‑pyrrolidinone (NMP, AR, Sinopharm Chemical Reagent Co., Ltd.) was used as solvent. The slurry was then coated on pure aluminum foil with a coating thickness of 150 μm and dried at 80 °C in oven overnight before being cut into disk with a diameter of 14 mm. The mass loading of the electrode was about 1.8 mg cm−2. Lithium foil (AR, Shenzhen Kejing Star Technology Co., Ltd.) was used as counter electrode. Microporous polypropylene separator was used as a separator. The electrolyte was used 1 M LiPF6 in ethylene carbonate, dimethyl carbonate and diethyl carbonate solvent (1: 1: 1 in volume, AR, Suzhou Fosai New Material Co., Ltd.). Galvanostatic charge-discharge cycles were performed on multi-channel battery testers (CT2001A, Wuhan LAND Co., Ltd.) over a voltage range of 2.5–4.2 V at various rates of 0.2–10 C (1 C = 170 mAh g−1). The Electrochemical impedance spectroscopy (EIS) and cyclic voltammetry (CV) were tested on electrochemical workstation (CHI660C, Shanghai CH Instrument Co., Ltd.). The CV tests were carried out at various scanning rates of 0.1, 0.2, 0.5, 1 and 2 mV s−1 in the voltage range of 2.5–4.2 V. EIS measurements were performed over the frequency range of 100 kHz to 10 mHz with an AC amplitude of 5 mV.
https://doi.org/10.1016/j.jelechem.2018.04.030_p3_2 | Fig. 1 illustrates the preparation process of LF/G composites. First, the hydrophobic of SDBS (aliphatic chains) was adsorbed on the carbon layer of LF nanoparticles when the solution of SDBS and LF nanoparticles were stirred and ultrasonication in the flask. Then graphene oxide suspension was added and SDBS could be self-assembled on the surface of GO through π–π interactions during reductive process [33]. Meanwhile, SO3− on SDBS could prevent the aggregation of GO. Finally, LF nanoparticles are anchored on graphene to form LF/G composites.
https://doi.org/10.1016/j.jelechem.2018.04.030_p3_4 | Fig. 2(a) shows XRD patterns of commercial LF and LF/G composites. The diffraction peaks of all samples agree well with the standard LiFePO4 (JCPDS no. 40-1499). All diffraction peaks are sharp and distinct, which indicates that all samples are well crystallized. The (002) diffraction peak of graphene in all LF/G composites couldn`t be observed, due to its low content and strong (111) diffraction peak of LF at 25°. Raman spectrum in Fig. 2(b) is used to analyze the degree of graphitization of the carbon in the LF/G composites [29]. The peaks observed at around 1351 cm−1 and 1598 cm−1 are attributed to D band and G band of graphene. The D band is due to the disorder and defect in carbon, while the G band is attributed to the graphite carbon. Meanwhile, the intensity ratio of D band to G band (ID/IG) is presented to identify the disorder of graphite material. The ID/IG ratios are 1.29, 1.34 and 1.32 for LF/G1, LF/G2 and LF/G3, respectively. All the ID/IG ratio of LF/G composites are almost the same and higher than that of GO (1.04), suggesting that more disordered structures have been achieved after reduction.
https://doi.org/10.1016/j.jelechem.2018.04.030_p3_6 | The weight contents of RGO in LF/G composites are investigated by TGA, as shown in Fig. 3(a). The weight contents of LF/G1, LF/G2, and LF/G3 are 3.7%, 6.2% and 12.1%, respectively. Fe2+ is oxidized to Fe3+ at around 400 °C, according to the Eq. (1). With increase of temperature, the weight of samples is decreased obviously, which correspond to the combustion of carbon [34]. (1)
https://doi.org/10.1016/j.jelechem.2018.04.030_p3_8 | N2 adsorption/desorption isotherms are measured to analyze BET surface area of samples, as shown in Fig. 3(b). LF/G composites exhibit hysteresis loops at the relative pressure (P/P0) ranging from 0.5 to 1.0, which are typical type-IV isotherms of mesoporous materials [35]. BET surface areas of all samples are listed in Table 1, all the BET surface areas of LF/G composites are larger compared to that of LF, resulting in increased contact area between LF/G composites and electrolyte and correspondingly beneficial for Li+ transport. The measured tap densities of LF, LF/G1, LF/G2 and LF/G3 are 1.07, 0.85, 0.78 and 0.67 g cm−3, respectively. While the compacted densities of LF, LF/G1, LF/G2 and LF/G3 are 2.28, 2.01, 1.94 and 1.85 g cm−3, respectively. It indicates that tap and compacted density decrease with increasing amount of graphene, which could be attributed the porous structure of graphene.
https://doi.org/10.1016/j.jelechem.2018.04.030_p3_10 | To examine agglomeration of LF and RGO, the linear combination of the BET surface area of LF/G composites were calculated by weight fraction (Eq. (2)) [36]. (2) where Sc is the calculated surface area (m2 g−1), SLF is surface area of LF, WLFP is weight fraction of LF in LF/G composites. SRGO is surface area of RGO, WRGO is weight fraction of RGO in LF/G composites. According to the results of TGA and BET surface area, the Sc of LF/G1, LF/G2 and LF/G3 are 27.9, 36.4 and 56.5 m2 g−1, respectively. The values of Sc of all samples are close to experimental data, which indicate that no obvious agglomerative graphene presents in all samples.
https://doi.org/10.1016/j.jelechem.2018.04.030_p3_11 | The morphologies of primitive LF and LF/G composites are characterized by SEM and TEM. As shown in Fig. 4(a), the sizes of primitive LF particles range from 100 to 400 nm and most of them are agglomerated to secondary particles. From Fig. 4(b), (c) and (d), it can be seen that LF nanoparticles are tightly encapsulated by graphene, resulting in effective conductive network for electronic transportation. Furthermore, the graphene content increases with increase of graphene oxide in the composites.
https://doi.org/10.1016/j.jelechem.2018.04.030_p3_13 | The TEM images of LF/G2 are show in Fig. 5, it can be seen that LF nanoparticles have been anchored on wrinkle graphene. In addition, amounts of voids appear between LF particles and graphene, indicating that LF nanoparticles are wrapped by graphene rather than coated [29].
https://doi.org/10.1016/j.jelechem.2018.04.030_p3_15 | Fig. 6 shows CV profiles of LF and LF/G composites at different scanning rates from 0.1 to 2 mV s−1. It can be seen that all samples display a pair of redox peaks between 2.5 V and 4.2 V at different scanning rates, which correspond to de-lithiation of LiFePO4 to FePO4, and then lithiation back to LiFePO4, and no other peaks could be observed. Potential separations between the oxidation and reduction peaks at different scanning rates of all samples are summarized in Table 2. The potential separation of LF, LF/G1, LF/G2 and LF/G3 are 351 mV, 342 mV, 255 mV and 333 mV at the scanning rate of 0.1 mV s−1, respectively. The results imply that all samples exhibit low polarization and high reversibility at low scan rate. When the scanning rate increases, all the four samples show increased separations between the oxidation and reduction peaks, which could be attributed to the electrochemical polarization. Further, graphene could attenuate the polarization, since the potential separations of LF/G composites are smaller than that of primitive LF, which can be attributed to superior conductive network formed by graphene. Furthermore, LF/G2 shows the smallest potential separations at different scan rates, which indicate that the content of graphene in LF/G2 is appropriate. It has been reported that too less graphene could not form effective networks, while too much graphene could block Li+ transport [37].
https://doi.org/10.1016/j.jelechem.2018.04.030_p3_18 | The constant current charge-discharge between 2.5 and 4.2 V at various rates are conducted to evaluate the electrochemical performance of primitive LF and LF/G composites. Fig. 7(a) shows the rate performance of primitive LF and LF/G composites at different current densities. At a low rate of 0.2 C, all samples show excellent discharge specific capacity (normalized over the total electrode mass) and no obvious performance difference is found. LF, LF/G1, LF/G2, and LF/G3 are 158.2, 159.1, 160.7 and 160.2 mAh g−1, respectively. The discharge specific capacities of all samples decrease when the rate increases, among which LF/G2 displays the highest capacities. LF, LF/G1 and LF/G3 show specific discharge capacity of 87.6, 107.6 and 122.2 mAh g−1 at the rate of 5 C, respectively, which is much lower than that of LF/G2, 132.6 mAh g−1. The electrochemical performance difference becomes obvious at the rate of 10 C, where the specific discharge capacity of LF, LF/G1, LF/G2 and LF/G3 are 2.4, 34.2, 103.4 and 79.5 mAh g−1, respectively. The low capacity of primitive LF could attributed to its low electrical conductivity, low Li+ diffusivity along the (010) direction and the agglomeration. Fig. 7(b) and (c) exhibit charge-discharge voltage curves of all samples at 0.2 C and 5 C rates, respectively. As shown in Fig. 7(b), the initial coulumbic efficiency of LF, LF/G1, LF/G2 and LF/G3 are 96.2%, 94.6%, 96.7% and 95.8%, respectively. The discharge curves at 0.2 C show voltage plateaus at around 3.5 V, which are typical two-phase reaction between FePO4 and LiFePO4 [17]. With increase of current density, all samples show enlarged polarization. Fig. 7(d) shows dependence of the middle discharge voltage (the discharge voltage at half of the maximum discharge capacity) on current rate ranging from 0.2 C to 10 C of all samples. At low current density, all samples show a superior middle discharge voltage. When the rate increases, the middle voltage of all samples decreases, among which LF/G2 exhibits the highest. For instance, both LF/G2 and LF exhibit 3.38 V at 0.2 C, however, LF/G2 has a value of 3.10 V at 5 C, which is higher than that of primitive LF, i.e., 2.75 V. In other words, LF/G2 shows the highest energy density and power density.
https://doi.org/10.1016/j.jelechem.2018.04.030_p3_20 | Fig. S1 shows the rate performance of LF/G composites compared with previous published studies on LF. In our work, the LF/G composite exhibits excellent specific capacity at various rates, which could be due to the effective conductive network established by graphene. Herein, the surfactant plays an important role in connecting LF and graphene, especially in the high rate processes, therefore efficiently increasing reactivity and preventing structure distortion.
https://doi.org/10.1016/j.jelechem.2018.04.030_p3_21 | The cycling performances of all samples at different rates (1 C and 5 C) are respectively shown in Fig. 8(a) and (b). Fig. 8(a) shows the cycling performances of four samples for over 200 cycles at 1 C rate. All samples exhibit excellent cycling stability at 1 C rate, the capacity retention of LF, LF/G1, LF/G2 and LF/G3 are 95.1%, 95.5%, 97.5% and 96.8%, respectively. The cycling performances of four samples for over 1000 cycles at 5 C rate are shown in Fig. 8(b). After 1000 cycles, the capacity of all four LF/G composites could remain about 80% of the initial capacity, which are much higher than that of primitive LF, i.e., 49%, which demonstrate that graphene network could effectively improve cycling stability.
https://doi.org/10.1016/j.jelechem.2018.04.030_p3_23 | To further understand the difference in electrochemical behaviors among all samples, electrochemical impedance spectroscopy (EIS) characterization of LF and LF/G composites has been performed, and the Nyquist plots are shown in Fig. 9(a). Obviously, each of the plots has three parts, including a small intercept, a depressed semicircle and an oblique line [30,34,38] from high to low frequency region. The small intercept in high frequency region corresponds to the ohmic resistances (RS). In fact, the depressed semicircle is composed of two partially overlapping semicircles. The first semicircle corresponds to Li+ transfer resistance (RF) and capacitance (CPE1) through the solid electrolyte interface (SEI) film. The second semicycle relates to charge transfer process (RCT and CPE2). The oblique line associates with Warburg diffusion element Zw. An equivalent circuit (inset) has been proposed to fit the Nyquist plots according to the result. According to the fitting results, the values of the charge transfer resistance Rct of LF, LF/G1, LF/G2 and LF/G3 are 189.9, 173.9, 50.4 and 154.4 Ω, respectively. All LF/G composites show smaller values of Rct than that of primitive LF, due to the conductive network formed by graphene, which ensure good electronic conductivity in composites. Meanwhile LF/G2 shows the lowest Rct, indicating that reasonable content of graphene is favorable for electronic transmission. The lithium ion diffusion coefficient can be calculated from the formula as follows: (3) where D is Li-ion diffusion coefficient, R is the gas constant, T is the absolute temperature, A is the surface area of the electrode, n is the number of electron involved in the redox reaction, F is the Faraday constant, C is the concentration of lithium ion in LiFePO4 electrode (7.69 × 10−3 mol cm−3), σ is the slope of the line Z`~ω−1/2 which can be obtained from the line of Z`~ω−1/2 (shown in Fig. 9b), respectively [39]. Then, the calculated lithium diffusion coefficient D of LF, LF/G1, LF/G2 and LF/G3 are 4.01, 7.10, 81.8 and 8.54 × 10−13 cm2 s−1, respectively. The result clearly manifests that the lithium diffusion coefficient can be improved largely with suitable amount graphene.
https://doi.org/10.1016/j.jelechem.2018.04.030_p3_25 | To confirm the degradation mechanisms of LiFePO4 at a high current density during long-term cycles, the SEM images of 1000 cycles old electrodes of LF and LF/G2 were investigated. As shown in Fig. S2(a), the particles of LiFePO4 is pulverized. In Fig. S2(b), the graphene can be observed clearly and most particles of LiFePO4 remain structural integrity without pulverized phenomenon. It is due to graphene connects most particles of LiFePO4 to protect the structure from distortion during the cycling. It`s worth noting that there is a LiFePO4 particle with crack, because the particle isn`t wrapped well by graphene. The phenomenon demonstrates the capacity attenuation of the LiFePO4/graphene composites. To further demonstrate the result, EIS tests of LF and LF/G2 after 1st and 1000th cycles at 5 C were studied, and the results are shown in Fig. S3. According to the fitting result, the charge-transfer resistance (Rct) of LF after 1st and 1000th cycles are 176.8 and 493 Ω, respectively, which can be attributed to pulverized phenomenon of LiFePO4. However, the Rct of LF/G2 after 1000th (32.7 Ω) is smaller than that of 1st (42.2 Ω), which can be attributed to not only the improved contact between active materials and electrolyte during cycles, but also the protection of graphene.
https://doi.org/10.1016/j.jelechem.2018.04.030_p4_2 | In summary, LF/G composites were successfully synthesized though a facile surfactant-assisted self-assembly way using commercial LF nanoparticles and GO. LF nanoparticles were combined with graphene during reduction by surfactant. All LF/G composites show superior rate performance and cyclling stability compared with those of the primitive LF. Meanwhile, LF/G2 shows the best electrochemical performance among LF/G composites, which indicates that suitable graphene amount could form the most effective conductive network. This facile surfactant-assisted self-assembly way is a promising way for large-scale production of the high performance LF/G composites as cathode materials for lithium ion batteries.
https://doi.org/10.1016/j.jelechem.2018.04.040_p1_2 | Lithium-ion batteries are dispensable for everyday life as power sources for laptop, telephones digital cameras, and numerous other portable devices. Since it was reported by Goodenough et al. [1] in 1997. The olivine structure lithium iron phosphate (LiFePO4) quickly became one or the most promising candidate materials for Lithium-ion batteries cathode electrode due to its high theoretical capacity (170 mAh g−1), acceptable operating voltage (3.4V vs Li+/Li), environmental benignity, high safety, low cost and nontoxic [[2], [3], [4], [5]] compared with traditional cathode materials, such as: LiCoO2 [6], LiMn2O4 [7], LiNiO2 [8]. However, the major drawback with LiFePO4 is the poor lithium ion conductivity (1 × 10−14 cm2 S−1) [9] resulting from the one-dimensional diffusion of Li+ ions along the chains (b axis) formed by edge-shared LiO6 octahedra and poor electronic conductivity (1 × 10−10 S cm−1) [[10], [11]] resulting from the little solubility between LiFePO4 and FePO4 (lack of mixed valency) and the highly localized Fe2+ or Fe3+ ions limited it applied to the electric vehicles (EV) and hybrid electric vehicles (HEV) [[12], [13], [14]].
https://doi.org/10.1016/j.jelechem.2018.04.040_p1_3 | Up to now, considerable efforts have been made to overcome the drawback by decreasing the particle size, cationic doping with foreign atoms or coating with electronically conductive agents (carbon, CNTS, graphene, conducting polymers, etc.) [[15], [16], [17], [18], [19], [20]]. In particular, the widely applied carbon-coating technique have enabled high absolute capacities, while preparing multi-porous nanometre sphere structure materials is now widely recognized to enhance the lithium ion diffusion. In porous materials, the distance between the pores determines the materials kinetics and the pores serve as channels for fast lithium supply, in contrast, for nanosize electrode materials, the solid-state diffusion of lithium is determined by the diameter of nanoparticles. The highly dispersed conductive networks could then greatly facilitate the kinetics by ensuring sufficient electron supply, especially at high rate.
https://doi.org/10.1016/j.jelechem.2018.04.040_p1_4 | Anhydrous FePO4 is one of the most frequent precursor to synthesize LiFePO4 materials by carbonthermal reduction methods owing to its low cost and oxidation stability, as compared to other ferrous salts and it is one of the most important factors that determine the properties of LiFePO4 products. Moreover, the use of anhydrous FePO4 as a precursor can simplify the reaction progress, as it contains both phosphorus and iron in a single precursor [21,22]. In this paper, we synthesize LiFePO4 materials by nanometre sphere mesoporous-FePO4. This electrode material shows high discharge capacity and low electrode charge transfer resistance for lithium ion batteries.
https://doi.org/10.1016/j.jelechem.2018.04.040_p2_3 | H3PO4, FeCl3·6H2O and nano-SiO2 (molar ratio 6:1:0.2, respectively) were dissolved in 1 L deionized water and added 40 mL concentrated HNO3. After effective mixing, the solution was reacted in water bath at the temperature of 97 °C for 3 h. The product was centrifuged and washed three times with deionized water, and finally dried at the 80 °C for 3 h (denoted as FP (SiO2)). Then, FP (SiO2) was soaked by 2% hydrofluoric acid (HF) for 60 min. The product with porous structure (denoted as P-FP) was filtered and washed with six times deionized water and finally dried at the 80 °C for 3 h. FePO4 without porous structure (denoted as FP) was prepared with H3PO4 and FeCl3·6H2O according to the above method, but lack of nano-SiO2 in the raw material, and without soaking process by 2% hydrofluoric acid.
https://doi.org/10.1016/j.jelechem.2018.04.040_p2_5 | LiFePO4/C composites were prepared with FePO4 (FP or P-FP), Li2CO3 (Tianjin Guangfu Chemical Reagent Co. Ltd., AR), and glucose (Tianjin Yongda Chemical Factory, AR). The molar ratio of (FP or P-FP), Li2CO3, and glucose was 6:3:1. Processing is as follows: The mixture materials was mixed in ethyl alcohol by a planetary ball miller with a rotation speed of 550 rpm for 4 h, then the resultant materials were heated at 700 °C for 6 h under the protecting atmosphere of N2(95%) and H2(5%) (denoted as LFP/C and P-LFP/C, respectively).
https://doi.org/10.1016/j.jelechem.2018.04.040_p2_7 | The structures and morphologies of powders was characterized with X-ray diffraction (XRD) measurement (Panalytical X`Pert PRO MRD, Holland) with a Cu Ka radiation operated at 40 kV and 40 mA. The diffraction data for Rietveld refinement were obtained at 2u = 10–80 with a step size of 0.013/min. The morphology was evaluated by scanning electron microscopy (SEM SU5000, Germany). The surface area and pore size distribution of the samples were determined via nitrogen sorption with the Micromeritics MicroActive surface area and porosity analyzer (ASAP2020,America).The samples were degassing under vacuum at 250 °C for 5 h prior to analysis. The surface area was calculated using the Brunauer-Emmett-Teller (BET) method, and the Barrett-Joyner-Halenda (BJH) pore size distribution was determined using the desorption branch of the isotherm using the MicroActive 2020 software package.
https://doi.org/10.1016/j.jelechem.2018.04.040_p2_9 | The electrochemical experiments were performed using button cells. The cathode was consisted of a mixed material of (LFP/C or P-LFP/C), carbon black and poly (vinyl difluoride) (PVDF) with mass ratio of 8: 1: 1 in N-methyl-2-pyrrolidone solvent. Metallic lithium foil was used as the anode electrode. Celgard 2300 polyethylene film was used as separator. 1 M LiPF6 solution in ethylene carbonate (EC) and dimethyl carbonate (DMC) (volume ration of 1:1) was used as electrolyte. The electrochemical performance measurements were carried out with CR2032 coin cells in an argon-filled glove box. Charge/discharge tests were performed using the LAND batteries test system (CT2001A, Wuhan Land Electronic Co., Ltd., China) with different current densities. Cyclic voltammetry (CV) were performed on an electrochemical working station (CHI760C, Shanghai Chenhua Co., Ltd., China).
https://doi.org/10.1016/j.jelechem.2018.04.040_p3_2 | Before the XRD tests, the samples were sintered at 550 °C for 2 h in air. The XRD patterns of FP prepared with different amounts of raw materials and P-FP are shown in Fig. 1. From the Fig. 1a, we can see when the molar ratio of P and Fe is 0.5:1, the sample was composed of Fe7(PO4)6 and Fe4(P4O12)3 impurities. When the molar ratio of P and Fe is more than 1:1, the XRD patterns of samples are the FP, all diffraction peaks can be indexed as a well-crystallized FePO4 phase with standard trigonal FePO4 phase with the space group of P3121 (PDF#77-0094). But the peaks intensity of (100) and (102) are more and more strong with the molar ratio of P and Fe increased. When the molar ratio of P and Fe is 6:1 the peaks intensity of (100) and (102) are strongest, illustrate the sample of FP have the highest purity. If the sample of FP not treated at 550 °C, the XRD patterns of samples is amorphous [20]. From the Fig. 1b, we can see the all diffraction peaks of FP and P-FP can be indexed as a well-crystallized FePO4 phase with standard trigonal FePO4 phase with the space group of P3121 (PDF#77-0094). The crystal lattice parameters are a = 0.5035 nm, b = 0.5035 nm, c = 1.1245 nm. No evidence of diffraction peaks for Nona-SiO2 appears in the diffraction pattern and its presence does not influence the structure of FePO4, which could be ascribed to the completely disappear when soaking 2%HF. Both sets of parameters are very close to each other and consistent with the previously reported results. And Fig. 1b shows the XRD patterns of LFP/C and P-LFP/C composites. For both samples, all diffraction peaks can be indexed as a well-crystallized LiFePO4 phase with an orthorhombic structure with the space group of Pnma (PDF#83-2092). The crystal lattice parameters area: a = 1.0334 nm, b = 0.6010 nm, c = 0.4693 nm for LFP/C and P-LFP/C composites. No evidence of diffraction peaks for carbon appears in the diffraction pattern and its presence does not influence the structure of LFP/C and P-LFP/C, which could be ascribed to the low contents of carbon, while the sharp and narrow peaks belonged to LFP/C and P-LFP/C composites show a perfect crystallinity without impurities. Both sets of parameters are very close to each other and consistent with the previously reported results [23].
https://doi.org/10.1016/j.jelechem.2018.04.040_p3_4 | The morphological features of Nano-SiO2, FP, P-FP and LFP/C, P-LFP/C composites were characterized by SEM and the results are shown in Fig. 2. As shown in Fig. 2a, we can see the particles of Nano-SiO2 are tiny and the size around 25 nm. From Fig. 2b–c, both of precursors FP and FP (SiO2) are mainly composed of micro scale particles in the range of 1–2 μm, and the particle agglomeration with together. As shown in Fig. 2e–f, the result indicates that P-FP has more uniform particle morphology than FP, it is ascribed to the particle breakage caused by soaking process. There are abundant nano-pore on the P-FP particle surface, and there are sufficient nano-pores channel in the inside of P-FP particle precursors. Owing to the FP can be dissolved in HF, when the FP dissolved in HF, the morphology is shown in Fig. 2d. We can see there are some cracks appear on the surface of FP but not the rule nano-pore after soaked HF. The pores and nano-pores channel are useful for cathode material to shorten the lithium-ion transport distances and enhance ionic diffusion rate, then improving the electrochemical performance of LiFePO4.
https://doi.org/10.1016/j.jelechem.2018.04.040_p3_6 | From the above discussion of P-FP morphology. We can get a conclusion that when adding Nano-SiO2 in process of crystallization, some of the Nano-SiO2 particles disperse in the crystallization system with stirring, but others still agglomeration with together. However the Nano-SiO2 arts as the inductive agent aim to induce the iron phosphate crystallize during the crystallization, at the same time, the Nano-SiO2 is absorbed within the iron phosphate crystal via electrostatic force, then the Nano-FP crystals agglomeration with together with the time going. So the final FP (SiO2) not only have Nano-FP on the surface but also have Nano-FP inside. When soaked by HF, there are not only abundant nano-pore on the P-FP particle precursors surface, but also sufficient nano-pores channel in the inside of P-FP particle precursors. The nano-pores origins from dispersive Nano-SiO2 and the nano-pores channel results from the agglomerate Nano-SiO2.
https://doi.org/10.1016/j.jelechem.2018.04.040_p3_7 | Fig. 2g–j shows the SEM images of LFP/C and P-LFP/C, which prepared by the carbonthermal reduction methods in the H2(5%)/N2 atmosphere at 700 °C for 6 h when the FP and P-FP were the precursors, respectively. The LFP/C sample was shown in Fig. 2g–h, almost all of those particles are mainly composed of micro scale particles in the range of 100–500 nm, but the micro particles of P-LFP/C (Fig. 2i–j) are much regular than the LFP/C. The P-LFP/C composing of the nano-sphere or nano-semisphere particles, and the channel pores appear when these nano-particle stack each other.
https://doi.org/10.1016/j.jelechem.2018.04.040_p3_8 | Fig. 3 shows the Fourier transform infrared (FT-IR) spectrum of the FP, FP (SiO2) and P-FP samples in the wavenumber range of 500–4000 cm−1, respectively. The local binding types of materials can be investigated by FT-IR analysis. The intensive bands for the spectrum of the FP, FP (SiO2) and P-FP were strong absorptions at around 1610 and around 3558 cm−1, commonly. These absorptions were attributed to the symmetric stretching vibration mode of OH in crystalline water molecule. All of these samples absorptions at around 1016 cm−1 and around 582 cm−1, commonly. These absorptions were attributed to the stretching vibration mode of FeOP and FeOFe in FePO4 molecule, respectively [24]. However, the sample of FP (SiO2) exhibited different absorptions at 1384, 755 and 473 cm−1 shown in the Fig. 3. These absorption were assigned to the SiOSi stretching bond of SiO2 molecule, as consistent with results of previous spectroscopic characterization of SiO2 [25,26]. But the absorptions at 1384 cm−1 happened the blue shift. While P-FP had no remarkable absorptions at around 1100 cm−1, this demonstrated that nano-SiO2 have completely disappeared when soaked by 2% hydrofluoric acid (HF).
https://doi.org/10.1016/j.jelechem.2018.04.040_p3_10 | To determine the pore-size distribution and Brunauer-Emmett-Teller (BET) surface area. We tested the nitrogen adsorption and desorption isotherm of P-FP and FP are displayed in Fig. 4a and b. From the Fig. 4a, we can see that the adsorption isotherm for both of the P-FP and FP are appeared to be a type Ш curve, indicating a macroporous characteristic [27]. Calculated from the nitrogen adsorption isotherm, the BET surface areas of FP and P-FP are 5.2 m2 g−1 and 9.1 m2 g−1, respectively. The large BET surface area of P-FP was apparently due to the nano-SiO2 dissolved when soaked by HF solution. The BJH pore size distribution for the P-FP shows in Fig. 4b, reveal the large present of mesopores for the sample, the pores dominated by mesopores around 25–50 nm and around 15 nm. Therefore, such a mesoporous structure of P-FP would be propitious not only to, penetrate of electrolyte to promote lithium ion diffusion but also to transport of electrons when charge and discharge transform from FePO4 to LiFePO4, which ultimately alleviates the electrode polarization and electrochemical performance of the material. This kind of pore structure is great beneficial to lithium ion diffusion and storage [28].
https://doi.org/10.1016/j.jelechem.2018.04.040_p3_12 | The LFP/C and P-LFP/C were tested as a cathode material for LIBs. Fig. 5 shows the initial galvanostatic voltage profiles for the LFP/C and P-LFP/C at 0.1 C rate. On the left of Fig. 5, it was the first cycle charge/discharge specific capacity of the LFP/C and P-LFP/C, on the right of Fig. 5, it was the second and third cycle charge/discharge specific capacity of the P-LFP/C. From the left picture, we can see the charge specific capacity of P-LFP/C was higher than theoretical capacity (170 mAh g−1) at the first cycle, due to the P-LFP/C materials need to activation during the first charge, it will happen a capacity mutation, lead to the charge specific capacity was higher than theoretical capacity (170 mAh g−1). When the P-LFP/C at the second cycle charge/discharge specific capacity, the charge and discharge capacities is 169.60 mAh g−1 and 159.29 mAh g−1,respectively, the Coulombic efficiency is 93.92%. The charge and discharge capacities is 167.90 mAh g−1 and 158.49 mAh g−1, respectively, the Coulombic efficiency is 94.40% at the 3rd. It is illustrate that the P-LFP/C have a superior cycling stability. However, the LFP/C has micro scale particles, the discharge capacity was around 125.33 mAh g−1, which was much lower than the theoretical discharge capacity of LFP (170 mAh g−1), because the electrical connection between the micro scale LFP/C particles was not complete due to the deficiency of conducting carbons.
https://doi.org/10.1016/j.jelechem.2018.04.040_p3_14 | The charge and discharge tests of P-LFP/C at various current rates ranging from 0.1 C to 5 C (1C = 170 mAh g−1) were performed and the results were show in Fig. 6. For the sample of P-LFP/C, the discharge capacity was 159.29 mAh g−1 at 0.1 C (93.7% of theoretical capacity), 151.78 mAh g−1(0.2 C),145.84 mAh g−1(0.5 C), 138.54 mAh g−1(1 C) and 112.11 mAh g−1 at 5 C (65.95% of theoretical capacity), respectively. In addition, with the increase of rates, the specific capacity was decreasing, the platform was shorter, and the polarity was increasing. It may be attributed to the fact that the migration rate of lithium ions and the transfer rate of electrons cannot keep up with the rhythm of high rates, and then lead to the polarization [29].
https://doi.org/10.1016/j.jelechem.2018.04.040_p3_16 | Fig. 7 shows the cyclic voltammetry (CV) curves of LFP/C and P-LFP/C at a scan rate of 0.1 mV s−1. The symmetry of the oxidation and reduction peaks in the CV plots confirmed the better reversibility of lithium extraction/insertion reactions in P-LFP/C compared with LFP/C. It can be seen from Fig. 7 that P-LFP/C shows much sharper current peaks than LFP/C, because those pores increase the surface area of material compared to LFP/C, so both Li+ ion and electron can be available at the same spot on the surface of P-LFP/C particles, with the supply of electrons by extremely abundant pores, which leads to higher diffusion of Li-ions and good electrochemical performance.
https://doi.org/10.1016/j.jelechem.2018.04.040_p3_18 | In order to understand the influence on the charge transfer, the electrochemical impedance spectra (EIS) was carried out (Fig. 8). The inset of Fig. 8 is the equivalent circuit models. The EIS data were collected with a two electrode coin cell after activation. Both profiles exhibit a semicircle in the high frequency region and a straight line in the low-frequency region. The numerical value of the diameter of the semicircle on the Zreal axis is approximately equal to the charge transfer resistance (Rct). The straight line is attributed to the diffusion of the lithium ions into the bulk of the electrode material or so-called Warburg diffusion. The intercept impedance on the Zreal axis represents the ohmic resistance, which consists of the resistance of the electrolyte and electrode [30]. It is found the Rct of P-LFP/C only approximately 48.32 Ω, revealing a remarkable decreasing in charge transfer resistance compared with LFP/C (408.21 Ω), which is related to the improvement in electronic conductivity provided by abundant pores and coating carbon on the surface of the P-LFP/C material.
https://doi.org/10.1016/j.jelechem.2018.04.040_p4_2 | Sphere mesoporous iron phosphate precursors were synthesized successfully via nano-SiO2 dissolved by HF solution. Meanwhile LiFePO4/C was prepared by sphere mesoporous iron phosphate precursors. The experiments show that the discharge capacity of P-LFP/C was 159.29 and 138.54 mAh g−1 at 0.1 C and 1 C rate, respectively. Furthermore, the electrode charge transfer resistance reduced by 88.16%, just 48.32 Ω, compared with the LiFePO4/C that prepared by non-mesoporous precursors of iron phosphate. With at higher discharge rate at 5 C rate, the P-LFP/C composites could keep a high specific capacity of 112.11 mAh g−1. The above results indicated that the sphere mesoporous iron phosphate precursors and amorphous carbon layer coated on LiFePO4 surface not only increased the electronic conductivity but also improved the lithium ion diffusion during charge and discharge duo to surface coverage of active materials would reduce the degradation of liquid electrolytes by suppressing the direct contact between them and the porous shorted lithium-ion transport distances. In conclusion, the P-LFP/C synthesized method show high potential for cathode material for high-power lithium ion batteries.
https://doi.org/10.1016/j.jelechem.2018.10.062_p1_2 | As the positive electrode material, the olivine-structure LiMnPO4 has been considered to be an enormous potential material due to the advantages of low cost, environmental friendliness, high theoretical capacity (170 mAh g−1) and easy access to raw materials [1,2]. Compared with LiFePO4, LiMnPO4 possess higher operating voltage (4.1 V vs. Li/Li+) associated with high energy density, as well as compatible with existing electrolyte systems, which is applied to electric vehicle battery more effectively. Meanwhile, owing to the special construction of PO4 tetrahedron composed of high-strength bonds (P-O chains), the stable crystalline structure plays a role of structural support during charging-discharging process to ensure the safety of positive material [3,4]. However, it is noted that the interface of LiMnPO4/MnPO4 is perpendicular to the [010] axis of the lithium-ion diffusion direction, especially for the electronic conductivity and Li-ion diffusion coefficient below 10−10 S cm−1and 10−16 cm2 S−1, resulting in the insurmountable hurdle to severely impede its development and application [[5], [6], [7]]. Up till now, the main methods used to improve the electrochemical properties are reduction of particle size [8,9], surface coating [[10], [11], [12]], ion doping [[12], [13], [14], [15], [16], [17]], structure and morphology control [18,19], to achieve the level of practical application.
https://doi.org/10.1016/j.jelechem.2018.10.062_p1_3 | As is known to all, ion doping can effectively increase the lithium diffusion coefficient and ionic conductivity by generating reverse defects or electron holes, which reduce the resistance of intercalation/de-intercalation with the increasing migration rate of lithium ion [20]. Moreover, there are almost no impact on crystal structure for doping little amount of ions, and the electrical conductivity will be greatly optimized with combining carbon coating. Rare-earth element, considered to be valuable in research, is due to the specific electronic structure to easily lose outer electrons and produce more vacancies. Additionally, our country is rich in resource, well quality and wide distribution for rare earth [13]. Kou et al. has synthesized LiMn0.97Ce0.03PO4/C via water/diethylene glycol system which exhibits a high discharge capacity with 132.3 mAh g−1 after 50 cycles at 0.1 C, while LiMnPO4/C delivers only 115.1 mAh g−1 [21]. It has reported that LiMn2O4 doped by elements (Dy, Gd, Tb and Yb) has higher capacity and cycling performance compared with LiMn2O4. The samples doped by Gd and Dy element present the discharge capacity of 94.5 mAh g−1 and 82.3 mAh g−1, respectively, versus 73.4 mAh g−1 for pristine LiMn2O4 at a rate of 5 C [22]. Liu et al. have successfully synthesized Li3V1.95Nd0.05(PO4)3/C with the first discharge capacity of 129.2 mAh g−1 at 1 C rate higher than that of Li3V2(PO4)3/C. And no capacity loss occurs after 100 cycles [25]. And there are much research on the effect of doping about rare earth elements, such as La [23], Nd [[24], [25], [26]], Yb [27], Gd [28], etc.
https://doi.org/10.1016/j.jelechem.2018.10.062_p1_4 | To date there are rarely reported about erbium doping at Mn site for LiMnPO4, thus the influence of doping amount on the crystal structure and electrochemical properties is studied systemically as following. As for erbium element, the electronic configuration of positive trivalent valence is 4f11, of which the 4f orbit is almost full, that`s contributing to the state above the Fermi level to make the band gap of system close to 0 eV. Moreover, it has no variable valency with stable electronic configuration, accompanied with the bond energy strength of Er-O (615 K J/mol) stronger than that of Mn-O (402 K J/mol), thereby to ensure the stability of the structure in the Li+ extraction/insertion process. By substitution of Er3+ for Mn2+, it produces charge difference leading to increase electrical conductivity through charge compensation mechanism of the cation vacancies [29]. Additionally, Er3+ doping could increase the average oxidation state of Mn to reduce the content of Mn3+ in cathode materials, thereby reducing the Jahn-Teller distortion and Mn dissolution. Just because of the advantages above, erbium element is considered to apply in modifying LiMnPO4 to achieve better performance.
https://doi.org/10.1016/j.jelechem.2018.10.062_p1_5 | In this paper, LiMn1-xErxPO4/C (x = 0, 0.01, 0.03, 0.05) was synthesized by a sol-gel solution firstly and then hydrothermal treated, making the reactants dispersed uniformly in the solution at the molecular level. Here, maleic acid as carbon source to control the growth and aggregation during the process of precursor crystallization. Our present study is aimed at optimizing the electrochemical performance especially for high-rate capacity and cycling performance by the synergistic effect of mixed erbium ions under the condition to maintain high potential. Results show that the doped materials have better surface morphology and electrochemical performance than pristine LiMnPO4.
https://doi.org/10.1016/j.jelechem.2018.10.062_p2_3 | LiMn1-xErxPO4/C (x = 0, 0.01, 0.03, 0.05) was prepared by a sol-assisted hydrothermal route. The raw materials of CH3COOLi·2H2O, NH4H2PO4, Mn(CH3COO)2·4H2O and Er(CH3COO)3 were dissolved in distilled water at a stoichiometric ratio of 1:1:(1-x):x in the amount of substance, which were then mixed with maleic acid and PEG400 as an extra carbon source, stirring vigorously at 80 °C to get a pinkish-white suspension. Then, the obtained precursor was transferred to the Teflon-lined autoclave and kept at 160 °C for 9 h. After heating, cooling down to room temperature, then the product was washed and dried at 80 °C overnight in air. Subsequently, as-prepared material was heated at 550 °C for 3 h at 5 °C min−1 in flowing Ar atmosphere for coating a carbon film on the surface of the samples.
https://doi.org/10.1016/j.jelechem.2018.10.062_p2_5 | X-ray diffraction (XRD) data was carried out using Cu Kα radiation by Rigaku Smartlab instrument with a scan speed of 0.04° s−1. The morphology and element distribution of the samples were characterized by scanning electron microscopy (SEM) and energy dispersive spectroscopy (EDS). And the microstructures were measured by transmission electron microscopy (TEM, JEM-2100). TG–DTA measurement was collected from room temperature to 1000 °C at 10 °C min−1 in air.
https://doi.org/10.1016/j.jelechem.2018.10.062_p2_7 | The cathode slurry was mixed with active substance, acetylene black and polyvinylidene fluoride (PVDF) binder in a weight ratio of 8:1:1 with N-methyl-2-pyrrolidone (NMP), magnetic stirring for 3 h. Before assembling the buckle battery, the cut pieces were dried under vacuum at 120 °C for 8 h. The amount of active materials loading on the Al substrate is 1.12 mg. Samples was assembled in a dry and argon-filled glove box using CR2032 coin-type cells. The charge/discharge performance of experimental batteries was measured by Land CT2001A battery test system in the voltage range of 2.5–4.5 V (vs. Li+/Li) at various rates (1C = 170 mA g−1). The cyclic voltammetry (CV) recorded in the potential range of 2.5–4.5 V and electrochemical impedance spectroscopy (EIS) recorded in the 0.01 Hz to 100 kHz frequency range were carried out with a 1260 + 1287 electrochemical workstation manufactured by British Solartron company.
https://doi.org/10.1016/j.jelechem.2018.10.062_p3_2 | Fig. 1 shows the XRD patterns of LiMn1-xErxPO4/C (x = 0, 0.01, 0.03, 0.05). The main characteristic peaks are complete and sharp, and all of them are consistent well with the JCPDF standard card (33-0803), suggesting that little amount of Er3+ dopant does not alter the crystal structure. As the concentration of erbium increased, the diffraction peaks first strengthen and then weaken accompanied with the crystallinity enhancing and decreasing correspondingly. Thus, it`s crucial for the appropriate doping amount. With the (131) peak as a reference in Fig. 1, it is indicated that a slight shift to the lower angle, which is attributed to the substitution of Mn2+ (0.97 Å) by Er3+ (1.04 Å). The relative reaction mechanism of erbium substitution in LiMnPO4 is considered to produce off-stoichiometry defects, which is shown below: (1)
https://doi.org/10.1016/j.jelechem.2018.10.062_p3_4 | Due to the similar radius of Er3+compared with Mn2+, it can be doped into material occupying Mn sites more easily to form manganese atomic vacancies. The hole conduction is propitious to the increase of electronic conductivity owing to the smaller effective mass and higher mobility. Additionally, the substitution of multi-charged ions can decrease the strain at the interface of LiMnPO4/MnPO4 to improve the structural stability.
https://doi.org/10.1016/j.jelechem.2018.10.062_p3_5 | Moreover, the Rietveld refinement profiles and lattice parameters are listed in Fig. 2 and Table 1. As shown in Table 1, it is generally reliable and acceptable that the degree-of-fit (Rwp) is less than 5%. The volume and lattice parameters of crystal unit cell increase slightly with the addition of doped concentration, which further verifies that erbium ions have been successfully doped into LiMnPO4. And it can be obtained that doped samples have larger value of a, c and V, resulting in extending the three-dimensional channel of the lithium ion migration to a certain extent, and that is more conducive to the insertion and removal of lithium ion [29].
https://doi.org/10.1016/j.jelechem.2018.10.062_p3_8 | Fig. 3(a–d) shows the morphology and particle size for all samples. From SEM observation, the morphology of doped samples is obviously changed toward to the rectangle, especially for LiMn0.97Er0.03PO4/C. The distinctive morphology of LiMn0.97Er0.03PO4/C is maybe due to the neatly organized long chain in PEG400 molecules and the synergistic combination of Er(CH3COO)3, which could guide the particles growth in the one-dimensional orientation. As shown in Fig. 3(a), the particles are slightly agglomerated with each other. It is apparent from Fig. 3(c) that the material has a grain size of ~3 μm with the improved homogeneity distribution, leading to increase the porosity and expand the contact area with the electrolyte. Especially for LiMn0.95Er0.05PO4/C, the grain agglomeration is quite obvious due to the large surface area and high surface energy of small particles, making the particle in a state of unstable energy to gather together more easily. From the laser particle size distribution, it can be seen that LiMnPO4/C has a number of continuous peaks, indicating that there are different sizes of particles with uneven distribution. As for the size distribution of LiMn0.99Er0.01PO4/C and LiMn0.95Er0.05PO4/C, there are two connected peaks including the average particle size of 4.98 μm (B peak) and 10.51 μm (C peak), correspondingly. The particle size distribution of LiMn0.97Er0.03PO4/C has only one peak (4.16 μm) smaller than others with evenly distributed particles, consistent with the observation of SEM.
https://doi.org/10.1016/j.jelechem.2018.10.062_p3_10 | In order to further confirm the existence of elements, the elemental distribution about LiMn0.97Er0.03PO4/C is performed as shown in Fig. 4. It is apparent that the elements (Mn, O, P and Er) are uniformly distributed and the characteristic peaks of Er are also found in the spectra, further indicating that erbium ion is doped in the material successfully.
https://doi.org/10.1016/j.jelechem.2018.10.062_p3_12 | The crystal orientation and carbon layer distribution of LiMn0.97Er0.03PO4/C are further characterized, as shown in Fig. 5. The approximately rectangular particle is wrapped by carbon layer with the thickness of ~1 nm along the particles surfaces, acting as a good electronic conductive agent to restrict the particle growth and greatly improve the electrical conductivity [30]. Apparently, there are obvious lattice stripes of 0.182 nm and 0.263 nm on the surface, corresponding to the (151) and (220) crystalline planes of LiMnPO4 (PDF#33-0803), respectively.
https://doi.org/10.1016/j.jelechem.2018.10.062_p3_14 | By analyzing the X-ray photoelectron spectroscopy (XPS), the chemical composition on the surface and the chemical state of corroded samples are indicated. As shown in Fig. 6(a), there are some clear peaks of Li1s, P2p, C1s, O1s and Mn2p, corresponding to the binding energy of 55, 130.7, 284.7, 531.8 and 639.6 eV, respectively. It is shown that the high resolution XPS spectrum of C1s could be fitted into two peaks positioned at 284.12 eV and 284.64 eV, of which the dominant binding energy located at 284.64 eV is ascribed to the graphite-like sp2 C. In the Fig. 6(c), the Mn2p core spectrum splits into two peaks due to the spin–orbit coupling (Mn2p3/2 and Mn2p1/2) with a “shake-up” satellite. At the binding energies of 638.46 eV and 652.79 eV, there are two main peaks of Mn2+2p3/2 and Mn2+2p1/2 consistent with the Mn2+ reported in other literatures. It is difficult to distinguish the erbium element in the full spectrum due to the little doping content, so the amplified XPS spectrogram is shown in Fig. 6(d). Absorption peaks at 167.61 eV and 169.08 eV (for Er4d5/2 and Er4d3/2) demonstrate that erbium element exists in composite materials in trivalent form.
https://doi.org/10.1016/j.jelechem.2018.10.062_p3_16 | Fig. 7 shows the TG-DTA curves of LiMn0.97Er0.03PO4/C at a heating rate of 10 °C/min. There are two platforms as shown in figure, the first weight loss region (0 °C–200 °C) mainly corresponds to the adsorbed water with materials, and the second region (330 °C–460 °C) is related to the decomposition of maleic acid which loses about 4.7% (seen the homogeneous carbon layer on the surface of sample from TEM). From figure observation, the DTA curve shows the crystallization of sample located at 460 °C and the maximum crystallization located at 700 °C of exothermic peaks.
https://doi.org/10.1016/j.jelechem.2018.10.062_p3_18 | The initial charge/discharge curves between 2.5 V and 4.5 V at 0.05C are presented in Fig. 8(a). There are voltage platform occurring at 4.1 V in all samples for the process of two-phase transformation (LiMnPO4↔MnPO4). The discharge capacities of LiMn1−xErxPO4/C (x = 0, 0.01, 0.03, 0.05) are 82.8, 115.9, 140.4 and 122.4 mAh g−1, respectively. After partial Mn2+ substituted by Er3+, it is clearly observed that the initial discharge capacity depends significantly on the doping content. As erbium is the non-electrochemical active element, it would not produce the change in the valence state of redox reaction, without corresponding lithium ion and capacity. The performance of samples decreases gradually with the increased doping content, and it may be due to the superfluous erbium ions occupying Mn sites or interstitial sites to reduce the utilization of active materials and impede the diffusion of lithium ions, thus affecting the electrochemical properties of the material [32].
https://doi.org/10.1016/j.jelechem.2018.10.062_p3_20 | And the performance curves of LiMn1−xErxPO4/C (x = 0, 0.01, 0.03, 0.05) composite are investigated in Fig. 8(b) at different rates. Obviously, LiMn0.97Er0.03PO4/C has an excellent rate capacity with the discharge capacity of 142.6, 138.2, 130.3, 121.5, 114.4, 105.6, 95.5 and 132.1 mAh g−1, respectively. After cycling at various rates, the discharge capacity of LiMn0.97Er0.03PO4/C is remaining at 132.1 mAh g−1 at 0.05 C, while LiMnPO4/C is remaining at 58.2 mAh g−1 (30.5% loss). All doped samples with better capacity retention demonstrates that erbium doping can effectively stabilize the skeleton structure to prevent lattice collapse and improve the electrochemical cycling stability. The deviations (△V) of plateau potential from the ideal voltage platform (4.1 V) are exhibited in the inset of Fig. 8(b) under different charge rates. From that doped samples especially LiMn0.97Er0.03PO4/C exhibit the smaller △V associated with smaller polarization than LiMnPO4/C. As Er3+ occupying Mn2+ with larger radius, it is beneficial to the diffusion of lithium ions due to the decreased lattice constant and increased cell volume. To that extent it is conducive to the rate discharge getting better. As the doping content increased, the difficult doping behavior of erbium ions determines the more defects increased sharply in the crystal, therefore it would make the rate discharge of samples getting worse.
https://doi.org/10.1016/j.jelechem.2018.10.062_p3_21 | In Fig. 8(c), the cycle performances are evaluated at high rates of 1 C and 5 C for 100 cycles. Among all samples, LiMn0.97Er0.03PO4/C shows the most excellent discharge performance and still maintains at 110.7 and 77.8 mAh g−1 at 1 C and 5 C, of which the capacity loss rate is only 9.2% and 24.5% (while the loss of LiMnPO4/C, LiMn0.99Er0.01PO4/C, and LiMn0.95Er0.05PO4/C are 28.8%, 15.2% and 14% at 1 C, respectively). The improvement of cycle performance is mainly ascribed to the fact that erbium doping improves the structural stability and restrain the fading in the lattice distortion caused by the Jahn-Teller effect during the cycling process.
https://doi.org/10.1016/j.jelechem.2018.10.062_p3_22 | Cyclic voltammetry curves of all samples accompanied with a scan rate of 0.1 mV s−1 are shown in Fig. 8(d). There is a pair of oxidation-reduction peak at around 4.1 V corresponding to the change of valence state between Mn2+ and Mn3+. In all these samples, LiMn0.97Er0.03PO4/C shows the much sharper redox reactions located at 3.95 V and 4.32 V, of which the potential interval is ~370 mV smaller than that of 540 mV for LiMnPO4/C, showing that LiMn0.97Er0.03PO4/C has a minimal degree of polarization in the electrochemical process. That`s just proof of the excellent cycling stability and capacity retention for sample. Additionally, the symmetrical peak curves and smaller potential difference, as evidence by the reduction of electrode polarization. Lots of theories and practice have proved that doping could improve the dynamic process and enhance the reversible removal ability of inner ions, making the electrode reaction easier and increasing the reversibility.
https://doi.org/10.1016/j.jelechem.2018.10.062_p3_23 | Electrochemical impedance spectra measurements are also performed in order to further analyze the dynamic characteristics, as shown in Fig. 9. The impedance spectrum contains two parts of semicircle region and slant area, corresponding to the charge transfer processes in the electrochemical reactions and Warburg impedance of lithium diffusion, respectively [33]. Obviously, it can be concluded that the charge-transfer resistance of LiMn0.97Er0.03PO4/C is significantly smallest (279.9 Ω, 204.6 Ω, 148.2 Ω and 163.3 Ω for LiMnPO4/C, LiMn0.99Er0.01PO4/C, LiMn0.97Er0.03PO4/C and LiMn0.95Er0.05PO4/C, respectively), which can be associated with the enhanced electronic conductivity doped by the erbium.
https://doi.org/10.1016/j.jelechem.2018.10.062_p3_25 | The equivalent circuit diagram obtained by impedance simulation is shown in Fig. 9(a) and the parameters are listed accordingly in Table 2, where Rs is the solution resistance; Rct is the charge transfer resistance related to the electric conductivity of prepared electrodes. The formula for calculation of lithium ion diffusion is as following: (1) ơ
https://doi.org/10.1016/j.jelechem.2018.10.062_p3_27 | In addition, the objective of exchange current density (I0) is to measure the reversibility of electrode reaction, evaluated by the flowing equation: (2) where R is gas constant, T is the absolute temperature, n is the charge transfer number, F is the Faraday constant.
https://doi.org/10.1016/j.jelechem.2018.10.062_p3_28 | I0 for all samples is 0.092, 0.125, 0.173 and 0.157 mA g−1. Result implies that the catalytic activity of LiMn0.97Er0.03PO4/C is higher than other samples. And Galvanostatic intermittent titration technique (GITT) analysis displays the diffusion coefficients of Li+ ions are 4.306 × 10−14 and 5.829 × 10−14 cm2 s−1 for LiMnPO4/C and LiMn0.97Er0.03PO4/C (Supporting Information, Fig. S1). That`s generally consistent with the experimental data measured above.
https://doi.org/10.1016/j.jelechem.2018.10.062_p4_2 | In this study, we have successfully synthesized LiMn1−xErxPO4/C (x = 0, 0.01, 0.03, 0.05) samples by a sol-assisted hydrothermal method. Adopted by phase analysis, erbium ions are successfully doped into the crystal of LiMnPO4 with no crystal change. Among all samples, LiMn0.97Er0.03PO4/C has the excellent initial discharge capacity of 142.5 mAh g−1 (at the rate of 0.05 C) and 95.5 mAh g−1 (at the rate of 10 C) equipped with better rate capability compared with LiMnPO4/C. Therefore, the doping of erbium has a positive effect on the improvement of the electrochemical performance for LiMnPO4.
https://doi.org/10.1016/j.jelechem.2018.11.007_p1_2 | With the development of modern consumer electronics and new energy vehicle industry, lithium-ion batteries (LIBs) have been put forward higher performance requirements, such as higher capacity and rate capability, more safety and longer life [1,2]. Current collectors as essential parts of LIBs, used to load electrode materials, collect the current from electrode materials and accomplish external output of large current, play an important role in electrochemical properties of LIBs [3]. Aluminum (Al) foil has been the most widely used cathode current collector for positive electrode materials due to its high conductivity, electrochemical and chemical stability and low cost [4]. However, Al foil current collectors still face a variety of challenges. The limited contact area and weak adhesion between electrode materials and current collectors will lead to the increased interface contact resistance, and further the internal resistance of LIBs. What`s more, the localized corrosion of Al foils during long-time cycling is also a serious problem, causing the increase of resistance, detachment of electrode materials, microshort-circuits induced by resultant Al fragments and so on [[4], [5], [6]]. All of these factors will further result in deterioration of specific capacity, rate capability, safety and cycle stability of LIBs.
https://doi.org/10.1016/j.jelechem.2018.11.007_p1_3 | In order to improve the contact area and adhesion between electrode materials and current collectors, Al foil surface treatments are extensively applied to increase the surface roughness by chemical and electrochemical etching methods [7]. These processes bringing about larger contact area and stronger adhesion, in some degree, reduce the internal resistance, enhance the rate capability and extend the cycling life, but there exist the issues of anodic corrosion and decreased mechanical strength of Al foils as cathode current collectors.
https://doi.org/10.1016/j.jelechem.2018.11.007_p1_4 | Meanwhile, some methods on regulating the compositions of electrolytes have been reported to inhibit the corrosion of Al foil current collectors. LiPF6-based electrolyte was proved to form AlF3 passive layer on the natural Al2O3 layer at the surface of Al foil during the early cycles, which can protect the Al foil from corrosion [[8], [9], [10]]. But the both natural oxide layer and passive layer are too thin to resist corrosion at the long duration of cycling [11,12]. Superconcentrated imide electrolytes were found good candidates to suppress the formation and dissolution Al-complexes because of the largely decreasing solvent molecules or free anions in electrolytes foil corrosion through, and consequently realize the corrosion control [13,14]. However, such approach involved in high technical requirements, expensive cost and most importantly, sacrifice of lithium ion (Li+) conductivity is still limited [15,16].
https://doi.org/10.1016/j.jelechem.2018.11.007_p1_5 | Recent years, carbon-coated Al foils have been widely applied to the popular commercial cathode current collectors [7,17]. This is because the existence of conductive carbon cover layer not only increases the contact area between electrode materials and Al foil but also as a buffer layer strengthens their adhesion, which effectively lowers the resistance and suppresses the resistance increase during charge-discharge process [18]. Besides, it also can prevent the corrosion of Al foil and improve the comprehensive performances of LIBs, such as the higher rate charge-discharge performance, better safety, as well as longer cycling life. The mainstream carbon coating materials in industry are low cost carbon black (CB) and graphite. Nevertheless, their thick coatings (2 to 5 μm) occupy too much weight and volume of electrodes, which compromises a large part of specific capacity and energy density.
https://doi.org/10.1016/j.jelechem.2018.11.007_p1_6 | Afterwards, the rising graphene with large specific surface area, high conductivity and light weight is applied to serve as the ideal carbon coat material. With less thickness (0.2 to 2 μm), stronger adhesion and higher conductivity, graphene has greater advantages in performance enhancement of LIBs than traditional CB and graphite. However, the nanostructure of graphene and carbon nanotube puts forward the technical problems in the dispersity of coating slurries and uniformity of coating.
https://doi.org/10.1016/j.jelechem.2018.11.007_p1_7 | Latest work about plasma enhanced chemical vapor deposition (PECVD) graphene-armored Al foil with enhanced anticorrosion performance as current collectors for LIBs has been reported and shown superior electrochemical performances, including longer cycling life, better rate performance and ameliorated self-discharging property [19]. Nevertheless, due to the low melting point of Al about 667 °C and high decomposition temperature of methane (CH4) about 800 °C, PECVD is necessary to grow graphene on Al foils, which demands equipment and growth conditions strictly and is hard to achieve in somewhere else. In contrast, reduced graphene oxide (RGO) is technically mature in production, dispersion and accessible to large scale preparation.
https://doi.org/10.1016/j.jelechem.2018.11.007_p1_8 | Here we prepare graphene-modified Al foils (G-Al) as cathode current collectors for lithium iron phosphate (LiFePO4, LFP) LIBs. The process is a facile solution coating through dip coating of graphene oxide (GO) aqueous solution on commercial Al foil, followed by a thermal reduction process. The LFP LIBs using G-Al with partial coverage of graphene (PG-Al) are found with enhanced electrochemical performances compared to those of bare Al and G-Al with full coverage of graphene (FG-Al), such as lower internal resistance, higher specific capacity, rate capability as well as cycling capacity retention. It can be attributed to the existence of graphene buffer layers on Al foils, the adhesion of LFP electrode materials and G-Al is effectively strengthened, and then the electrical contact and charge transport between them are improved [18]. Meanwhile, scanning electron microscope (SEM) shows the surfaces of current collectors with graphene coverage more intact and less corrosion than that of bare Al after 500 cycles, revealing the graphene nanosheets play an important role in protecting the Al from corrosion in the long-term cycling [19]. In addition, considering the low interlayer electrical conductivity of graphene, CB is introduced to obtain carbon black/graphene-modified Al foils (CB/G-Al). In result, the LFP LIBs fabricated with CB/G-Al exhibit further improved electrochemical performances over that with only graphene-covered Al foils. The LIBs based on PG-Al and CB/G-Al have pretty high specific capacities of 168.8 mAh g−1 and 169.9 mAh g−1 at the low rate charge-discharge process of 0.2 C, much higher than that of Al (147.7 mAh g−1) and close to the theoretical capacity of 170 mAh g−1 [20]. After 500 cycles at the rate of 1 C, the specific capacity of LIB fabricated with CB/G-Al maintains 153.97 mAh g−1 with the capacity retention ratio of 94.8% higher than that with PG-Al of 120.5 mAh g−1 with the capacity retention ratio of 91.3%, and much higher than that with bare Al of 73.37 mAh g−1 with the capacity retention ratio of 57.3%.
https://doi.org/10.1016/j.jelechem.2018.11.007_p2_3 | GO was prepared by a modified Hummers method similar to previous work [21,22]. Natural graphite power (3 g, 300 mesh, Alfa Aesar), Potassium persulfate (2.5 g, K2S2O8, 99.0%, Alfa Aesar) and phosphorus pentoxide (2.5 g, P2O5, extra pure, Alfa Aesar) were added into concentrated sulfuric acid (14 ml, H2SO4, 95–98%, Sinopharm). The mixture was kept in an oil bath of 80 °C for 6 h. After cooled down to room temperature, the mixture was diluted by 500 ml deionized water, filtered and washed by large amount of deionized water to remove the residual acid until the pH value of the rinse water became neutral. The product was dried under ambient condition for 3 days to obtain the pre-oxidize graphite powder applied to further oxidation by Hummers` method. The pre-oxidize graphite powder was put into 120 ml concentrated H2SO4 in an ice bath of 0 °C, and then under vigorous stirring, potassium permanganate (15 g, KMnO4, ≥99.5%, Sinopharm) was added gradually. The mixture was kept stirring in a water bath of 35 °C for 2 h. Afterwards, 1000 ml deionized water and 20 ml hydrogen peroxide (H2O2, 30%, ≥30%, Sinopharm) were added to terminate the reaction. The mixture was filtered and washed with 10% hydrochloric acid (HCl, 36–38%, Sinopharm) to remove metal ions. The resultant was centrifuged and washed to a neutral pH, and then dispersed in deionized water by ultrasound at 100 W for 30 min. GO powder was finally obtained by freeze-drying the GO dispersion.
https://doi.org/10.1016/j.jelechem.2018.11.007_p2_5 | GO aqueous solutions were prepared by ultrasonic progress of certain amount GO powder in deionized water for 30 min under 100 W. Al foils were immersed into specific GO solution, and then taken out and put into the oven with 80 °C for 10 min to obtain dry GO-covered Al (GO-Al) foils. Afterwards, GO-Al foils were annealed at 200 °C under N2 (50 sccm) and H2 (50 sccm) mixed atmosphere for 1 h to obtain G-Al foils. GO solutions with concentration of 0.05, 0.25, 1 and 5 mg/ml were used to prepare G-Al-0.05, PG-Al corresponding to G-Al-0.25, G-Al-1 and FG-Al corresponding to G-Al-5, respectively.
https://doi.org/10.1016/j.jelechem.2018.11.007_p2_6 | CB aqueous dispersion was prepared by ultrasonic progress of CB and dispersant agents (content equal to 1% of CB) in deionized water. CB dispersions with concentration of 0.05, 0.25 and 5 mg/ml were used to prepare CB-Al-0.05, CB-Al-0.25 and CB-Al-5, respectively.
https://doi.org/10.1016/j.jelechem.2018.11.007_p2_7 | CB/GO aqueous dispersions were prepared through ultrasonic mixture of GO solution and CB aqueous dispersion. Similarly, CB/GO-covered Al (CB/GO-Al) and CB/G-Al foils were prepared in the same method as mentioned above. The GO concentration kept 0.1 mg/ml. Several types of CB/G-Al were obtained by coating dispersions with CB/GO ratios 1/4, 1 and 4, corresponding to CB/G-Al-1/4, CB/G-Al-1 and CB/G-Al-4, respectively.
https://doi.org/10.1016/j.jelechem.2018.11.007_p2_9 | LFP powder (M12, Aleees), CB (Super P, Timcal) and polyvinylidene fluoride (PVDF, HSV900, Arkema) were mixed in N-methyl pyrrolidone (NMP, ≥99.9%, MYJ Chemical) to prepare LFP electrode slurry (LFP:CB:PVDF = 80:10:10). The slurry was blade coated on Al, G-Al and CB/G-Al foils, and then dried in vacuum oven at 130 °C for 24 h to prepare LFP electrodes with different current collectors. The electrodes (circular shape with diameter of 13 mm, thickness of electrode materials about 20 μm after rolling, mass loading of electrode material about 1.7 ± 0.2 mg/cm2) were fabricated into half cells with lithium metal electrodes (14.5 × 0.45, Shenzhen Mingruixiang), membrane (3501, Celgard), electrolyte (LD-134BJ, Dongguan Shanshan), and button cell modules (CR 2025, Shenzhen Mingruixiang).
https://doi.org/10.1016/j.jelechem.2018.11.007_p2_11 | The morphology of current collectors was observed using a scanning electron microscope (SEM, Quanta FEG 250, FEI). The Raman spectra were carried out by a Raman spectrometer (LabRam HR800-UV-NIR, λ = 532.15 nm, HORIBA Jobin Yvon). The X-ray photoelectron spectroscopy (XPS) spectra were measured by an X-ray photoelectron spectroscopy (ESCALAB 250 XI, Thermo Scientific). The electrical resistivity of electrodes was tested by a multifunction digital four-probe tester (ST 2258C, Jingge Electronics).
https://doi.org/10.1016/j.jelechem.2018.11.007_p2_13 | An electrochemical workstation (CHI660D, CH Instruments) was carried on for the electrochemical impedance spectroscopy (EIS) tests. The EIS analyses were tested at frequencies ranging from 0.01 Hz to 100 kHz with amplitude of 5 mV at open current potentials. The rate test and charge-discharge curves at 1 C were performed by a battery tester (CT-3008-5V50mA-S4, NEWARE).
https://doi.org/10.1016/j.jelechem.2018.11.007_p3_3 | Raman and XPS are employed to determine the structure and functional groups of GO before and after 200 °C thermal annealing, respectively. Fig. 1a illustrates the Raman spectra of GO-Al and G-Al. Each of the spectra has obvious D band (~1343 cm−1) on behalf of disorder, defect or sp3 diamond band, and G band (~1599 cm−1) related to sp2 graphite. What`s more, there is a comparatively low 2D band (~2750 cm−1) which is commonly seen in 2D graphene as an important feature to distinguish graphene from bulk graphite [23,24]. The appearance of 2D bands of both Raman spectra of GO-Al and G-Al means the existences of 2D GO and graphene. The intensity ratio ID/IG corresponds to the degree of disordering of graphene or GO. ID/IG of G-Al is lower than that of GO-Al, indicating that reduced GO has higher ordering and lower defeat, which can be attributed to removal of the oxygen-containing functional groups during the thermal reduction process. It also can be further proved by the XPS spectra before and after reduction. The C1s XPS spectra in Fig. 1c, d show that the proportion of oxygen-containing functional groups, such as CO, COH, COC and COOH, obviously decreases after 200 °C thermal reduction. Download : Download high-res image (262KB)Download : Download full-size image Fig. 1. (a) The Raman spectra of GO before and after thermal annealing on Al foil. (b) The XPS spectra of GO before and after thermal annealing on Al foil. (c) The C1s XPS spectra of GO on Al foil. (d) The C1s XPS spectra of GO after thermal annealing on Al foil. The concentration of GO dispersion is 5 mg/ml.
https://doi.org/10.1016/j.jelechem.2018.11.007_p3_4 | Several types of graphene-modified Al foils are made by dip coating GO dispersions with different concentrations (0.05, 0.25, 1 and 5 mg/ml) on Al foils, followed by 200°Cthermal annealing process, respectively. Fig. 2 shows their corresponding typical SEM images. When the concentration of GO dispersion is diluted to 0.05 mg/ml (G-Al-0.05), the coverage level of graphene on Al foils is low so that large area of bare Al is exposed (Fig. 2a). With the concentration of GO increasing to 0.25 mg/ml (G-Al-0.25), the graphene nanosheets uniformly distribute on the Al foil and still leave small regions of bare Al exposed (Fig. 2b), providing larger contact area for the electrode material than that of G-Al-0.25. When the concentration of GO increases beyond 0.25 mg/ml such as 1 mg/ml (G-Al-1) and 5 mg/ml (G-Al-5), respectively, the coverage levels of graphene on Al foils increase obviously and the graphene nanosheets are easily to overlap and form films which nearly fully cover Al foils (Fig. 2c, d). Based on the SEM results, the G-Al-0.05, G-Al-0.25 and G-Al-5 are performed as the graphene modified current collectors to investigate their LIB performances, respectively. The rate capacity and initial Nyquist plots are demonstrated in Figs. S1 and S2. As a result, G-Al-0.25 current collector shows the best LIB performances than those of G-Al-0.05 and G-Al-5, such as the rate capacity and internal resistance. It concludes that G-Al-0.25 has the optimal coverage level of graphene in our comparison experiments. Next, the PG-Al and FG-Al as current collectors corresponding to G-Al-0.25 and G-Al-5, respectively, are employed to further research their LIBs performance. Download : Download high-res image (357KB)Download : Download full-size image Fig. 2. The typical SEM images (×20 K) of (a) G-Al-0.05, (b) G-Al-0.25, (c) G-Al-1 and (d) G-Al-5 foils.
https://doi.org/10.1016/j.jelechem.2018.11.007_p3_5 | Half cells are assembled to investigate the electrochemical performances of the LFP LIBs with Al, PG-Al and FG-Al as current collectors. The charge-discharge curves, rate capability and cycle profiles in Fig. 3a–c reveal that LIBs of PG-Al possess the best electrochemical performances compared with those of Al and FG-Al. By contrast with the bare Al based LIBs, due to the large contact area for electrode materials caused by the existence of graphene buffer layer, the adhesion of the LFP electrode material and G-Al is effectively strengthened, and then the electrical contact and charge transport between them are largely improved, which is similar to other carbon materials [7]. It is worth noting that with the coverage of graphene nanosheets on Al foils increases from PG-Al to FG-Al, the performances of specific capacity, rate capability and cycling stability of LIBs turn worse. On one hand, for the case of FG-Al with graphene nanosheets stacking and fully covering Al foils, the charges have to transport cross the interlayer direction of graphene nanosheets to finish electrochemical process, but the low interlayer electrical conductivity of graphene nanosheets restricts the charge to transport between current collectors and electrode materials. On the other hand, for the case of PG-Al with proper graphene coverage on Al foils, lots of charges can fast transport between electrode materials and Al foils directly, and the graphene interlayer transport of charges is not dominating. Furthermore, it is confirmed by the EIS results in Fig. 3d. The Nyquist plot contains a semicircle in the high frequency region and an inclined line in the low frequency region, which represent the charge transfer resistance (Rct) occurring at the electrode/electrolyte interface and Warburg impedance (Wo) related to Li+ diffusion in the electrode, respectively [18]. Though the mediation of graphene has no distinct influence on diffusion in electrodes, LIBs of G-Al have lower Rct than that of Al, because of the improved electrical contact of electrode materials and current collectors. While in regard to the LIBs of FG-Al, the Rct is found larger than that of PG-Al. Although graphene nanosheets can improve the electrical contact of LFP electrodes and current collectors by increasing the adhesion of them, the low interlayer conductivity of graphene restricts the charge transport in the interlayer direction, which consists with the resistivity test results of electrodes with different as prepared current collectors. As shown in Fig. S3, obvious resistivity reduction of LFP electrodes with PG-Al can be observed, while FG-Al based electrodes show even larger resistivity than that of Al. Download : Download high-res image (252KB)Download : Download full-size image Fig. 3. The electrochemical performances of LFP LIBs with Al, PG-Al and FG-Al current collectors. (a) The charge-discharge curves at the rate of 1 C. (b) The rate performances. (c) The long-term cycling stability at the rate of 1 C. (d) The initial Nyquist plots before charge-discharge test.
https://doi.org/10.1016/j.jelechem.2018.11.007_p3_6 | Cycling stability is an important performance index of LIBs determining their lifetime. During long term cycling demonstrated in Fig. 3c, the LFP LIBs of PG-Al and FG-Al (LFP/PG-Al, LFP/FG-Al) maintain higher specific capacities (91.3% and 83.8% of initial capacities after 500 cycles) than LFP LIB with Al (LFP/Al), whose specific capacity fades rapidly to 57.3%. Meantime, the coulombic efficiency of all the LIBs is kept close to 100% without drop in Fig. S4. The Nyquist plots after cycling test in Fig. S5 also coincides with the capacity retention results. It can be obviously observed that the EIS degradations of LFP/PG-Al and LFP/FG-Al are much slighter than that of LFP/Al after long-time cycling. To investigate reason for the higher cycling stability of LFP/PG-Al and LFP/FG-Al than LFP/Al, the coin cells after cycling test are taken apart. SEM images of current collectors after cycling are shown in Fig. 4. As shown in Fig. 4a, there are many obvious holes and Al fragments on the surface of bare Al foil current collector due to the heavy corrosion during the cycling process causing the increase of resistance, detachment of electrode materials, microshort-circuits and so on. While the surface structures of PG-Al and FG-Al in Fig. 4b and c, respectively, keep relatively intact, suggesting their excellent anti-corrosion performance. Therefore, it can be concluded that graphene nanosheets play an important role in protecting the Al foil from corrosion by electrolyte during long term cycling, which is helpful for the cycling stability and safety of LIBs. However, besides the low interlayer electrical conductivity of graphene, exceeding graphene will form loose structure on the surface of Al during long term cycling, as shown in Fig. 4c, which will weaken the electrical contact between electrode material and current collector and further lead to capacity degradation. Download : Download high-res image (270KB)Download : Download full-size image Fig. 4. The typical SEM images (×10 K) of the (a) Al, (b) PG-Al and (c) FG-Al current collectors after 500 cycles.
https://doi.org/10.1016/j.jelechem.2018.11.007_p3_8 | CB, another carbon nanoparticle, is a good candidate as the coating material of the current collector for its properties of chemical-resistance, high isotropic electronic conductivity, light weight and low cost. Therefore, the LIB performances of CB-Al-5, CB-Al-0.25 and CB-Al-0.05 foils with different CB coverage degrees corresponding to the concentration of CB of 5 mg/ml, 0.25 mg/ml and 0.05 mg/ml, respectively, are studied. The typical SEM images in Fig. S6 show that CB-Al-5 has CB aggregations on the surface of Al foil, while CB-Al-0.25 and CB-Al-0.05 have relatively uniform CB dispersion. CB-Al-0.25 and CB-Al-0.05 are found with enhanced electrochemical performances compared to those of CB-Al-5, such as lower internal resistance, higher specific capacity, rate capability as well as cycling capacity retention in Figs. S7–9. Both CB distribution and LIB performances suggest the appropriate concentration range of CB is 0.05–0.25 mg/ml.
https://doi.org/10.1016/j.jelechem.2018.11.007_p3_9 | To improve the electrochemical performances of G-Al or CB-Al based LIBs further. CB/G composites are employed as the co-conductive agents to compensate the low interlayer electrical conductivity of graphene by forming a 3D effective conductive network on Al foils. Due to the appropriate coverage level of G-Al and CB-Al demonstrated above, the GO concentrations are kept 0.1 mg/ml, and CB/G-Al-1/4, CB/G-Al-1 and CB/G-Al-4 are prepared by coating CB/GO dispersions with CB/GO concentration ratios of 1/4, 1 and 4, respectively. The corresponding SEM images in Fig. S10 show CB/G-Al-1/4 and CB/G-Al-1 have graphene and CB uniformly disperse on Al, while CB/G-Al-4 has graphene and CB aggregations obviously, indicating that with the increase of CB ratio, the composites tend to aggregate. The rate performance of CB/G-Al-1 in Fig. S11 exhibits much higher specific capacity at high rate of 5 C than those of CB/G-Al-1/4 and CB/G-Al-4, revealing its superior rate performance. Meantime, the Nyquist plots before charge-discharge cycles shown in Fig. S12, suggests the CB/G-Al-1 has lower Rct than those of CB/G-Al-1/4 and CB/G-Al-4, which is consist with the rate performance results. The LIB performances show the rule of CB/G-Al-1 > CB/G-Al-1/4 > CB/G-Al-4. The existence of graphene in some extent can help CB adhere on Al. Moderate addition of CB can further increase electrical contact between the electrode material and current collector. However, exceeding CB will increase aggregations and form loose carbon coverage between electrode material and current collector, turning against the electrical contact and charge transfer. Meanwhile, CB/G-Al-1 mentioned below corresponding to CB/G-Al is used to compare with PG-Al to further investigate the improvement of LIB performances due to the addition of CB.
https://doi.org/10.1016/j.jelechem.2018.11.007_p3_10 | Fig. 5a shows the charge-discharge curves of LFP LIBs with CB/G-Al compared with PG-Al. The polarization between the charging and discharging plateaus for the LFP LIB with CB/G-Al foil (LFP/CB/G-Al) is 0.14 V at the rate of 1 C lower than that of LFP LIB with PG-Al foil (LFP/PG-Al) of 0.25 V, which illustrates the addition of CB makes the polarization of LFP/CB/G-Al much smaller than that of LFP/PG-Al. It can be attributed to the lower internal resistance of LFP/CB/G-Al. Correspondingly, the resistivity of CB/G-Al electrodes decreases an order of magnitude compared with those of Al and G-Al, as demonstrated in Fig. S13. In addition, the rate performances of LFP/CB/G-Al and LFP/PG-Al are shown in Fig. 5b. LFP/CB/G-Al exhibit much higher specific capacities at higher rates (e.g. at a rate of 5 C), revealing superior rate performance. After 500 cycles at the rate of 1 C, the specific capacity of LFP/CB/G-Al maintain 153.97 mAh g−1 with the capacity retention ratio of 94.8% higher than that with PG-Al of 120.5 mAh g−1 with the capacity retention ratio of 91.3%, and much higher than that with bare Al of 73.37 mAh g−1 with the capacity retention ratio of 57.3%, suggesting the good cycling performance. Meantime, the coulombic efficiency in Fig. S14 maintains close to 100% without any drop. The Nyquist plots before and after 500 charge-discharge cycles at the rate of 1C are shown in Figs. 5d and S15, respectively, suggesting the LFP/CB/G-Al has lower Rct than that of LFP/PG-Al, which is consist with the rate performance results. Such superior performances can be attributed to the following points. On one hand the addition of CB further improves the adhesion between electrode materials and current collectors. On the other hand, CB combines graphene to form a co-conductive network, which can effectively compensate the disadvantage of poor interlayer conductivity of graphene. Download : Download high-res image (237KB)Download : Download full-size image Fig. 5. The electrochemical performances of LFP LIBs with CB/G-Al and PG-Al. (a) The charge-discharge curves at the rate of 1 C. (b) The rate performances. (c) The long-term cycling stability at the rate of 1 C. (d) The initial Nyquist plots before charge-discharge test.
https://doi.org/10.1016/j.jelechem.2018.11.007_p4_2 | In summary, we facilely prepare the G-Al and CB/G-Al foils as current collectors for LFP LIBs through dip coating of the GO solutions or CB/GO dispersions on Al foils and followed by a heat treatment. Compared with Al, the LIBs fabricated with certain PG-Al and CB/G-Al exhibit obvious enhanced electrochemical performances in internal resistance, specific capacity, rate performance and cycling stability. These results are attributed to the effect of graphene nanosheets and CB as follows: On one hand, the existence of graphene buffer layers on Al foils increases the contact area and enhance the adhesion between electrode materials and current collectors effectively, resulting in their improved electrical contact and charge transport. On the other hand, the layer-like structure of graphene nanosheets on the surface of Al foil effectively suppresses the electrolyte corrosion of current collectors during the long-term cycling process. Meanwhile, appropriate coverage level of graphene is considerable because the excessive coverage of graphene nanosheets on the Al foil surface will lower the LIB performances attributed to the interlayer conductivity reduction of excessive graphene nanosheets of layer contact increment. The last but not the least, the addition of CB on the current collectors, forming a co-conductive network with graphene, compensates the low interlayer electrical conductivity of graphene nanosheets and facilitates the charge transport, bringing about further preferable electrochemical performances. This work develops a facile method to prepare graphene-modified Al foils, which acts as the novel current collectors with lighter and thinner coatings for higher performances and safe LIBs, as well as other energy-storage devices.
https://doi.org/10.1016/j.jelechem.2019.03.034_p1_2 | Developing a renewable energy source is considered to be one of the most effective strategies for solving depletion of mineral resources and environmental pollution caused by the fossil fuel. At present, the greatest challenge is to seek a high energy density battery that can be applied to various electric vehicles and other electronic devices. Lithium ion battery (LIB) has attracted extensive attention because of its high theoretical specific capacity, tiny memory effect and low self-discharge. However, the safety of the LIB is becoming a growing concern due to the liquid electrolyte, which has the risk of leakage, spontaneous combustion and explosion [1]. Thus, many researchers used solid polymer electrolytes (SPEs) instead of liquid electrolyte to enhance the safety of LIBs. However, the poor ionic conductivity and interfacial contact of the SPE limit the widespread application in LIBs [[2], [3], [4]].
https://doi.org/10.1016/j.jelechem.2019.03.034_p1_3 | In recent years, the gel polymer electrolytes (GPEs) have obtained extensively attention due to high ionic conductivity and the good interface compatibility with electrodes [[5], [6], [7]]. Poly (methyl methacrylate) (PMMA) based gel electrolyte has excellent chemical stability and low interfacial resistance but its ionic conductivity, mechanical strength and thermal stability of PMMA are relatively poor [8]. In order to overcome these disadvantages of the PMMA, many studies using methyl methacrylate as matrix to copolymerize with different monomers to form various polymer gelators (random copolymers and star copolymers) with high ionic conductivity (>0.98 mS/cm) and elastic modulus [[9], [10], [11]]. In addition, PMMA can also be modified using nano inorganic modifiers such as SiO2, Al2O3 and clay [[12], [13], [14], [15], [16]] in order to overcome these shortcomings. In our previous study [15,16], natural nano clay (palygorskite, Pal) was used as modifier to prepare an inorganic-organic hybrid polymer (poly(organic Pal-co-MMA), p(OPal-MMA)), and its membrane was prepared by phase inversion method as well. The p(OPal-MMA) exhibited many microscopic holes, the ionic conductivity of p(OPal-MMA) and its membrane were 2.94 × 10−3 S/cm and 3.99 × 10−3 S/cm, respectively. Although nano inorganic modifiers could enhance the ionic conductivity of the PMMA based gel electrolyte, these modifier had a less influence on its thermal stability and mechanical strength, especially film-forming property [[12], [13], [14]].
https://doi.org/10.1016/j.jelechem.2019.03.034_p1_4 | Generally, polyvinylidene fluoride (PVDF) has good bonding characters and film-forming property. Therefore, the film-forming property of PMMA will rapidly increase when mixed with certain amount PVDF. In addition, PVDF based GPE also has many advantages such as high polarity, high dielectric constant (ε = 8.4) and dimensional stability [[17], [18], [19], [20], [21]]. However, PVDF is a kind of semicrystalline polymer and the GPE based PVDF shows the low ionic conductivity due to its little amount of adsorbed electrolyte. The PVDF is usually blended with other amorphous polymer to decrease crystallinity and thereby to improve the ionic conductivity as well [5,17,18,20,21]. Hong Chul Moon et al. prepared the copolymers of the vinylidene fluoride (poly(vinylidene fluoride-co-hexafluoro propylene), P(VDF-co-HFP)) and they found that the copolymer can depress the crystalline phase of PVDF [22,23]. Rajendran et al. [24] reported the PMMA/PVDF blend based electrolyte membrane using solvent casting technique, and the crystallinity of the PMMA/PVDF blend has been decreased and the ionic conductivity was up to 4.2 × 10−3 S/ cm.
https://doi.org/10.1016/j.jelechem.2019.03.034_p1_5 | In this study, in order to improve the film-forming property of p(OPal-MMA), the p(OPal-MMA)/PVDF blend based electrolyte membrane are prepared via phase inversion casting technique. The cross-section morphology, mechanical strength, thermal stability, electrochemical performance (ionic conductivity, interfacial stability and cycling performance) are investigated.
https://doi.org/10.1016/j.jelechem.2019.03.034_p2_3 | The p(OPal-MMA) was prepared via solution polymerization according to our previous study [16]. Tetrahydrofuran (THF) and 1-methyl-2-pyrrolidinon (NMP) were analytical grade. Lithium perchlorate (LiClO4) (anhydrous level) was supplied by Aladdin Chemical Reagent Inc. (Shanghai, China). Ethylene carbonate (EC) and propylene carbonate (PC) were purchased from Macklin Biochemical Co., Ltd. (Shanghai, China). Carbon black and lithium iron phosphate (LiFePO4) powder were purchased from Beijing HWRK Chem. Co. Ltd., (Beijing, China). Lithium tablets, aluminum foil, PVDF were purchased from Mingruixiang Automation Equipment Co., Ltd. (Shenzhen, China).
https://doi.org/10.1016/j.jelechem.2019.03.034_p2_5 | The preparation schematic diagram of gel p(OPal-MMA)/PVDF electrolyte was displayed in Fig. 1. A certain amount of p(OPal-MMA) and PVDF were dissolved in NMP and THF mixed solvents, the amount of p(OPal-MMA), PVDF and solvent were listed in Table 1, the solution was then mixed by mechanical stirring for 2 h. Then the solution was coated onto the smooth glass pane by the spreader with 300 μm scale and stood for 10 min, and then the coated pane was immersed into deionized water for 2 h in order to remove the remaining organic solvent. Then the wet membrane was dried at 80 °C for 4 h. The thickness of the obtained dried membrane (p(OPal-MMA)/PVDF membrane) was 50–60 μm. In order to investigate the electrochemical properties of the film, the dried membrane was punched into diameter of 18 mm pieces and then dried for 48 h at vacuum oven under 60 °C. Finally, the membrane was soaked in 1 mol/L LiClO4 solution (EC:PC = 1:1, w/w) for 2 h to obtain gel p(OPal-MMA)/PVDF electrolytes. Download : Download high-res image (198KB)Download : Download full-size image Fig. 1. Schematic diagram of preparation procedure of gel p(OPal-MMA)/PVDF electrolytes. Table 1. The composition of the p(OPal-MMA)/PVDF membrane with different amount of PVDF. RUN p(OPal-MMA) B-PVDF 20% B-PVDF 34% B-PVDF 43% B-PVDF 50% p(OPal-MMA)/g 10 8 6.6 5.7 5 PVDF/g 0 2 3.4 4.3 5 NMP/mL 30 30 30 30 30 THF/mL 50 50 50 50 50
https://doi.org/10.1016/j.jelechem.2019.03.034_p2_7 | The cross-section morphologies of the samples were investigated by scanning electron microscope (SEM) (Hitachi, S-4800 FESEM). In order to reduce the charge effects, the sample was sputter-coated with gold prior to SEM observation. The acceleration voltages and working distances for each image were 2 kV and 4.8 mm, respectively.
https://doi.org/10.1016/j.jelechem.2019.03.034_p2_9 | X-ray diffraction (XRD) patterns of the p(OPal-MMA)/PVDF membrane were measured to inspect the crystal structure of membranes. The measurements were carried out on a D/max-RA X-ray diffractometer (Rigaku, Japan) using Cu Kα radiation (λ = 0.154 nm) with the scanning range of 5–80° (2θ) at 40 kV and 100 mA.
https://doi.org/10.1016/j.jelechem.2019.03.034_p2_10 | The porosity of the p(OPal-MMA)/PVDF membrane was estimated by the absorbing n-butanol method according to previous reports [6,25]. The dried membrane was immersed in n-butanol for 2 h, then the excess n-butanol on the surface of wet membrane was removed by the filter and weighed. The porosity (%) was calculated by the following Eq. (1): (1) where Mw and Md were the mass of sample before and after absorption of n-butanol, respectively. Vm was the apparent volume of the dry sample, and ρBuOH was the density of n-butanol.
https://doi.org/10.1016/j.jelechem.2019.03.034_p2_11 | The tensile properties of the p(OPal-MMA)/PVDF membrane was investigated by the automatic control electron universal testing machine of CMT4204 (MTS Systems Corporation, Shanghai, China) according to the Chinese standard GB/T 1040.3-2006.
https://doi.org/10.1016/j.jelechem.2019.03.034_p2_13 | The p(OPal-MMA)/PVDF membrane was immersed into the liquid electrolyte (1 M LiClO4 dissolved in EC/PC, 1/1, wt/wt) for 2 h, and then the membrane was taken out from the liquid electrolyte and the excess liquid electrolyte on the membrane surface was removed by filter paper. The ionic conductivity (σ) of the gel p(OPal-MMA)/PVDF electrolyte was measured by being sandwiched between two stainless steel (SS) block cell by AC impedance measurement at a frequency range of 1 Hz–100 KHz on the electrochemical work station (CHI660E, Chenhua, Shanghai, China). The thickness and contact area of the membrane are 50–60 μm and 2.54 cm2 respectively for impedance measurement, and the ionic conductivity was calculated by the following Eq. (2) [6,26]: (2) where Rb was the bulk resistance (ohm, Ω), d was the thickness of the polymer electrolyte, and A was the contact area between polymer electrolyte and SS electrodes.
https://doi.org/10.1016/j.jelechem.2019.03.034_p2_14 | The electrochemical stability window of the gel p(OPal-MMA)/PVDF electrolyte was determined by a linear sweep voltammetry (LSV) with the coin cell of Li/gel p(OPal-MMA)/PVDF electrolyte/stainless steel at a potential range of 2–6 V (vs. Li+/Li) with a scan rate of 0.5 mV/s at room temperature (25 °C) on the electrochemical work station (CHI660E, Chenhua, Shanghai, China).
https://doi.org/10.1016/j.jelechem.2019.03.034_p2_15 | The AC impedances of Li/B-PVDFs/Li cell at different storage time and the Li/B-PVDFs/LiFePO4 cell after cycles were analyzed on the electrochemical work station (CHI660E, Chenhua, Shanghai, China) at the frequency range from 0.1 Hz–100 KHz.
https://doi.org/10.1016/j.jelechem.2019.03.034_p2_16 | The cathode was prepared by dispersing LiFePO4 (80%), Super P (10%) and binder of PVDF (10%) in NMP, the obtained slurry was spread evenly on an aluminum foil, and then the coated aluminum foil was dried. The dried cathode electrode was cut into thin disks with a diameter of 16 mm and then the disk was dried at 80 °C for 48 h in vacuum oven. Moreover, the half CR 2032 coin cell of Li/gel p(OPal-MMA)/PVDF electrolyte/LiFePO4 was assembled in glove box full filled with argon to measure the charge/discharge performances of battery. The charge/discharge capacities at varying C-rates were measured on a Neware battery tester (CT-4008-5V 10 mA-164, Shenzhen Neware Energy Technology, China) at the potential range of 2.8–4.0 V.
https://doi.org/10.1016/j.jelechem.2019.03.034_p3_3 | The cross-section morphology of the p(OPal-MMA)/PVDF membrane is shown in Fig. 2. The cross-section morphology of the p(OPal-MMA)/PVDF membrane with different amount of PVDF exhibited many porous holes (Fig. 1). The cross-section morphology of the p(OPal-MMA)/PVDF membrane was unavoidably influenced by the amount of the PVDF. With the increase of PVDF concentration, the number of net shaped microporous pores increased, especially for the 43% of PVDF. This network contributed to enhance the absorption capacity of the membrane for electrolyte and could supply a facile channel for lithium ion migration, and further increase the ionic conductivity of the GPE [27]. However, when the PVDF concentration was increased to 50%, the pore volume slightly decreased. Furthermore, it also can be seen from Fig. 2 that there was no obvious macroscopical dendrite structure in the membranes, which mainly due to the good compatibility between PVDF and PMMA [17]. Download : Download high-res image (1MB)Download : Download full-size image Fig. 2. The cross-section morphology of p(OPal-MMA)/PVDF membrane with different amount of PVDF.
https://doi.org/10.1016/j.jelechem.2019.03.034_p3_5 | Generally, the porosity of the p(OPal-MMA)/PVDF membrane has a large influence on the absorption capacity for liquid electrolyte and ionic conductivity of the membrane. The porosity and ionic conductivity of the p(OPal-MMA)/PVDF membrane is listed in Table 2. As the amount of PVDF increased, both the porosity and ionic conductivity were increased and the values of porosity and ionic conductivity reached a maximum value when the concentration of PVDF was 43 wt%. It is possible that the good miscibility between PMMA and PVDF can promote the uniform cross-linked micro-pores formation and the p(OPal-MMA) will reduce the crystallinity of PVDF as well [28], which could further increase the absorption capacity of the membrane for liquid electrolyte. As a result, the ionic conductivity increased as well. The ionic conductivity of the B-PVDF 43% (4.93 × 10−3 S/cm) was higher than the value (4.2 × 10−3 S/cm) reported by Rajendran et al. for PMMA/PVDF blend polymer electrolytes at room temperature [24] and the reason might be the OPal had a large specific surface area and could absorb more liquid electrolyte [29,30] to form a membrane with a network structure and greater porosity. Moreover, the OPal particles can promote the porous structure formation and further facilitate lithium ion transport between membrane and electrolyte and then resulting in improved ionic conductivity of the p(OPal-MMA)/PVDF membranes [31,32]. However, when the amount of PVDF increased to 50 wt%, the values of porosity and ionic conductivity decreased. This might be mainly ascribed to the amorphous phase of p(OPal-MMA)/PVDF membrane was decreased [33]. Table 2. The porosity, liquid electrolyte and ionic conductivity of p(OPal-MMA)/PVDF membrane with different amount of PVDF. Samples Porosity (%) Ionic conductivity (×10−3 S/cm) p(OPal-MMA) 43.37 ± 6.86 2.23 ± 0.235 B-PVDF 20% 50.88 ± 9.73 4.11 ± 0.501 B-PVDF 34% 51.45 ± 7.99 4.53 ± 0.453 B-PVDF 43% 57.73 ± 6.99 4.93 ± 0.320 B-PVDF 50% 40.63 ± 3.07 3.53 ± 0.069
https://doi.org/10.1016/j.jelechem.2019.03.034_p3_7 | The X-ray diffraction (XRD) pattern of the p(OPal-MMA)/PVDF membrane was shown in Fig. 3. The XRD pattern of PVDF exhibited two strong diffraction peaks at 2θ values of 20.5° and 18.5°, which were corresponding to β-phase crystals and α-phase crystals [34,35]. The XRD pattern of p(OPal-MMA) showed a diffraction peak occurred at about 2θ = 8.3°, which was related to the diffraction planes (110) of the palygorskite [36]. It was clearly shown that the diffraction signals of crystal phase of PVDF were disappeared after blended with p(OPal-MMA). Download : Download high-res image (267KB)Download : Download full-size image Fig. 3. The XRD curves of p(OPal-MMA)/PVDF membranes.
https://doi.org/10.1016/j.jelechem.2019.03.034_p3_8 | The disordered amorphous phase was only the transport pathway of the ions migration [37] and the degree of crystalline of the polymer membrane should have a dramatically influence on the ionic conductivity. Thus, the ionic conductivity and lithium ion transference number of the GPE prepared by p(OPal-MMA) blending with PVDF at a certain ratio significantly increased.
https://doi.org/10.1016/j.jelechem.2019.03.034_p3_10 | The results of stretch experiment of p(OPal-MMA)/PVDF membrane are shown in Fig. 4 and the corresponding values are listed in Table 3. The tensile strength and elongation of the pure p(OPal-MMA) membrane were 1.56 MPa and 0.28%, respectively. With the increase of PVDF concentration, the tensile strength and elongation of the p(OPal-MMA)/PVDF membrane increased, indicating that the PVDF can remarkably increase the mechanical properties especially film-forming property of the PMMA based membrane. Download : Download high-res image (207KB)Download : Download full-size image Fig. 4. The stress-strain curves of p(OPal-MMA)/PVDF membranes. Table 3. The mechanical properties of p(OPal-MMA)/PVDF membrane. Samples Tensile strength (MPa) Elongation (%) p(OPal-MMA) 1.56 ± 0.18 0.28 ± 0.16 B-PVDF 20% 5.67 ± 1.24 0.69 ± 0.50 B-PVDF 34% 13.88 ± 2.98 3.29 ± 0.09 B-PVDF 43% 18.54 ± 1.77 3.50 ± 0.10 B-PVDF 50% 20.79 ± 2.87 4.09 ± 0.41
https://doi.org/10.1016/j.jelechem.2019.03.034_p3_12 | The thermal stability of the membrane plays an important role in the safety aspect of LIB. The membranes should have an ability to avert thermal runaway reduced by short-circuit between anode and cathode when the battery encounter heavy crash or overcharging. Fig. 5 shows the TG and DTG results of p(OPal-MMA)/PVDF membrane. The degradation of p(OPal-MMA) started at about 280 °C, its weight loss increased as the temperature and the loss rate reached a maximum value at 295 °C and 369 °C, respectively. While the degradation of p(OPal-MMA)/PVDF started at about 160 °C, its weight loss increased as the temperature and the loss rate reached a maximum value at 289 °C and 369 °C, respectively. The residue weight of the p(OPal-MMA) was about 4% at 600 °C, while the residue weight of p(OPal-MMA)/PVDF was increased (about 6.8–14%). The total weight loss of p(OPal-MMA)/PVDF was related to the degradation of PVDF, and it decreased with the mass percentage of PVDF increasing in the composite. Download : Download high-res image (476KB)Download : Download full-size image Fig. 5. The TG (a) and DTG (b) curves of p(OPal-MMA)/PVDF membranes.
https://doi.org/10.1016/j.jelechem.2019.03.034_p3_14 | The interfacial stability between membrane and electrodes is an important effect factor on the Li+ migration between electrodes, charge-discharge performance and service life of the cell [38]. The interfacial stability between gel p(OPal-MMA)/PVDF electrolytes and lithium electrodes is investigated by measuring the impedance of the Li/gel p(OPal-MMA)/PVDF electrolytes/Li cell at different storage time under room temperature (25 °C) and the typical Nyquist plots are shown in Fig. 6. The inset panel in Fig. 6a showed the equivalent circuit used for fitting the impedance data, and Rb represents the bulk resistance of electrolyte which corresponds to high frequency area of Nyquist polts and Rint represents the interface resistance which corresponds to middle-low frequency area of Nyquist plots. The fitted results of Rb and Rint were shown in Fig. 6e and f. Generally, the interface between the GPE and the lithium electrode displays a resistance of 103 Ω due to imperfectible contact reaction and the generation of the passivation layer on the Li electrode [5], the Rint is corresponding to the charge-transfer reaction (Li++e− = Li) and the electrolyte reaction can generate the passivation layer on the lithium electrode surface, thus resulting in the increase of the Rint. The initial interfacial resistance (Rint) (1st day) of all the samples were ranging from 360 to 450 Ω. The Rb of the p(OPal-MMA) showed a highest value and the Rb of the membrane decreased with the increase addition amount of PVDF based on Fig. 6e. The Rb values of B-PVDF 43% and B-PVDF 50% were relatively lower and have little change during storage. As shown in Fig. 6f, the Rint values decreased with the increasing addition of PVDF and the sample of B-PVDF 43% showed a lowest value. While the Rint was rapidly increase when addition amount of PVDF was up to 50% during storage, the Rint value of B-PVDF 50% was much larger than that of other samples after 10 days. It was indicated that a certain amount of PVDF can enhance the mechanical strength and flexibility of the membrane and further improve the compatibility between gel p(OPal-MMA) electrolyte and electrodes. The ester group of the p(OPal-MMA) could react with lithium to form the protective layer at the interface between the electrolyte and electrodes, which could ensure the purity of the lithium in the electrolyte [39]. Download : Download high-res image (784KB)Download : Download full-size image Fig. 6. The AC impedance spectra of Li/gel p(OPal-MMA)/PVDF electrolytes/Li cells (CR 2032) at different days. (a) 1 day, (b) 4 days, (c) 10 days and (d) 20 days. The inset in (a) represents the equivalent circuit which can be used to fit the impedance spectra data, where Rb represents the bulk elecrolyte resistance, Rint represents the interface resistance, Cint represents the interface capacitance, and Zw represents the Warburg impedance element. (e) and (f) show a summary of the Rb and Rint values of the samples cells obtained by fitting the impedance data using the equivalent circuit.
https://doi.org/10.1016/j.jelechem.2019.03.034_p3_16 | The electrochemical stabilities of gel p(OPal-MMA)/PVDF electrolytes are evaluated by the method of linear cyclic voltammogram scan and the results are shown in Fig. 7. The electrochemical stability window of the samples were larger than 4.7 V (vs. Li+/Li) at room temperature (25 °C) and they could be applied with high voltage cathode and thus improving the power density of the cell [6]. Download : Download high-res image (194KB)Download : Download full-size image Fig. 7. The electrochemical stability window of Li/gel p(OPal-MMA)/PVDF electrolytes/SS cell (CR 2032) at potential range of 2–6 V (vs. Li+/Li) at a scan rate of 0.5 mV/s at room temperature.
https://doi.org/10.1016/j.jelechem.2019.03.034_p3_18 | The galvanostatic charge/discharge curves of Li/gel p(OPal-MMA)/PVDF membranes/LiFePO4 cells at different rates are shown in Fig. 8. The charge/discharge voltage was in a range of 4.0–2.8 V. The cells showed a typical voltage plateau of charge and discharge near to 3.42 V (vs. Li/Li+) at low charge/discharge rates (0.1C), which exhibited a mechanism of intercalation/deintercalation of Li+ in the LiFePO4 cathode [40]. The charge and discharge plateau was changed when the charge/discharge rate increased. Furthermore, the obvious deviation of the Li/gel B-PVDF 43%/LiFePO4 cell (Fig. 8a and b) exhibited a high cell impedance. Download : Download high-res image (450KB)Download : Download full-size image Fig. 8. The charge-discharge platform of Li/gel p(OPal-MMA)/PVDF electrolytes/LiFePO4 cells at different C-rates.
https://doi.org/10.1016/j.jelechem.2019.03.034_p3_19 | Fig. 9 shows the voltage deviation of the charge and discharge plateau from 3.42 V (vs. Li+/Li) at different rates. The voltage deviation (ΔV) was linearly with the current value. The slope of the linear relationship is related to the total internal resistance of the battery [41]. The total resistance of the cell with gel B-PVDF 43% electrolyte was lower than that of B-PVDF 34%, which indicated that the gel B-PVDF 43% electrolyte was more efficient at charge transfer with the LiFePO4 cathode than that of B-PVDF 34% electrolyte. Download : Download high-res image (376KB)Download : Download full-size image Fig. 9. Voltage deviation from 3.42 V (vs. Li+/Li) at different charge/discharge C-rates.
https://doi.org/10.1016/j.jelechem.2019.03.034_p3_20 | Fig. 10 shows the cycling performance of the Li/gel p(OPal-MMA)/PVDF electrolyte/LiFePO4 cell at 0.5C. The Li/gel B-PVDF 43% electrolyte/LiFePO4 cell showed better cycling performance than that of the Li/B-PVDF 34% electrolyte/LiFePO4 cell. The discharge capacities of the Li/gel B-PVDF 43% electrolyte/LiFePO4 cell were between 138 mAh/g to 156 mAh/g. The Coulombic efficiency maintained above 98.5% during all the cycling process. Generally, the Coulombic efficiency of LIB is related to Lithium-metal and subsequent corrosion, the interface resistance between electrolyte and electrodes etc. [42]. The high coulombic efficiency of the Li/gel p(OPal-MMA)/PVDF electrolyte/LiFePO4 cell indicated high charge-transfer reversibility between LiFePO4 and gel p(OPal-MMA)/PVDF electrolyte. In addition, the AC impedance of p(OPal-MMA)/PVDF membranes after 200 cycles were further investigated by EIS and the results were shown in Fig. 11. The semicircle in the high frequency region means the resistance through the solid electrolyte interface (SEI) layers (RSEI) and the intercept of Nyquist spectrum at Z′ axis represents the combination resistance (Rz), which is corresponding to the ionic resistance of the electrolyte, the semicircle in the middle frequency range means the charge-transfer resistance (RCT) which relates to the migration of lithium ions between electrolyte and electrode [43]. The values of RSEI, RCT and RZ obtained through the proper equivalent circuit to fit the AC impedance data were listed in Table 4. Obviously, the RSEI and RCT were the dominant factors influencing the total internal resistance (R) of batteries. The cells assembled with gel B-PVDF 43% showed much lower values of the RSEI, RCT and RZ than that assembled with B-PVDF 34%, which indicated the cells assembled with B-PVDF 43% had faster charge transfer between the electrolyte and electrode and better charge-discharge performance [43]. Download : Download high-res image (228KB)Download : Download full-size image Fig. 10. Cycling performance of batteries assembled with different gel (OPal-MMA)/PVDF electrolytes (0.5C). Download : Download high-res image (181KB)Download : Download full-size image Fig. 11. The AC impedance spectra (after 200 cycles) of batteries assembled with p(OPal-MMA)/PVDF membranes. Table 4. The resistance data of cells with B-PVDF 34% and B-PVDF 43% after cycles. Cells Rza (ohm, Ω) RSEIb (ohm, Ω) RCTc (ohm, Ω) Rd Li/B-PVDF 34%/LiFePO4 56.4 349.4 1060 1465.8 Li/B-PVDF 43%/LiFePO4 0.5 300.7 202.7 503.9 a The combination resistance. b The resistance through the solid electrolyte interface (SEI) layers. c The charge-transfer resistance (RCT). d The total resistance.
https://doi.org/10.1016/j.jelechem.2019.03.034_p3_21 | In order to verify the generation process of SEI layer of p(OPal-MMA)/PVDF membrane during charge-discharge cycles. The surface morphologies of the as-prepared p(OPal-MMA)/PVDF membranes before and after 200 charge-discharge cycles were shown in Fig. 12. There were many pores about 100–600 nm in diameter for the origin p(OPal-MMA)/PVDF membrane. After 200 charge-discharge cycles, the lithium dendrites could be observed clearly on the surface of the membrane which might be due to the formation of the solid electrolyte interface (SEI) film during cycles. Besides, the SEI layer on the surface of B-PVDF 34% (Fig. 12b) was more dense than B-PVDF 43% (Fig. 12d), which indicates that the B-PVDF 43% can inhibit the lithium dendrites growth during charge-discharge cycles. Download : Download high-res image (1MB)Download : Download full-size image Fig. 12. The surface morphologies of p(OPal-MMA)/PVDF membranes. (a) and (c) before charge-discharge; (b) and (d) after 200 cycles.
https://doi.org/10.1016/j.jelechem.2019.03.034_p4_2 | In order to improve the film-forming property of p(OPal-MMA), the p(OPal-MMA)/PVDF blend based electrolyte membrane were prepared via phase inversion casting technique. A certain amount of PVDF could significantly improve the mechanical strength and promote the formation of interconnecting cross-linked network structure. The crystal phase of PVDF was disappeared after blended with p(OPal-MMA). The ionic conductivity and porosity of the p(OPal-MMA)/PVDF membrane increased with the increasing PVDF concentration and then started to decrease after reaching a maximum value. The electrochemical stability window of Li/gel B-PVDF electrolyte/LiFePO4 cell was stable up to 4.7 V and the cell of Li/gel B-PVDF 43% electrolyte/LiFePO4 exhibited lower interface resistance, higher cycling stability and C-rate performance and the coulombic efficiency maintained above 98.5% during all the cycling process.
https://doi.org/10.1016/j.jelechem.2019.113242_p1_2 | Development and improvement of electroactive cathode materials with superior electrochemical performance for use in rechargeable Li-ion batteries is important in the context of developing advanced energy storage devices for mobile applications [1]. The olivine structured lithium iron phosphate (LFP) is an outstanding cost-effective cathode material with beneficial properties such as high specific capacity (170 mAhg−1), extremely flat charge/discharge voltage profile, long and stable cycle life, good structural and thermal stability, low-cost and low-toxicity [2]; regrettably, it possesses comparatively low intrinsic electronic conductivity and poor Li-ion diffusion kinetics [3,4]. Reducing the particle size [5] to nanoscale size (≪50 nm) can tremendously improve the rate capability of LFP. Carbon-coating can significantly improve the conductivity of nano-porous LFP particles [6,7].
https://doi.org/10.1016/j.jelechem.2019.113242_p1_3 | A less explored alternative approach which can address the issues, viz., Li-ion diffusion kinetics and electronic conductivity, is to design LFP/mesoporous carbon composite materials in which nanoscale particles of LFP are embedded within the pores of the ordered mesoporous carbon (OMC). The large surface area, the porous microstructure and the ultra-thin pore walls of the mesoporous carbon ensure efficacious penetration of the electrolyte assisting better diffusion of Li-ions and as a consequence better rate performance of the composite cathode [8,9]. The contiguous network of the mesoporous carbon ensures better electronic conductivity in the composite. Besides, in general, olivine-based electro-active cathode materials possessing high specific capacity undergo severe volume changes in the course of charging/discharging; the mesoporous architecture could provide an opportunity for the electro-active material to alleviate the interfacial volume strain during electrochemical deintercalation/intercalation process. Therefore, olivine-based cathode materials embedded in mesoporous carbon architectures are expected to show higher capacities, better rate capabilities, and improved cycling stability compared to the bulk form.
https://doi.org/10.1016/j.jelechem.2019.113242_p1_4 | There are numerous synthetic methods such as microwave assisted synthesis [10], soft-template synthesis [11], hydrothermal synthesis [12,13], solvothermal synthesis [14,15] and polymer-templated sol-gel approach [16] for the preparation of LFP/Carbon. Although these methods have been developed for preparing lamellar nanostructured or nanoporous LFP, the desired plate-like or spindle morphology [17] is, in general, obtained by solvothermal method [14]. However, scaling-up of such morphologically-controlled LFP for industrial application is highly difficult. Furthermore, hydrothermal/solvothermal, and other polyol synthetic routes [18] predominately used divalent iron salts as precursors for preparation of ultrafine LFP nanoparticles [19]. Ferrous salts are expensive compared to the ferric analogues and require cautious handling as there is always a chance of oxidation to ferric state. In this paper, we report a novel and facile approach for the synthesis of LFP embedded in ordered mesoporous carbon (OMC) such as CMK-3 as well as ordered mesoporous nitrogenous carbon (OMNC) such as MNC-31. Furthermore, we investigated and compared both their structural characteristics and electrochemical performance of both the composite materials.
https://doi.org/10.1016/j.jelechem.2019.113242_p2_3 | All the chemicals used in this study were analytical grade reagents without any further purification. Ordered mesoporous silica (OMS) hard template, viz., SBA-15, was hydrothermally synthesized as per the literature procedure [20,21]. The resulting sample was used as starting material for the preparation OMC and OMNC.
https://doi.org/10.1016/j.jelechem.2019.113242_p2_5 | Ordered mesoporous carbon, CMK-3 was prepared using an established nano-casting method [22,23] using sucrose as carbon precursor. Typically 1.0 g of SBA-15 was impregnated with acidified sucrose solution; the mixture was dried at 100 °C for 6 h and followed by heating at 160 °C for 6 h in hot air-oven. Furthermore, the impregnation step was performed twice for complete infiltration, and subsequently polymerized in the mesopores. The resulting black silica-polymer composite was carbonized at 900 °C under argon atmosphere for 6 h. The required carbon sample was recovered after dissolution of the silica framework in 15 wt% hydrofluoric acid by filtration followed by washing multiple times with deionized water, and dried at 100 °C in air. The obtained template free ordered meso-structured carbon material synthesized from SBA-15 template was labeled as CMK-3.
https://doi.org/10.1016/j.jelechem.2019.113242_p2_7 | In a typical synthesis [24], a 5 g of polyvinylpyrollidone (PVP) was added in 20 mL of dichloromethane and vigorously stirred for 1 h at 40 °C. Subsequently, SBA-15 was added and stirred for 6 h at room temperature. The mixture was placed in a drying oven at 70 °C for 6 h. The carbonization was completed by pyrolysis at 900 °C for 6 h with a heating rate of 5 °C min−1 under inert argon gas flow. The resulting carbon/silica composite was dissolved in 15 wt% HF at room temperature, in order to remove the silica template. The template free carbon product thus obtained was washed with ethanol, dried at 100 °C in air and is denoted as MNC-31.
https://doi.org/10.1016/j.jelechem.2019.113242_p2_9 | For a comparison, we have also synthesized nano-sized LFP using our previous published hydrothermal procedure without addition of any carbon source [12]. The first step includes hydrothermal treatment of a mixture: LiOH: FeSO4·7H2O: H3PO4 in 3:1:1 M ratio. Furthermore required amount of reducing agent (ascorbic acid) was then added subsequently to the mixture. The obtained aqueous suspension was moved into a teflon-lined steel autoclave and heated at 180 °C for 16 h. The resultant olive-green solid was washed with water, and dried. The as-synthesized product was calcined in a tubular furnace at 600 °C for 3 h under in 5% H2/Ar atmosphere. The prepared material is designated as LFP.
https://doi.org/10.1016/j.jelechem.2019.113242_p2_11 | A facile synthesis of LFP/CMK-3 has been carried out using ordered mesoporous carbon (CMK-3) as the hard template agent. For the synthesis of mesoporous nanocomposite, CMK-3 template powder (0.250 g) were dispersed in 5.0 M HNO3 and stirred for 0.5 h at 60 °C to induce hydrophilicity for facile wet impregnation. The template was filtered, washed with water and dried at 90 °C. In the second step, stoichiometric amounts of Fe(NO3)3·9H2O were dissolved into 10 mL deionized water. And then requisite quantity of ascorbic acid, CH3COOLi (5 mmol) and phosphoric acid were added followed by stirring for 2 h to ensure homogeneity. Then, functionalized CMK-3 (0.25 g) was added into the solution, which was stirred overnight. The mixture was dried and grounded. The powder was finally sintered at 650 °C for 6 h in 5% H2/Ar atmosphere. The materials prepared were designated as LFP/CMK-3.
https://doi.org/10.1016/j.jelechem.2019.113242_p2_13 | For the facile synthesis of the nitrogen containing ordered mesoporous composite, 5 mmol of Fe(NO3)3.9H2O and requisite amount of ascorbic acid was dissolved into water-ethanol (50%v/v) mixture. Stoichiometric amounts of CH3COOLi (5 mmol) and phosphoric acid (H3PO4) were added followed by stirring to ensure homogeneity. Then, MNC-31 (0.250 g) was added into the resulting solution, which was stirred overnight. The mixture was dried at 90 °C and grounded. The powder was calcined at 650 °C for 6 h in 5% H2/Ar atmosphere. The material prepared was designated as LFP/MNC-31.
https://doi.org/10.1016/j.jelechem.2019.113242_p2_15 | The prepared samples, viz., LFP/CMK-3 and LFP/MNC-31, including CMK-3 and MNC-31 were systematically characterized by various analytical, spectroscopic and imaging techniques. Powder X-ray diffraction patterns of the solid catalysts were recorded by a Bruker D8 Focus Advance Diffractometer equipped with Lynx Eye detector with a Ni-filtered Cu Kα radiation (λ = 1.54056 Å) operating at 40 kV and 40 mA with a 2θ step size of 0.01°and step time of 1 s. Rietveld refinement of the XRD data was carried out using general structure analysis system (GSAS) so as to obtain structural parameters precisely. Nitrogen adsorption measurements are carried on Micrometrics ASAP 2020 instrument. Prior to analysis, samples were degassed at 200 °C for 4 h. The degassed samples were weighed and the sorption measurements carried out at −196 °C. Specific surface areas were calculated via BET method. The total volume is estimated from the uptake of nitrogen at a relative pressure of P/P0 = 0.99. The total pore volume and pore size distribution was calculated from the desorption branch using the BJH method. Again, analysis for carbon and nitrogen content in the calcined samples was carried out using PerkinElmer 2400 Series II CHNS/O elemental analyser.
https://doi.org/10.1016/j.jelechem.2019.113242_p2_16 | Micrographs were collected using a FEI Quanta FEG 200 high resolution scanning electron microscope (HR-SEM). False colour scanning electron micrographs were collected using a JOEL 7001F microscope. False colour images were made by taking image using the secondary detector and a second image using the backscatter detector in composition mode. Each image was assigned a colour (red or green), and the images were then combined. Because backscattered images of carbon are darker than the LFP, they appear as different colours in the false coloured image. Transmission Electron Microscope (TEM) analysis of the prepared material was carried out on a JEOL JEM 2010 electron microscope operated at 200 keV with a point-to-point resolution of 2.3 Å. Few milligrams of the samples (~1–2 mg) were dispersed in few mL (~1–2 mL) of ethanol by ultrasonication for 15 min and a drop of the dispersion was placed on a carbon coated copper grid and allowed to dry at room temperature. Raman measurements were performed with Bruker FT-MultiRAM Raman spectrometer, equipped 1064 nm with laser excitation and LnGe detector, in a spectral range of 3600 cm−1 to 50 cm−1 (stokes shift). The measurements were done with a laser power of 20 mW, resolution of 4 cm−1, aperture of 5 nm, and 512 scans.
https://doi.org/10.1016/j.jelechem.2019.113242_p2_18 | Electrochemical studies were carried out on the composite electrode materials in half-cell mode (vs. Li+/Li) in a two-electrode Swagelok-type cell configuration. The cells were assembled inside an argon-filled glove-box (mBraun, ≪0.1 ppm H2O and O2 ≪0.6 ppm). For the fabrication of the LFP/CMK-3 and LFP-MNC-31, the active material, Super P carbon-black and poly(vinylidenedifluoride) (PVDF) were taken in the weight ratio 80:10:10 and were ground homogenously using N-methyl-2-pyrrolidinone (NMP) solvent and the resultant slurry was coated on an aluminum foil (φ = 12 mm) and subsequently dried in an air oven at 80 °C for 12 h. During the fabrication of the LFP + CMK-3 and LFP + MNC-31 cathodes, the active material, mesoporous carbon (CMK-3 or MNC-31), Super P carbon-black and poly(vinylidenedifluoride) (PVDF) were taken in the weight ratio 60:20:10:10 and the same procedure was adopted as mentioned above. The foil was cut into circular discs with an area of 1.13 cm2 and the loading of the active material on the aluminum foil was ~2 mg cm−2. For a comparison, we have also fabricated cells using nano-sized LFP.
https://doi.org/10.1016/j.jelechem.2019.113242_p2_20 | 1 M LiPF6 dissolved in a mixture of ethylene carbonate (EC) and dimethyl carbonate (DMC) (1:1 vol%) was used as electrolyte and Whatman glass microfiber (GF/D) was used as the separator. Lithium foil of thickness ≪0.5 mm was used as both the reference and counter electrode. The cells were allowed to equilibrate for 24 h at room temperature (RT). The cells were galvanostatically charged and discharged in the voltage window of 2.7–4.0 V versus Li+/Li at room temperature using Arbin battery testing system (Model BT2000). Cyclic voltammograms (CV) were recorded using Autolab instrument in the potential range of 2.5–4.2 V vs. Li+/Li at various scan rates ranging from 0.1 to 1 mV/ s. The impedence studies were carried out using a BioLogic VBP instrument.
https://doi.org/10.1016/j.jelechem.2019.113242_p3_3 | Fig. 1 shows the Reitvield refined XRD patterns. The diffraction patterns of both LFP/CMK-3and LFP/MNC-31 suggest the formation of olivine phase with space group Pnma. No impurity phases of iron phosphides such as FeP, Fe2P, and Fe3P were detected. The structural parameters including R factors obtained from Rietvield refinement of both the mesoporous carbon coated LFP composites are summarized in Table 1. The unit cell volume of the olivine phase synthesized in the present study, is in the range of 291.4 ± 0.2 Å3, indicating that the phase is mostly free from antisite defects [25]. Fig. 2(A–B) depicts the low-angle XRD patterns and the reflections can be assigned to the long range ordered mesostructures of the prepared mesocomposites. The LFP/CMK-3 composite showed a single intense broad reflection in the low-angle region (2θ = 0.97°) which can be indexed to the (100) diffraction line of the hexagonal mesoporous structure (p6mm). Similarly, in case of MNC-31 coated LFP sample the reflection at 2θ = 0.92° represents the (100) planes of a 2D-hexagonal mesostructure. Nitrogen sorption isotherms and pore size distributions of the LFP/CMK-3and LFP/MNC-31 composites are shown in Fig. 2(C–D).They show a typical type IV adsorption-desorption isotherms with H1-type hysteresis typical of mesoporous materials. It can be noted from Table 2 that both the samples show high surface area. The pore size distribution is narrow with peak maximum centered around 3.8 nm. The surface area of pristine LFP nanoparticles is 9 m2 g−1 only. The carbon content obtained from CHN analysis is 21.4 wt% and 20.8 wt% for LFP/CMK-3 and LFP/MNC-31 composites, respectively. The nitrogen content in LFP/MNC-31 is 1.2 wt%. Download : Download high-res image (795KB)Download : Download full-size image Fig. 1. Rietveld refined XRD patterns of: (A) LFP, (B) LFP/CMK-3 and (C) LFP/MNC-31. Table 1. Structural properties of nano-LFP, LFP/carbon and LFP/nitrogenous carbon composites. Sample a (Å) b (Å) c (Å) V (Å)3 Rp % Rwp % RBragg % χ2 Nano-LFP 10.321(4) 6.001(3) 4.694(2) 290.746 (2) 1.72 2.17 5.88 0.79 LFP/CMK-3 10.326(2) 6.008(5) 4.699(6) 291.626(5) 1.79 2.30 6.46 0.84 LFP/MNC-31 10.326(5) 6.006(2) 4.694(3) 291.159(1) 1.70 2.15 6.56 0.71 Download : Download high-res image (613KB)Download : Download full-size image Fig. 2. Low-angle XRD patterns (A, B), N2 sorption isotherms (C, D; inset: pore size distribution), Raman spectra (E, F) of: a) CMK-3, b) LFP/CMK-3, c) MNC-31 and d) LFP/MNC-31. The Raman spectra are deconvoluted into D1, D2, D3, D4 and G bands. Table 2. Textural and spectral properties of nano-LFP, mesoporous carbon, mesoporous nitrogenous carbon, LFP/carbon and LFP/nitrogenous carbon composites. Sample BET Raman SBET (m2 g−1) DBJH (nm) VP (cm3 g−1) G-band (cm−1) D-band (cm−1) D1/G Nano-LFP 9 42.51 0.04 – – – CMK-3 925 3.80 1.06 1597 1293 2.95 MNC-31 443 3.81 0.62 1587 1326 2.54 LFP/CMK-3 129 3.77 0.09 1600 1290 2.72 LFP/MNC-31 79 3.78 0.05 1592 1321 2.26
https://doi.org/10.1016/j.jelechem.2019.113242_p3_4 | The FT-Raman spectra recorded on mesoporous carbons as well as LFP/Carbon composites are shown in Fig. 2(E–F). As expected, two distinct peaks corresponding to D-band and G-band of mesoporous carbons are seen in all cases [26]. These are further deconvoluted into five different bands, viz., D1, D2, D3, D4 and G. All the peaks are shifted in the case of MNC-31 vis-à-vis the CMK-3. The shift is predominantly seen in the D1-band position; in the case of LFP/CMK-3, the values are 1290 cm−1and 1600 cm−1, respectively whereas for the LFP/MNC-31 composite, the values are 1321 cm−1 and 1587 cm−1, respectively. The shift indicates that nitrogen is indeed doped in the mesoporous carbon in the case of MNC-31. The presence of broad D1-band in general [27] corresponds to a disordered graphitic lattice vibration mode with A1g symmetry in the spectra. Furthermore, the D2 band for both the composites represents a defective graphitic lattice mode with E2g symmetry. The prominent D3 band at around 1475 cm−1 originates from the fraction of amorphous carbon present in the walls of CMK-3/MNC-31. The D4 band at ~1190 cm−1 in the spectra of both CMK-3 and LFP/CMK-3 composite could be attributed to diamond like carbon (DLC) with significant fraction of sp3 carbon. The relative integrated area of the D1-band and G-band (AD1/AG) of LFP/CMK-3 composite is 2.72 and that of LFP/MNC-31 composite is 2.26, indicating that the mesoporous nitrogeneous carbon MNC-31 coated composite is composed of higher amounts of sp2 carbon with extensive graphitization than that of the CMK-3 coated LFP composite. SEM in combination with TEM is used to analyze the morphology and microstructure of mesoporous carbon coated LFP composites. Figs. 3 illustrate SEM and TEM images of LFP/CMK-3 and LFP/MNC-31 composites, respectively. The false-coloured SEM image (see Fig. 3B) shows most of the LFP particles do not have a red glow to them, suggesting these are not carbon coated. It can be seen that numerous nano-sized LFP spindles are engrafted in the mesoporous carbon matrix of CMK-3 or MNC-31 (see Fig. 3F and Fig. 3I)). This ordered porous structure of mesoporous carbons is anticipated to assist electrolyte penetration into the electrode particles. The SAED patterns (Fig. 3I inset) show a bright spot pattern typical of crystalline LFP. Download : Download high-res image (955KB)Download : Download full-size image Fig. 3. (A) SEM of LFP; (B) False-coloured SEM of LFP; (C) TEM and SAED of LFP; (D) SEM of LFP/CMK-3; (E) TEM of CMK-3; (F) TEM and SAED of LFP/CMK-3; (G) SEM of LFP/MNC-31; (H) TEM of MNC-31; (I) TEM and SAED of LFP/MNC-31.
https://doi.org/10.1016/j.jelechem.2019.113242_p3_6 | The cyclic voltammograms (CV) were recorded at different scan rates in the range between 0.1 and 1 mV/s using swagelok cells (Fig. 4). The CV curves of all the samples show only one cathodic/anodic peak indicating single redox process, which is characteristic of LFP-based cathodes. As expected, the peak current increases with an increase in the scan rate illustrating good reversibility during the fast oxidation/reduction process. Even at a high scanning rate of 1.0 mV/s, the sharp peaks are maintained during the oxidation/reduction process demonstrating that the material can endure high charge/discharge rate for LFP/CMK-3 and LFP/MNC-31 samples. But in case of LFP + CMK-3 and LFP + MNC-31 samples the cathodic and anodic peaks are observed only at low scan rates. Furthermore, we calculated the Li-ion diffusion coefficient using Randles-Sevcik equation: Download : Download high-res image (1MB)Download : Download full-size image Fig. 4. CyclicVoltamograms of: (A) LFP/CMK-3, (B) LFP/MNC-31, (C) LFP + CMK-3 and (D) LFP + MNC-31 at different scan rates. Inset: Relationship between the peak currents and ν1/2 at various scan rates.
https://doi.org/10.1016/j.jelechem.2019.113242_p3_8 | Here, n is number of electron transferred in redox reaction (n = 1), A is effective electrode surface area (BET surface area) in cm2, C0 is concentration of Li in LiFePO4 (0.0228 mol/cm−3; there are four Li ions in the unit cell volume), D0 is diffusion coefficient in cm2/s and υ is scan rate in V/s. As depicted in Fig. 4 (inset), the cathodic (Ic) and anodic (Ia) peak current demonstrates clearly a linear relationship when plotted against the square root of the scan rate (ν1/2), indicating that the entire process is diffusion controlled [28]. The anodic and cathodic diffusion coefficients for LFP/CMK-3 composite are 3.5 × 10−12 and 1.5 × 10−12 cm2/s, respectively, and the corresponding calculated values for LFP/MNC-31 composite are 1.7 × 10−11 and 9.8 × 10−12 cm2/s, respectively. The Li-ion diffusion coefficients for the composites currently synthesized are 6–7 orders of magnitude higher than that of pure LFP (Table 3) which is in agreement with Du et al. [29]. Further, LFP/MNC-31 and LFP/CMK-3 composite electrodes were subjected to galvanostatic charge discharge cycling at the rate of 0.1 C rate in the potential window of 2.7–4.0 V vs Li+/Li as shown in Fig. 5A. The LFP/MNC-31 and LFP/CMK-3 electrodes delivered a first discharge capacity of 155 mAhg−1 and 137 mAhg−1 at 0.1 C rate, respectively. The galvanostatic charge-discharge profiles for LFP/CMK-3 and LFP/MNC-31 electrodes at different current rates are represented in Fig. 5B and Fig. 5C respectively. Table 3. Electrochemical parameters of pristine nano-LFP, mesoporous carbon/nitrogenous carbon embedded as well as physically-mixed mesoporous carbon/nitrogenous carbon composites of nano-LFP. Sample CPE-T (F·s(a−1)) (a)b RCT (Ω) χ2 DLi+ (cm2/s) Cathodica Anodica Impedance Nano-LFP 3.2 × 10−4 0.73 1089.3 0.054 – – 6.9 × 10−18 LFP/CMK-3 33.3× 10−6 0.59 421.1 0.005 1.5 × 10−12 3.5 × 10−12 2.1 × 10−14 LFP/MNC-31 5.1 × 10−6 0.78 312.8 0.003 9.8 × 10−12 1.7 × 10−11 1.4 × 10−13 LFP + CMK-3 5.7 × 10−5 0.63 715.4 0.084 2.0 × 10−16 3.5 × 10−16 3.4 × 10−17 LFP + MNC-31 4.9 × 10−5 0.70 564.3 0.044 1.6 × 10−16 5.1 × 10−16 2.4 × 10−16 a From cyclic voltammogram studies. b CPE-P. Download : Download high-res image (748KB)Download : Download full-size image Fig. 5. (A) Galvanostatic charge-discharge profiles recorded at 0.1 C rate for all the prepared composites; Galvanostatic charge-discharge for: (B) LFP/CMK-3 and (C) LFP/MNC-31at different C rates; (D) Rate performance at different current rates.
https://doi.org/10.1016/j.jelechem.2019.113242_p3_9 | Moreover, the LFP/MNC-31 composite was found to show much better rate capability than the LFP/CMK-3 (Fig. 5B). The discharge capacity values for the LFP/MNC-31 composite are 155.4, 151.2, 145.2, 132.3, 115.7, and 95.6mAhg−1, when cycled at 0.1, 0.5, 1, 2, 3, and 5 C, respectively. In case of LFP/CMK-3 composite, the corresponding discharge capacity values are 137.3, 118.1, 105.7, 91.7, 82.6, and 74.1mAhg−1, respectively. When the LFP/MNC-31 electrode (subjected to 5 C-rate) is cycled at lower current rate (0.1 C), 98.3% of the initial discharge capacity was recovered. The strain due to volume changes associated with Li-ion extraction and insertion process during charge-discharge is accommodated into the carbonaceous 1D network of LFP/MNC-31 composite. Hence, the LFP/MNC-31 composite is extremely tolerant to various charge-discharge rates. As expected the electrochemical performance of LFP + CMK-3 or LFP + MNC-31 electrodes are not at all comparable to that of LFP/CMK-3 or LFP/MNC-31 composites. As depicted in Fig. 5A, a reversible discharge capacity of 110 mAhg−1 and 112 mAhg−1 is delivered by LFP + CMK-3 and LFP + MNC-31 electrodes respectively. Again, the specific capacity of LFP/MNC-31 composite at moderate C-rate is comparable to previously reported LiFePO4 microspheres embedded with nitrogen doped carbon nanotubes (N-CNTS) (153 and 140 mAh g−1 at respectively 0.1 C and 1 C) [30].
https://doi.org/10.1016/j.jelechem.2019.113242_p3_10 | The electrochemical cycling stability of LFP/MNC-31and LFP/CMK-3electrodes was studied at two different current rates, viz., 0.1 C and 1 C (Fig. 6). Even after 50 cycles, reversible capacity of 154.1 mAh g−1 was still observed at 0.1 C rate implying superior cyclic stability and structural integrity of the mesoporous LFP/MNC-31 electrode material. The capacity loss is about 1% for the LFP/MNC-31 while LFP/CMK-3 composite shows capacity fading of 4% after 50 cycles at 0.1 C rate. We observed stable discharge capacity of 140.4mAhg−1 at 1 C rate and high coulombic efficiency (99.7%) with very low capacity fade for LFP/MNC-31 after 100 cycles of charge/discharge. LFP/MNC-31 composite displayed convincing cycling performance with excellent capacity retention of over 96% after 100 cycles at 1 C rate (Fig. 6B). Fig. 7 shows the Nyquist plots for all the LFP/Carbon composites. The plot consists of a semicircle at high frequency range corresponding to the charge transfer process of the LFP redox reaction. The straight line at the low frequency range represents the Warburg diffusion impedance (ZW) associated with lithium ion diffusion in the composites [31,32]. The plots also indicate that the charge transfer resistance of LFP/MNC-31 composite is 312.8 Ω, which is considerably lower than that of LFP/CMK-3 (ca. 421.1 Ω). The lower charge transfer resistance justifies the observed improved electrochemical performance of the LFP/MNC-31 over LFP/CMK-3. Both LFP + CMK-3 and LFP + MNC-31 composites show higher charge transfer resistance (see inset of Fig. 7) which unequivocally proves that simple mechanical mixing of the LFP with mesoporous carbon is not at all an efficient strategy to fabricate porous electrodes. The Li-ion diffusion coefficient (DLi+) in LFP/MNC-31 and LFP/CMK-3 electrodes was computed as per the equation given below [14,33]: (2) where R is the gas constant (8.314 J mol−1 K−1), T is the absolute operating temperature (298 K), A is the surface area of the electrode, n is the number of electrons per molecule during oxidation process (here, n = 1), F is Faraday`s constant (96,500 C mol−1), and C is the molar concentration of Li-ions in LiFePO4 (2.28 × 10−2 mol cm−3), and σ is the Warburg factor obtained from the slope of the plot of Zreal versus the reciprocal square root of angular frequencies (ω−1/2). In case of the LFP/MNC-31 composite, the calculated Li-ion diffusion coefficient (DLi+) value is nearly one order of magnitude higher than that of the LFP/CMK-3 composite. Thus, using Eq. (2), we have calculated the Li-ion diffusion coefficient, DLi+ from the Warburg impedance in the frequency range 6 Hz to 10 mHz for both the composites. The DLi+ values are found to be 1.4 × 10−13 and 2.1 × 10−14 cm2/s, for LFP/MNC-31 and LFP/CMK-3, respectively (Table 3). From the values, it is evident that the Li-ion diffusion is more facile in the case LFP/MNC-31 which also explains the observed better performance of LFP/MNC-31. Download : Download high-res image (357KB)Download : Download full-size image Fig. 6. Cyclic stability study of LFP/CMK-3 and LFP/MNC-31 composite electrodes at current rate of: (A) 0.1 C and (B) 1 C. Download : Download high-res image (190KB)Download : Download full-size image Fig. 7. Nyquist plots of LFP/CMK-3 and LFP/MNC-31 composite electrodes. Inset: Nyquist plots of LFP, LFP + CMK-3 and LFP + MNC-31 composite electrodes. The dots represent the measured data and the line shows the fit using the equivalent circuit (inset).
https://doi.org/10.1016/j.jelechem.2019.113242_p3_11 | The activation barrier at the solid liquid interphase for Li-ion diffusion is very high. In fact the kinetics of Li-ion diffusion (consequently the C-rate) is determined not so much by the solid state diffusion of Li-ion in LiFePO4 crystal structure but by the diffusion at the electrode-electrolyte interphase also [34,35]. It has been shown earlier that through extensive electrode–electrolyte engineering dramatic changes in the Li-ion diffusion kinetics and thereby high C rates can be achieved [1]. The approach is to create a buffer layer between the LiFePO4 particles and the electrolyte [36]. The buffer layer acts as a conduit for Li-ions. The Li-ion diffusion from the electrode into the buffer layer and from the buffer layers into the LiFePO4 particles is facile vis-à-vis in absence of buffer layer [[37], [38], [39]]. In the present case the ordered mesoporous carbon structure assumes importance in this context. The ordered structure offers better conducting pathways (as opposed to disordered carbons [40]) for Li-ion diffusion thereby creating an elastic buffer layer between electrolyte and LiFePO4 nanoparticles. In addition, the ordered mesoporous nitrogeneous carbon acting as an electrolyte reservoir enhances the electronic conductivity of the carbon matrix thereby lowering the charge transfer resistance which directly helps the Li+ ion insertion/extraction process.
https://doi.org/10.1016/j.jelechem.2019.113242_p4_2 | Composite electrodes consisting of nano-LFP embedded in ordered mesoporous carbon with and without nitrogen doping (LFP/MNC-31 and LFP/CMK-3) have been successfully synthesized starting from Fe(III) precursor. The excellent electrochemical performance of the embedded composite electrodes is attributed to improved electronic conductivity and Li-ion diffusion kinetics and, to the ability of the mesoporous carbon matrix to absorb the strain due to volume changes during charge/discharge process. The better electrochemical performance of LFP/MNC-31 in terms of good reversible capacity, better rate capability, high coulombic efficiency and excellent cyclic stability compared to LFP/CMK-3 indicates that nitrogen-doping in the mesostructured carbon matrix indeed plays an important role in determining the electrochemical characteristics. The present study opens new vistas in the exploration of mesoporous nitrogenous carbon-based composite cathode materials.
https://doi.org/10.1016/j.jelechem.2019.113434_p1_2 | As a positive electrode material for rechargeable lithium-ion batteries (LIBs), olivine-type LiFePO4 (LFP) material has attracted widespread interest because of its low toxicity, low cost and good safety performance [[1], [2], [3], [4]]. However, LFP electrode materials exhibit low electron and ionic conductivity, which hinders their practical application [5,6]. In the last few years, many efforts have been made to improve the ion and electron conductivity of LFP electrodes by doping ions [7,8], carbon coating [9,10], and particle size reduction [11,12]. Among them, carbon and its derivatives are currently the most widely used materials for surface modification of LFP and have the advantages of good stability, high electrical conductivity and low cost [13,14]. In addition, ion doping is also an important method to improve the electrochemistry performance of LFP electrode material. At present, a lot of work has been studied on the Fe-sites or Li-sites doping of metal ions [[15], [16], [17]], and the impact of anion doping on the electrochemical properties of LFP is relatively less. Among them, F and Cl ions have been reported, which can significantly improve the cycle performance and rate performance of LFP cathode materials [18,19].
https://doi.org/10.1016/j.jelechem.2019.113434_p1_3 | So far, the high-performance LFP electrode materials obtained by many synthetic methods, but these methods rely on expensive precursors [20,21]. LFP is the most prospective cathode material for next-generation high-performance LIBs, and low production costs are necessary. Many recent studies have focused on the preparation of LFP electrode materials using low-cost raw materials. Wu et al. [22] prepared LFP electrode materials with excellent electrochemical properties using natural ilmenite as raw materials. Some waste slag is also used as a raw material for the acquisition of LFP electrode materials, which can decrease the production costs [23,24].
https://doi.org/10.1016/j.jelechem.2019.113434_p1_4 | With the development of the steel industry, one million cubic meters of pickling wastewater will be produced every year in China [25]. Pickling wastewater has strong corrosiveness, which will cause serious pollution to the environment. The recycling of pickling wastewater not only protects the environment but also effectively realizes resource reuse and reduces waste of resources. The pickling iron oxide red is the product of the pickling waste liquid recovery process, and its recovery method is relatively mature. However, the comprehensive utilization of pickled iron oxide red still lacks sufficient attention.
https://doi.org/10.1016/j.jelechem.2019.113434_p1_5 | In this study, we propose a novel and low-cost method for preparing LFP/C electrode materials by pickling iron oxide red, which not only saves the production cost of LFP but also provides a novel idea for the comprehensive utilization of pickled iron oxide red. Experimental conditions were determined by scientific orthogonal experiments. To further improve the electrochemical properties of the LFP/C electrode material, the Cl-doped LFP/C electrode material was successfully prepared by the same method. At the same time, the effects of Cl doping on the microstructure, diffusion kinetics and diffusion rate of LFP were also discussed in detail.
https://doi.org/10.1016/j.jelechem.2019.113434_p2_3 | The optimal preparation conditions were achieved by orthogonal experimental. Factors of the molar ratio of Li to Fe, sintering time, sintering temperature, the mass percentage of citric acid and iron red for the capacity of LFP/C were discussed. The levels and factors of orthogonal experimental were summarized in Table 1. Table 1. The levels and factors of orthogonal experimental. Li:Fe Sintering time (h) Sintering temperature (°C) Citric acid:Fe2O3 (wt%) 1:1 4 650 53.25 1.03:1 8 700 80.25 1.05:1 12 750 107.25
https://doi.org/10.1016/j.jelechem.2019.113434_p2_5 | The Cl-doped LFP/C materials were synthesized using a simple and low-cost solid-state reaction. Stoichiometric amounts of Li2CO3, NH4H2PO4, NH4Cl, and pickled iron oxide red with a molar ratio of 1.03/2:0.97:0.03:1 were mixed in ethanol by magnetic stirring and subsequently ball-milled for 4 h. Among them, citric acid and NH4Cl were added to raw materials as carbon sources and dopants materials, respectively. The slurry was dried at 60 °C for 12 h to obtain the mixed powder materials. Subsequently, the mixture was calcined at 300 °C for 3 h. Finally, the product was obtained by sintering at 650 °C for 4 h under an argon atmosphere. For comparison, the LFP/C materials were synthesized under the same conditions except that there was no Cl doping.
https://doi.org/10.1016/j.jelechem.2019.113434_p2_7 | The morphology and structure of Cl-doped LFP/C and undoped LFP/C samples were performed using transmission electron microscopy (TEM, FEI Tecnai G2 F20) and field emission scanning electron microscopy (FE-SEM, Hitachi s-4800), X-ray powder diffraction (XRD, Rigaku Smartlab). X-ray photoelectron spectroscopy (XPS, Kratos AXIS SUPRA) analysis was determined by the chemical compositions of the materials. The degree of graphitization of carbon in LFP powder was determined by Raman spectroscopy (HORIBA LabRAM HR Evolution). The elements distribution was examined by energy dispersive spectroscopy (EDX). The carbon content of the sample was tested in air using thermogravimetric analysis (TG, HCT-2) at a temperature ranging from 25 to 900 °C with a rate of 10 °C/min.
https://doi.org/10.1016/j.jelechem.2019.113434_p2_9 | The electrochemical properties of the Cl-doped LFP/C and undoped LFP/C electrodes were investigated as the cathodes for LIBs in two electrode half-cells (CR2032). Metal lithium sheets and Celgard 2500 polyethylene membranes were used as counter electrodes and the separators, respectively. The electrolyte was 1 mol L−1 LiPF6 mixed with diethyl carbonate (DEC), ethylene carbonate (EC), and dimethyl carbonate (DMC) in a volume ratio of 1:1:1. The working electrode was prepared by mixing the previously prepared active material with carbon black and polyvinylidene fluoride (PVDF) at a mass ratio of 8:1:1 with the typical electrode loading density about 1 mg cm−2. To remove excess water, the working electrodes were vacuum dried at 120 °C for 8 h before assembling the battery. Cyclic voltammetry (CV) measurements and electrochemical impedance spectroscopy (EIS) were performed using a Solartron 1260 + 1287 electrochemical impedance analyzer. The Land CT2001A battery test systems were used to test the charge and discharge performance and rate capability within a voltage range 2.3 to 4.2 V under room temperature.
https://doi.org/10.1016/j.jelechem.2019.113434_p3_2 | It can be seen from Fig. 1 that when the molar ratio of Li to Fe is 1.03:1, sintering time is 4 h, sintering temperature is 650 °C, and the mass percentage of citric acid and pickled iron oxide red is 80.25%, the maximum discharge capacity is obtained. Furthermore, the factor that has the greatest influence on the initial capacity is the sintering time, followed by the molar ratio of Li to Fe, the mass ratio of citric acid to pickled iron oxide red, and the sintering temperature. Fig. S1 shows the XRD pattern of all orthogonal experiments. Obviously, as the sintering time and temperature increase, the diffraction peaks intensity of the samples increases, indicating that sufficient sintering time and temperature are the guarantees for obtaining good crystallinity. And the ratios of citric acid to pickled iron oxide red do not significantly affect the crystallinity of the sample.
https://doi.org/10.1016/j.jelechem.2019.113434_p3_4 | Fig. 2a exhibits XRD patterns of LFP/C and Cl-doped LFP/C samples. For undoped LFP/C and Cl-doped LFP/C, the XRD diffraction peaks can be rightly matched to typical olivine structure (Fig. 2b) with a space group of Pnma. No extra peaks are observed, indicating that no impurity phase is formed and the carbon is amorphous carbon in all samples. The unit cell parameters and bond length values calculated by Rietveld refinement are summarized in Table S1. The reliability factors Rw of the results are around 4%, revealing that the results are credible and accredited. With the introduction of Cl ions, the a axis is obviously elongated, b and c axes have not changed significantly, and the lattice volume is larger than that of undoped LFP/C. For the Cl-doped LFP/C, the FeO and PO bonds are shorter than those of undoped LFP/C, and LiO bonds change slightly [26]. The decrease in the length of PO and FeO bonds indicates that the interaction of PO and FeO is enhanced, resulting in a more steady structure during the Li-ion insertion/extraction reaction process. Compared with undoped LFP/C, the cell volumes of Cl-doped sample enlarge, which is in good agreement with previous reports [26]. The resulting lattice parameters values of the refinement indicate that the Cl ions successfully enter the lattice of LFP. In order to clarify the actual doping amount of Cl ions, Ion chromatography was performed to determine the mass percentage of Cl ions. The analysis results show that the actual mass percentage of Cl ions is 0.047%.
https://doi.org/10.1016/j.jelechem.2019.113434_p3_6 | Fig. 3 shows the FESEM and EDX mapping images of undoped LFP/C and Cl-doped LFP. The secondary particles agglomerated from the initial nanoparticles having a particle size of 200 nm are observed for undoped LFP/C (Fig. 3a). Similar nanoparticles formed in Cl-doped LFP/C (Fig. 3b), indicating that Cl-doped does not impact on the morphology. The EDX mapping and analysis for Cl-doped LFP/C confirmed that this simple solid phase method successfully introduced Cl ions into the LFP crystal lattice and Cl ions are uniformly dispersed. To further evaluate the morphology and structure of the Cl-doped LFP/C electrode material, TEM (Fig. 4a) and HRTEM (Fig. 4b) were performed. The results reveal that the surface of Cl-doped LFP material is coated with a uniform carbon layer with a thickness of about 5 nm. The complete and continuous carbon coating can ensure efficient contact of electrons for fast electron transfer. The carbon content is an important factor affecting the quality of the carbon layer. Only when the carbon content reaches a certain value, a complete and continuous carbon layer can be covered on the surface of the LFP positive electrode material [16]. To determine the carbon content of the Cl-doped LFP/C electrode material, the TG-DTA analysis (Fig. 4c) was performed under air flow. In theory, Olivine-type LFP will be oxidized to Fe2O3 and Li3Fe2(PO4)3 in the TG process (based on Eq. (1)) under the air at temperatures ranging from 200 to 400 °C, which result in a weight gain of about 5.07 wt% [27]. (1)
https://doi.org/10.1016/j.jelechem.2019.113434_p3_10 | Thus, the carbon content calculated by Eq. (3) [29] is 9.3%. Among them, △W is the total mass loss. For further study the structure of the carbon material, Raman spectroscopy was performed for undoped LFP/C and Cl-doped LFP/C samples. As shown in Fig. 4d, both undoped LFP/C and Cl-doped LFP/C have a broad peak of G-band (sp2, graphite, ~1600 cm−1) and D-band (sp3, disordered carbon, ~1360 cm−1), corresponding to typical amorphous carbon films [30]. The calculated Cl-doped LFP/C and undoped LFP/C of ID/IG peak intensity ratios are 0.850 and 0.856, respectively, indicating that disordered carbon is less than graphitized carbon. (3)
https://doi.org/10.1016/j.jelechem.2019.113434_p3_11 | Fig. 5a exhibits the full-range XPS spectrum of Cl-doped LFP/C. The major peaks consistent with Fe 2p, O 1s, C 1s, P 2s, P 2p, Fe 3p, and Li 1s can be found, indicating that the Cl-doped LFP/C composite comprised of Li, Fe, P, O and C elements. It is worth noting that the peak of Cl 2p at 197.82 eV is affected by the peak of P 2s (194.52 eV). Because the content of the P element is far beyond that of Cl, the peak of Cl 2p is too unapparent to be seen observably [26]. However, the peak of Cl 2p can be confirmed from Fig. 5b. The satellite peaks at 198.73 and 199.83 eV can further indicate that Cl element successfully enters the LFP lattice [31]. As shown in Fig. 5c, the sample has two doublet peaks 710.75 and 724.62 eV, which ideally match with Fe 2p1/2 and Fe 2p3/2 [32,33]. Furthermore, the extra peak at 713.73 eV is attributed to the splitting of the energy levels Fe ion [34,35]. The peaks in the C 1s spectrum (Fig. 5d) at 284.58, 285.20, 286.44 and 288.74 eV are assigned to CC, CO, CO, and O-C=O, respectively [36,37].
https://doi.org/10.1016/j.jelechem.2019.113434_p3_13 | The first charge/discharge curves of the Cl-doped LFP/C and LFP/C electrodes at 0.1C are exhibited in Fig. 6a. The initial capacity of Cl-doped LFP/C electrode achieves 164.1 mAh g−1, while the capacity of LFP/C electrode is 153.7 mAh g−1, indicating that Cl-doped can improve the electrochemistry ability of LFP/C composites materials. The charge/discharge curves consist of the charge/discharge voltage plateau at around 3.4 and 3.5 V, respectively, which is due to the two-phase reaction of between Fe2+ and Fe3+ [38]. To estimate the rate ability of undoped LFP/C and Cl-doped LFP/C electrodes, the initial charge/discharge curves at diverse current densities from 0.1C to 20C are displayed in Fig. 6b and c, respectively, and the homologous cycling performance is shown in Fig. 6d. Cl-doped LFP/C electrode exhibits a relatively outstanding reversible capacity of 124.1 mAh g−1 at 2C, which attains as high as 68.9 mAh g−1 at 20C. In contrast, the undoped LFP/C electrode shows only a reversible capacity of 103.5 mAh g−1 at 2C, which declines to 64.1 mAh g−1 at 20C. Fig. 6e exhibits the cycling performance of Cl-doped LFP/C and undoped LFP/C electrodes at 0.1C (first 100 cycles) and 10C (following 500 cycles). It can be observed that the Cl-doped LFP/C electrode exhibits discharge capacity a maximum of 105.3 mAh g−1 and maintained 96.4 mAh g−1 at 10C after 500 cycles. However, the undoped LFP/C electrode exhibits discharge capacity a maximum of 111.3 mAh g−1, but it only retains 69.8 mAh g−1 after 500 cycles at 10C. It is noteworthy that the discharge specific capacities of Cl-doped LFP/C and undoped LFP/C electrodes at 0.1C increases with cycle number during the initial stage cycles, which can be ascribed to the activation process of the LFP/C electrode material during charge/discharge process [39].
https://doi.org/10.1016/j.jelechem.2019.113434_p3_15 | To further understand the excellent cycle stability for the Cl-doped LFP/C electrode, the morphologies of Cl-doped LFP/C and undoped LFP/C electrodes after 500 cycles at 10C are studied. As shown in Fig. 7, the Cl-doped LFP/C electrode (Fig. 7a) maintains the original particle morphology but the undoped LFP electrode (Fig. 7b) particle morphology has been destroyed, which fully demonstrates that Cl-doped plays a key role in improving the cycle stability of LFP/C electrodes.
https://doi.org/10.1016/j.jelechem.2019.113434_p3_17 | Fig. 8a and b show the CV curves for the undoped LFP/C and Cl-doped LFP/C electrodes at different scan rates of 0.1, 0.2, 0.4, 0.5 mV s−1, respectively. The Li+ diffusion coefficient of the Cl-doped LFP/C and undoped LFP/C electrodes can be achieved by the Randles-Sevcik equation [40]: (4)
https://doi.org/10.1016/j.jelechem.2019.113434_p3_19 | Among them, ν is the scanning rates, ip represents the peak current (A), cLi+ act as the lithium ion of concentration in the Cl-doped LFP/C and LFP/C electrodes ( =2.28 × 10−2 mol cm−3, ρ and M are density and molecular weight, respectively) [41], n serve as the electron transfer number (n = 1), DLi+ represents the diffusion coefficient of lithium ion, and A is the contact area between the electrode material and electrolyte (A = 0.785 cm2). According to Eq. (4), the anodic and cathodic diffusion coefficients of Cl-doped LFP/C electrode materials (Fig. 8d) can be obtained by the slopes of the fitting lines are 3.240 × 10−10 and 3.648 × 10−10 cm2 s−1, respectively, which is larger than that of undoped LFP/C electrode materials (Fig. 8c, 3.636 × 10−11 and 4.886 × 10−11 cm2 s−1). To further study the kinetics characteristic of Cl-doped LFP/C and undoped LFP/C electrodes, electrochemical impedance spectra (EIS) are carried out and the equivalent circuit model is exhibited in Fig. 9. The straight lines are reflective of Warburg impedance (Zw) in the low frequency region, which relates to the diffusion of lithium ion in the LFP electrode [42]. The diameters of depressed semicircles in the high frequency region associate with the charge transfer resistance (Rct), which are attributed to the charge transfer between the electrode material and the electrolyte [9,43,44]. Compared to undoped LFP/C electrode material, the Rct of Cl-doped LFP/C (249.1 Ω) is nowhere near than that of LFP/C (382.9 Ω). The Zw in the Cl-doped LFP/C (288.4 Ω) is far less than that in LFP/C electrode (493.2 Ω). The results reveal that Cl doping can effectively improve the diffusion kinetics of LFP/C electrode materials and reduce the impedance.
https://doi.org/10.1016/j.jelechem.2019.113434_p4_2 | Cl-doped LFP/C electrode materials were successfully synthesized by a simple and low-cost method. The experimental results reveal that Cl doping can effectively change the microstructure of LFP, improve the electronic conductivity and lithium ion diffusion rate, and thus significantly improve the electrochemical properties of the LFP/C electrode material. The initial capacity of Cl-doped LFP/C electrode material reaches 164.1 mAh g−1 at the current density of 0.1C, which is 96.53% of theoretical capacity (170 mAh g−1). the capacity of 68.9 mAh g−1 can still be obtained when the current density of Cl-doped LFP/C electrode is increased from 0.1 to 20C. And when current density returns to 0.1C again, the capacity value is almost completely recovered, indicating that the Cl-doped LFP/C electrode can maintain the integrity of the structure after undergoing a series of current densities. This work provides a method for reducing the cost of LFP/C cathode materials by using acid-washed iron oxide red as raw material, and demonstrates that Cl doping can improve the electrochemical performance of LFP/C electrodes.
https://doi.org/10.1016/j.jelechem.2019.113544_p1_2 | Ever since lithium ion phosphate (LiFePO4) cathode with olivine structure was reported as cathode material in lithium ion batteries (LIBs) [1], tremendous researches have shown its excellent performance, such as moderate energy density, great power density, good cycle life and especially high safety etc. [[2], [3], [4], [5], [6], [7]]. These properties are primarily determined by the olivine structure of LiFePO4 cathode materials, in which FeO6 octahedrons, LiO6 octahedrons and PO4 tetrahedrons are alternately arranged [8], edge-sharing chains along the b-axis formed by the LiO6 octahedrons provide lithium ion transportation tunnels in [010] direction [9,10]. The strong covalent bonding between the oxygen and phosphorus ions forming (PO4)3- polyanionic clusters guarantees a great stabilization of its structure even at fully delithiation state, which endows LiFePO4 high safety [11] and good cycle life [12]. Besides the prominent structure features, LiFePO4 with suitable specific capacity (application value of 140 mAh/g, theoretical value of 170 mAh/g), low cost and environmental friendly, has been considered as one of the most promising commercial cathode materials [13]. To fully exploit the properties of LiFePO4 cathode material, graphite that possesses high specific capacity (372 mAh/g) [14], low electrode potential (0.1 V vs Li/Li+), high electronic conductivity and good structural stability [15], has been chosen commercially as the counter electrode material to assemble a full battery [16].
https://doi.org/10.1016/j.jelechem.2019.113544_p1_3 | LiFePO4/graphite LIBs possess a big share of electric market in pure, hybrid electric vehicle (EVs) [17] and electric storage systems (ESSs) [18]. The battery usage life in EVs has been required more than 10 years [[19], [20], [21]]. Although LiFePO4/graphite battery possesses a better life span and higher safety performance than common cathode materials of LiCoO2, LiMn2O4 and LiNixCoyMn(1-x-y)O2, capacity loss occurs after 1000 cycles especially at a high rate, which restricts a further deployment in EVs and ESSs fields [[22], [23], [24]]. Therefore, the understanding of capacity fading mechanisms will do favor to improve the performance and optimize strategy of LiFePO4/graphite battery.
https://doi.org/10.1016/j.jelechem.2019.113544_p1_4 | Lithium-ion battery is depicted as a rocking chair battery with active lithium ions shuttling between cathodes and anodes. When the battery is being charged, positively charged lithium ions release from cathodes and migrate to anodes through electrolytes and separators. A reverse reaction takes place in the discharging process [[25], [26], [27]]. In industrial production, LiFePO4/graphite battery is designed normally with a negative/positive capacity ratio from 1.0 to 1.2, and the weight of electrolyte is in direct proportion to the capacity of battery, which enables good lithium ionic conductivity within its service life. In a sealed full battery, the total amount of lithium in cathodes, anodes, electrolytes and separator can be thought to remain nearly constant. The charge/discharge capacity is determined by the quantity of intercalation/deintercalation active lithium ions [28,29]. Therefore, a significant approach to clarify the capacity fading mechanism is to investigate the quantity variation of lithium element among different parts of cycled batteries.
https://doi.org/10.1016/j.jelechem.2019.113544_p1_5 | The reasons for capacity fading of LiFePO4/graphite battery have been studied and depicted as the loss of active lithium caused by continuous reconstruction of SEI film of structure fracture of graphite [30,31]. Nevertheless, few researches reveal the relationship between capacity fading and variation trend of active lithium content in cathode, anode, electrolyte and separator of batteries straightly after cycles. In this paper, the study of capacity fading mechanism was carried out in experimental cylindrical LiFePO4/graphite batteries through long-term cycles at a rate of 2C. Lithium quantities of LiFePO4 cathode, graphite anode, electrolyte and separator of batteries after different cycles were tested by ICP-OES to analyze the process of capacity fading. Structural and morphology changes of electrodes after cycles were examined by XRD, SEM and EDS. Coin cells of cycled electrode/Li plate were conducted for measuring electrochemical performance of cycled electrodes.
https://doi.org/10.1016/j.jelechem.2019.113544_p2_3 | Two batches of experimental LiFePO4/graphite batteries with capacity of 5Ah were prepared, both batches were made by LiFePO4 cathode, organic carbonate based electrolyte with LiPF6 as conducting salt, standard polythene separator and artificial graphite anode, but LiFePO4 and artificial graphite material are from different manufactures. The composition of the cathode electrode was 94.7% LiFePO4, 2.7% conductive agent, 2.8% binder. The anode electrode was composed of 94.5% graphite, 2% conductive agent, and 3.5% binder.
https://doi.org/10.1016/j.jelechem.2019.113544_p2_5 | The charge/discharge tests for the two batches of LiFePO4/graphite batteries were conducted on the Neware test equipment (Shenzhen Neware Co. Ltd) at room temperature (25 °C). Long cycle life experiments were performed with CC-CV (constant current - constant voltage) charge (constant current charging at 2C to 3.65 V, followed by a constant voltage holding at 3.65 V until the charging current reaches to 0.05C), and a CC discharge to 2.0 V at 2C. The coin cell charging/discharging tests were performed for evaluating the performance of cycled LiFePO4 and graphite electrodes (LiFePO4: 0.2C from 2.0 to 3.8 V and graphite: 0.1C from 0.002 to 2.0 V).
https://doi.org/10.1016/j.jelechem.2019.113544_p2_7 | The first batch of LiFePO4/graphite cycled batteries were disassembled at full charged (100% SOC (state of charge)) and uncharged states (0% SOC) respectively to test the lithium ion mass percentage of different parts, the cycled electrodes and separators were cut into 10 cm at the same region of the jellyrolls, and were weighed. Then they were dissolved in aqua regia by 250 °C heating for 20 min. The dissolved solutions were filtered and diluted by a factor of 2500. The residual electrolyte were also weighed (about 0.2 g), dissolved in 2 mL HCl and diluted by a factor of 2500. The residual electrolyte was taken out from the disassembled cylindrical casing to test lithium mass percentage. Then lithium mass percentage of electrode materials was measured by inductively coupled plasma-optical emission spectrometry (ICP-OES, Thermo Scientific ICAP6000). Aqua regia (volume ratio, HCl: HNO3 = 3:1) was prepared to dissolved cycled electrodes and separators. HCl and HNO3 are analytical reagent with a concentration of 35.4% and 65%, respectively.
https://doi.org/10.1016/j.jelechem.2019.113544_p2_8 | After we had tested the variation of lithium amount in different parts corresponding to increasing capacity loss, the second batch batteries were cycled till the approximate capacity loss to conduct structural and electrochemical analysis for finding capacity fading causes. Electrode samples of cycled cathode and anode were taken from the same middle region of the jellyroll, thoroughly rinsed in DMC solutions with a purity above 99%, and then dried for 30 min 70 °C to eliminate the effect of residual electrolyte. Cycled separators went through the same process. These well-treated electrode and separator samples would conduct subsequent post-mortem analysis.
https://doi.org/10.1016/j.jelechem.2019.113544_p2_10 | The morphology of electrodes was observed by using a ﬁeld emission scanning electron microscope (FE-SEM, JEOL JSM-7000F) with energy dispersive X-ray spectroscopy (EDS). Crystal structures of cycled cathodes and anodes were examined by X-ray diffraction (XRD, Dandong Tongda TD-3500). Coin cells were then assembled with the cycled electrode samples as the working electrodes, lithium metal foil as the counter/reference electrode, fresh separator and electrolyte.
https://doi.org/10.1016/j.jelechem.2019.113544_p3_3 | It is widely recognized that the capacity loss is directly proportion to the amount of irreversible lithium deposited on graphite [28]. Different capacity losses are reached by increasing cycle numbers conducted on the first batch batteries at 2C and 25 °C, of whose four parts the lithium mass percentage are detected at different capacity losses.
https://doi.org/10.1016/j.jelechem.2019.113544_p3_4 | Table 1 and Fig. 1 give variations of the lithium mass percentage of cycled electrodes, separators and electrolytes at 100% SOC, residual electrolyte is consumed and hard to collect after 78.1%. Lithium content in graphite anode electrodes doesn’t have obvious fluctuation around 7 wt% as decreasing capacity retention, which indicates that lithium ion from LiFePO4 under charging process can almost fully extracted and inserted or consumed in graphite for whole cycling life. The tiny increment of lithium content in LiFePO4 cathode and separator is induced by the impediment of lithium ion diffusion and migration, which will increases polarization [32]. Although the lithium content of each part changed slightly, the overall lithium content is relatively stable, and there is a large spread in the ageing rates. This indicates that the lithium capacity loss of each part occurs less during the charging stage and is most likely to occur in the discharge stage. Thus it is essential to test the distribution variation of lithium amount at 0%SOC to analyze the active lithium loss accounting for capacity fading. Table 1. The lithium mass percentage of cycled electrodes, separators and electrolytes at 100% SOC. Capacity retention/% Lithium content at full charged state/wt.% cathode anode separator electrolyte 100.00 0.63 8.56 0.47 0.62 95.99 0.65 7.14 0.42 0.58 89.38 0.57 7.66 0.60 0.50 78.13 0.65 7.13 0.57 0.53 64.58 0.64 6.53 0.67 ND 36.97 0.75 6.98 0.60 ND Download : Download high-res image (171KB)Download : Download full-size image Fig. 1. The variations of lithium mass percentage of cycled electrodes, separators and electrolytes at 100% SOC.
https://doi.org/10.1016/j.jelechem.2019.113544_p3_5 | To investigate the relationship between capacity fading and amount of lithium deposited on graphite electrodes, the variations of lithium mass percentage of cycled electrodes, separators and electrolytes at 0% SOC are shown in Table 2 and Fig. 2. When capacity retention decreases to 89.6 wt%, the amount of Li element in LiFePO4 cathodes decreases slowly from 5.0% to 4.5 wt%, that in graphite anodes increases from 1.1 wt% to 1.5 wt%. As capacity retention decreases from 89.6% to 23.4%, anodes’ lithium content increases sharply from 1.5 wt% to 4.9 wt%, which reaches nearly 5 times of the original value. Meanwhile, the lithium content in LiFePO4 cathode declines from 4.5 wt% to 1.8 wt%. Additionally, the tiny increment of lithium content in separators could be observed from the uncharged battery upon cycling. Therefore, it can be inferred that graphite anode consumes the active lithium ion from electrolyte and LiFePO4 gradually at the early-stage of long cycling, which do not cause a quick capacity fading (capacity retention as high as 89.6%). Table 2. The lithium mass percentage of cycled electrodes, separators and electrolytes at 0% SOC. Capacity retention/% Lithium content at uncharged state/wt.% cathode anode separator electrolyte 100.00 4.96 1.20 0.49 0.69 96.90 4.54 1.41 0.63 0.68 89.60 4.50 1.50 0.46 0.59 63.63 4.02 2.75 0.36 ND 23.36 1.79 4.91 0.86 ND Download : Download high-res image (183KB)Download : Download full-size image Fig. 2. The variations of lithium mass percentage of cycled electrodes, separators and electrolytes at 0% SOC.
https://doi.org/10.1016/j.jelechem.2019.113544_p3_7 | From above testing results, the decreasing amount of active lithium ion in full LiFePO4/graphite battery as capacity fades at 2C-rate is the most direct phenomenon and straightforward understanding of capacity fading, but it is indispensable to study intrinsic reactions of chemical system to find further causes.
https://doi.org/10.1016/j.jelechem.2019.113544_p3_8 | Fig. 3 shows the capacity fading curves of the second batch LiFePO4/graphite experimental batteries cycled till 2000 times at 2C and 25 °C and their charge/discharge curves after different cycles, which does not represent the cycle performance of LiFePO4/graphite batteries produced on auto-assembly production line. We used a C-rate of 2C for cycling LiFePO4/graphite battery to weaken the effect of increasing electrochemical impedance on capacity fading, which may unfold and dominate after longer cycles. Fig. 3a displays that capacity losses are 2.0%, 7.7%, 16.0%, 35.3% and 65.1% for 400, 800, 1000, 1400 and 2000 cycles, respectively. Less than 10% of capacity fading occurs at a low rate before 800 cycles. It deteriorates dramatically after that and the capacity retention is only 34.9% after 2000 cycles, as evidenced by the curves’ slope after 800 cycles. Fig. 3b presents the charge/discharge profiles of batteries at the corresponding cycles. The voltage platform keeps steady for 400, 800 and 1000 cycles, while for 1400 and 2000 cycles the voltage platform drops quickly, indicating that the polarization characteristics becomes apparently after long cycles [33]. As expected, LiFePO4/graphite batteries possess good cycle life (remaining 84.0% after 1000 cycles) at 2C rate. However, capacity fading becomes faster after 1000 cycles. The reason will be explained below. Download : Download high-res image (432KB)Download : Download full-size image Fig. 3. a) Cycling performance, b) charge/discharge characteristics, of LiFePO4/graphite batteries after different cycles at 2C rate at 25 °C.
https://doi.org/10.1016/j.jelechem.2019.113544_p3_10 | It is well known that the acceptable lithium content of electrode material is determined by their structural health, which directly affects discharge capacity [34]. Fig. 4 shows the XRD patterns of fresh and cycled LiFePO4 and graphite electrodes disassembled from full batteries at 0%SOC. In Fig. 4a, the XRD peaks of fresh LiFePO4 are indexed as a pure orthorhombic olivine-type structure with a major characteristic diffraction angle (2θ) of 17.1°, 20.7°, 22.6°, 25.5°, 29.6°, 32.1° and 35.5°, which are assigned to crystal planes of (020), (011), (120), (111), (121), (031) and (311), respectively [35]. Through long-term cycling, cycled LiFePO4 electrodes mainly maintain well-crystallized diffraction peaks as the fresh one due to the strong stability of olivine-type structure. The FePO4 phase is observed after capacity loss of 16%, because graphite electrodes start to consume the lithium ion of LiFePO4 quickly at capacity loss of 10.4% [28]. The decreasing amount of lithium ion in LiFePO4 cathode and the appearance of FePO4 phase indicate that cycled LiFePO4 cathode could not be fully lithiated under discharging process when capacity loss increases to 16%. Download : Download high-res image (417KB)Download : Download full-size image Fig. 4. The XRD patterns of LiFePO4 cathodes, and b) graphite anodes disassembled from the full batteries at uncharged state.
https://doi.org/10.1016/j.jelechem.2019.113544_p3_11 | Fig. 4b shows the full XRD patterns spectra of cycled graphite electrodes, which reflects the peak information of anode electrodes after increasing cycles [36]. Fig. 5 gives the characteristic plot of (002) peaks of cycled graphite anode, and the detailed plot of structural parameters are reported in Table 3. Firstly, the peak intensity reveals a decreasing trend with cycling, indicating a reducing amount of crystalline grain perpendicular to (002) plane. Secondly, the position of (002) peaks shift to a slightly low angle direction after 16% capacity loss, indicating the expanding of layer distance d (002), which increases from 3.35 Å to 3.39 Å. At last, the full-width at half-maximum (FWHM) of (002) peaks become broader, indicating the size of crystalline grain along with (002) graphene sheet (Lc) decreases, from 38 nm to 34 nm as calculated by Scherrer Formula [37]. These internal structural analyses prove that graphite is expanded and ruptured with repeated intercalation/deintercalation process [38]. Download : Download high-res image (181KB)Download : Download full-size image Fig. 5. XRD plot of (002) peaks of cycled graphite anode. Table 3. The crystalline parameters of graphite anodes calculated from XRD patterns. Cycle numbers d (002)/nm FWHM of (002)/° Grain size/nm Lc Fresh 0.3348 0.212 38 400 0.3353 0.196 41 800 0.3346 0.207 39 1000 0.3392 0.218 37 1400 0.3399 0.261 30 2000 0.3386 0.234 34
https://doi.org/10.1016/j.jelechem.2019.113544_p3_12 | Structural deterioration of graphite anode will cause the consumption of active lithium ion to repair SEI film and cope with side reactions, it can be seen that the lithium content in graphite maintains steady around 7 wt% at 100%SOC and increases continually from 1.2 wt% to 4.1 wt% at 0% SOC when the capacity retention decreases to 23.4%. The morphology of graphite and component of SEI also reflects the solid interface reactions caused by structural deterioration.
https://doi.org/10.1016/j.jelechem.2019.113544_p3_13 | To get further insight into the structural deterioration, SEM images and EDS analyses of graphite anode, representative fresh, 1000 cycles and 2000 cycles, are shown in Fig. 6. Graphite particles can be seen clearly in Fig. 6a with smooth surface in fresh state. After 1000 cycles, edge sites and facets of graphite particles have become rough, and composites are newly formed to cover most of the graphite surface (shown in Fig. 6c). what’s worse, cracks in graphitic anode agglomeration are found on the surface of electrode slices, which would be exacerbated for longer cycles (ca. 2000 cycles, shown in Fig. 6e). Download : Download high-res image (2MB)Download : Download full-size image Fig. 6. The SEM images and EDS analyses of graphite electrodes before and after cycles: a, b) fresh, and cycled after c, d) 1000 cycles and e, f) 2000 cycles.
https://doi.org/10.1016/j.jelechem.2019.113544_p3_14 | The contents of fluorine of fresh, 1000 and 2000 cycles are 1.2 wt%, 3.0 wt%, 4.7 wt%, respectively, that of phosphorus are 0.4 wt%, 0.9 wt% and 1.3 wt%. It is well known that Li, O, F and P elements are the major components of SEI films, mainly containing LiF, LixPFy, LixPOFy, Li2CO3 and ROCO2Li [39,40]. It is inferred that long cycles lead to the continuous volume changes among graphitic particles, accompanied by the formation and agglomeration of composites [41]. And these composites might be generated from (re)formation of SEI layers and side reactions on exposed graphite edge sites with electrolyte [42], as evidenced by the EDS analysis of chemical composition of anode surface.
https://doi.org/10.1016/j.jelechem.2019.113544_p3_16 | It is well known that the structural transformation of cycled electrodes has an effect on the acceptance/extraction capacity of lithium ion, which affects the charge/discharge capacity of LiFePO4/graphite battery. The capacity of active lithium ion embedded in or extracted from the cycled LiFePO4 cathodes and graphite anodes are tested by half coin cells with lithium foil respectively.
https://doi.org/10.1016/j.jelechem.2019.113544_p3_17 | The charge and discharge profiles of electrode/Li coin cells assembled by cycled electrodes at 0% SOC are depicted in Fig. 7. It can be seen from Fig. 7a that the first charging specific capacity of fresh and cycled LiFePO4 cathodes is 138.8 mAh/g, 139.4 mAh/g, 139.5 mAh/g, 133.3 mAh/g, 127.9 mAh/g and 90.6 mAh/g for fresh, 400, 800, 1000, 1400 and 2000 cycles, respectively. The decreasing of the first charging specific capacity after 800 cycles is ascribed to the loss of active lithium of LiFePO4 cathodes. But in the second charging/discharging curves (Fig. 7b), the cycled electrodes can be recharged and discharged with specific capacity of near 130 mAh/g. These results indicate that the loss of lithium ion of cycled LiFePO4 electrodes can be restorable, because the loss of lithium does not lead to the damage of LiFePO4 olivine structure evidently. Download : Download high-res image (342KB)Download : Download full-size image Fig. 7. The charge and discharge profiles of fresh and cycled electrodes/Li coin cells measured at 25 °C: a, b) LiFePO4 cathodes at 0.2C, c) graphite anodes at 0.1C.
https://doi.org/10.1016/j.jelechem.2019.113544_p3_18 | However, cycled graphite electrodes exhibit quick fading of charging/discharging specific capacity upon cycling as shown in Fig. 7c. The first discharging specific capacity of fresh and cycled graphite anodes is 346.9 mAh/g, 323.2 mAh/g, 313.5 mAh/g, 299.1 mAh/g, 218.36 mAh/g and 138.7 mAh/g for fresh, 400, 800, 1000, 1400 and 2000 cycles, respectively. Specific capacity results confirm that LiFePO4 is bestowed to outstanding electrochemical performance due to stable olivine-type structure, while cycled graphite anodes deteriorate upon cycling and consume active lithium ion continuously, leading to the capacity fading.
https://doi.org/10.1016/j.jelechem.2019.113544_p4_2 | Capacity fading mechanism of experimental LiFePO4/graphite battery was conducted through the quantity variation of lithium element among different parts and post-mortem analysis of cycled batteries. The lithium content of LiFePO4 cathode electrodes cycled at 2C rate decreases from 5.0% to 1.8% at 0%SOC around 63% capacity loss, contrary to an increment from 1.1% to 4.9% for graphite anode electrodes. LiFePO4 electrodes maintains well-crystallized olivine-type structure and stable specific capacity as the fresh one. However, for graphite anode, which is expanded, ruptured and exfoliated through the intercalation/deintercalation of Li+. It consumes the active lithium in the electrolyte and LiFePO4 due to the breaking/repairing of SEI and side reactions. It is found that specific capacity of cycled graphite anodes exhibits quick fading with cycle numbers. Therefore, the capacity fading of LiFePO4/graphite batteries is mainly ascribed to the consumption of active lithium from the electrolyte and LiFePO4 by the inner structural deterioration of graphite anodes upon cycling, besides impedance and polarization increase inevitably with consumption of electrolyte, thickening of SEI and structural deterioration of electrodes. To provide a further improvement of work life of LiFePO4/graphite battery, it is believed that sustaining the amount of active lithium among electrolyte and graphite is an effective way to meet the commercial objectives.
https://doi.org/10.1016/j.jelechem.2020.114195_p1_2 | Rechargeable lithium-ion batteries have been successfully developed for portable electronic devices and the recently emerging electric vehicles. However, the intrinsic Li+-intercalation chemistry limits the application of this type of battery for large-scale energy storage [[1], [2], [3]]. An alternative approach that explores a novel battery chemistry beyond Li-ion is urgently required for the next-generation high-energy batteries. Recently, lithium metal battery (LMB) systems such as Li/O2 and Li/S batteries have attracted wide attention due to significantly higher specific energy via incorporation of a high-capacity cathode with Li metal anode [[4], [5], [6], [7], [8]]. The Li metal anode possesses most negative electrochemical potential and an extremely high theoretical capacity of 3860 mA h g−1 [9,10], which is an order of magnitude higher than that of a typical graphite anode (372 mA h g−1). Therefore, if a Li metal anode can be employed in Li-ion batteries with transition metal cathodes, significantly higher specific energy can be realized [11,12]. However, the major challenge in employing Li metal anode is to achieve both high safety and excellent cycle stability. This is because the formed dendrites upon cycling may lead to short circuits by impaling the separator and unstable solid electrolyte interphase (SEI) on Li metal surface owing to its high reactivity toward the liquid electrolyte [[13], [14], [15], [16], [17]].
https://doi.org/10.1016/j.jelechem.2020.114195_p1_3 | Till date, tremendous efforts have been put to retard the dendrite formation in various LMBs. For instance, employing an artificial inorganic or organic SEI [[18], [19], [20], [21], [22]] on the Li anode surface can enable uniform electrochemical deposition of Li+ and also generate the essential stress to retard the dendrite formation. In addition, electrolyte engineering has been employed to enhance the electrochemical performance of Li anodes by the usage of functional additives [[23], [24], [25]], which can adsorb or decompose on the Li surface leading to enhancement of the physical/chemical properties of SEI and regulation of the dendrite formation. Recent studies have also demonstrated that the development of advanced solid electrolytes by blending the Li salts with polymers [[26], [27], [28], [29]] or inorganic ceramics [[30], [31], [32], [33]] is useful for suppressing the Li dendrite growth. However, most introduced solid electrolytes or artificial films usually exhibit a low Li-ion conductivity at room temperature and a high interfacial resistance and poor adhesion with both electrodes, which makes them effective only for a few hundred cycles at a low current density.
https://doi.org/10.1016/j.jelechem.2020.114195_p1_4 | In a routine battery system, a separator acts as an electronic insulator but an ionic conductor. Therefore, apart from the advantage of high ion conductivity of liquid electrolyte, we may achieve uniform electrodeposition of Li on the anode surface to retard the dendrite formation by rationally modifying the separator to regulate ion transportation. The promising compatibility between the separator and Li metal anode reduces the excessive consumption of Li and electrolytes [34] during the long-term cycles, which aids in forming a stable SEI on the Li anode surface. In addition, strong mechanical strength is also important for a separator since it is definitely beneficial for protecting the separator from being impaled by Li dendrites [35,36], which might cause safety issues of the battery system. Therefore, the development of advanced separators with excellent compatibility to lithium anode and high mechanical strength would be effective to eliminate the non-uniform electrodeposition of Li and retard Li dendrite growth in LMBs.
https://doi.org/10.1016/j.jelechem.2020.114195_p1_5 | Recently, cellulose was identified as an acceptable choice of separator materials by virtue of particular characteristics, such as outstanding electrolyte infinity, good Li wettability and thermal stability [[37], [38], [39], [40]]. These properties endow cellulose-based separators with great advantages to ensure more homogeneous current distribution, which enhances the lifetime of Li metal electrodes by suppressing Li dendrite formation. In addition, polydopamine (PDA), as a typical lithiophilic material, shows strong adsorption energy toward Li ions by Lewis acid-base interaction, which benefits for decreasing the lithium nucleation barrier and enabling uniform electrochemical deposition of Li. Meanwhile, the superior adhesion capability and compatibility makes PDA as an excellent coating material of polymer separator for the sake of stable Li metal anode [[41], [42], [43]]. The adhesion of the separator onto the Li metal electrode facilitates uniform Li-ion flux over the electrode by preventing local concentration of Li ions on the Li metal surface, while lithiophilic PDA could further improve the interfacial compatibility for stable Li metal anode [44,45]. Therefore, the concept of blending the advantages of cellulose materials and PDA can not only enhance the essential properties of the composite separators, but also enable the stable electrolyte/anode interface for prolonged LMBs. In fact, the most reported cellulose-based separators are made from cellulose powder through various film-making strategies. As known, the commercial paper is composed of cellulose materials, and should be a natural substrate for making different composite films without complicated film-making processes.
https://doi.org/10.1016/j.jelechem.2020.114195_p1_6 | Bearing the above analysis in mind, herein, we report an advanced separator with excellent lithiophilicity and high mechanical strength by in-situ modifying the virgin cellulose paper (CP) with lithiophilic polydopamine (PDA) to stabilize Li anode for high-energy LMBs. The as-prepared PDA-CP separator shows superior electrolyte affinity with high electrolyte uptake for rapid ion transport, and high thermal stability and high mechanical strength of ~26 MPa due to strong interactions between PDA and cellulose molecules. The PDA-CP separator endowed lithium metal anode with a superior cycle stability during continuous stripping/plating over 3000 h in the symmetric Li/Li cells at a current density of 0.5 mA cm−2. Moreover, after pairing Li metal anode and LiFePO4 cathode, the cells with PDA-CP separator could be cycled up to 600 cycles at the rate of 5 C without a significant capacity decay.
https://doi.org/10.1016/j.jelechem.2020.114195_p2_3 | The commercial cellulose paper (A4 printer paper; Deli Group 33267) were punched into disks (diameter of 19 mm), and immersed into the dopamine solution (2 mg mL−1) with the Tris-HCl buffer (pH 8.5, 10 mM). After dipping for 24 h, the paper disks were taken out, washed with ethanol, and dried under vacuum at 60 °C for 12 h, which was denoted as PDA-CP. Commercial PP (Celgard 2300) was used as a comparison sample.
https://doi.org/10.1016/j.jelechem.2020.114195_p2_5 | The surface morphology of the separators has been studied using scanning electron microscopy (SEM, FEI Quanta 200F). Thermal stabilities of the PDA-CP and PP separators were measured by heating the separators at various temperatures for 30 min. Thermogravimetric analysis (TGA) was executed on a thermal analyzer (PE 4000) under N2 flow with a temperature increasing rate of 10 °C min−1 from 30 °C to 600 °C The prepared sample and the PP separator were cut in a 2 × 8 dimensions and stretched at a rate of 5 mm min−1 using a testing machine (UTM4000, SUNS, Shenzhen) to investigate mechanical properties. A liquid electrolyte of 1 M lithium hexafluorophosphate (LiPF6) in ethylene carbonate (EC)/ethyl methyl carbonate (EMC)/dimethyl carbonate (DMC) (1:1:1 in volume) was prepared for electrolyte uptakes by soaking the separators and calculated by the Eq. (1): (1) where EU, Wo and W stand for electrolyte uptake, the weights of the separators before and after soaking in electrolyte, respectively.
https://doi.org/10.1016/j.jelechem.2020.114195_p2_7 | The ionic conductivities of the separators were performed by electrochemical impedance spectroscopy (EIS) over the frequency range of 100 mHz ~100 kHz. Liquid electrolyte soaked separators were sandwiched with two identical stainless steels, and assembled in coin cells to analyze the ionic conductivity based on the Eq. (2): (2) where σ is the ionic conductivity, d is the thickness of the separator, R is the bulk resistance, and A is the area of the stainless steel electrode. Symmetrical Li/Li cells were assembled to evaluate the compatibility between the separators and lithium anode. The stripping/plating of lithium was test at a current density of 0.5 mA cm−2 (1.5 mAh cm−2). Besides, the voltage stability of the separators was gathered by using Li/stainless steel cells and the linear sweep voltammogram (LSV) curves were obtained at scan rate of 1 mV s−1. For the LiFePO4/Li cells, the cathode with a diameter of 12 mm was prepared from a slurry consisting of LiFePO4 powder, Super P and polyvinylidene fluoride (PVDF, Mw ~ 900,000) binder with a mass ratio of 8:1:1 on Al foil. The typical mass loading was controlled at 2.5–3 mg cm−2. Metallic Li with a diameter of 16 mm and a thickness of 0.6 mm was used as the anode. The charge/discharge tests were performed in the potential range of 2.5–4.2 V at various C-rates from 0.5 C to 5 C (1 C = 170 mA g−1).
https://doi.org/10.1016/j.jelechem.2020.114195_p3_2 | As illustrated in Fig. 1a, the commercial cellulose paper (CP) was modified by self-polymerization of dopamine in a weakly alkaline solution (pH = 8.5) to fabricate the polydopamine-modified paper separator (denoted as PDA-CP). As is well known, PDA shows an extraordinary feature of forming a thin film on various substrate surfaces. We selected commercial cellulose paper as a membrane model because CP can retain the promising characteristics of cellulose materials such as biocompatibility and environmental friendliness [46,47], and the available cellulose paper without film-formation process is expected to necessitate low energy input and component recycling in the battery industry manufacturing process. As shown in Fig. 1b, the crude cellulose fibers were clearly woven together and the micron-sized holes could be seen in the virgin CP from, which is conducive to electrolyte infiltration but lead to a poor mechanical strength. After modification with PDA on the CP surface, the surface morphology (see Fig. 1c) of the composite PDA-CP film becomes relatively denser without micron-sized holes due to the existence of PDA on the CP surface (see Fig. 1e–g), which makes the composite film more suitable for use as a battery separator. As demonstrated by the pore size distribution curve (Fig. S1), the PDA-CP separator exhibits typical nanosized pores mainly at ~7.8 nm while the pristine paper show typical macro-sized pore distribution. These uniform nanosized pores on the PDA-CP separator will benefit for good electrolyte penetration and high electrolyte uptake. Meanwhile, it is also critical factor for uniform current distribution to regulate nucleation and electrodeposition of Li [48,49]. The cross-section SEM image in Fig. 1d shows that the appropriate PDA-CP film possesses a suitable thickness of ~30 μm, which is nearly equivalent to the commercial PP separator (25 μm). The existence of PDA is further confirmed by FT-IR spectra (Fig. S2). The characteristic peaks located at 1511, 1616 and 3400 cm−1, correspond to the NH bending vibration, CC vibration and NH stretching vibration in the PDA structure [50], respectively.
https://doi.org/10.1016/j.jelechem.2020.114195_p3_4 | In particular, the properties such as high thermal stability and mechanical strength of the PDA-CP membrane were achieved which are required for applications as battery separator. As shown in Fig. 2, the PDA-CP membrane maintained dimensional stability after exposure under high temperature up to 300 °C for 30 min, while the commercial PP separator suffered a severe shrinkage at 140–180 °C. The excellent thermal management capability of PDA-CP membrane promotes the safety of the battery in high temperature conditions. Although the virgin CP displayed no clear thermal shrinkage in size under high temperatures, the color of the virgin CP changed from white to bronze (treated for 30 min at 240 °C) and finally to black at 300 °C due to the increasing carbonization degree. The carbonized CP was fragile while the treated PDA-CP at 300 °C was mechanically strong, as confirmed by the folding-unfolding test. To evaluate the thermal stability of the PDA-CP separator under high temperature conditions, the TG analysis (Fig. S3) of the separator was performed under N2 atmosphere in 30–600 °C range. The commercial PP separator clearly suffered huge weight loss (almost 100%) before 350 °C, while PDA-CP was stable. Compared to virgin CP, the decomposition temperature of PDA-CP was higher, which can be attributed to the strong interactions between cellulose and PDA molecule.
https://doi.org/10.1016/j.jelechem.2020.114195_p3_6 | Moreover, the tensile strength of the PDA-CP membrane reached ~26 MPa, which is significantly better than that of PP separator (Fig. 3) [51]. High mechanical strength of the separator can resist the high pressure after impact and prevent the internal short circuits caused by rough surface, debris, and lithium dendrite growth [52,53]. These results indicate a reinforcing effect on the PDA-CP membrane by PDA modification, which can be ascribed to the excellent adhesive properties and sufficient strong interfacial interaction between the PDA and cellulose molecules [54,55].
https://doi.org/10.1016/j.jelechem.2020.114195_p3_8 | As a separator, a good electrolyte affinity is important to ensure fast ion transport and low resistance for high-performance batteries. The superior electrolyte affinity of PDA-CP membrane was visually demonstrated through the contact angle test (Fig. 4a–c). The electrolyte droplet completely infiltrates into PDA-CP membrane with a contact angle of ~0°. Further, the electrolyte-uptake curves in Fig. 4d clarify that PDA-CP membrane exhibited much higher electrolyte uptake of ~320 wt% due to sufficient hydrophilic functional groups in CP and the affinity of PDA for electrolyte [56]. The virgin CP showed lower electrolyte uptake of ~200 wt%, which could be because the micron-sized holes (Fig. 1b) in CP were not conducive for the retention of more electrolytes despite the abundance of hydroxyl groups. As demonstrated by the pore size distribution curve (Fig. S1), the pristine paper possesses macro-sized pores, which might not be capable for electrolyte retention. After modification with PDA, PDA-CP shows uniform nanosized pores, which acts as suitable reservoir of electrolyte for high electrolyte uptake. On the other hand, CP displayed higher electrolyte uptake than that of PP due to the abundance of hydroxyl groups. PP separator had a hydrophobic surface, which led to a low liquid electrolyte retention (150 wt%) and poor diffusion of the organic electrolyte [57]. The excellent electrolyte affinity of the separator greatly suppressed the electrolyte leakage; thus, enhancing the safety of the battery. It should be noted that the thickness of the separators increases after absorbing liquid electrolyte possibly due to the polymer gelation effect, as demonstrated by other cellulosed-based separators [58]. Specifically, the thickness of PDA-CP separator increase from 30 μm to 45 μm while the increase of PP is only about 6 μm, as conclude in Table S1. In addition, high electrolyte uptake signifies high ion conductivity. As shown in Fig. 4e–f, the electrolyte-soaked PDA-CP membrane exhibited higher ionic conductivity (1.29 mS cm−1) than the PP separator (0.51 mS cm−1). The high conductivity of PDA-CP separator should benefit from the uniform nanosized pores of PDA-CP separator, thus enabling the excellent ability to contain more liquid electrolyte. The increase of ionic conductivity is beneficial for the fast migration of lithium ions, further reducing the uneven electrodeposition of lithium.
https://doi.org/10.1016/j.jelechem.2020.114195_p3_10 | The electrochemical stability of the electrolyte-soaked membrane was determined by using the symmetric Li/soaked membrane/stainless steel cells from LSV analysis (Fig. 5). The clear increase in current of the cell with virgin CP demonstrates the poor electrochemical stability and inappropriateness of CP in directly being utilized as a separator. However, after modification with PDA, the cell with soaked PDA-CP membrane did not undergo significant current increase below 5.2 V, suggesting the promising electrochemical stability of the PDA-CP membrane. It is believed that PDA modification improved the antioxidant capacity of liquid electrolytes under high voltage conditions due to the interfacial interaction between the PDA and cellulose. Such an enhanced electrochemical stability of the PDA-CP membrane makes it of great potential for high-voltage operations in rechargeable batteries.
https://doi.org/10.1016/j.jelechem.2020.114195_p3_12 | Stripping/plating measurements at the current density of 0.5 mA cm−2 with an areal capacity of 1.5 mA h cm−2 were carried out using symmetrical Li/separator/Li cells to investigate the compatibility between the separators and Li metal. Fig. 6a shows the time-dependent voltage profiles, and the Li/PP/Li cell displays clear voltage fluctuations within 80 cycles (480 h), indicating the short circuits due to dendrites formation and asymmetrical distribution of lithium due to poor interfacial compatibility of PP. While the Li/PDA-CP/Li cell exhibited much stable voltage profiles for 500 cycles (3000 h) without any sign of increase in over-potential, which demonstrates that PDA-CP membrane is effective in stabilizing the repeated electrodeposition of Li. The contained amount of electrolyte in separators indeed affects the lifetime of Li/Li cell since it depends on the electrolyte depletion. We have roughly calculated the electrolyte amount absorbed in different separators, as concluded in Table S1. Obviously, PDA-CP separator absorbs electrolyte nearly 10 times that of PP separator. It will take longer for the electrolyte to be depleted due to reaction with Li, while the desirable interaction between PDA-CP and electrolyte benefits for the stabilization of electrolyte for prolonged lifetime. To gain a precise comparison, the Li/PP/Li cell was assembled by adding the same electrolyte amount of PDA-CP cell. Apparently, the cycle stability has been enhanced to some degree (Fig. S4); however, it still is inferior to that of PDA-CP cell. Moreover, the PDA-CP separator enables superior stability of Li/Li cells even at high current density (Fig. 6b) with steady voltage profiles over 300 cycles (600 h). The Li/PDA-CP/Li cell exhibited much stable voltage profiles in galvanostatic test, which demonstrates that PDA-CP membrane is effective in stabilizing the repeated electrodeposition of Li. Given the fact that the surface morphology of PDA-CP is bumpy (Fig. 1c), which might generate the Li dendrite, the excellent stability of symmetric Li/PDA-CP/Li cells should be attributed to the high electrolyte affinity and high ionic conductivity of PDA-CP separator. Moreover, PDA is known as typical lithiophilic material due to the strong Lewis acid-base interaction between pyrrolic N-species and Li ions, which benefits for decreasing the lithium nucleation barrier and enabling uniform electrochemical deposition of Li. The results clearly demonstrated the inhibitory effect of PDA-CP separator on the Li dendrite formation via the modification of the virgin CP with lithiophilic PDA.
https://doi.org/10.1016/j.jelechem.2020.114195_p3_14 | The electrochemical performance of PDA-CP membrane as a separator was further explored in a lithium ion battery using lithium iron phosphate (LiFePO4) as the cathode and Li metal as the anode. The rate capabilities of the cells were shown in Fig. 7a. The cell with PDA-CP separator delivered significantly higher capacities along with the increasing C-rate than the cell with a commercial PP separator (Fig. 7a), suggesting superior rate capability. Meanwhile, the pristine CP as separator showed obvious battery performance failure (Fig. S5) at high C-rate due to the severe current leakage. Further, the open-circuit voltage (OCV) drop test of the LiFePO4/Li cells with different separators after charged to 3.65 V was investigated to confirm the applicability of the PDA-CP separator. The results showed that the cell assembled with pristine CP suffered rapid voltage decrease over time (Fig. S6), which is because that the micron-sized pores of CP is too large to prevent current leakage between the cathode and anode [59]. By contrast, the PDA-CP separator showed no obvious OCV drop, even compared to the commercial PP separator, which is in accord with the results of rate capabilities of the cells (Figs. 7a and S5).
https://doi.org/10.1016/j.jelechem.2020.114195_p3_16 | In addition, as shown in Fig. 7b–c, lithium metal morphology after 60 cycles was surveyed. The morphology of cycled Li anode in the cell with PP underwent severe structural changes in pulverization and huge cracks, while the Li surface of the cell with PDA-CP was relatively smooth. The clear difference indicates that owing to its prominent lithiophilicity, superior electrolyte affinity, and high mechanical strength, the PDA-CP composite film was favorable for stabilizing the surface morphology of the Li metal anode and suppressing the dendrite formation during long-term cycling.
https://doi.org/10.1016/j.jelechem.2020.114195_p3_17 | Further, PDA-CP separator enabled high reversible discharge capacity of 110 mA h g−1 at a high rate of 5 C, corresponding to a current density of 2.5 mA cm−2. While the cell with PP separator demonstrated rapid capacity decay, which may be attributed to the high polarization at high C-rates. In the cell with PP separator, the discharge capacities rapidly decreased (Fig. 8a) during cycling and the potential gaps between charge and discharge voltage platform increased significantly after 100 cycles. In sharp contrast, the cell with PDA-CP separator displayed distinguished cycle stability and maintained high capacities without a significant decay. Besides, there was no clear increase in over-potential (Fig. 8b). Specifically, the potential gap of the cell with PP separator significantly increased from 0.16 V at the initial cycle to 1.4 V at the 600th cycle when tested at a C-rate of 5 C (850 mA g−1). While the value of the cell with PDA-CP separator is steady with a small increase from 0.14 V to 0.32 V. Notably, PDA-CP separator enabled ultra-stable voltage of the full cell over the continued charge/discharge cycle due to its outstanding electrolyte wettability, high ionic conductivity, and excellent lithiophilicity. However, in the case of PP separator, the huge voltage gap along with cycling indicates severe polarization and the unstable electrolyte/electrode interface due to the severe electrolyte depletion. In addition, as shown in Fig. S7, the interfacial impedance concurrently increases for the cell with PP separator from ~210 Ω to ~440 Ω after long-term cycles, while the resistance values are ~133 Ω and ~ 235 Ω before and after cycling for the PDA-CP separator, respectively. The lower impedance value demonstrates PDA-CP separator shows superior interfacial compatibility for excellent cycle stability of LIBs. Therefore, we believe that the multi-functional PDA-CP membrane is of great potential in stabilizing the Li metal anode for next-generation high-energy LMBs.
https://doi.org/10.1016/j.jelechem.2020.114195_p4_2 | In summary, we facilely prepare the high-performance paper-based PDA-CP membrane to stabilize Li metal anode. The rich functional groups of cellulose and PDA are beneficial to realize excellent electrolyte wettability and high mechanical strength. Meanwhile, the lithiophilic PDA modification greatly improves the compatibility between the composite membrane and Li anode, and enables stable and uniform plating/stripping of Li over 3000 h. Further, the LiFePO4/Li cells assembled with PDA-CP show prominent cycling life without significant capacity decay within 600 cycles at a high rate of 5 C. Our work demonstrates a simple separator-engineering strategy to achieve highly lithiophilic and mechanical strong separator for stable Li metal anode. We believe that the promising PDA-CP membrane is of great potential in suppressing Li dendrite formation for high-performance and high-energy LMBs.
https://doi.org/10.1016/j.jelechem.2020.114581_p1_3 | However, it presents poor ionic and electric conductivity which restricts high rate discharge performance and limits its application in high power batteries. In order to overcome these disadvantages, strategies such as conductive carbon layers coating, co-synthesizing phosphate with carbon and doping with quest ions, have been implemented with controversial results [[3], [4], [5], [6], [7], [8], [9], [10], [11], [12], [13]].
https://doi.org/10.1016/j.jelechem.2020.114581_p1_4 | Lithiation/de-lithiation kinetics is a diffusion-controlled process. Several studies were oriented to bypass kinetic limitations. Variables as particles size distribution, morphology, impurities, carbon coated resulted of critical importance [[14], [15], [16], [17], [18], [19]].
https://doi.org/10.1016/j.jelechem.2020.114581_p1_5 | It is noticeable that the electrochemical performance of Li ion cells is strongly influenced by the physical properties of the cathodes. Jeong et al. [20] found that the higher the density and the lower the thickness of LiFePO4 cathodes entailed in better electrochemical behaviours ascribed to an electrical conductivity enhancement and shorter lithium ion diffusion length.
https://doi.org/10.1016/j.jelechem.2020.114581_p1_6 | Although it is already known that cathode properties such as active material type, composition, density and thickness are major governing factors for the electrochemical performance of lithium ion devices, few studies regarding those effects have been conducted [21,22].
https://doi.org/10.1016/j.jelechem.2020.114581_p1_7 | Herein, we report on the effects of active material/carbon ratio and surface load of active material on the electrochemical properties of lithium metal polymer electrolyte batteries (LMPBs) at room temperature. The effect of these crucial variables was first screened by evaluating discharge capacity values, reversibility and faradaic efficiency.
https://doi.org/10.1016/j.jelechem.2020.114581_p1_8 | In this current paper, once cathode preparation conditions were optimised, information on relevant parameters such as diffusion coefficient of lithium ions can be obtained from the analysis of electrochemical results. In the present study, values of diffusion kinetic parameters determined from cyclic voltammetry (CV) were compared with those obtained from electrochemical impedance spectroscopy (EIS).
https://doi.org/10.1016/j.jelechem.2020.114581_p2_3 | Stoichiometric amounts of Li2CO3, FeC2O4.2H2O, (NH4)2HPO4 and CoC2O4 were mixed with citric acid in water. Experimental details were previous reported in (3). The solution was heated at 80 °C for 5 h until the formation of a gel precursor and then calcined at two different temperatures:750 °C and 700 °C for 10 h in vacuum. LiFePO4/C and LiFe0.99Co0.01PO4/C composite material calcinated at 700 and 750 °C were labeled as 700, C700, 750 and C750 naming as capital letter C to cobalt doped samples.
https://doi.org/10.1016/j.jelechem.2020.114581_p2_5 | Thermal decomposition analysis of samples (TGA) were performed using a Shimadzu TGA-50, with a 50 mL min−1 air flow and a heating rate of 5°Cmin−1 between 20 and 600 °C. Structural analysis was analyzed by X-ray powder diffraction (XRPD) using a Rigaku Ultima IV with CuKα radiation in the 2θ range = 10–100°, with a 15 s step of 0.02°, operating in a Bragg-Brentano geometry. Further experimental details were reported in a previous work [3].
https://doi.org/10.1016/j.jelechem.2020.114581_p2_7 | In order to standardize the preparation of the electrodes, the following design variables, percentage of active material and surface charge were analyzed. Electrochemical results were compared in cells built with electrodes with percentages of active material of 75, 80 and 90% and surface loads in the range of 1.1 to 4 mg. cm−2. Different possible combinations were evaluated in terms of discharge capacity, reversibility and faradaic efficiency.
https://doi.org/10.1016/j.jelechem.2020.114581_p2_10 | The cathodes were prepared by mixing 75 wt% active materials, 12.5 wt% C-black, and 12.5 wt% polyvinylidene fluoride (PVDF) in n-methylpyrrolidone (NMP) as solvent. Then, the homogeneous slurry was coated on an aluminum foil and dried during 12 h at 120 °C. Finally, circular electrodes were cut with an area of 0.7854 cm2 and a loading level of 2.0 mg.cm−2. For the testing of electrochemical performance, Swagelok T-cells were assembled in an argon filled glove box. Lithium metal foil was employed as anode. Commercial 1.0 M LiPF6 dissolved in ethylene carbonate/diethyl carbonate (EC/DMC = 1:1) was used as electrolyte. The cells were charged and discharged galvanostatically in a fixed potential range from 2.5 V to 4.2 V at 25 °C at 0.1C rate charge and discharge. The capacity was calculated based on the active mass of the electrodes. CVs were performed at 0.05, 0.5, 0.1 and 1 mV s−1 scan rates from 2.5 V to 4.2 V. High rate discharge (HRD) was conducted at C/20 to 10C rate discharge. EIS data were obtained at 25, 50 and 75% state of charge (SOC) by applying an alternating voltage of 5 mV over the frequency range from 10−2 to 105 Hz taking ten points per decade.
https://doi.org/10.1016/j.jelechem.2020.114581_p3_3 | As expected, all the samples presented strong similarities in reference to the crystal cell parameters, see Table 1. From the Lorentzian contribution to the profile line shape, we estimated the average crystalline size domain, which present values in range of 69 to 79 nm. Here again, there is no relevant differences between them, from the pure structural point of view. Table 1. X-Ray Powder Diffraction and Rietveld [23,24] refinement structural parameters for studied samples including cell parameters and crystalline size domain. The fitting uncertainties are displayed in parenthesis. Sample Phase a (Å) b (Å) c (Å) V (Å3) D (nm) 700 LiFePO4 6.0050 (2) 10.3234 (3) 4.6902 (2) 290.75 (2) 77 (4) 750 LiFePO4 6.0061 (2) 10.3263 (4) 4.6920 (2) 291.00 (2) 75 (3)a C700 LiFexCo1-xPO4 6.0043 (2) 10.3223 (4) 4.6900 (2) 290.68 (2) 69 (3) C750 LiFexCo1-xPO4 6.0042 (2) 10.3221 (3) 4.6895 (1) 290.64 (2) 79 (3)1 a Results for doped and undoped samples each one calcinated at 750 °C (named as C750 and 750) were just reported in a previous work [3]. The paper basically focused on reveal the side effects of cobalt additions not only in the structure and microstructure of olivine nanoparticles but also in the consequences on the carbon coating characteristics. Herein, we depicted results corresponding to samples treated at 700 °C (C700 and 700 for doped and undoped samples) showing previous results only with the aim of compare the different performances.
https://doi.org/10.1016/j.jelechem.2020.114581_p3_5 | The TGA data presents the expected behavior, with sharp weight loss located at T = 400–500 °C, with values of: 10, 15, 11 and 11% corresponding with 700, 750, C700 and C750. According with this, the average carbon content is close to 10%, with exception of sample 750, with a value of 15%. These results will be further discussed in the context of the electrochemical data analysis.
https://doi.org/10.1016/j.jelechem.2020.114581_p3_8 | We begin screening by testing samples with 90% active material. Regardless of the load used, the reported capacity values were very low. Sample 700 reported values of 36mAh.g−1 and 17mAh.g−1 for surface loads of 4 and 1.4 mg.cm−2. C700 depicted capacity values of 49 mAh.g−1 and 25mAh.g−1 for surface loads of 2.4 and 1.1 mg.cm−2 respectively. Samples C750 and 750 also reported very low capacity values for 90% active material, even 75% lower than the highest value reported in Table 2. The next step was to test with a percentage of active material of 80%. Attending for this relationship, the best results of discharge capacity, cycling stability and reversibility of the system were found for surface load values close to 2 mg.cm−2. Finally, we test samples with 75% of active material, maintaining the optimal surface charge indicated above. Under these experimental conditions, the best electrochemical results were reported for the samples tested. Charge and discharge curves of the samples prepared for the different conditions tested are presented in Fig. 1. For the samples corresponding to 75% of active material and with 2 mg.cm−2 of surface load, the highest values of capacity, faradaic efficiency and reversibility were reported. Table 2. Samples discharge capacity at 0.1C rate. Sample Discharge capacity (mA h g−1) 700 118 750 90 C700 104 C750 120 Download : Download high-res image (629KB)Download : Download full-size image Fig. 1. Charge discharge curves for studied samples under different electrode preparation measured at 0.1C.
https://doi.org/10.1016/j.jelechem.2020.114581_p3_10 | Two groups with different behavior are evident. Samples 700 and C750 depict greater irreversibility in samples with less amount of active material. This behavior could be attributed to the contribution of carbon black in the preparation of the cathode. On the other hand, in samples C700 and 750 an opposite performance is observed. In this case, it could be ascribed to conductive and structural characteristics of the carbon coating on the LiFePO4 particles. This effect has already been reported by our research group for samples calcined at 750 °C [3].
https://doi.org/10.1016/j.jelechem.2020.114581_p3_14 | Discharge capacity values at discharge rate of 0.1C for samples are depicted in Table 2. The charge-discharge profiles of 700 and C700 measured at C/10 depicted a flat plateau at 3.4 V across a long capacity range.
https://doi.org/10.1016/j.jelechem.2020.114581_p3_15 | From previous results [3] it can be stated that cobalt-doped sample calcinated at 750 °C depicts a highest discharge value. The undoped specimen showed the smallest capacity value. Samples calcinated at 700 °C depicted intermediate values being the undoped sample value higher than the doped one in this case.
https://doi.org/10.1016/j.jelechem.2020.114581_p3_16 | The CVs measured at a sweep rate 0.05 mVs−1 are performed to get a little further into the electrochemical behavior of LiFe1-xCoxPO4 samples. In all specimens, a single cathodic and an anodic peak are present, illustrating a unique and one electron exchange reaction. A high reversibility is observed with cobalt incorporation as well as with higher calcinated temperature since the sharpness of the pair of peaks for these samples is more than evident. Comparative voltammetric profiles for the samples at a sweep rate 0.05 mVs−1 are reported in Fig. 2. Download : Download high-res image (139KB)Download : Download full-size image Fig. 2. Cyclic voltammetric profiles for studied samples at 0.05 mVs−1.
https://doi.org/10.1016/j.jelechem.2020.114581_p3_17 | Cyclic voltammograms were measured at distinct sweep rates 0.05, 0.1, 0.5 and 1 mVs−1. From these results and based on Randles-Sevcik equation for a diffusion controlled reversible process, detailed in [3], we were able to calculate A D1/2 (for an initial concentration of 0.0228 mol.cm−3).
https://doi.org/10.1016/j.jelechem.2020.114581_p3_18 | We reported A D1/2 as a comparative parameter between electrodes associated with diffusion process. It is worthwhile noticing that when we referred to diffusion process, we denoted to a process in the whole electrode not only in LFP. Theoretical calculations of Li diffusion in LiFePO4 do not model the effects of variables such as thickness and active charge in the preparation of the electrode. Electrochemical techniques are used to characterize the electrode and not just the LiFePO4. Active surface area is not possible to be determined, thus there is an unacceptable discrepancy between Li diffusivity values for similar materials reported in the literature [[25], [26], [27]]
https://doi.org/10.1016/j.jelechem.2020.114581_p3_19 | Table 3 summarized characteristic values for the studied samples. For 700 °C, the anodic and cathodic A D1/2 parameter are larger for the undoped samples. In this case crystallite size for the sample doped with cobalt is smaller which is related with a larger area. So, we could conclude that D is larger for the 700 labeled samples. Table 3. A D1/2 anodic and cathodic parameters from Randles-Sevcik equation. Sample (A D1/2) anodic cm3 s−1/2 (A D1/2) cathodic cm3 s−1/2 750 2.98E-06 2.72E-06 C750 1.17E-05 9.86E-06 C700 5.89E-06 4.39E-06 700 8.32E-06 6.73E-06
https://doi.org/10.1016/j.jelechem.2020.114581_p3_20 | The rate capability of studied samples is shown in Table 4. C700 exhibits a significant discharge capacity drop from 104 mA h g−1 at C/10 to 15 mA h g−1 at 10C. Undoped sample demonstrate better rate capabilities with different capacities and with a smaller amount of capacity fade-out than the doped sample. Table 4. Rate capability expressed as % retention for studied samples. Crate % retention 700 C700 750 C750 C/10 100 100 100 100 C/4 92 92 89 92 C/2 87 81 75 91 C 79 69 57 82 2C 69 51 34 72 5C 49 27 10 54 10C 31 14 1 31
https://doi.org/10.1016/j.jelechem.2020.114581_p3_23 | Each Nyquist plot shows a single depressed semi-circle at high frequency and an inclined line at low frequency attributed to Warburg impedance. The latter feature is associated with lithium ion diffusion in the bulk of the electrode. In the low frequency region, the kinetics of the electrode process is controlled by the diffusion process while in the high frequency region the process is controlled the charge transfer. The Ohmic resistance (Rs) of the electrolyte and electrodes is determined by the interception of the semi-circle with the Z′-axis in the very high frequency region. The diameter of the semicircle at high frequency region on the Z′-axis is related to the charge transfer resistance (Rct). Extrapolation of the semi-circle to lower frequencies gives an intercept corresponding to Rs + Rct.
https://doi.org/10.1016/j.jelechem.2020.114581_p3_24 | Impedance parameters were obtained by fitting from a modified Randles equivalent electrical circuit. The constant phase element (CPE) models the double layer capacitance (Cd) and Warburg impedance models the lithium ion diffusion process in the bulk. Warburg impedance allows determination of the kinetics of this limiting process at low frequencies and lithium ion diffusion coefficient DLi can be calculated using the following equation [28,29]. (1) where DLirepresents the lithium diffusion coefficient (cm2 s−1), R is the gas constant (8.314 J K−1 mol−1), T is the absolute temperature (K), C is the lithium concentration (mol.cm3) in the cathode material at a particular cell voltage, n is the number of electrons transferred per molecule, F is the Faraday`s constant (96,486C.mol−1), A is the electrode surface area (cm2) and σ is the Warburg factor (Ω.s−1/2) which is associated with the Warburg (infinite) impedance and related to Z′ as follows:
https://doi.org/10.1016/j.jelechem.2020.114581_p3_25 | Diffusion of the lithium ion within the electrolyte and active electrode materials would be controlled by the diffusion coefficient that relates to the particle size and available surface area of the electrode material.
https://doi.org/10.1016/j.jelechem.2020.114581_p3_26 | Table 5 presents fitting parameters for pure and doped samples at different SOC. We report and compare charge transfer time constant τct (related to charge transfer in LiFePO4 – electrolyte interphase) and Warburg coefficient σw (parameter related to Li diffusion). Table 5. τct and σw fitting parameters for doped (C700 y C750) and pure (700 y 750) samples at 25%, 50% and 75% SOC. SOC 700 750 C700 C750 τct (s) σw (Ω..s−0.5) τc t (s) σw (Ω..s−0.5) τct (s) σw (Ω..s−0.5) τct (s) σw (Ω..s−0.5) 75% 0.0012 42 0.0017 84 0.0018 82 0.0006 37 50% 0.0013 68 0.0013 139 0.0016 140 0.0006 47 25% 0.0011 84 0.0010 213 0.0013 232 0.0005 68
https://doi.org/10.1016/j.jelechem.2020.114581_p3_27 | It is evident from Table 5 that C750, depict the lowest value of the Warburg coefficient, σ. Since all samples presents a similar crystalline size domain, we can conclude that differences in the diffusion coefficients can be attribute to the amount and structural features of the carbonaceous coating of the olivine crystals.
https://doi.org/10.1016/j.jelechem.2020.114581_p3_29 | The increase in the SOC value leads to a decrease in the lithium concentration in the cathode since the electrode acts as a source of lithium ions during charge. Thus, as SOC increase, C diminishes, Warburg coefficient also is smaller and then D A2 has to increase (see eq. (1)).
https://doi.org/10.1016/j.jelechem.2020.114581_p4_4 | The behavior of these samples can be attributed to the amount and microstructural features of the carbon coating, as previously observed by our group [3]; despite of the fact that we are dealing we a very complex system when considering the cathode preparation. For these reasons we just arrived at those conclusions, based on a strict comparison of the results.
https://doi.org/10.1016/j.jelechem.2021.115462_p1_2 | Due to the large consumption of traditional energy and the deterioration of the environment, the development of renewable clean energy and its technological breakthroughs have been extremely urgent nowadays. For this purpose, a variety of energy conversion and storage devices have been developed rapidly. Lithium metal batteries (LMBs) are one of the more prominent in many energy storage devices and have attracted more and more attentions around the world because lithium metal has an unprecedented theoretical capacity (3860 mAh g−1) and extremely low redox potential (̃3.04 V vs standard hydrogen electrodes) [1], [2], which is regarded as an ideal anode. However, the safety of traditional lithium batteries is poor due to the flammable and explosive properties of liquid electrolyte [3]. To meet the requirement of the safety, solid-state electrolytes (SSEs) have been developed rapidly in recent years.
https://doi.org/10.1016/j.jelechem.2021.115462_p1_3 | SSEs include inorganic electrolytes, such as sulfides and oxides, and polymer electrolytes [4]. Compared to inorganic electrolytes, polymer electrolytes own greater flexibility and interfacial contact [5]. And polymer electrolytes include solid polymer electrolytes (SPEs) and gel polymer electrolytes (GPEs) which are consisting of liquid electrolyte and polymer matrix [6], such as polyethylene oxide (PEO) [7], [8], [9], polyethylene glycol (PEG) [10], Poly (propylene carbonate) (PPC) [11], Poly(vinylidene fluoride-co-hexafluoropropylene) (PVDF-HFP) [12], [13], polyacrylonitrile (PAN) [14], [15], [16] and so on. And these matrixes are commonly used polymer matrixes. Compared with other polymer matrixes, PVDF-HFP owns high ionic conductivity, and becomes a promising polymer matrix [17]. GPEs have been gathered worldwide attention because of its high ionic conductivity compared to SPEs at room temperature [18]. Nevertheless, the performance of GPEs at room temperature still cannot meet the requirements of the actual development. Therefore, it is important to design and develop novel GPEs with remarkable ionic conducting behaviors [19], [20] or modify GPEs [21]. In recent years, most of the literature has been on the modification of electrolytes, especially the strategy of introducing ceramic fillers into the polymer matrix, which has aroused great interest because it can not only effectively enhance the ion conductivity of GPEs but also improve its mechanical properties [22], [23]. And this kind of GPEs added ceramic fillers is called a composite gel polymer electrolyte.
https://doi.org/10.1016/j.jelechem.2021.115462_p1_4 | The ceramic fillers could be divided into two classes that are inert fillers and active inorganic electrolyte fillers, respectively [24], [25]. Compared with inert inorganic fillers such as SiO4 [26] and BaTiO3 [27], active inorganic electrolyte fillers could more effectively enhance the electrochemical performance since it can not only increase the amorphous area of polymer matrix and makes the transmission of lithium ions easier, but also provide extra diffusion routes for Li+ [28]. Active inorganic electrolyte fillers, such as Li0.33La0.557TiO3 (LLTO) [29], [30], [31], Li7La3Zr2O12 (LLZO) [32], [33], [34], [35], Li10GeP2S12 (LGPS) [36], [37], [38] and Li1.7Al0.3Ti1.7(PO3)4 (LATP) [39], [40], are the well-known solid state electrolyte material. Among these active fillers, LATP is a promising candidate for high ion conductivity, lower cost and superior stability towards air [41], [42].
https://doi.org/10.1016/j.jelechem.2021.115462_p1_5 | Introducing active fillers is to combine GPEs and inorganic solid electrolyte, which is a good strategy that can make full use of the advantages of the two electrolytes. In addition to this strategy, there are other strategies to modify GPEs such as blending [43], copolymerizing [44] and forming cross-linking structure [45]. The first modification can improve the performance of GPEs to some extent, and the second modification can further optimize the performance of GPEs. Hence, two kind of modification methods are used to improve the properties of GPEs.
https://doi.org/10.1016/j.jelechem.2021.115462_p1_6 | In this work, we adopt blending and adding the promising LATP fillers to modify PVDF-HFP-based GPEs. And a flexible composite gel polymer electrolyte membrane composed of the blend of PVDF-HFP and environmentally friendly polymer PPC as matrix and LATP fillers was synthesize by a simple solution-casting method, this composite membrane is called as the PPL GPEs. Introducing LATP powder prepared through solution-based method can decrease crystallinity and promote the transport of lithium ions. Adding another polymer PPC can increase the amorphous phase proportion and thermal stability. In addition, decreasing crystallinity is helpful for increasing the ion conductivity. Hence, the ionic conductivity, electrochemical window and mechanical properties of PVDF-HFP membrane modified by LATP and PPC were systemically studied.
https://doi.org/10.1016/j.jelechem.2021.115462_p2_3 | The solution-based route was used for preparing LATP. Firstly, ammonia solution (NH4OH, 29.2% solution, Aldrich) and titanium (IV) isopropoxide (TiO4C12H28, 97%, Aldrich) were added in a beaker and stirred to yield the white precipitate. Then it was filtered and washed repeatedly with deionized water to remove excess base. After that, the precipitate was dissolved in the deionized water. The solution became clear after adding 1 mol L−1 oxalic acid solution (H2C2O4, 99.5%, Alfa Aesar) at room temperature. Next, (NH4)2HPO4 (99%, Merck) and LiNO3 (99%, Alfa Aesar), Al(NO3)3·9H2O (99%, Alfa Aesar) were successively added into the clear solution. Heating at 80 °C for 8 h and stirring continuously until a white precipitate is completely formed. Subsequently, the obtained material was dried to remove the redundant water. Finally, the white LATP powders were obtained by calcining at 700 °C for 12 h.
https://doi.org/10.1016/j.jelechem.2021.115462_p2_5 | The PPL GPEs was prepared by PVDF-HFP, (Mw ≈ 455,000, Sigma-Aldrich), PPC (MW = 50000, Sigma-Aldrich) and LATP ceramic powder by using the solution-casting method. The first step is that PVDF-HFP and PPC were dissolved in DMF (Secco Romeo) and mixed under continuous magnetic stirring. Then, LATP powders in different weight ratios (5 wt%, 10 wt%, 15 wt%, 20 wt%) were added into the above solution, and stirring is continued until a uniform solution is formed. This uniform solution is called a precursor solution. Subsequently, the precursor solution was coated onto a glass plate, and an electrolyte membrane was obtained after drying. In the end, the as-prepared electrolyte film was cut into the disks, which were immersed into the organic electrolyte (1 M LiPF6 in EC:DMC = 1:1 vol%) over 12 h for activation in argon-filled glove box (H2O ≦ 0.1 ppm, O2 ≦ 0.1 ppm). Therefore, PPL GPEs were successfully prepared. PPLs with LATP in different weight ratios are named as PPL-5%, PPL-10%, PPL-15% and PPL-20%, respectively. Besides, the PVDF-HFP GPEs and PVDF-HFP/PPC GPEs were prepared in the same way as above for comparison.
https://doi.org/10.1016/j.jelechem.2021.115462_p2_9 | DSC curves were measured by differential scanning calorimetry (DSC Q10, American TA Instruments) and performed in a temperature range from 40 ℃ to 180 °C at the heating rate of 10 °C min− [1] under N2 atmosphere.
https://doi.org/10.1016/j.jelechem.2021.115462_p2_10 | A tensile testing is used to evaluate the mechanical properties. Test instrument model is RGM-6005 from Shenzhen Ruigeer Instrument Co., Ltd in China. The electrolyte film was cut into strips which were fixed on two clamps, and the tensile test was performed at a tensile rate of 10 cm min−1.
https://doi.org/10.1016/j.jelechem.2021.115462_p2_13 | Where W0 and Wt represent the weight of GPEs before and after soaking liquid electrolyte. When weighting GPEs were soaked in liquid electrolyte, the liquid electrolyte on the surface of the sample must be wiped.
https://doi.org/10.1016/j.jelechem.2021.115462_p2_14 | The GPEs were sandwiched between two stainless-steel (SS) electrodes to form a symmetrically blocked SS/GPE/SS battery, which was tested with the electrochemical impedance spectroscopy (EIS) to obtain impedance that was used to calculate the ionic conductivity (σ, S cm−1). The test instrument is electrochemical workstation (CHI750E; Shenzhen, China). EIS was performed within frequency range from 10 kHz to 0.01 Hz, and the potential amplitude is 5 mV. The ionic conductivity of PVDF-HFP、PVDF-HFP/PPC and PPL GPE in different mass ratios at 30 ℃ can be calculated by Equation (2): (2)
https://doi.org/10.1016/j.jelechem.2021.115462_p2_18 | Li-ion transference number (tLi+) of composite GPEs was evaluated on a Li/Li symmetrical battery at room temperature by a combination measurement of AC impedance and DC polarization. It can be calculated by the Equation (4). (4)
https://doi.org/10.1016/j.jelechem.2021.115462_p2_19 | Where I0 and IS represent the initial and steady state current respectively, which can be tested by the chronoamperometry method. ΔV is the polarization voltage which is 10 mV. R0 and RS are the values of initial and steady interfacial resistance respectively, which were tested by AC impedance before and after the polarization.
https://doi.org/10.1016/j.jelechem.2021.115462_p2_20 | The electrochemical stability window of different GPEs was measured through a Li¦GPE¦SS battery and obtained the linear sweep voltammetry (LSV) patterns. The test instrument is electrochemical workstation (CHI750E; Shenzhen, China). This testing was performed at a scan rate of 1 mV s−1 under the potential voltage of 2.0 V to 5.5 V.
https://doi.org/10.1016/j.jelechem.2021.115462_p2_21 | The preparation process of the composite cathode slurry is as follows, the first step was that LiFePO4, super P carbon and PVDF in the ratio of 80:10:10 wt% were added into N-methyl-2-pyrrolidone (NMP) and continuous stirred for 3 h to form the slurry. Next, the mixed slurry was coated on aluminum (Al) foil with the thickness of ~ 20 μm and dried at 60 ℃ immediately to remove NMP solution, then dried in a vacuum oven at 80 ℃ for 24 h. LiFePO4, super P carbon, PVDF, NMP and Al foil were purchased from Aladdin. The cathode, composite GPEs and Li metal were assembled into the coin batteries in the glove box. The galvanostatic charge–discharge of LiFePO4¦GPE¦Li was measured by a Shenzhen Neware charge/discharge tester, Charging and discharging voltage is ranging from 2.5 V to 4.2 V. The performance of Li/Li symmetrical battery was used to assessed the interface stability of three types of GPEs against lithium electrode. One cycle of the symmetrical batteries was 1 h.
https://doi.org/10.1016/j.jelechem.2021.115462_p3_2 | Fig. 1 schematically depicts the preparation process of PPL GPEs via a simple solution-casting method. The film was coated on the glass plate by doctor-blade and dried and immersed to obtain PPL GPEs. In this composite GPEs, the introduction of LATP powders and PPC polymer can decrease the crystallinity. In addition, LATP powders participate in the transport of lithium ions, providing higher ionic conductivity. Moreover, the preparation process of PVDF-HFP GPEs and PVDF-HFP/PPC GPEs are consistent with the figure below.
https://doi.org/10.1016/j.jelechem.2021.115462_p3_4 | The SEM image of the prepared LATP powders is shown in Fig. 2a. Obviously, uniformly LATP particles are obtained, and the LATP powders are irregular in shape. As shown in Fig. 2b, there is a typical optical photograph of PPL membrane, which is white, opaque and uniform. Fig. 2c is the cross-section SEM image of PPL GPEs used for the next testing with a thickness of 80 μm. Fig. 2d- Fig. 2f is the surface SEM image of three types of members. The surface of PVDF-HFP membrane is smooth. After adding PPC polymer, lots of micron-sized pores appeared on the surface of PVDF-HFP/PPC film, which are attributed to phase separation during the evaporation. Moreover, the surface of PVDF-HFP/PPC film is not smooth, a little uneven. It may be considered that the amorphous PPC is incompatible with the crystalline PVDF-HFP, which will lead to intensify phase separation and increase of porosity. Fig. 2f shows a 3D network crosslinking structure of PPL membrane, and LATP powders of the similar size are wrapped by the polymer, it also can be seen from this figure that the porosity increases after adding LATP powders.
https://doi.org/10.1016/j.jelechem.2021.115462_p3_6 | Fig. 3 shows elemental mapping of PPL film and EDS spectrum of PPL film. The electrolyte of PPL contains the elements of C、O、Al、Ti and P, which indicates that PPL is indeed composed of PVDF-HFP、PPC and LATP powder.
https://doi.org/10.1016/j.jelechem.2021.115462_p3_8 | In order to determine the phase composition and crystallization of the samples, XRD measurement is conducted. As shown in Fig. 4a, the relative intensity and position of diffraction peaks of LATP powder used in composite GPEs are consistent with that of the standard card (PDF #35–0735), which proves that the LATP powder has been successfully prepared. To determine the phase of the PVDF-HFP matrix, the XRD patterns of pure PVDF-HFP, PVDF-HFP/PPC, and PPL GPEs film with different LATP contents were exhibited in Fig. 4b-c. Fig. 4b shows that PVDF-HFP film has two diffraction peaks at Bragg angle of 2θ = 20–40°. After the addition of PPC, the position of diffraction peaks does not change, but the relative intensity of diffraction peaks decreases, which proves that crystallinity of PVDF-HFP-based GPEs film decreases after blending with PPC. Comparing XRD patterns in Fig. 4a, it can be found that the position of LATP does not change after embedded in composite GPEs membranes.
https://doi.org/10.1016/j.jelechem.2021.115462_p3_10 | DSC analysis was tested and the melt points of three types of the films are shown in Fig. 5a. According to the standard melting enthalpy of the polymer PVDF-HFP, the crystallinities of six types of the films are listed in Table 1, which can be calculated by Equation (3). It can be seen that the crystallinity of PVDF-HFP membrane is 43.4%, while adding PPC the crystallinity of PVDF-HFP/PPC membrane is 40%. Apparently, after introducing LATP in the matrix, the degree of crystallinity of PPL will decrease. Besides, the crystallinity of PPL-5%、PPL-10%、PPL-15% and PPL-20% are 38%、34.5%、30.8% and 39.5%, respectively.
https://doi.org/10.1016/j.jelechem.2021.115462_p3_13 | Superior mechanical property for composite GPEs film used in lithium batteries is critical and necessarily. Tensile strength and strain of PPL membrane and commercial separator were characterized and summarized in Fig. 5b. It can be seen that commercial separator displays the high strength, and PPL membrane owns the appropriate mechanical property with a tensile strength of 23 MPa, which is better than PVDF-HFP based electrolyte membranes reported previously [46].
https://doi.org/10.1016/j.jelechem.2021.115462_p3_14 | The wettability, which is measured by the contact angle analysis, is very important parameter for lithium battery application. Fig. 6 shows that the contact angle of PPL is 75.8 , while the contact angle of commercial separator is 118°. Thus, the wettability of PPL is clearly better than that of commercial separator.
https://doi.org/10.1016/j.jelechem.2021.115462_p3_16 | Fig. 7a is the electrolyte uptake analysis of different GPEs. It can be seen that the electrolyte uptake of PVDF-HFP-based GPEs increases when blending with PPC, and the electrolyte uptake will further augment after introducing LATP particles into the PVDF-HFP/PPC matrix. Calculated by Equation (1), the electrolyte uptake of PVDF-HFP GPEs is 50%, the electrolyte uptake of PVDF-HFP/PPC GPEs is 100%, while the PPL GPEs with 15 wt% LATP achieved the highest electrolyte uptake of 138% compared with PPL GPEs with other different LATP contents. Ionic conductivity is one of the key parameters to assess the electrochemical performance of gel polymer. Fig. 7b shows ionic conductivity of different GPEs. It can be seen that the ionic conductivity of PVDF-HFP/PPC GPEs is higher than that of PVDF-HFP GPEs, while the ionic conductivity of PPL GPEs with different LATP contents is higher than that of PVDF-HFP/PPC GPEs at 30 ℃. By calculating from Equation (2), the ionic conductivity of the pure PVDF-HFP GPEs is the lowest, about 2.2 × 10−4 S cm−1, the ionic conductivity of PVDF-HFP/PPC GPEs is 7.4 × 10−4 S cm−1, especially, the ionic conductivity of the PPL GPEs with 15 wt% LATP is up to 9.4 × 10−4 S cm−1.
https://doi.org/10.1016/j.jelechem.2021.115462_p3_18 | PPL GPEs with 15 wt% LATP achieved the highest ionic conductivity and electrolyte uptake compared with PPL GPEs with other different LATP contents. It is probably because PVDF-HFP-based membrane blends with PPC polymer and the added LATP filler can form more amorphous phase and porous structure. Besides, adding too much LATP may be cause agglomeration, which hinder the interface transmission and make the ionic conductivity and liquid absorption rate decrease. For these reasons, the LiFePO4¦Li and Li¦Li batteries are assembled by using PPL GPEs with 15 wt% LATP.
https://doi.org/10.1016/j.jelechem.2021.115462_p3_19 | Fig. 7c shows the electrochemical windows for three electrolyte films. It can be seen that the PVDF-HFP GPEs start to decompose at about 4.55 V, after adding PPC the electrochemical stability window of the PVDF-HFP-based GPEs is increased to 4.7 V. However, after added LATP to the PVDF-HFP/PPC matrix, the electrochemical stability window is further expanded, it is more than 5.2 V. In addition, all GPEs can assemble battery with LiFePO4 cathode, and it also be applied in other lithium battery systems in future work, e.g., nickel-rich cathode materials. Fig. 7d shows the electrochemical windows of liquid electrolyte, it will decompose at about 5.0 V.
https://doi.org/10.1016/j.jelechem.2021.115462_p3_20 | In general, the Li ion transference number can describe the ability of Li ion migration in the electrolyte and is one of the important parameters that measure the performance of gel polymer electrolyte. The larger Li+ migration number is, the smaller concentration polarization is during battery charging and discharging process. This process can lead to reduce the electrode over-potential and bulk impedance as well, and thus increase the energy density of the battery. The Li ion transference number were measured and calculated by Equation (4). The lithium-ion migration numbers of liquid electrolyte, PVDF-HFP GPEs, PVDF-HFP/PPC GPEs and PPL GPEs shown in Fig. 8 are 0.27, 0.29, 0.47 and 0.66, respectively.
https://doi.org/10.1016/j.jelechem.2021.115462_p3_22 | To evaluate the practical feasibility of the PPL electrolyte in LMBs, three types of batteries of Li¦PVDF-HFP¦LiFePO4, Li¦PVDF-HFP/PPC¦LiFePO4 and Li¦PPL¦LiFePO4 were assembled and the charge–discharge curves at various rates are examined at 25 °C. Initial charge and discharge curves of three types of batteries at 0.1C are shown in Fig. 9a. Discharge specific capacity of PPL GPEs are the highest, compared with that of PVDF-HFP/PPC GPEs and PVDF-HFP GPEs. It can be seen that discharge specific capacity of PPL GPEs, PVDF-HFP/PPC GPEs and PVDF-HFP GPEs are 164 mAh g−1, 160 mAh g−1 and 157 mAh g−1, respectively. The typical potential plateaus of Li¦PPL¦LiFePO4 is flat at 3.4 V and 3.46 V corresponding to discharge and charge at 0.1C. Fig. 9b shows the discharge rate performance of the Li¦PPL¦LiFePO4 battery. The battery is charged and discharged in order at the rate of 0.1C, 0.2C, 0.5C, 1.0C and 2.0C, the discharging specific capacity sequentially deceases. When the rate returns to 0.1C, the discharging specific capacity basically returns to the initial value, indicating the excellent reversibility and cycle stability of the Li¦PPL¦LiFePO4 battery. Fig. 9c shows the corresponding discharge/charge voltage profiles for Li¦PPL¦LiFePO4 battery at different current density, it can be observed that discharge capacity of 164 mAh g−1, 159 mAh g−1, 155 mAh g−1, 147 mAh g−1 and 135 mAh g−1 are obtained at 0.1C, 0.2C, 0.5C, 1C and 2C, respectively. Fig. 9d shows cycling performance of three types of batteries at 0.5C. The initial discharge capacities of Li¦PPL¦LiFePO4, Li¦PVDF-HFP/PPC¦LiFePO4 and Li¦PVDF-HFP¦LiFePO4 are 155 mAh g−1 146 mAh g−1 and 142 mAh g−1 respectively. After 50cycles, the discharge specific capacity of Li¦PVDF-HFP¦LiFePO4 decreases to 52 mAh g−1, while the discharge specific capacity of Li¦PPL¦LiFePO4 maintains at 153 mAh g−1 with a capacity retention rate of 99% after 150cycles, the discharge specific capacity of Li¦PVDF-HFP/PPC¦LiFePO4 is 141 mAh g−1 with capacity retention rate of 96.6% after 150cycles. This phenomenon shows that the batteries assembled by PPL GPEs own the excellent cycling stability. This superior cycling stability is mainly attributed to the high tLi+ and ionic conductivity of the PPL electrolyte and relatively good interfacial stability as described below between the PPL electrolyte and Li metal. The reaction between LATP and the lithium anode is prevented by the PVDF-HFP and PPC polymer wrapped.
https://doi.org/10.1016/j.jelechem.2021.115462_p3_24 | The performance of Li/Li symmetrical battery was used to assess the interface stability of three types of GPEs against lithium electrode. One cycle of the symmetrical batteries was 1 h. Li metal continuously stripping/ platting profiles are shown in Fig. 10 and Fig. 11. Furthermore, the negative voltage platform represents Li plating while the positive voltage platform refers to Li stripping. Obviously, as shown in Fig. 10, the overpotentials of PVDF-HFP/PPC GPEs is the lowest (reaching to 0.0077 V at 0.05 mA cm−2), followed by the overpotentials of PPL GPEs, and the overpotentials of PVDF-HFP GPEs is the highest compared with PVDF-HFP/PPC GPEs and PPL GPEs. Besides, there is no short circuit occurs after 30 h in the symmetric batteries using PVDF-HFP/PPC GPEs and PPL GPEs. Therefore, it demonstrates that the modified PVDF-HFP-based GPEs own more stable interface between GPE and lithium metal anode. Fig. 11 shows the lithium plating/stripping profiles of the symmetric lithium batteries for liquid electrolyte, the overpotentials of liquid electrolyte is 0.0973 V at 0.05 mA cm−2, which is the highest compared with other electrolytes. Therefore, the stable interface of liquid electrolyte is the worst compared with other three electrolytes.
https://doi.org/10.1016/j.jelechem.2021.115462_p3_27 | Fig. 12 shows the SEM images of the surface of lithium electrode in the symmetric lithium batteries by using PVDF-HFP, PVDF-HFP/PPC and PPL electrolyte. Clearly, the surface of the lithium electrode in the symmetric lithium batteries by using PVDF-HFP electrolyte is uneven. This is due to the poor interfacial stability that PVDF-HFP electrolyte possess towards lithium electrodes. In contrast, a relatively smooth surface of the lithium electrode in the symmetric lithium batteries by using PVDF-HFP/PPC electrolyte and PPL electrolyte is observed, in which the modified PVDF-HFP-based GPEs own more stable interface between GPE and lithium metal anode.
https://doi.org/10.1016/j.jelechem.2021.115462_p4_2 | In this work, the blends PVDF-HFP and PPC are used as polymer matrix and LATP particles of different contents are used as fillers, which are used to prepare the composite gel polymer electrolyte membranes using solution-casting method. Blending and adding the promising LATP fillers can further optimize the performance of PVDF-HFP-based GPEs by decreasing the crystallinity and participating in lithium-ion transport. The PPL film with 15 wt% LATP shows the best performance. It owns a high liquid uptake and ionic conductivity of 9.4 × 10−3 S cm−1 at 30 °C, a wider electrochemical stability window of 5.2 V and high lithium ion transference (tLi+ = 0.66). Besides, the PPL GPEs with 15 wt% LATP shows good mechanical properties, and it can effectively improve the stability of the interface between GPEs and lithium metal. More importantly, the batteries assembled from the PPL GPEs with 15 wt% LATP perform excellent cycling stability at large current rates. Therefore, the composite GPEs is one of the most promising electrolytes for the study of the next generation high-energy density LMBs.
https://doi.org/10.1016/j.jelechem.2021.115464_p1_2 | Acquiring energy by burning fossil fuels cannot meet the energy demand of the modern society anymore. Also that is one of the biggest sources of pollution and global warming. Developing sustainable and renewable energy sources and to store the energy efficiently for future use are in high demand [1], [2], [3]. Lithium-ion batteries is proven to be one of the best choices in the realm of renewable electrochemical systems as it enjoys the advantages of good cycle life, large discharge capacity, environmental friendliness, and also are widely used in wearable electronic devices[4]. Further improvement of the energy density of lithium batteries is highly needed to meet the longer cruising range of electric vehicles (EVs). Lithium metal batteries (LMBs) possess higher energy density, because lithium metal as an anode has a higher theoretical specific capacity (3870 mA h g−1) and a lower redox voltage window (-3.04 V vs. standard hydrogen electrode)[5]. Furthermore, lithium metal as an anode can provide a rich source of lithium. But several issues are needed to be dealt with to achieve an efficient and problem free lithium metal battery which can be used for commercial purposes. Due to the uneven deposition of lithium ions on the surface of the lithium metal during charge and discharge, the growth of lithium dendrites may pierce the separator and can cause a short circuit in the battery and cause safety problems. The reaction between the lithium metal and the liquid electrolyte may cause unstable solid electrolyte interface (SEI)[6]. The consumption of a rich lithium source leads to the generation of dead lithium, which further reduces the battery capacity[7]. Lithium metal and high-voltage cathode materials can boost the energy density of lithium batteries, but traditional electrolytes can be decomposed under high voltage thus cannot be suitable for real life applications[5]. A suitable solid electrolyte can be capable of solving all of the aforementioned problems.
https://doi.org/10.1016/j.jelechem.2021.115464_p1_3 | Solid polymer electrolytes have superior processing performances, it possesses better safety standard than that of traditional organic liquid electrolyte, and also enjoy the advantages of better flexibility, light weight, lower cost, non-flammability, uniform deposition of lithium and superior mechanical properties[8], [9], [10]. Despite these advantages, lower ionic conductivity at room temperature hinders solid polymer electrolyte’s commercial application. In order to improve the ionic conductivity of the solid polymer electrolyte at room temperature, various methods can be used such as, blending with other polymers, adding plasticizers, inorganic fillers and several other methods. Adding an appropriate amount of inorganic filler (SiO2[11], [12], [13], TiO2[14], [15], [16], and Al2O3[17]) to the polymer electrolyte can improve the electrical conductivity, thermodynamic stability, and reduce the interface resistance between the electrolyte and the electrode. Embedding suitable nanofillers into the polymer electrolyte can effectively inhibit the crystallization of the polymer[13], [18], [19], [20]. The addition of inorganic fillers into the solid polymer electrolyte can facilitate a favorable interaction between the polymer chain and the fillers, which not only weakens the interaction between the polymer and the cation but also promotes the dissociation of the salt through the interaction with the anion[21], [22]. Among various inorganic nanofillers, nano-silica has been proven to be highly effective in improving the electrochemical stability of the lithium/electrolyte interface[11], [23]. Li et al[23] prepared CPE-(SiO2@PMMA) composite polymer electrolyte with high ionic conductivity and good interfacial stability. Cheng et al[13] prepared the SiO2-MOBIm6-BF4 polymer electrolyte with high ionic conductivity of 5.96 × 10-5 S cm−1 and good thermal stability. Zhu et al[5] reported a PEO@nano-SiO2 composite polymer electrolyte to obtain a high ionic conductivity of 4.65 × 10-3 S cm−1, better mechanical properties, and better electrochemical properties. These reports strongly suggest that the addition of inorganic nanofillers in suitable polymer electrolyte can significantly improve the ionic conductivity, mechanical properties and electrochemical properties of polymer electrolytes.
https://doi.org/10.1016/j.jelechem.2021.115464_p1_4 | Herein, the effect of the addition of nano-silica on the performance of chitosan (abbreviated as CS) -based polymer electrolytes[24] is studied. A CS-LiTFSI-PEO-SiO2 composite polymer electrolyte is prepared by a simple preparation method using different mass ratios of SiO2 doped chitosan-based polymer electrolyte. The prepared CS-LiTFSI-PEO-SiO2 composite polymer electrolyte possesses higher ionic conductivity, superior mechanical properties, better stability performance, and wider electrochemical stability windows than that of the CS-LiTFSI-PEO composite polymer electrolyte. Quasi-solid lithium metal battery assembled with CS-LiTFSI-PEO-SiO2 composite as electrolyte, demonstrates superior electrochemical cycling performance and higher coulombic efficiency than that of the CS-LiTFSI-PEO composite electrolyte. The addition of silica improves the mechanical and electrochemical properties of the polymer electrolyte, and these results provide a reference in a lithium battery with higher energy density.
https://doi.org/10.1016/j.jelechem.2021.115464_p2_3 | Chitosan, C6nH11nNO4n, (Degree of deacetylation ≥ 95%, viscosity 100 ~ 200 mpas) is purchased from Shanghai Macklin Biochemical. Poly (ethylene oxide) ((CH2CH2O)n, PEO, Molecular Weight = 5 × 105 g mol−1) is obtained from Hefei BOSF, Nano-silica powder (nano-SiO2 powder, 99.5%, 10 ~ 20 nm) bought from Sigma Aldrich trading co., LTD. Lithium bis (trifluoromethanesulfonyl)imide (LiN(SO2CF3)2, LiTFSI, 99.5%) and acetic acid (≥99.5%) are purchased from Sigma-Aldrich, USA. Acetonitrile (99.8%) is obtained from Aladdin while lithium iron phosphate (LiFePO4, LFP) is acquired from Shenzhen Bei Te Rui New Energy Co., Ltd. 1.2 M LiPF6 (EC/EMC = 3:7) electrolyte is purchased from Nanjing Mo Jie Energy Technology Co., Ltd. All powder materials are dried before using.
https://doi.org/10.1016/j.jelechem.2021.115464_p2_5 | The chitosan (CS) based composite polymer electrolyte membranes are prepared by mixing CS, PEO and LiTFSI, using acetic acid and the acetonitrile solution as solvents. The molar ratio of CS: PEO: LiTFSI was 1: 1: 1. Firstly, the concentration of CS in acetic acid is set to 40 mg mL−1, subsequently the mixture was stirred for 24 h. Secondly the certain ratio of SiO2, PEO and LiTFSI powders are added into the acetonitrile solvent and stirred for 4 h. Then, the above mentioned two solutions were mixed together for 6 h (Fig. S1a). The mass ratio of SiO2 in chitosan (CS) based composite polymer electrolyte membranes are defined as 1 wt%, 2 wt%, 4 wt%, 8 wt%. Subsequently, the solution is poured into a PTFE mold to solidify the composite polymer electrolyte membranes at room temperature (Fig. S1b). After continuous drying, the membranes are transferred into a dry-tower to be used later.
https://doi.org/10.1016/j.jelechem.2021.115464_p2_7 | X-ray diffraction (XRD) measurements were performed using a Bruker D8 Advance diffractometer with a Cu Kα radiation (wavelength λ = 1.5405 Å) in the scan range of 2θ = 10 ° −80 ° (for the polymer electrolyte membranes).
https://doi.org/10.1016/j.jelechem.2021.115464_p2_8 | The electrochemical properties of the composite polymer electrolyte membranes are characterized by a CHI660E (Chen Hua Instrument, Shanghai) instrument. The bulk electrical resistance is measured in a symmetrical stainless steel (SS)/composite polymer composite electrolyte/stainless steel (SS) cell using electrochemical impedance spectroscopy (EIS) with a frequency range of 0.1 Hz − 1 MHz. The ionic conductivities ( ) are calculated using the following equation (1): (1)
https://doi.org/10.1016/j.jelechem.2021.115464_p2_10 | The lithium ion transference number (tLi+) is tested by a cell which is assembled in a configuration of “Li/CS-LiTFSI-PEO-4 wt%SiO2/Li”. A constant polarization voltage of 10 mV is applied to the cell and the currents from the initial to the steady states are measured. The lithium ion transference number is calculated from the following equation (2): (2)
https://doi.org/10.1016/j.jelechem.2021.115464_p2_12 | The cells assembled in configurations of “SS/CS-LiTFSI-PEO and CS-LiTFSI-PEO-4 wt%SiO2/Li” are subjected to linear sweep voltammetry in the 3 V to 6 V range with a scan rate of 5 mV s−1, in order to measure the electrochemical windows of the respective electrolytes.
https://doi.org/10.1016/j.jelechem.2021.115464_p2_14 | Thermogravimetric analysis (TGA) is performed by an TGA8000 (Perkin Elmer) instrument to test the thermal stability of the polymer electrolyte membranes. The experiment is conducted in nitrogen atmosphere (flow rate 20 mL min−1) at a heating rate of 10 °C min−1.
https://doi.org/10.1016/j.jelechem.2021.115464_p2_15 | Differential Scanning Calorimetry (DSC) is carried out by a Mettler Toledo instrument. The experiment is conducted in nitrogen atmosphere (flow rate 50 mL min−1) at a heating rate of 10 °C min−1. The studied temperature range was −70 ~ 250 °C while aluminum standard of 40 µL is used.
https://doi.org/10.1016/j.jelechem.2021.115464_p2_16 | The morphology of the polymer electrolyte membranes is investigated by a scanning electron microscope (SEM, 10–20 kV, Hitachi S-4800). Stress and strain curves are obtained by an Instron universal material testing machine (with a speed of 5 mm min−1).
https://doi.org/10.1016/j.jelechem.2021.115464_p2_17 | The battery is assembled in a glovebox filled with argon ([O2] < 0.1 ppm, [H2O] < 0.1 ppm). For the cell with the CS-LiTFSI-PEO-4 wt%SiO2 composite polymer electrolyte, Li metal foil and LiFePO4 electrodes are used as the counter and working electrodes, respectively. The LiFePO4 electrodes are prepared with conductive carbon, and polyvinylidene fluoride (PVDF) in N-methyl pyrrolidone (NMP) solvent at a weight ratio of 8:1:1 to coat on an aluminum foil. Prior to cell assembly, those are dried on a hot plate at 70 °C for overnight. The loading of active materials was about 1.1 ~ 1.5 mg cm−2, 20 μL of liquid electrolyte (1.2 M LiPF6 (EC:EMC = 3:7)) are used to wet the surface of the electrodes or SS during battery assembly and are tested the electrochemical performance of all the polymer electrolyte membranes. CS-LiTFSI-PEO-4 wt%SiO2 composite polymer electrolyte membrane (thickness 80 ~ 120 µm) is used as electrolyte and separator. Galvanostatic charge/discharge cycling is performed in a LAND CT2001A battery test system (Wuhan LAND Electronics Co. Ltd., China). Multimeter tests for soft pack batteries with varying degrees of damage, and a LED light can be lit after cutting. All tests are performed at room temperature.
https://doi.org/10.1016/j.jelechem.2021.115464_p3_3 | XRD patterns of nano-SiO2 powder, CS-LiTFSI-PEO, CS-LiTFSI-PEO-1 wt%SiO2, 4 wt%SiO2, 8 wt%SiO2 composite polymer electrolyte membranes are furnished in Fig. 1a. The nano-SiO2 powder shows a wide characteristic peak at ~ 2θ = 21.4°, indicating the amorphous structure of the nano-SiO2. A broad peak around 2θ = 20° is observed in the CS-LiTFSI-PEO composite polymer electrolyte membrane, indicating that the CS-LiTFSI-PEO composite polymer electrolyte has an amorphous morphology. All the CS-LiTFSI-PEO-SiO2 composite polymer electrolyte samples show broad characteristic peaks. However, when the content of nano-SiO2 is 4%, the CS-LiTFSI-PEO-4 wt%SiO2 film demonstrates the broadest peak indicating that is the sample with highest content of amorphous phase. According to the Debye-Scherrer equation[25] , (K is the Scherrer constant, B is the half-height width of the diffraction peak, γ is the X-ray wavelength, θ is the Bragg diffraction angle, D is the average thickness of the crystal grain perpendicular to the crystal plane), the increase in amorphous morphology is conducive to the easy migration of ions in the polymer matrix at room temperature. Hence a higher ionic conductivity is obtained. Electrochemical impedance spectroscopy is performed at room temperature to obtain the bulk resistance and the ionic conductivity of the samples. The Nyquist plots are furnished in Fig. 1b. The bulk resistance Rb of CS-LiTFSI-PEO, CS-LiTFSI-PEO-1 wt%SiO2, CS-LiTFSI-PEO-2 wt%SiO2, CS-LiTFSI-PEO-4 wt%SiO2, CS-LiTFSI-PEO-8 wt%SiO2 composite polymer electrolytes are found to be 7 Ω, 22 Ω, 61 Ω, 8.7 Ω and 64 Ω, respectively. The ionic conductivities are calculated from the Nyquist plots. The ionic conductivity of CS-LiTFSI-PEO, CS-LiTFSI-PEO-1 wt%SiO2, CS-LiTFSI-PEO-2 wt%SiO2, CS-LiTFSI-PEO-4 wt%SiO2, CS-LiTFSI-PEO-8 wt%SiO2 composite polymer electrolytes are calculated by the ionic conductivity formula and the results are plotted against the nano-SiO2 content in Fig. 1c. The ionic conductivity of CS-LiTFSI-PEO-4 wt%SiO2 composite polymer electrolyte is calculated as 9.2 × 10-4 S cm−1, which is higher than other samples. The bulk resistance of CS-LiTFSI-PEO-4 wt% SiO2 composite polymer electrolyte is higher than that of CS-LiTFSI-PEO composite polymer electrolyte, which is caused by the poor electron conductivity of nano-silica. Suppressing the growth of lithium dendrites on the surface of lithium metal during charge and discharge is very important to meet the application condition in commercial lithium metal batteries. Therefore, the mechanical properties of CS-LiTFSI-PEO, CS-LiTFSI-PEO-1 wt%SiO2, CS-LiTFSI-PEO-2 wt%SiO2, CS-LiTFSI-PEO-4 wt%SiO2, CS-LiTFSI-PEO-8 wt%SiO2 composite polymer electrolytes are tested and the results are furnished in Fig. 1d. It can be seen from Fig. 1d when the mass ratio of nano-SiO2 is 4%, the prepared CS-LiTFSI-PEO-4 wt%SiO2 composite polymer electrolyte has a high mechanical strength of 22 Mpa, higher than the other composite samples and the CS-LiTFSI-PEO polymer sample. The high mechanical strength is induced by the high mechanical strength of nano-silica itself. The evenly dispersed nano-SiO2 in the polymer electrolyte, further enhances the interaction between nano-silica and polymer and that bolsters the mechanical strength of the polymer electrolyte. Download : Download high-res image (309KB)Download : Download full-size image Fig. 1. (a) X-ray diffraction results and (b) Nyquist plots obtained from Electrical impedance spectroscopy (EIS) for CS-LiTFSI-PEO, CS-LiTFSI-PEO-1 wt%SiO2, CS-LiTFSI-PEO-2 wt%SiO2, CS-LiTFSI-PEO-4 wt%SiO2 and CS-LiTFSI-PEO-8 wt%SiO2 composite polymer electrolyte membranes at room temperature. Inset showing the equivalent circuit, (c) Relationship between ionic conductivity and SiO2 content, (d) the stress–strain curve.
https://doi.org/10.1016/j.jelechem.2021.115464_p3_4 | The thermodynamic properties of the composite polymer electrolytes, are examined by TGA and DSC. Fig. 2a displays the TGA results of different samples under N2 atmosphere at a heating rate of 10 °C min−1. It is observed that the addition of nano-silica enhances the interaction between CS, LiTFSI, PEO, and the nano-silica itself is resistant to combustion, thereby improving the thermal stability of the CS-LiTFSI-PEO-SiO2 composite polymer electrolyte. It is worth noting that the complete thermal decomposition temperature of the CS-LiTFSI-PEO-SiO2 composite polymer electrolyte can reach ~ 470 ℃, also confirmed by the derivative curve of TGA depicted in Fig. S2. Fig. 2b shows that the glass transition temperature (Tg) of CS-LiTFSI-PEO-1 wt%SiO2, CS-LiTFSI-PEO-2 wt%SiO2, CS-LiTFSI-PEO-4 wt%SiO2 and CS-LiTFSI-PEO-8 wt%SiO2 composite polymer electrolyte membranes are −40.5 °C, −41.2 °C, −43 °C and −41.7 °C, respectively. It is observed from Fig. 2b that the polymer electrolytes have single glass transition temperatures, indicating that the prepared CS-LiTFSI-PEO-SiO2 composite polymer electrolytes have good compatibility and no phase separation. When the mass ratio is 4%, the prepared CS-LiTFSI-PEO-4 wt%SiO2 polymer electrolyte has a lower glass transition temperature. The increment of ionic conductivity and the lowering of glass transition temperature (Tg) are attributed by the increasing content of the amorphous phase in the polymer electrolyte[26], [27]. Decrease in Tg of the CS-LiTFSI-PEO-4 wt%SiO2 composite polymer electrolyte is beneficial for the movement of the polymer chain, which results in the obvious improvement of ionic conductivity. This is consistent with the results of Fig. 1a and Fig. 1c. Download : Download high-res image (270KB)Download : Download full-size image Fig. 2. (a) The curve of TGA and (b) DSC results of CS-LiTFSI-PEO, CS-LiTFSI-PEO-1 wt%SiO2, CS-LiTFSI-PEO-2 wt%SiO2, CS-LiTFSI-PEO-4 wt%SiO2 and CS-LiTFSI-PEO-8 wt%SiO2 composite polymer electrolyte membranes in an N2 atmosphere at a heating rate of 10 °C min−1, respectively.
https://doi.org/10.1016/j.jelechem.2021.115464_p3_6 | The CS-LiTFSI-PEO-4 wt%SiO2 composite polymer electrolyte membrane demonstrates higher ionic conductivity, superior mechanical properties, and excellent temperature stability compared to many published results[28], [29], [30], [31], [32]. Therefore, the CS-LiTFSI-PEO-4 wt%SiO2 composite polymer electrolyte is further studied. Fig. 3a, 3b showed SEM cross section view and 3c, 3d surface morphologies of CS-LiTFSI-PEO-4 wt%SiO2 composite polymer electrolyte membrane. It can be seen from the cross-section of the CS-LiTFSI-PEO-4 wt%SiO2 composite polymer electrolyte membrane that the interaction of hydrogen bonding between chitosan, PEO, LiTFSI and SiO2 facilitates formation of 3D cross-linked structures. It is observed from Fig. 3c and 3d that the CS-LiTFSI-PEO-4 wt%SiO2 composite polymer electrolyte membrane has a relatively smooth surface, and no phase separation is observed, indicating that chitosan has good compatibility with PEO and SiO2, and an excellent ability to dissolve lithium salts. In addition, the change of characteristic peak in FT-IR spectra (Fig. S3) further explains the interaction between CS, PEO, LiTFSI, and SiO2. Download : Download high-res image (300KB)Download : Download full-size image Fig. 3. (a), (b) SEM cross section view and (c), (d) surface direct morphologies of CS-LiTFSI-PEO-4 wt%SiO2 composite polymer electrolyte membrane.
https://doi.org/10.1016/j.jelechem.2021.115464_p3_8 | The lithium ion migration number and the electrochemical voltage window of the CS-LiTFSI-PEO-4 wt%SiO2 composite polymer electrolyte at higher ionic conductivity are further studied. Fig. 4a showed the battery chronoamperometry of the Li/CS-LiTFSI-PEO-4 wt%SiO2/Li Cell at a potential of 10 mV at 25 °C. Inset showing the Nyquist plots obtained from electrical impedance spectroscopy (EIS) of the same battery before and after polarization. The EIS results before and after polarization achieved the resistances of ~ 1600 Ω and ~ 1691 Ω, respectively. It can be seen from the polarization curve (Fig. 4a) its current gradually reaches a stable current value with increasing time, indicating that a stable SEI film can be formed between the polymer electrolyte and lithium metal during charge and discharge. The lithium ion migration number of CS-LiTFSI-PEO-4 wt%SiO2 composite polymer electrolyte is calculated to be 0.7, following equation (2). A high lithium ion migration number can be achieved due to the non-negligible Coulombic interaction between the TFSI ion and the restricted cation in the lithium salt in the polymer electrolyte, which makes the TFSI anion not as free as in the PEO-based polymer electrolyte[33]. The addition of inorganic nano-silica results in an even dispersion of it in the polymer electrolyte. The ultra-fine SiO2 and favorable acidic surface interact with the anion of the Li salt and form a continuous path for Li+ ion in the composite, thereby limiting the migration of anions in lithium salts and increasing the migration of cations[34]. Fig. 4b depicts the electrochemical window of CS-LiTFSI-PEO and CS-LiTFSI-PEO-4 wt%SiO2 composite polymer electrolyte membranes, as measured by LSV from 3 V to 6 V with a scan rate of 5 mV s−1. As shown in Fig. 4b, the current of SS/CS-LiTFSI-PEO/Li cell increases markedly when the potential is higher than ~ 5.0 V. However, the response current of SS/CS-LiTFSI-PEO-4 wt%SiO2/Li cell is kept stable until ~ 5.3 V, which indicates CS-LiTFSI-PEO-4 wt%SiO2 composite polymer electrolyte membrane would be stable with high voltage cathodes. The electrochemical voltage window of the commercial PP diaphragm is shown in Fig. S4. Download : Download high-res image (282KB)Download : Download full-size image Fig. 4. (a) Battery chronoamperometry of the Li/CS-LiTFSI-PEO-4 wt%SiO2/Li Cell at a potential of 10 mV at 25 °C. Inset showing the electrical impedance spectroscopy (EIS) of the same battery before and after Polarization. (b) LSV curves of SS/CS-LiTFSI-PEO/Li and SS/CS-LiTFSI-PEO-4 wt%SiO2/Li cells measured from 3 V to 6 V with a scan rate of 5 mV s−1.
https://doi.org/10.1016/j.jelechem.2021.115464_p3_10 | It is observed from the above test results that the CS-LiTFSI-PEO-4 wt%SiO2composite polymer electrolyte membrane demonstrates high ionic conductivity, superior mechanical properties, excellent thermal stability, and an exceptional lithium-ion migration number. Therefore, the polymer electrolyte prepared by nano-SiO2 with a mass ratio of 4% is assembled into a battery and subjected to electrochemical cycle performance test. Fig. 5a shows the potential vs. capacity profiles of the CS-LiTFSI-PEO-4 wt%SiO2composite polymer electrolyte-based LFP polymer batteries for the 2nd, 50th, and 100th cycles at 0.1C and 25 °C (1C = 170 mA h g−1). Overlapping of the 2nd, 50th, and 100th charge/discharge curves demonstrated excellent cycling performance with little attenuation and polarization during the galvanostatic cycling. Moreover, the capacity was maintained at 142 mA h g−1 after 100 cycles. The results for battery cycling performance tests of the CS-LiTFSI-PEO-4 wt%SiO2composite polymer electrolyte-based LFP polymer batteries are presented in Fig. 5b. The discharge capacity of the battery is 140 ± 10 mA h g−1 at 0.1C after 130 discharge/charge cycles at room temperature. The coulombic efficiency is ultimately maintained above 95%. Other parts of the composite polymer electrolyte-based LFP polymer battery performance comparison is furnished in Fig. S5. Fig. 5c demonstrates that the CS-LiTFSI-PEO-4 wt%SiO2composite polymer electrolyte-based LFP polymer battery is cycled for 300 cycles at a current density of 0.2C, its capacity is maintained at 100 ± 10 mA h g−1, and the coulombic efficiency is above 95%. It indicates that the CS-LiTFSI-PEO-4 wt%SiO2composite polymer electrolyte membrane has excellent cycle stability performance, and with the increase of the number of cycles, it can maintain a stable coulombic efficiency. The specific capacity of the CS-LiTFSI-PEO-4 wt%SiO2composite polymer electrolyte battery is marginally attenuated at around 300, The obscure attenuation of its specific capacity may be caused by the loss of cathode’s active material and the formation of new solid electrolyte interphase irreversible products[35]. Download : Download high-res image (578KB)Download : Download full-size image Fig. 5. (a) Typical Potential vs. Capacity Profiles at 0.1C and 25 °C for the CS-LiTFSI-PEO-4 wt%SiO2composite polymer electrolyte-based LFP polymer battery. (b) The CS-LiTFSI-PEO-4 wt%SiO2composite polymer electrolyte-based LFP polymer battery performance for 130 cycles at 0.1C and 25 °C. (c) The CS-LiTFSI-PEO-4 wt%SiO2composite polymer electrolyte-based LFP polymer battery performance for 300 cycles at 0.2C and 25 °C,
https://doi.org/10.1016/j.jelechem.2021.115464_p3_12 | To meet the demand of a polymer solid-state battery with high safety performance which can survive a collision or a damage, the battery must be free from short circuit, fire, decline in capacity. Therefore, the safety performance of a soft-pack battery prepared by CS-LiTFSI-PEO-4 wt%SiO2 composite polymer electrolyte is tested. Fig. 6a-c depicts the LFP/CS-LiTFSI-PEO-4 wt%SiO2/Li soft-pack battery before uncut, cut one-quarter, cut one-half of the multi-meter test soft-pack battery voltage readings. The test showed that the voltage reading of the multimeter is ~ 1.7 V, which remains unchanged over time. However, a LED light can still be lit after cutting as shown in Fig. 6d, indicating that the CS-LiTFSI-PEO-4 wt% SiO2 composite polymer electrolyte has excellent safety performance, after certain damage, the electrochemical performance of the battery is also not affected, and it can still continue to work. Download : Download high-res image (368KB)Download : Download full-size image Fig. 6. (a-c) LFP/CS-LiTFSI-PEO-4 wt%SiO2/Li soft-pack battery before uncut, cut one-quarter, cut one-half of the multi-meter test soft-pack battery voltage reading. (d) The LFP/CS-LiTFSI-PEO-4 wt%SiO2/Li soft pack battery can still light the LED light after being cut by half.
https://doi.org/10.1016/j.jelechem.2021.115464_p4_2 | In summary, the CS-LiTFSI-PEO-SiO2composite polymer electrolyte is prepared by a nano-silica doped composite polymer chitosan/poly(ethylene oxide)-based electrolyte. It is observed that the composite polymer electrolyte with CS-LiTFSI-PEO-4 wt%SiO2composite polymer electrolyte exhibits high ionic conductivity (0.92 mS cm−1) , excellent transference number (0.7) of the lithium ion and wide electrochemical stability windows. Moreover, the CS-LiTFSI-PEO-4 wt%SiO2composite polymer electrolyte membrane demonstrates superior mechanical properties and satisfactory thermal stability. When the CS-LiTFSI-PEO-4 wt%SiO2composite polymer electrolyte is used to assemble LFP cell, the battery manifests a high cathode capacity of 140 mA h g−1 at 0.1C for 130 cycles and the coulombic efficiency is above 95%. Furthermore, the LFP battery based on the CS-LiTFSI-PEO-4 wt%SiO2composite polymer electrolyte is tested for safety performance and electrochemical performance at 0.2C. The CS-LiTFSI-PEO-4 wt%SiO2composite polymer electrolyte displays magnificent safety performance and electrochemical performance. It has an initial specific capacity of 134 mA h/g for 300 cycles at a current density of 0.2C. This electrolyte bears a great promise that it can be used in a real-life next generation LIB with high performance.
https://doi.org/10.1016/j.jelechem.2021.115698_p1_2 | Nowadays, the ever-increasing fossil-fuel depletion and greenhouse gas emissions have boosted the growth of rechargeable lithium batteries as an alternative, cleaner, reliable energy source for the advancement of portable devices such as mobile phones, laptops as well as electric vehicles (EV), and so forth [1]. The lithium-ion batteries using liquid electrolytes consisting of a mixture of lithium salt in carbonate-based organic solvents pose a serious risk as they are highly toxic, flammable, volatile, with low electrochemical stability and associated problems of leakage [2].
https://doi.org/10.1016/j.jelechem.2021.115698_p1_3 | Replacing the liquid electrolyte with ionic liquids and solid electrolytes encompassing benefits from the genres of both organic and inorganic materials emerged as the safer and reliable alternative. The solid-state electrolyte is categorized as solid polymer electrolyte and inorganic solid electrolyte [3]. The solid-state inorganic materials are based on crystalline and glassy (or glass–ceramic) compounds showing ionic conductivity > 10−4 Scm−1 at ambient temperature. Some of the interesting inorganic solid electrolytes include structures like garnets (LLZO), perovskites (LLTO), LISICON (LZGO), NASICON (LAGP, LATP), sulfides (LGPS), and so on [4]. Most of these inorganic electrolytes suffer from low oxidation stability against lithium metal. Although the garnets are known to achieve high ionic conductivity up to 10−3 Scm−1 for LLZO [5], the ionic conduction at the electrode/electrolyte interface is very difficult to maintain due to the lack of interfacial contact with the rigid inorganic materials and formation of grain boundaries. Therefore, the solid polymer electrolytes with low elastic modulus are preferred as it reduces the polarization effect at the electrodes. Additionally, the solid polymer electrolytes (SPEs) have the advantages of flexibility, processability, and adhesion with the electrodes. However, the ionic conductivity is generally low at room temperature (<10−5 S cm−1) due to inherent crystallinity of the polymers commonly used such as the conventional Poly(ethylene oxide) (PEO) based SPEs that necessitates the battery operation at temperatures above the melting point of the polymer, which is around 60 °C [6]. Usually, the easiest approach to reduce the crystalline fraction of the polymer matrix involves the addition of liquid plasticizers like organic carbonates to prepare gel polymer electrolytes (GPEs) which increases the ionic conductivity at the expense of mechanical strength and electrochemical stability. To ensure both reasonably high ionic conductivity and compatibility with the lithium electrode, one of the most effective strategies was found to be the addition of ionic liquids (ILs) which are popular as salts that remain molten below 100 °C [7]. The ILs exhibit high ionic conductivity, low volatility, exceptional chemical, and thermal stability and a sizeable electrochemical stability window [8]. Additionally, the ILs can suppress dendrite growth thus ensuring long term stability of the lithium metal anode [9]. Cations like quaternary ammonium, pyridinium, pyrrolidinium and imidazolium combined with anions like TFSI−, FSI−, BF4−, PF6,− etc. have been used extensively to synthesize ILs [10]. However, the flowable ILs used in case of GPEs cannot overcome the problem of leakage and need to be immobilized to design solid electrolytes with structural stability and ease of handling. To date, ILs have been immobilized by incorporating in a wide range of polymer matrices or inorganic scaffolds [11]. For instance, the polymers like poly(ethylene oxide) (PEO) [12], poly(methyl methacrylate) (PMMA) [13], and poly(vinylidene fluoridehexafluoropropylene) copolymer (PVDF-HFP) [14], porous inorganic structures [15], hybrid systems of both polymeric and inorganic materials [16], etc. have been used as a host for ILs. In many cases, IL monomers have been polymerized to form polymerized ionic liquids and used as solid electrolytes with 3D substrates like polyethylene terephthalate (PET) nonwoven or glass fiber separators [17], [18], as the structural framework.
https://doi.org/10.1016/j.jelechem.2021.115698_p1_4 | In this work, we investigated the use of a solid electrolyte, composed of mono-quaternized 1-butyl-1,4-Diazabicyclo [2.2.2] octan-1-ium bis(trifluoromethanesulfonyl) imide (C4DTFSI), which remains solid at room temperature in combination with LiTFSI salt incorporated in an inert, porous Celgard membrane by a solvent-free approach. The 1,4-diazabicyclo [2.2.2] octane (DABCO) based ILs are relatively inexpensive, nontoxic and eco-friendly [19], and were found to be more biodegradable than the corresponding imidazolium and pyridinium salts bearing comparable alkyl chains [20]. Interestingly, the mono-quaternized DABCO salts have one tertiary nitrogen which acts as a weak nucleophile that can interact with Li+ ions and reduce the electrostatic interactions of the Li+ ion with the TFSI− anions. The Li+ ion mobility in such electrolyte systems is enhanced by the solvation of Li+ by the cation of IL even in the solid state [21], [22], [23], [24]. To the best of our knowledge, the lithium salt concentration dependent interesting electrochemical and spectroscopic properties of the solid–solid binary mixture electrolytes using mono-quaternized DABCO based IL is first reported in our work. The variation in ionic conductivity with the addition of different molar ratios of LiTFSI (0.2 to 0.8) to the IL was determined and the Li+ [TFSI]− coordination was investigated by Raman spectroscopy. The electrolyte possessed high thermal stability and showed good electrochemical performance when used in Li/LiFePO4 (LFP) battery, which operates within a redox potential of 2.5 to 4.2 V, Li/Li+. Moreover, the LFP battery using the designed solid electrolyte exhibited excellent rate capability and cycling performance at 25 ℃.
https://doi.org/10.1016/j.jelechem.2021.115698_p2_3 | DABCO and n-butyl bromide was procured from TCI Chemicals. LiTFSI was obtained from Sigma Aldrich. Acetonitrile, diethyl ether, and ethyl acetate were obtained from Fischer Scientific. Carbon black (TIMCAL graphite & carbon Super P-SUP), LiFePO4, and NMC 111 was procured from Xiamen TOB New Energy Co. Ltd., China. DI water from the laboratory after double distillation was used in the experiment. Ethylene carbonate (EC) and N-methyl pyrrolidone (NMP) were obtained from Sigma Aldrich.
https://doi.org/10.1016/j.jelechem.2021.115698_p2_5 | The DABCO IL was prepared following a simple method according to the literature procedure [23], [24] (detailed in the supporting information), with the reaction mechanism shown in Fig. S1. The production of mono-quaternized C4DBr and successful metathesis reaction to form C4DTFSI could be ascertained from the 1H and 19F NMR spectra as shown in Fig. S2 to S5. The melting and re-solidification of C4DTFSI ionic liquid can be observed in the digital image shown in Fig. 1a. Download : Download high-res image (467KB)Download : Download full-size image Fig. 1. Digital images of the change in appearance of (a) neat C4DTFSI IL and (b) (1-x) C4DTFSI: (x) LiTFSI (at x = 0.4) on heating and cooling; (c) preparation of the solid electrolyte membrane by melt-diffusion of molten electrolyte in the Celgard membrane (E64) with corresponding FESEM images showing the surface morphology and the cross-section.
https://doi.org/10.1016/j.jelechem.2021.115698_p2_6 | The (1 − x) C4DTFSI:(x) LiTFSI mixtures were prepared by crushing the two salts in calculated molar ratios by mortar pestle inside an argon filled glovebox and heating the mixture to 90 °C for 1 h. The samples re-solidified to a transparent solid on cooling at 25 ℃. The digital photograph of the stepwise preparation of a particular sample at x = 0.4 named as E64 is given in Fig. 1b. The free-standing solid electrolyte was prepared by incorporating the molten IL and lithium salt mixture into porous commercial Celgard 2400 membrane as the polymer host at 90 ℃ by melt-diffusion as shown in Fig. 1c. The amount of electrolyte hosted by the membrane was kept at around 90 % of the weight of the polymer host.
https://doi.org/10.1016/j.jelechem.2021.115698_p2_8 | The LFP cathode was prepared by mixing LFP, Super-P and PVDF binder (80:10:10 wt ratio) in NMP and coating the slurry on aluminium foil. Similarly, for the NMC cathode, 80% by weight of NMC 111 was used as the active material. The coated sheet was dried at 60 °C for 48 h before calendaring and punched into discs with a diameter (Φ) = 10 mm having an areal mass loading of 1.6 mg cm−2. A pure lithium foil (Φ = 12 mm) was used as the anode. The Celgard supported (1 − x) C4DTFSI:(x) LiTFSI binary mixture solid electrolyte (∼25 µm thick) was sandwiched between the two electrodes, with 5 µl EC to wet the electrode surfaces and form better interfacial contact. The two electrode CR2016 coin-type cells were assembled in an argon glovebox with oxygen and moisture content ≤ 0.1 ppm.
https://doi.org/10.1016/j.jelechem.2021.115698_p2_10 | The synthesis of C4DTFSI ionic liquid was confirmed by 1H and 19F NMR in Bruker Avance AV-III, 400 MHz frequency. The crystallization, melting and transition behavior of C4DTFSI and the binary mixtures (1 − x) C4DTFSI:(x) LiTFSI were studied by differential scanning calorimetry (DSC) in TA Q 2000 DSC instrument. Typically, the samples were loaded at 30 °C and heated up to 90 °C (100 °C for neat C4DTFSI) at 10 °C min−1. Next, the samples were cooled to − 60 °C at − 5 °C min−1 followed by a second heating cycle. The change in crystalline morphology of the samples with increasing LiTFSI content under storage at 25 °C post-synthesis was observed under a polarized light optical microscope (PLOM) (LEICA DM 2500P). The thermal stability of the samples was studied by thermogravimetric analysis (TGA) from 30 °C to 600 °C at a heating rate of 20 °C min−1 under N2 atmosphere in TGA 4000, Perkin Elmer instrument. ATR-FTIR spectroscopy of the samples was done using a Nicolet™ iS50 FTIR spectrometer within 400–4000 cm−1 scanning range. Raman spectra were collected with home-built confocal μ-Raman spectrometer with laser beam of 532 nm wavelength (details given in Supporting information). The morphologies of the free-standing solid electrolyte and lithium foil before and after cycling were investigated by scanning electron microscope (FESEM, JEOL JSM-7900F).
https://doi.org/10.1016/j.jelechem.2021.115698_p2_12 | The electrochemical characterizations were conducted on the BioLogic VMP3 electrochemical workstation. Electrochemical impedance spectroscopy (EIS) was used to measure the ionic conductivity of (1 − x) C4DTFSI:(x) LiTFSI binary mixtures at varying temperatures from 25 °C to 80 °C, post equilibration for 20 min at each temperature. The samples were placed between two blocking type stainless steel (SS) electrodes for measuring impedance, in the frequency range from 1 MHz to 10 Hz with 10 mV perturbation amplitude. The thickness was controlled by fixing the distance between the two SS electrodes by a Teflon spacer with 200 µm thickness and the area specific resistance (ASR) was calculated (detailed in supporting information). The tLi+ was determined for the Li/solid electrolyte/Li symmetrical coin cells by applying a polarization voltage of 10 mV for 8000 s till steady state current was obtained, following Bruce-Vincent method (detailed in the supporting information). Impedance of the symmetrical Li/solid electrolyte/Li coin cells was recorded for several days to study the interfacial stability of the electrolyte with the lithium foil. Linear sweep voltammetry (LSV) was used to determine the anodic oxidation stability of the electrolyte from open circuit voltage (OCV) to 6 V during the anodic scan at 1 mV s−1 using Li as reference/counter electrode and SS as the working electrode. The lithium plating-stripping potential was measured by cyclic voltammetry (CV) between − 0.5 and 3.5 V at a scan rate of 0.1 mV s−1 and cathodic stability of the solid electrolyte was determined. A lithium plating–stripping test was carried out using the same coin cell configuration as that used for the CV test, at a current density of 1 mA cm−2 at 1 mAh cm−2 for 400 h. Galvanostatic charge–discharge tests of the assembled Li/LFP half-cells were carried out at 25 ℃ with potential limit between 2.5 and 4.2 V. EIS of the half-cells were taken in the frequency range of 100 kHz to 10 mHz with 10 mV perturbation amplitude and CV was conducted in the voltage range of 2.4 to 4.2 V at 0.1 mV s−1.
https://doi.org/10.1016/j.jelechem.2021.115698_p3_2 | The mono-quaternized DABCO salt has one remaining tertiary nitrogen which despite lower basicity relative to DABCO, acts as a weak nucleophile owing to the rigid and compact cage-like structure. The nucleophilic tertiary nitrogen imparts additional functionality to the DABCO-based ILs. The addition of LiTFSI to C4DTFSI significantly changes the crystalline behavior and ionic conductivity of the binary mixture due to the interaction between anions and cations present in the system. The thermal, spectroscopic, and ionic conductivity characteristics of the binary mixtures were carried out to determine the optimum composition prior to its application as a solid electrolyte.
https://doi.org/10.1016/j.jelechem.2021.115698_p3_4 | 3.1.1. Thermal characterization The DSC cooling thermogram as shown in Fig. 2a reveals that the binary mixtures of (1 − x) C4DTFSI:(x) LiTFSI exhibited crystallization behavior at molar ratios of x = 0.2 to x = 0.4. The crystallization temperature of the binary mixtures during cooling was lower than the pure C4DTFSI (74.07 °C) and decreased successively from 51.62 °C for x = 0.2 to 41 °C for x = 0.4. The crystallization process of the IL/Li-salt mixture gets interrupted by the interaction between alkali metal ion (Li+) and the TFSI− anions that are present both in the IL and the LiTFSI and, thus, the crystallinity decreases gradually on the addition of Li-salt and further the crystalline phase was not observed during cooling for the 0.5 ≤ x ≤ 0.8 mixtures. Moreover, the large size difference between Li+ and the large organic cation C4D+ in the IL prevents efficient packing and consequently crystallization is hindered in these binary mixtures. Download : Download high-res image (556KB)Download : Download full-size image Fig. 2. DSC curves of (1-x) C4DTFSI: (x) LiTFSI at different molar ratio of LiTFSI compared with neat C4DTFSI (a) cooling cycle and (b) heating cycle, (c) TGA plots of the samples compared with neat C4DTFSI and LiTFSI and (d) PLOM images of (1-x) C4DTFSI: (x) LiTFSI on storage at 25 ℃ from x = 0 to x = 0.5. The DSC curve corresponding to the second heating cycle of neat C4DTFSI and binary mixtures is displayed in Fig. 2b. The neat C4DTFSI showed a solid–solid transition at − 28.89 °C with melting (Tm) at 87.02 °C. Therefore, the synthesized C4DTFSI is found to be an IL with Tm below 100 °C. Additionally, from the DSC heating cycles of the binary mixture, it can be observed that from x = 0.2 to x = 0.4, the C4DTFSI melting temperature has shifted successively to lower values from 75 °C to 43.88 °C. Moreover, for 0.5 ≤ x ≤ 0.8 mixtures, the melting peak entirely vanished, indicating a complete hindrance to the crystallization of C4DTFSI. The solid–solid transition temperature shifted to higher temperature from − 27.74 °C for x = 0.2 to 6.48 °C for x = 0.8. Moreover, the binary mixtures of (1 − x) C4DTFSI:(x) LiTFSI were found to be thermally stable up to a higher temperature of 372 °C in comparison to the pristine C4DTFSI and LiTFSI, as shown in the TGA plots in Fig. 2c. The PLOM images showing the change in crystalline behavior of C4DTFSI on addition of LiTFSI at molar ratios x = 0 to x = 0.5 on storage at 25 ℃ are given in Fig. 2d. From the PLOM images, it can be observed that the neat C4DTFSI is a crystalline solid and its crystallinity reduces gradually with the addition of LiTFSI due to anion-cation interaction vanishing completely at x = 0.5.
https://doi.org/10.1016/j.jelechem.2021.115698_p3_5 | 3.1.2. Characterization by ATR − FTIR The mixtures of (1 − x) C4DTFSI:(x) LiTFSI were characterized by ATR-FTIR to determine the Lewis acid-base interaction between the two components. The interaction between Li+ and TFSI− is influenced by the co-ordination of Li+ with the TFSI− anions on one hand and the complexation of Li+ with the lone pair present on the cation of the ionic liquid C4D+ on the other hand. The FTIR spectra in the range of 1800–400 cm−1 of the mixtures at varying molar ratios of LiTFSI are shown in Fig. 3a. Pure solid LiTFSI exhibit characteristic peaks due to the SO2 asymmetric stretching in the region of 1360–1300 cm−1, CF3 asymmetric stretching around 1194 cm−1, SO2 symmetric stretching at 1140 cm−1, S N − S asymmetric stretching at 1052 cm−1, and S N − S vibrational modes at 740 and 796 cm−1 [25], [26], [27]. The band due to the asymmetric stretching of SO2 at 1351–1320 cm−1 is sensitive to the coordination of TFSI− anions with Li+ and C4D+ cations. It can be also observed from Fig. 3a, that with the increase in LiTFSI concentration the asymmetrical vibration bands of SO2 shift to a lower wavenumber from 1351 cm−1 towards 1320 cm−1. The increase in the interaction of oxygen in O = S = O with smaller, more electropositive Li+ ion rather than the weaker bulkier cation C4D+ causes this red shift. However, the red shift will be more prominent during the interaction of one O = S = O with one Li+, rather than when multiple O = S = O is linked to the same Li+ or if the same Li+ interacts with the lone pair present on the tertiary nitrogen of the mono-quaternized C4D+ cation. Download : Download high-res image (333KB)Download : Download full-size image Fig. 3. FTIR spectra of (1-x) C4DTFSI: (x) LiTFSI (a) at 1800–400 cm−1 and (b) zoomed view at 1800–1400 cm−1 showing interaction between TFSI-, C4D+ and Li+. Further, when the FTIR spectra of DABCO, C4DTFSI and the binary mixtures in the range 1800–1400 cm−1 are compared as shown in Fig. 3b, significant changes within the absorption range of 1600–1740 cm−1 were observed in the spectrum of the binary mixture. The peak at 1678 cm−1 due to NC [N(CH2)3, cyclic] stretching from two tertiary nitrogen [28], [29] in case of DABCO decreases and shifts to lower wavenumber (1656 cm−1) for single tertiary nitrogen after mono-quaternization. The lone pair on the tertiary nitrogen remains exposed due to the rigid cage structure of the cation that interacts with Li+ as a weak nucleophile, and therefore the peak shifts to 1639 cm−1 at x = 0.2. Further, the peak at 1639 cm−1 gets suppressed completely at x = 0.4, only to reappear again at a higher LiTFSI concentration of x = 0.6, due to strong Li…O coordination between Li+ and surrounding TFSI− anions.
https://doi.org/10.1016/j.jelechem.2021.115698_p3_6 | 3.1.3. Characterization by Raman spectroscopy For the pure IL (x = 0), the expansion–contraction band of “free” or non-coordinated TFSI− anion is found around 740 cm−1. In C4DTFSI, the 740 cm−1 band is composed of two spectral components arising due to TFSI− anion which exists in two conformations; the cisoid form (C1 symmetry) with the two CF3 groups present on the same side of the SNS plane and the transoid form (C2 symmetry) with the two CF3 groups present on opposite sides of the SNS plane [30], [31]. The Raman spectra in the range of the expansion–contraction mode of the entire TFSI− anion, 720–760 cm−1, for (1 − x) C4DTFSI:(x) LiTFSI at x = 0, 0.2, 0.4 and 0.6 are presented in Fig. S7a to Fig. S7e. Lithium salt/IL binary mixtures interact in different ways depending upon their respective fractions in a composition. The experimental data have been fitted with Voigt curve fitting and the average number (N) of the TFSI− anions coordinating a Li+ ion was calculated as explained in Table S1 (details given in the supporting information). The value of N was found to decrease with an increase in the concentration of LiTFSI salt as shown in Fig. S7f. The decrease in N results from an increase in Li+ cation and consequently, the average number of TFSI− anion interacting with Li+ ion is decreased. The variation of coordination number indicates that the C4DTFSI attains a state of disorder with TFSI− anion being relatively more mobile than C4D+, leaving C4D+ cations and starting to interact with smaller, active Li+ cations. This also causes a decrease in melting temperature with an increase in LiTFSI mole fraction. However, when x > 0.5, N is close to 1, as the Li+ cations are now present in excess compared to relatively stationary C4D+ cations and there is a chance of formation of ion clusters, which reduces the ion mobility. Consequently, the strength of interaction between Li+…O increases and supersedes the weak interaction with C4D+. This phenomenon gets reflected in the ionic conductivity values.
https://doi.org/10.1016/j.jelechem.2021.115698_p3_7 | 3.1.4. Ionic conductivity The temperature dependent ionic conductivity values were obtained from the electrochemical impedance spectroscopy (EIS) measurements. The variation of ionic conductivities of (1 − x) C4DTFSI:(x) LiTFSI binary electrolyte for different values of “x” with temperature is shown in Fig. 4a. The ionic conductivity of all the samples increased with an increase in temperature. Moreover, the ionic conductivity increased with salt addition attaining the highest value of 3.88 × 10−4 S cm−1 for x = 0.4 at 25 °C, as listed in Table 1 along with the area specific resistance (ASR) value. However, on increasing the molar fraction of LiTFSI to x = 0.5 and beyond, the ionic conductivity started to decrease. The ionic conductivity of the IL without lithium salt addition was found to be around 2.91 × 10−5 S cm−1 at 25 °C from the ionic conductivity plot as shown in Fig. S8. As the temperature dependence of ionic conductivity deviated from a simple Arrhenius behavior, the modified Vogel–Fulcher–Tamman (VFT) equation [32], [33], [34] was used to describe the ion conduction behavior (details given in the supporting information). Download : Download high-res image (189KB)Download : Download full-size image Fig. 4. Ionic conductivity measurements of (1-x) C4DTFSI:(x) LiTFSI showing (a) Arrhenius plots and (b) Vogel-Fulcher-Tammann (VFT) plots. Table 1. VFT parameters with Ionic conductivities and Li+ transference numbers (tLi + ) of (1 − x) C4DTFSI:(x) LiTFSI at different salt concentrations. (1 − x) C4DTFSI: (x) LiTFSI σi (S cm−1) at 25 °C ASR (Ω cm−2) A (K1/2 S cm−1) B (K) T0 (K) x = 0.2 9.93 × 10−5 201 265.072 1327 190 x = 0.3 2.15 × 10−4 93 123.965 1099 192 x = 0.4 3.88 × 10−4 52 62.178 980 195 x = 0.5 1.68 × 10−4 119 113.522 1118 195 x = 0.6 6.01 × 10−5 332 210.819 1267 199 x = 0.7 2.76 × 10−5 724 229.752 1325 202 The VFT plots were fitted according to the linear regression equation as shown in Fig. 4b and the best-fit parameters so obtained are listed in Table 1, where A is proportional to the concentration of carrier ions, B is the pseudo-activation energy for ion conduction, and T0 is the temperature at which all molecular motion freezes below the transition temperature. The ion conduction behavior of the studied binary mixtures was found to obey the VFT equation very well. With an increase in the LiTFSI amount, the value representing the carrier ion number (A), decreases initially and is lowest at x = 0.4 (where A = 62.128 K1/2 S cm−1) which should cause a decrease in ionic conductivity. However, the corresponding value of B which indicates the activation energy for ion conduction is also low and leads to the increased ionic conductivity at x = 0.4. The interaction of Li+ ions with the tertiary nitrogen in C4D+ can hinder aggregate formation and be the reason behind low activation required for ion conduction. Further increase in LiTFSI, from x = 0.5 onwards, results in an abrupt increase in value of B as the Li+ cations now start to interact more severely with the TFSI− anion in the system forming ion clusters as discussed in Raman analysis (Section 3.1.3).
https://doi.org/10.1016/j.jelechem.2021.115698_p3_9 | The (1 − x) C4DTFSI:(x) LiTFSI mixture with x = 0.4 was chosen as the optimized electrolyte composition due to its higher ionic conductivity. Therefore, it was further incorporated within the Celgard membrane to be used as a free-standing solid electrolyte, henceforth named E64, for application in LFP battery.
https://doi.org/10.1016/j.jelechem.2021.115698_p3_10 | 3.2.1. Morphology and thermal characterization of solid electrolyte The FESEM images of the unmodified Celgard and the solid electrolyte E64 were observed to understand the appearance of the membrane surface after modification. In contrast to the unmodified Celgard showing porous morphology (Fig. 5a), a plain surface with filled pores can be observed in E64 (Fig. 5b). Furthermore, the cross-section image of unmodified Celgard shows a smooth surface with the presence of uniformly distributed small pores (Fig. 5c). However, in E64 the binary mixture penetrated the small pores creating a rough surface with a mixture of filled closed pores and unfilled opened pores that are evident in the cross-section image (Fig. 5d). Compared to the small pores in the unmodified Celgard membrane, the much larger opened-up pores in E64 indicate that at some point the electrolyte got infused inside and stretched the pores and thus swelled the membrane before cryofracture. During cryofracture break, the solid material may have left the pores empty as there is no chemical interaction with the polymer host. The morphological changes confirm the successful melt-diffusion of the binary mixture into the Celgard membrane. Download : Download high-res image (413KB)Download : Download full-size image Fig. 5. FESEM images showing the surface morphology of the (a) unmodified Celgard, (b) solid electrolyte E64 and the cross-sectional view of (c) unmodified Celgard, (d) solid electrolyte E64 showing porous structure filled with binary mixture of (1 − x) C4DTFSI:(x) LiTFSI at x = 0.4. The first cooling and second heating DSC curves of the unmodified Celgard, the solid electrolyte E64 and the binary mixture of (1 − x) C4DTFSI:(x) LiTFSI at x = 0.4 are shown in Fig. 6a and Fig. 6b, respectively. For both the solid electrolyte E64 and the chosen binary mixture of (1 − x) C4DTFSI:(x) LiTFSI at x = 0.4, the crystallization during the cooling cycle was observed around 41 ℃ (Fig. 6a) and melting occurred around 43.88 ℃ with a solid–solid transition at − 26.76 ℃ during the second heating cycle (Fig. 6b). Download : Download high-res image (148KB)Download : Download full-size image Fig. 6. DSC curves comparing the unmodified Celgard, solid electrolyte E64, and binary mixture of (1-x) C4DTFSI:(x) LiTFSI at x = 0.4 in the region −60 ℃ to 100 ℃ (e) cooling cycle and (f) heating cycle. The digital images of the (1 − x) C4DTFSI:(x) LiTFSI binary mixture at x = 0.4 over various temperatures are shown in Fig. S6 showing the gradual solid to liquid transition as the temperature is increased from 25 °C to 90 °C. Here, the Celgard acts only as porous, inert support and does not chemically interact with the binary mixture in E64. Further, the digital images of the Celgard membrane soaked in 1 M LiTFSI dissolved in a mixture of EC: DEC (1:1 v/v) and the solid electrolyte prepared in this work when exposed to open flame are shown in Fig. S9. The organic electrolyte-soaked membrane instantly catches flame and combusts spontaneously without leaving any residue within 10 s after exposure. However, the solid electrolyte E64 just shrinks without spontaneous combustion and leaves a residue after 18 s of exposure to open flame. Therefore, it was confirmed that the prepared solid electrolyte can overcome the risk of fire hazards.
https://doi.org/10.1016/j.jelechem.2021.115698_p3_11 | 3.2.2. Electrochemical characterization The ionic conductivity of the solid electrolyte E64 was found to be 3.50 × 10−5 S cm−1 at 25 °C, as shown in Fig. 7a. The tLi + of E64 with (1 − x) C4DTFSI:(x) LiTFSI at x = 0.4, is shown in Fig. 7b and that of other samples with varying x = 0.2 to 0.7 are shown in Fig. S10a to Fig. S10e. The parameters for I0, Iss, R0 and Rss are given in Table S2. The solid electrolyte E64 with x = 0.4 has a high tLi + of 0.49 at 25 ℃. The high tLi + is a consequence of Lewis acid-base interaction between C4D+ and Li+ cations that can aid in the solvation of Li+ ions and prevent the formation of excessive aggregates with TFSI− anions. Further, as shown in Table S2 tLi + decreased for compositions in which x ≥ 0.5 due to stronger coordination of the TFSI− anions with Li+. Download : Download high-res image (470KB)Download : Download full-size image Fig. 7. (a) Ionic conductivity plot of the solid electrolyte E64 varying from 25 ℃ to 80 ℃, (b) Lithium-ion transference number (tLi+) of the solid electrolyte E64 with (1-x) C4DTFSI:(x) LiTFSI at x = 0.4, (c) LSV curve of Li/E64/SS cell at 1 mV s−1 from OCV to 6 V, (d) CV of Li/E64/SS cell showing Li plating/stripping at 0.5 mV s−1 from −0.5 to 3.5 V, (e) Galvanostatic polarization result of Li/E64/Li cell at 0.2 mA cm−2 and 0.5 mA cm−2with stripping/plating capacity fixed at 1 mAh cm−2 at 25 ℃, and (f) AC impedance of Li/E64/Li at different storage time (the inset is zoomed view of low frequency region). Before E64 could be used in coin cells, the electrochemical stability of the electrolyte E64 was studied. The oxidative decomposition of the electrolyte occurred at around 5.12 V (vs. Li+/Li) during the LSV scan from OCV to 6 V, as shown by the rapid increase in current density in Fig. 7c. The slight rise in current density around 4.55 V is due to the decomposition of the TFSI anion. The CV scan of the assembled Li/E64/SS cells was performed from −0.5 to 3.5 V (vs. Li+/Li) (Fig. 7d). The lithium plating occurred around −0.5 V (vs. Li+/Li), whereas lithium stripping behavior was observed around 0.5 V (vs. Li+/Li). The absence of any additional redox peaks during CV indicates that the electrolyte does not take part in other side reactions in this voltage range. The compatibility of the E64 electrolyte with lithium anode was studied by assembling Li/E64/Li cells. The plating/stripping curve of the lithium metal in contact with E64 at current densities of 0.2 mA cm−2 and 0.5 mA cm−2 with plating/stripping capacity fixed to 1 mAh cm−2 are shown in Fig. 7e. A slight increase of overpotential at the beginning is speculated to be due to the SEI formed at the initial stage. Afterward, the cell cycled at 0.2 mA cm−2 with an overpotential of ∼200 mV for over 400 h without showing any voltage fluctuations or short circuits indicating good interfacial stability of E64 with the electrode. At a higher current density of 0.5 mA cm−2, stable cycling with an increased overpotential of ∼320 mV and flat voltage plateaus was observed through 250 cycles. From the FESEM images of the pristine lithium foil surface and the lithium foil surface after the plating-stripping test as shown in Fig. S11a and Fig. S11b, respectively, it can be observed that the lithium surface post-cycling at 0.2 mA cm−2 remained smooth, indicating the absence of dendritic structures. The electrolyte compatibility was also evaluated by monitoring the AC impedance change of the symmetrical Li/E64/Li cell in storage duration. As shown in Fig. 7f, the intercept of the impedance curve with the real axis at the high-frequency region corresponds to bulk resistance (Rb) of E64 and the semicircle represents the interfacial resistance (Ri) between E64 and electrode. It can be observed that Rb remains almost unchanged with the increase of the storage time, demonstrating the inherent stability of E64. Ri initially increases with the storage time and then remains stable, indicating the formation of stable solid electrolyte interphase (SEI) film during storage. This may be attributed to the good interfacial compatibility of the E64 with the lithium electrode. The application of E64 as an electrolyte was evaluated in a half-cell with LFP cathode and Li metal anode. The schematic illustration of the assembled Li/E64/LFP coin cell is shown in Fig. 8a. The Li+ ion interaction in the bulk of the binary mixture of C4DTFSI and LiTFSI is also shown in Fig. 8a, where the aggregate formation is supposed to be hindered by the presence of functional cations. The CV of the coin cells with Li/E64/LFP for 5 cycles, in the voltage range of 2.4 to 4.2 V at 0.1 mV s−1 is shown in Fig. S12. The cathodic peak is observed at 3.66 V and an anodic peak at 3.10 V with good reversibility after SEI formation in the 1st cycle. The galvanostatic charge–discharge behavior for the formation cycles of the Li/E64/LFP cell at 0.1 C-rate for 10 cycles at 25 °C is reported in Fig. S13a. During the 1st cycle, the specific charge capacity was found to be 156 mAh g−1 and that for discharge was 151 mAh g−1. After the 10th cycle, the specific charge capacity decreased to 148 mAh g−1 with a stable discharge capacity of 147 mAh g−1. The observed difference between the charge and discharge capacity was due to the formation of the passivation layer on the electrode surface. The interfacial resistance decreases after the initial 10 cycles at 0.1 C-rate, which indicates that a stable interfacial layer is formed as observed from the EIS plots in Fig. S13b. Download : Download high-res image (630KB)Download : Download full-size image Fig. 8. (a) Schematic illustration of cell assembly with Solid electrolyte (E64) and possible Li+ ion interaction with anion and cation in the binary mixture, (b) Galvanostatic charge–discharge profile and (c) Cycling performance of Li/LFP cell with E64 at 0.2 C-rate, (d) Rate performance of the Li/LFP cell with E64 measured at sequential variation of current densities at 25 °C. The galvanostatic charge–discharge performance and cycle stability of the Li/E64/LFP cell, cycled between 2.5 and 4.2 V at 25 °C with a constant current density of 0.2 C-rate are shown in Fig. 8b and Fig. 8c, respectively. The Li/E64/LFP cell exhibits an initial discharge capacity of 138 mAh g−1 and initial Coulombic efficiency of 98.02 % which stabilizes at around 99.8% over 50 cycles. The typical flat charge and discharge plateaus demonstrate the extraction and insertion of Li+ in LFP during the charge and discharge steps, respectively. The position and shape of the discharge plateaus do not show a significant change in subsequent cycles which is desired for the practical application of the electrolyte. After 100 cycles, the cell maintains a specific discharge capacity of 133 mAh g−1 with 99.4 % Coulombic efficiency. Therefore, the cell with electrolyte E64 shows excellent capacity retention properties. The cycling performance at high voltage ∼4.8 V was demonstrated with NMC 111 cathode by assembling Li/E64/NMC cells. The charge–discharge curves of Li/E64/NMC cells from 2.8 to 4.8 V vs Li/Li+ and at 0.2 C-rate at 25 °C are shown in Fig. S14. The electrolyte being stable up to 5.12 V was observed to function at the higher upper cut-off voltage of 4.8 V without breakdown. The NMC cell showed an initial specific discharge capacity of 157 mAh g−1 (Fig. S14a) and maintained a specific discharge capacity of 138 mAh g−1 with a Coulombic efficiency of ∼97% (Fig. S14b) at the end of 50 cycles. The rate capability of the Li/E64/LFP at 25 ℃ is shown in Fig. 8d at different C-rates from 0.1 C to 1 C, considering 1 C = 170 mAh g−1. The corresponding representative charge–discharge curves are given in Fig. S15. The Li/E64/LFP cell delivers discharge capacities of 148, 134, 105, 84 mAh g−1 at 0.1, 0.2, 0.5 and 1 C-rates, respectively. The specific capacity of both charge and discharge steps decreases gradually with an increase in C-rate. The voltage polarization increases with the increase in C-rate due to limitations in Li+ transportation kinetics. When the C-rate is changed back to 0.1 C, a discharge capacity of 146 mAh g−1 (∼98.6% of initial discharge capacity) is restored. The typical voltage plateaus and a limited polarization show a good reversible process. The results prove that the cell with E64 solid electrolyte has excellent capacity retention and can be cycled at high rates with a low-capacity decay.
https://doi.org/10.1016/j.jelechem.2021.115698_p4_2 | In summary, a free-standing solid electrolyte has been designed using a porous polymer host infiltrated with a novel binary mixture consisting of LiTFSI doped Lewis base IL C4DTFSI, where the N-substituted alkyl chain length is 4 carbon atoms. The preparation of the final solid electrolyte involved a simple solvent-free melt-diffusion approach that avoided the use of toxic solvents. Interestingly, the melting point of the (1 − x) C4DTFSI:(x) LiTFSI mixtures reduced significantly on increased addition of LiTFSI and for x > 0.4 the mixture failed to show crystalline behavior. The Raman active expansion–contraction mode of the TFSI− anion was analyzed at varied LiTFSI concentrations and the average number of TFSI− anions coordinating a Li+ ion was determined. The coordination of the Li+ ions to the IL anions influenced their mobility and transfer at the electrodes as evidenced by ionic conductivity and tLi+ values. The highest ionic conductivity of 3.88 × 10−4 S cm−1 at 25 ℃ was obtained for the mixture where x = 0.4 and after being incorporated in Celgard it was 3.50 × 10−5 S cm−1 at 25 ℃ with the corresponding tLi+ of 0.49. The electrolyte had low flammability and was electrochemically stable up to 5.12 V which could be cycled at high voltages of ∼4.8 V as demonstrated using NMC 111 cathode. The good electrochemical performance of such dry electrolytes when paired with LFP cathode indicated that the lithium salt doped solid ionic electrolyte has potential application as a safe leakage-free electrolyte in lithium-ion batteries.
https://doi.org/10.1016/j.jelechem.2022.116049_p1_2 | LiFePO4 (LFP), with high safety performance, superior cycle retention, excellent high-temperature performance, and low production cost, has been occupying the significant position of lithium battery cathode material [1], [2], [3]. However, due to the low electronic conductivity (about 10−11 S·cm−1) and low lithium-ion diffusion coefficient (about 1.8 × 10−14 cm2·s−1) of LFP at room temperature, it has brought obstacles for commercial production in high-rate batteries[4], [5]. Lithium-ion battery packs with LFP as the cathode material seem to be considered representative of low-rate or even low-end batteries. In the face of such a hot electric vehicle market (Volkswagen, Toyota, and other car companies have announced to stop the production of fuel cars in the last ten years or so), researchers have made great efforts to modify LFP to improve the battery`s rate performance, such as nanosizing the particle size[6], [7], [8], coating the surface of LFP particles with carbon or conducting polymer[9], [10], doping with isovalent ions[11], [12], and changing the morphology of the particles[13], [14], etc. Among the many methods mentioned above, carbon coating is considered the most effective method to solve the poor conductivity of LFP.
https://doi.org/10.1016/j.jelechem.2022.116049_p1_3 | Even though the carbon coating has been applied in actual production, the LFP battery pack still does not have superior rate performance than the ternary (NCM or NCA) battery pack. Therefore, the choice of carbon source and coating method should continue to be explored. Currently, many scientists have conducted considerable research on LFP carbon coating, ranging from the type of carbon source to the shape of the carbon layer[8], [15], [16], [17]. However, most of the studies are still old wine in new bottles. Numerous new and even composite carbon sources are widely researched but cannot be applied to actual production. Compared with conventional carbon sources, carbon nanotubes (CNTs) have the following characteristics[18], [19], [20], [21]: (1) CNTs have good electronic conductivity, and the fibrous structure can form a continuous conductive network in the active material. (2) The excellent mechanical properties of CNTs can reduce the residual stress caused by volume change in the electrode material. Such an excellent conductive material is now widely used in the pulping process of lithium batteries [22], [23]. Compared to ex-situ incorporation of CNTs, the in-situ synthesis of LFP/CNTs has shown a more significant improvement in electrochemical performance. However, using single CNTs as carbon sources for coating LFP have the following problems: (1). Strong van der Waals forces between CNTs lead to their agglomerative and entanglement. (2). CNTs with laminar hollow characteristic structures cannot form carbon layers to coat the LFP surface as uniformly as conventional carbon sources. (3). The connection between CNTs and LFP is too loose[24], [25].
https://doi.org/10.1016/j.jelechem.2022.116049_p1_4 | Although many papers in the past dealt with CNTs as the single carbon source to coat LFP, it is clear that past experimental methods are no longer adequate for today`s practical needs[26], [27], [28], [29]. Therefore, the in-situ synthesized LFP/CNTs will only exhibit excellent electrochemical properties if the CNTs are modified[30], [31]. In this experiment, we grafted polyethylene glycol (PEG) onto the surface of CNTs by the covalent functionalization. This method can obtain CNTs with structural integrity, good dispersion, and hydrophilicity. Subsequently, the grafted CNTs were used as the carbon source, and spherical LFP precursors were produced by spray drying. The LFP cathode material was obtained by sintering in a sintering furnace. The PEG on the surface of CNTs is cracking into a carbon network by high temperature, which plays the conductive layer`s role and binder`s role. LFP primary particles are effectively fixed on the surface of CNTs. The specific schematic diagram is shown in Fig. 1. The LFP cathode material prepared by this method has the advantages of high electrical conductivity.
https://doi.org/10.1016/j.jelechem.2022.116049_p2_3 | The CNTs (Nanoport, Shenzhen) used in this study were ≥ 98% pure, 10–20 μm in length. The process of PEG grafted CNTs is shown below: (1) Add 2 g CNTs to 100 mL concentrated mixed acid (concentrated sulfuric acid: concentrated nitric acid = 3:1, v:v). The CNTs solution was magnetically stirred and ultrasonically dispersed in a water bath for 6 h under 80 °C. After dispersion, the samples were leached and washed until the washing solution was neutral. The obtained solid materials were dried at 80 °C for 12 h to obtain the oxidized carbon nanotubes (CNTs-COOH). (2) Add 30 mL of SOCl2 (AR, GuoYao, Shanghai) and 1 mL of N,N-Dimethylformamide (AR, Aladdin, Shanghai) (DMF) to 2 g of CNTs-COOH. The samples were magnetically stirred and ultrasonically dispersed in a water bath at 60 ℃ for 8 h. The dispersed samples were leached and washed to remove excess impurities. The washed samples were dried under vacuum at 60 °C for 12 h to obtain chloroformed carbon nanotubes (CNTs-COCl). (3) 15–20 g of polyethylene glycol 4000 (AR, Aladdin, Shanghai) (PEG) was added dropwise to CNTs-COCl. The samples were magnetically stirred and ultrasonically dispersed in a water bath at 80 °C for 8 h. The dispersed samples were leached and washed. The washed samples were dried at 105 °C for 12 h to produce PEG/CNTs. CNTs without any modification are named as PCNTs. Fig. S1 shows the flow chart of the synthesis of PEG/CNTs.
https://doi.org/10.1016/j.jelechem.2022.116049_p2_5 | The raw materials are FePO4 (AR, Xinguorong, Sichuan), Li2CO3 (AR, Xinguorong, Sichuan), glucose (AR, Aladdin, Shanghai), and PEG/CNTs. LiFePO4/ PEG/CNTs particles were synthesized by the high-temperature solid-phase. FePO4, Li2CO3, and glucose were mixed with deionized water. And then, the mixture was ball-milled in a planetary miller (XQM-2, Tianchuang, Changsha) with deionized water at 800 rpm for 4 h. The zirconia ball with a diameter of 0.6 mm was used for ball milling, and the ratio of the ball to the material was 6: 1. PEG/CNTs with a mass of 1 wt‰ of the raw materials were added to the homogeneous slurry after ball milling and stirred for 4 h. The mixer (DS-400, Jingben, Qinhuangdao) speed was 1000 rpm/min. After mixing, the precursor slurry with a solid content of 40 wt% was spray-dried in a pressure spray dryer (LG-5, Jianyi, Wuxi). The nozzle had a diameter of 1 mm and an inlet pressure of 0.4 MPa. Next, the spray-dried precursor was calcinated at 750 °C for 5 h in a quartz tube furnace (the heating rate was 5℃ min−1), which was flooded with N2 to prevent Fe2+ from oxidizing to Fe3+, yielding the LiFePO4 composites and named it LFP/P/C. In contrast, PEG/CNTs were replaced with PEG and PCNTs, named LFP/P and LFP/C, respectively. Fig. 2 shows the flow chart of synthesis of LFP/P/C. Download : Download high-res image (342KB)Download : Download full-size image Fig. 2. Flow chart of the synthesis of LFP/P/C.
https://doi.org/10.1016/j.jelechem.2022.116049_p2_7 | Raman spectra were carried out on a Renishaw Raman spectrometer with a laser wavelength of 532 nm. Fourier transform infrared spectroscopy (FT-IR) was performed on a Bruker Vector 22 FT-IR spectrometer with a wavenumber ranging from 400 to 4000 cm−1. The above two tests are used to determine the success of PEG graft CNTs. The thermogravimetric analyzer determined the content of PEG on the surface of PEG/CNTs. The crystalline phases of LFP were characterized through X-ray diffraction (XRD, D/max-2500, Rigaku, Japan) using Cu Kα radiation (λ = 0.15406 nm) in the range of 10°-80°. Microscopic morphology and structure of LFP were observed by scanning electron microscopy (SEM, FEI, Hong Kong). Transmission electron microscope (TEM, JEOL, Japan) was used to observe the dispersion of CNTs before and after grafting and the coating state of the carbon layer on the surface of LFP. Four-point probe tester (ST2253, Suzhou) was used to measure the electronic conductivity. The N2 adsorption/desorption isotherms were measured with Micrometrics Tristar II 3020 gas adsorption analyzer. The specific surface area was calculated by the Brunauer-Emmett-Teller (BET, JW, Beijing). The dispersion of CNTs was tested by UV– Visible spectrophotometer (UV-8000A, Yuanxi, Shanghai). The concentration of CNTs in the dispersion can be determined from the absorption of CNTs at 260 nm in the UV–visible absorption spectrum. Therefore, the sediment percentage of CNTs in the dispersion can be calculated by measuring the concentration of CNTs in the dispersion after different times of resting treatment.
https://doi.org/10.1016/j.jelechem.2022.116049_p2_9 | A series of 2430 button cells were prepared for testing the electrochemical properties of the samples. In the mass ratio of 80:15:5, the sample, acetylene black, and Poly tetra fluoroethylene (PTFE) were mixed. Add an appropriate amount of anhydrous ethanol to the mixed powder and stir until the mixture appears visibly elastic. Then, rolling of the mixture using a rolling machine to prepare a uniform film with a thickness of 0.16 mm. The film, lithium metal, 1 mol/L LiPF6 in ethylene carbonate (EC)/diethyl carbonate (DEC) (1:1 in volume), and polypropylene (Celgard 2500) as cathode, anode, electrolyte, and separator for button cells, respectively. The assembly process is carried out in the glove box. Button cells electrochemical properties such as cycling performance, rate performance, and discharge capacity were tested by the battery test system (LAND CT2001A, Wuhan, China) at voltages ranging from 2.5 V to 4.2 V (versus Li+/Li). Electrochemical impedance spectroscopy (EIS) of all samples was performed on an electrochemical workstation (CHI660E, Chenhua Shanghai, China) with a three-electrode model over the frequency range of 1 × 10−2-1 × 105 Hz, and the data were fitted using Z-view software. Cyclic voltammetry (CV) tests were performed at a scanning rate of 0.1 mV s−1 between 2.3 and 4.3 V on electrochemical workstation at 25 ℃.
https://doi.org/10.1016/j.jelechem.2022.116049_p2_10 | 14500-type cylindrical batteries were assembled with LiFePO4 as cathode and graphite as anode, Celgard2400 (Shanghai, China) as the separator, 1 mol/L LiPF6/ethyl carbonate (EC) + dimethyl carbonate (DMC) (1:1, in volume) as the electrolyte under an argon-filled glove box. The electrochemical test for cylindrical batteries is similar to that for button cells. The charge and discharge voltages of cylindrical batteries are in the range of 2.5–3.65 V.
https://doi.org/10.1016/j.jelechem.2022.116049_p3_3 | As shown in Fig. 3a, the FT-IR curves of PEG/CNTs show the four most distinctive characteristic peaks. The -COCL absorption peak due to the presence of chlorine groups on the surface of CNTs appeared near 780 cm−1. The characteristic peak near 3400 cm−1 indicates the presence of a large number of hydroxyl groups (–OH) introduced by acid oxidation on the surface of CNTs. The characteristic peak near the 1700 cm−1 is a carbonyl absorption peak, which indicates that the PEG functionalization has introduced a large amount of carbonyl groups (-CO) on the surface of CNTs. The absorption peak of the unitary structure COC on PEG appears near the position of 1090 cm−1, which indicates that PEG was successfully grafted onto the surface of CNTs. Raman spectroscopy also supports this idea. It can be seen from Fig. 3b that both PCNTs and PEG/CNTs show distinct characteristic peaks near 1330 cm−1 and 1580 cm−1. The D peak at 1330 cm−1 is generally considered to be the result of defects, disorder, and amorphous carbon in CNTs. 1580 cm−1 is the G peak, which originates from the E2g vibrational mode of the graphite plane and is a response to the orderliness of CNTs[32]. Meanwhile, the intensity ratio of the d-band to the G-band (ID/IG) is used to estimate the disorder of graphitic materials[33], [34]. After grafting with PEG, the ID/IG of CNTs decreased from 0.93 to 0.73. The increased G-band intensity of PEG/CNTs compared to PCNTs suggests that the successful grafting of PEG reduces the content of disordered or defective carbon atoms in CNTs. Download : Download high-res image (332KB)Download : Download full-size image Fig. 3. (a) FT-IR; (b) Raman and (c) thermogravimetric analysis of PCNTs and PEG/CNTs; (d) thermogravimetric analysis of PEG.
https://doi.org/10.1016/j.jelechem.2022.116049_p3_4 | As shown in Fig. 3c, the sintering temperature for the thermogravimetric test was between 25 °C and 750 °C under a nitrogen atmosphere, with a heating rate of 5 °C min−1. PCNTs have only one mass loss phase, which is mainly due to the impurities (amorphous type carbon, free carbon, metal catalyst, etc) remaining during the preparation of CNTs undergo oxidative combustion during heating. Under the same conditions, the weight loss of PEG/CNTs reached 31.7%, which is mainly due to the fact that the weight loss process of PEG/CNTs is divided into 2 stages, which are the unreacted functional groups on the surface of CNTs and PEG grafted on CNTs. The cracking temperature of PEG occurs around 350 °C, and the weight ratio of loss reaches around 18%. Fig. 3d shows the thermogravimetric analysis curve of PEG. It is clearly seen that PEG starts to crack at around 350 °C. After the temperature reaches 750 °C, PEG loses 98.2% of its weight, and the remaining part forms a porous carbon network by high-temperature carbonization. By calculating, the PEG on the surface of PEG/CNTs accounted for 18.3% of the total mass. It can be determined from the above three tests that PEG was successfully grafted onto CNTs, and the mass of PEG was around 18.3% of the total mass.
https://doi.org/10.1016/j.jelechem.2022.116049_p3_5 | Fig. 4a & 4b show the SEM images of PCNTs and PEG/CNTs, respectively. The PCNTs consist of numerous elongated filaments intertwined to form a mesh, mainly due to the strong van der Waals forces between the CNTs and their large specific surface area and high aspect ratio leading them to form agglomerates[35], [36]. The PEG grafted CNTs by covalent functionalization increased the number of surface defects and reactive groups of CNTs, thus largely improving the dispersion and compatibility of CNTs with solvents. By comparing Fig. 4c & 4d, it can be observed that the PEG/CNTs added a thin homogeneous layer compared to the PCNTs, allowing the CNTs to become the core–shell structure and the presence of PEG did not disrupt the basic tubular structure. Download : Download high-res image (449KB)Download : Download full-size image Fig. 4. SEM and TEM images of (a, c) PCNTs and (b, d) PEG/CNTs.
https://doi.org/10.1016/j.jelechem.2022.116049_p3_6 | To further compare the dispersibility of the two samples, we tested the sediment percentage of CNTs in aqueous solution. Fig. S2 shows the results of the sediment percentage of the two samples at 6 h intervals after standing. It can be observed that the sediment percentage of the PEG/CNTs is much lower than that of the PCNTs, which is only 4.3% after 24 h of standing. The PCNTs reached 50.4%. The inset shows the dispersibility of two samples after one day of standing. It can be seen that the PEG/CNTs show almost no delamination and have the best stability. In contrast, the PCNTs show significant sediment at the bottom, mainly due to the agglomeration of PCNTs in the solution, increasing the settling ratio. The results of this test show that PEG/CNTs are considerably more dispersibility than PCNTs.
https://doi.org/10.1016/j.jelechem.2022.116049_p3_8 | Fig. S3a shows the XRD patterns of LFP/P/C and LFP/C. The LFP sample together with the pnma space group, exhibits the pure crystal structure of olivine type LiFePO4 according to the XRD peaks (JCPDS Card No. 81–1173). Due to the limited amount of CNTs in the samples, the diffraction peaks of CNTs are not visible[37]. The specific surface area and pore size distribution obtained by nitrogen adsorption–desorption isotherms affect the electrochemical properties of LFP. As shown in Fig. S3b & S3c, two samples exhibit weak interaction isotherm curves. The LFP composites have a mesoporous structure by virtue of the isotherms were typical type IV isotherms with a type H2 hysteresis loop. The pore size distribution (see in Fig. S3b &S3c inset) specifically confirms the presence of the mesoporous structure in LFP/P/C with pore size of 5–40 nm. Compared to LFP/C (16.3524 m2/g), LFP/P/C (27.7545 m2/g) has a higher specific surface area, mainly due to: (1). Excessive aggregation of CNTs was dispersed. (2). The carbon network formed after PEG cracking provided a higher specific surface area.
https://doi.org/10.1016/j.jelechem.2022.116049_p3_9 | Fig. 5 shows the surface morphology of LFP/C and LFP/P/C by SEM. As shown in Fig. 5 (a, b, d, and e), the spherical secondary particles are mainly due to the aggregation of numerous nanoscale primary particles during the spraying process. The insets in Fig. 5a & 5d show the distribution of the secondary particles. Obviously, compared with LFP/P/C, the particle size distribution curve of LFP/C shows two obvious peaks, mainly due to the aggregation entanglement of CNTs, thus showing an uneven particle distribution. As shown in Fig. 5b & 5e, the surface morphology of LFP/P/C is more compact and smoother, mainly due to the porous carbon layer formed by PEG after high-temperature cracking coating around LFP uniformly. In practice, spherical LFP coated on aluminum foil leads to decreased electrode adhesion and battery life. Therefore, it is usually necessary to crush the spherical LFP to meet the coating requirements before LFP pulping. Fig. 5c & 5f show the surface morphology of the crushed LFP. The massive aggregation of CNTs in LFP/C occupies the lithium-ion diffusion channel. Also, the aggregated CNTs hinder the particle-to-particle connection, which confirms that LFP/C possesses a more heterogeneous secondary particle distribution. In contrast, a homogeneous high-speed conductive network of CNTs is exhibited in LFP/P/C. To show more details inside the secondary particles of LiFePO4, the cross-section SEM images of two samples are shown in Fig. S4. In contrast to Fig. S4b, Fig. S4d demonstrates excellent CNTs dispersion. Instead of aggregation, the CNTs inside the particles are uniformly coating around the LFP primary particles, forming excellent conductive network. Comparing Fig. S4a and Fig. S4c, it can be clearly observed that the CNTs after PEG grafting have a superior dispersion. Download : Download high-res image (339KB)Download : Download full-size image Fig. 5. SEM images of (a)-(c) LFP/C, (d)-(f) LFP/P/C (inset: Particle size distribution).
https://doi.org/10.1016/j.jelechem.2022.116049_p3_10 | The TEM of the two samples is shown in Fig. 6. Fig. 6a shows that CNTs do not wrap onto the LFP surface but form separate agglomeration located on the right side of LFP. Compared with Fig. 6a, the details of LFP/P/C uniformly coated by CNTs are shown in Fig. 6 (b, c, and d). A distinct porous carbon network between LFP and CNTs can be clearly observed. The presence of the carbon network almost completely covers the surface of the LFP. The CNTs are tightly connected to the carbon network, thus forming a tube-net-like ultrafast conducting network. Download : Download high-res image (375KB)Download : Download full-size image Fig. 6. TEM images of (a) LFP/C, (b)-(d) LFP/P/C.
https://doi.org/10.1016/j.jelechem.2022.116049_p3_11 | To more clearly express the superiority of PEG/CNTs as carbon sources coated with LFP, the powder conductivity, electrode internal resistance, and 14,500 cylindrical batteries internal resistance of LFP were tested and summarized for comparison. As shown in Table 1, LFP/P/C (8.9 × 10−2 S cm−1) has the highest powder conductivity compared to LFP/P (9.7 × 10−3 S cm−1) and LFP/C (1.9 × 10−3 S cm−1). In addition, generally speaking, LFP powders with higher conductivity usually have lower electrode and battery internal resistance in the same process. The electrode resistance (27.48 Ω) and battery internal resistance (53.46 mΩ) for LFP/P/C confirm this theory. Table 1. Powders conductivity, electrodes resistance, and batteries resistance of three samples. Samples Powders conductivity(S cm−1) Electrodes resistance (Ω) batteries resistance (mΩ) LFP/P/C 8.9 × 10−2 27.48 53.46 LFP/C 1.9 × 10−3 215.88 324.67 LFP/P 9.7 × 10−3 78.45 152.98
https://doi.org/10.1016/j.jelechem.2022.116049_p3_13 | To investigate the effect of PEG/CNTs as carbon source on the electrochemical performance of LiFePO4, LFP/P/C was compared with LFP/C (PCNTs as single carbon source) and LFP/P (PEG as single carbon source). It is worth noting that PEG is also the main carbon source in commercial LiFePO4 batteries today. Fig. 7a shows the initial discharge curves of the samples at 0.2C. LFP/P/C, LFP/P, and LFP/C exhibit discharges specific capacities of 162.7, 158.3, and 155.6 mAh g−1, respectively. The highest discharge capacity exhibited by LFP/P/C is mainly due to the tight connection between the primary particles and the optimal sphericity of the secondary particles, resulting in a higher discharge capacity per unit volume. Meanwhile, LFP/P/C exhibits lower polarization (63 mV) at the charge/discharge voltage plateau, mainly due to the excellent conductive network formed by CNTs and PEG (As shown in Fig. 7a inset). According to the data obtained from the rate performance tests in Fig. 7b, the discharge specific capacities of the samples decrease with the increasing rate due to the retarded Li+ diffusion kinetics at the higher rate. LFP/P/C exhibits the highest discharge specific capacities at any discharge rate, with specific capacities of approximately 162, 157.2, 145.7, 128.5, and 113.5 mAh g−1 at 0.2, 1, 5, 10, and 15C, respectively. In particular, the discharge specific capacities of LFP/P/C exceed that of LFP/P and LFP/C by about 17.7% and 34.6% at 15C. The appearance of superior rate performance is mainly due to the CNTs and the porous carbon layer formed by PEG cracking, which shares and accelerates electron migration. Fig. 7c & 7d show the cycle retention of all samples at 0.2C and 5 C, respectively. The results show that LFP/P/C exhibited excellent cycle stability. After 500 cycles at 0.2C, the discharge specific capacities reach 159.1 mAh g−1, equivalent to 97.1% of the initial specific discharge capacity, and the cycle retention was slightly higher than that of LFP/P (95.2%) and LFP/C (94.1%). After 300 cycles at 5 C, the cycle retention of LFP/P/C was much higher than that of the other samples. The cyclic retention of LFP/P/C, LFP/P, and LFP/C were 96.6%, 93.1%, and 90.6%, respectively. LFP/P/C shows perfect cycle reversibility at high rate, indicating that the addition of PEG/CNTs does not hinder the diffusion of lithium-ions from the active material to the electrolyte, instead the excellent mechanical properties of CNTs eliminate part of the volume change inside the LFP. Based on these results, we compared the electrochemical properties with previous studies. As shown in Table S1, the LiFePO4 materials prepared in this work have superior high-rate performance and high-rate cycling retention. Download : Download high-res image (375KB)Download : Download full-size image Fig. 7. Electrochemical performance tests of button cells. (a) initial galvanostatic charge–discharge curves at 0.2C (inset:The voltage plateau in the charge–discharge curves at 0.2C), (b) rate performance in the 0.2, 1, 5, 10, and 15C range, (c) cyclic retention at 0.2C, and (d) cyclic retention at 5 C of LFP/P/C, LFP/C, and LFP/P samples.
https://doi.org/10.1016/j.jelechem.2022.116049_p3_14 | In order to understand the effect of PEG/CNTs as carbon source on the kinetics of lithium-ion migration in button cells, EIS tests were performed on three samples in the frequency range of 1 × 10−2-1 × 105 Hz. The test was performed after 2 charge/discharge cycles at a voltage plateau of 3.5 V at 0.1C. Fig. 8a shows the Nyquist diagram for all samples consisting of a half-circle from high to medium frequencies and a diagonal line in the low-frequency region. The intersection of the semicircle of the high-frequency region with the Z-axis is represented by the ohmic resistance (Re), which corresponds to the total resistance of the electrolyte, separator, and current collector. The semi-circular part describes the material`s charge transfer resistance (Rct) caused by the electrolyte and electrode interface. The straight line in the low-frequency region represents the Warburg impedance related to the diffusion of lithium-ions in the LFP[38], [39]. The radius of the semicircle in the high-frequency region in the LFP/P/C sample is the smallest, with Rct of only 24.7 Ω, which is much smaller than 71.6 Ω for LFP/P and 147.5 Ω for LFP/C, which indicates that the construction of efficient conducting channels is beneficial to improve the ion mobility of LFP. LFP/C has a large charge transfer impedance, indicating that CNTs as single carbon source, cannot be well loaded on the surface conger of LFP primary particles leading to reduced ionic mobility. According to the formula below, we can calculate the diffusion coefficient of Li+[40], [41]: (1) (2) Download : Download high-res image (322KB)Download : Download full-size image Fig. 8. (a) EIS of the three electrodes and the corresponding equivalent circuit used for fitting after 2 cycles at 0.1C, (b) the relationship between Re(Z) and square root of frequency (ɷ−0.5) in the low frequency region, and (c) cyclic voltammetry (CV) curves of three samples at a scanning rate of 0.1 mV s−1.
https://doi.org/10.1016/j.jelechem.2022.116049_p3_15 | In the above formula, R is the gas constant (R = 8.314 J mol−1 K−1), T is the absolute temperature (T = 298.15 K), A represents the surface area of the electrode (A = 1.1 cm2), n represents the number of electrons per molecule during oxidation (n = 1 in our case), F is Faraday constant (F = 96485C mol−1), C is the molar concentration of Li+ (C = 0.0228 mol cm−3), and σ represents the Warburg factor. The σ can be obtained from the slope of the Z` -ω−1/2 line and formula 2. Combining the above formula 1, the lithium-ion diffusion coefficients of LFP/P/C, LFP/P, and LFP/C are 9.3 × 10−13,1.5 × 10−13 and 2.1 × 10−14 cm2 s−1, respectively, as seen in Table 2. LFP/P/C has the best lithium-ion diffusion, mainly due to the unique tube-net-like 3D conductive network between CNT-PEG-LFP. At the same time, CNTs and carbon layers with porous structures facilitate electrolyte penetration and ion diffusion. Fig. 8c shows the CV curves of all samples in the voltage range of 2.3–4.3 V at 0.1 mV s−1. The formation of redox peaks within the curve corresponds to the embedding and detachment of Li ions[42]. The voltage difference between reduction and oxidation peaks commonly mirrors the polarization degree of the electrode. LFP/P/C sample shows a sharper and more symmetrical peak pattern with a voltage difference of 217 mV, which is smaller than LFP/P (281 mV) and LFP/C (313 mV). The smallest voltage difference implies the lowest degree of polarization, consistent with the results obtained from the EIS test. The formation of homogeneous porous carbon layers and the stable coating of CNTs are influential factors for LFP/P/C to possess low polarization. Table 2. Charge transfer resistance Rct, warburg factor σ and Li+ diffusion coefficient DLi of three samples. Samples Re (Ω) Rct (Ω) σ (Ω s−1/2) DLi (cm2 s−1) LFP/P/C 1.58 24.7 15.1 9.3 × 10−13 LFP/P 1.70 71.6 22.2 1.5 × 10−13 LFP/C 1.79 147.5 46.9 2.1 × 10−14
https://doi.org/10.1016/j.jelechem.2022.116049_p3_17 | In order to test the results obtained in actual production with LFP/P/C, 14500-type cylindrical batteries were made and analyzed for their electrochemical performance. Fig. S5 (a, b, and c) show the discharge capacity plots of the three samples between 0.2C-15C. It can be seen that LFP/P/C has the highest discharge capacity at both low and high rate (530 mAh at 0.2C and 378 mAh at 15C) compared to LFP/P and LFP/C. The results obtained for cylindrical batteries are similar to those of the button cell test, indicating that the LFP cathode material obtained by this method can be applied in actual production. To get closer to the actual usage requirements, the low-temperature performance of LFP/P/C at −20 °C is also tested. As shown in Fig. S5d, LFP/P/C shows the most excellent low-temperature performance, with the LFP/P/C capacity of 396 mAh at 0.2C (About 74.7% of room temperature) and 320 mAh at 1C (About 62.3% of room temperature), respectively. Fig. S5e shows the mean discharge voltages of samples at different discharge rates. With the increase of discharge rate (0.2C-15C), the voltage platform of the LFP/P/C sample decreased by 13.5%, the lowest among the three kinds of samples. At the same time, it can be observed that the 14500-type cylindrical batteries using the LFP/P/C sample exhibit the volumetric energy densities of 224.31, 215.02, 193.98,164.07, 140.64, Wh dm−3 at 1, 3, 5, 10, and 15C, respectively, the best of the all samples.
https://doi.org/10.1016/j.jelechem.2022.116049_p4_2 | In conclusion, PEG was grafted onto the surface of CNTs by the covalent functionalization method. FT-IR and Raman measurements show that the PEG grafting was successful. The weight of PEG graft on the surface of CNTs could be known to be about 18.3% by thermogravimetric analysis. TEM and SEM could demonstrate the presence of porous carbon layer after high-temperature cracking of PEG. LFP/P/C was synthesized by high-temperature solid-phase using PEG/CNTs as carbon source. LFP/P/C possesses a homogeneous tube-net-like 3D conductive network consisting of CNTs and porous carbon layer formed after high-temperature cracking of PEG. Compared with LFP/P and LFP/C, LFP/P/C has the highest rate performance and cycle retention, which indicates that LFP/P/C can be applied in the production of cathode materials for commercial batteries. The electrochemical test results of 14500-type cylindrical batteries also prove this idea.
https://doi.org/10.1016/j.jelechem.2022.116059_p1_2 | In recent years, olivine-structured lithium transition metal orthophosphates are among the most promising cathode materials for lithium rechargeable batteries due to their environmental friendliness, low toxicity, and low cost [1]. Cathode materials based on the LiFe1−xMnxPO4 solid solutions combine good rate capability of LiFePO4 and high potential of LiMnPO4. However, they suffer from low intrinsic conductivity [2]. Nanosizing and the formation of an effective electrically conductive carbon coating is a key factor in improving electrochemical performance of the olivine-structured cathode materials [3].
https://doi.org/10.1016/j.jelechem.2022.116059_p1_3 | To obtain a uniform and highly conductive carbon coating, different carbon precursors and procedures are used [4]. When using solid-state synthesis, the carbon coated LiFe1−xMnxPO4 composite can be obtained either by in situ method by introducing a carbon precursor into the reactive mixture [5], [6], [7], or by ex situ method including mixing of the pre-prepared carbon-free LiFe1−xMnxPO4 with carbon precursors [8]. In both cases, the resulting carbon does not penetrate LiFe1−xMnxPO4 and remains on the surface. The choice of carbon precursor is important. All carbon precursors do not give the same type of carbon coating. In addition to carbon black, various organic compounds, such as sucrose [5], [9], glucose [8], [10] , polyvinylpyrrolidone [11], polyvinyl alcohol [6], ascorbic acid [12], phenolic resin [7], are commonly used as carbon sources. They are converted into a carbon coating as a result of pyrolysis in an inert atmosphere at temperatures of about 700 °C that leads to formation of a core–shell structure. The resulting carbon coating must be high-conductive and permeable to the electrolyte in order to ensure its effective - access to the surface of cathode particles and decrease charge transfer resistance at the electrode/electrolyte interface [6], [13], [14], [15], i.e. it should have a porous structure [16]. The carbon coating also contributes to the modification of the surface of olivine cathodes by recrystallization of the disordered surface layer of uncoated particles.
https://doi.org/10.1016/j.jelechem.2022.116059_p1_4 | On the other hand, we have shown that the synthesis of LiFe1−xMnxPO4 by carbothermal reduction in combination with high-energy mechanical activation and the use of excess carbon black leads to the formation of graphitized carbon coating at moderate temperatures [17]. Such low-temperature graphitization of carbon black was also noticed by the authors [18]. They have shown that increasing pressure on 0.4–0.6·108 N/m2 leads to a decrease in the graphitization temperature to 400–600 °C. Such local high pressure is realized during mechanical activation [19], [20]. The authors [21] established that heat treatment of a mechanically activated mixture of metallic Fe with carbon black at 250–300 °C leads to the formation of the composite, containing nanoparticles of Fe encapsulated in the matrix of graphitized carbon.
https://doi.org/10.1016/j.jelechem.2022.116059_p1_5 | In this paper, we study the effect of the carbon precursor on the properties of the carbon coating, and electrochemical characteristics of the carbon-coated LiFe0.5Mn0.5PO4 cathode materials. The mechanism of the formation of a carbon coating from carbon black, citric acid, and polyvinylpyrrolidone by the interaction of their functional groups with surface-active centers of LiFe0.5Mn0.5PO4 is proposed and the efficiency of the resulting carbon coatings is discussed. For a correct comparison, all materials were prepared under similar conditions.
https://doi.org/10.1016/j.jelechem.2022.116059_p2_3 | The LiMn0.5Fe0.5PO4/carbon composites were prepared by two-step mechanochemically assisted solid-state synthesis. At the first step, mechanical activation (MA) of the stoichiometric reagent mixture containing LiH2PO4, FeC2O4·2H2O and Mn(COOCH3)2·4H2O was carried out in the Ar atmosphere for 5 min using a high-energy AGO-2 planetary mill (900 rpm). The activated mixture was heated at 400 °C for 1 h in the Ar flow to obtain a pre-prepared carbon-free LiMn0.5Fe0.5PO4 (hereafter, LFMP-400). At the second step, the as-prepared precursor was mixed with carbonaceous materials, such as carbon black “P 277” (CB) (from the Institute of Problems of Hydrocarbons Processing SB RAS, Omsk, Russia), citric acid (CA), and polyvinylpyrrolidone (PVP) by ball milling (450 rpm) for 1 min. The as-prepared mixtures were annealed at a temperature of 700 °C for 4 h in the Ar flow to obtain the carbon composites, further referred as LFMP/CB, LFMP/CA and LFMP/PVP, respectively. The schematic illustration of the preparation process is shown in Fig. 1. Download : Download high-res image (206KB)Download : Download full-size image Fig. 1. Schematic illustration of the synthesis process.
https://doi.org/10.1016/j.jelechem.2022.116059_p2_5 | The activated mixture was characterized by thermal analysis coupled with a mass spectrometry (DSC/TG/MS). Pre-prepared carbon-free LFMP-400 and LFMP-carbon composites obtained at the second step were studied using X-ray powder diffraction (XRD), Fourier transform infrared (FTIR) and Raman spectroscopy, scanning (SEM) and transmission (TEM) electron microscopy, standard contact porosimetry (MSCP), electrochemical impedance spectroscopy (EIS), and galvanostatic cycling. Thermal analysis was conducted using a STA 449F/1/1 JUPITER thermoanalyzer combined with a QMS403 CF AEOLOS mass-spectrometer. XRD was performed using a Bruker D8 Advance diffractometer, Cu Kα irradiation (λ = 1.54181 Å). The XRD patterns were collected in the range of 10-70° with a step of 0.02° s−1 and uptake time of 0.3–0.5 s. Structural refinement of the XRD parameters was carried out by the Rietveld method using the GSAS software package. SEM was performed using a Hitachi TM-1000 scanning electron microscope, and TEM was performed using a JEM-4000EX transmission electron microscope operating at 4000 kV with a point-to-point resolution of 0.16 nm. FTIR spectra of adsorbed probe molecules (pyridine) were measured using a Shimadzu FTIR-8300 spectrometer in the range of 1400–1700 cm−1 with a resolution of 4 cm−1. The spectra were measured on thin layers of LFMP-400 (15–20 mg·cm−2) deposited on a reflective aluminum mirror. Pyridine was adsorbed from a 1% solution of pyridine in hexane in an amount of 4 μl·cm−2. Adsorption was carried out in air at room temperature by applying a drop of solution to the surface of a thin layer of powder, using a micro-syringe. The measurements were carried out after hexane removal. FTIR spectra of carbon precursors and as-prepared carbon composites were measured using a Bruker ALPHA II FTIR spectrometer in the range of 400–4000 cm−1. Raman spectra were registered with a Bruker BRAVO spectrometer. The porosity of the electrode materials was studied using standard contact porosimetry (MSCP) described elsewhere [22]. Based on thermodynamics of capillary processes, MSCP allows measuring pore distribution curves by their radii in the widest possible range: from ∼ 1 nm to 100 µm. The specific surface area (S0) was estimated from the porosimetric data according to the following equation: (1)
https://doi.org/10.1016/j.jelechem.2022.116059_p2_7 | For the electrochemical testing, the composite cathodes were fabricated by mixing 80 wt% of the active material with 20 wt% of carbon (including the carbon coating part). The loading density of the prepared samples was 22 mg·cm−2, and an electrode diameter of 10 mm was used throughout. The Swagelok-type cells were assembled in an argon-filled glove box (VBOX-SS 950, Vilitek, Russia) with Li as an anode, 1 M LiPF6 (Sigma Aldrich, 99.99%) solution mixed with ethylene carbonate (EC) and dimethyl carbonate (DMC) (Alfa Aesar, 99%) 1:1 by weight as an electrolyte, and a glass fiber filter (Whatman, Grade GF/C) as a separator. Cycling was performed using a galvanostatic mode at C/10 − 2C charge/discharge rates within the voltage range of 2.0–4.5 V vs. Li/Li+ at room temperature using a Biologic BCS 805 battery cycling system. The impedance spectra were measured in electrochemical cells before and during electrochemical cycling in the frequency range 10 kHz − 100 mHz at room temperature.
https://doi.org/10.1016/j.jelechem.2022.116059_p3_3 | On the XRD pattern of the mechanically activated reagent mixture, the observed reflections belong to FeC2O4·2H2O and LiH2PO4, while the reflections of Mn(CH3COO)2·4H2O are absent, indicating either to its amorphization or interaction with other components (Fig. 2). Meanwhile, an amorphous halo is present, which is centered at 27° and coincides well with the positions of the most intensive reflections of Mn3(PO4)2, which allows us to assume the occurrence of interaction between Mn(CH3COO)2·4H2O and LiH2PO4 (partially) during MA with the formation of amorphous Mn3(PO4)2. The amount of amorphous phase estimated by TOPAS software is equal to 40%. Download : Download high-res image (255KB)Download : Download full-size image Fig. 2. Rietveld refined XRD pattern of the reagent mixture of LiH2PO4, FeC2O4·2H2O and Mn(COOCH3)2·4H2O after MA. Black dots are experimental data, red line is a calculated profile after refinement, pink line is a refined profile of the amorphous phase, green line is a theoretical XRD pattern of Mn3(PO4)2, blue line is a difference curve.
https://doi.org/10.1016/j.jelechem.2022.116059_p3_5 | To determine the temperature necessary to prepare carbon-free LFMP from the activated mixture, a thermal analysis was carried out. TG/DSC/MS analysis of the activated mixture shows several stages of mass loss on the TG curve ending at 400 °C, and the corresponding endothermic and exothermic peaks on the DSC curve (Fig. 3). The steps of gas release are consistent with the following reactions: (4) (5) (6) Download : Download high-res image (350KB)Download : Download full-size image Fig. 3. TG/DSC (a) and MS (b) analysis of the mechanochemically activated mixture of LiH2PO4, FeC2O4·2H2O and Mn(COOCH3)2·4H2O.
https://doi.org/10.1016/j.jelechem.2022.116059_p3_6 | Carbon-free LiFe0.5Mn0.5PO4 with the orthorhombic structure and the Pnma space group is formed at ∼ 400 °C (Fig. 4a, Table 1) according to the following reaction: Download : Download high-res image (680KB)Download : Download full-size image Fig. 4. Rietveld refined XRD patterns of LFMP-400 and resulting C-LFMP carbon composites. Table 1. Rietveld refined lattice parameters of the C-LFMP carbon composites LFMP-400 LFMP/CB LFMP/CA LFMP/PVP a, Å 10.3739(5) 10.3714(2) 10.3728(2) 10.3716(2) b, Å 6.0449(3) 6.0440(1) 6.0446(1) 6.0443(1) c, Å 4.7149(2) 4.7104(1) 4.7100(1) 4.7103(1) V, Å3 295.67(3) 295.27(1) 295.31(1) 295.28(1) Rwp, % 7.59 8.06 8.02 8.25 χ2 1.573 1.624 1.597 1.669
https://doi.org/10.1016/j.jelechem.2022.116059_p3_9 | The Rietveld refined XRD patterns of the carbon composites (hereinafter, C-LFMP) obtained by ball milling of LFMP-400 with different carbon precursors and annealing at 700 °C are shown in Fig. 4b-d. All samples are highly crystalline and pure-phase olivine-type materials. The lattice parameters and the discrepancy values, Rwp and χ2, are shown in Table 1. It is seen that the lattice parameters for all samples are very close to each other and correspond to the literature data [14], [24].
https://doi.org/10.1016/j.jelechem.2022.116059_p3_10 | The SEM and TEM images of C-LFMP are shown in Fig. 5. The samples consist of similar submicron particles. An average particle size is about 100–200 nm for the primary particles and ∼ 10 µm for the secondary particles, regardless of the carbon precursor used. According to the TEM image (Fig. 5d), the LFMP/PVP sample contains spherical particles with a diameter of about 200 nm surrounded by a thin carbon layer ∼ 3 nm thick. This is the typical thickness of the carbon coating, which provides a compromise between a layer thick enough to improve conductivity and small enough to allow lithium ions to diffuse. Download : Download high-res image (1MB)Download : Download full-size image Fig. 5. SEM images of LFMP/CB (a), LFMP/CA (b) and LFMP/PVP (c); TEM image of LFMP/PVP (d).
https://doi.org/10.1016/j.jelechem.2022.116059_p3_11 | The quality of the carbon coating in the C-LFMP composites was evaluated by the Raman spectroscopy (Fig. 6). The Raman spectra of all samples show two intense bands at ∼ 1350 and ∼ 1590 cm−1 attributed to the D band (disordered carbon) and G band (graphitized carbon), respectively [25]. The G band indicates the degree of order, and the D band is associated with structural defects and disorder in carbon. The Raman spectra of the LFMP/CB (Fig. 6a) and LFMP/CA (Fig. 6b) samples exhibit two broad and strongly overlapped D and G bands, while the Raman spectrum of LFMP/PVP shows two well-separated D and G bands (Fig. 6c). The Raman spectra of C-LFMP can be deconvoluted in four Lorentz and one Gaussian lines: G (∼1590 cm−1), D1 (∼1300 cm−1), D2 (∼1610 cm−1), D3 (∼1500 cm−1), and D4 (∼1350 cm−1). Among them, D1 band is characteristic for disordered graphite, and the ID1/IG intensity ratio approximately correlates with the degree of disorder in the graphitic structure [26]. A lower ID1/IG ratio indicates the existence of a larger amount of graphitized carbon and better electronic conductivity of a carbon layer. As follows from the deconvolution, the ID1/IG intensity ratio is equal to 3.1, 4.33 and 0.3 for LFMP/CB, LFMP/CA and LFMP/PVP, respectively. The lowest ID1/IG ratio for LFMP/PVP indicates that this sample has more conductive carbon coating. The absence of the peak at 950 cm−1 corresponding to the PO4 group indicates the formation of a complete carbon coating for all the samples. The complete carbon coating layer should improve not only the electrochemical cycling stability of olivine cathodes, but also its chemical stability under air exposure, since Fe2+ ions are quite unstable in atmospheric air. It also serves as a barrier against detrimental surface reactions between active cathode and solution species. Download : Download high-res image (449KB)Download : Download full-size image Fig. 6. Raman spectra of the C-LFMP carbon composites.
https://doi.org/10.1016/j.jelechem.2022.116059_p3_12 | The porous structure of the as-prepared C-LFMP carbon composites was studied by MSCP. Fig. 7 shows the integral and differential pore volume and specific surface area distribution vs. pore radius. It should be noted that macropores contribute mostly to integral pore volume, while meso- and micropores – to the specific surface area. Differential porogram (Fig. 7b) of the bare LFMP annealed at 700 °C (LFMP-700) exhibits one very intense peak corresponding to macropores with the radius of 1047 nm (log (r, nm) = 3.02) and two low-intensive and poorly resolved peaks at about 100 nm (log (r, nm) ∼ 2). Thus, carbon-free LFMP-700 is characterized by the predominance of macropores that is confirmed by the dS/dlog(r) plot (Fig. 7c,d). On the contrary, the differential porogram of LFMP/CB demonstrates three intense maxima: two poorly resolved maxima corresponding to mesopores with the radius of 37 nm (log (r, nm) = 1.57) and 83 nm (log (r, nm) = 1.92) and one narrow maximum corresponding to macropores with the radius of 776 nm (log (r, nm) = 1.57). When CA and PVP are used as carbon precursors, the differential porograms exhibit several poorly resolved maxima in three regions: (1) log(r, nm) < 1.6; (2) 1.6 < log(r, nm) < 2.7; and (3) 2.7 < log(r, nm) < 3.5. The carbon coating formed during pyrolysis of PVP mainly contributes to meso- and macropores of small size (r = 147 nm), while carbon coating formed by CA contributes to meso- and macropores of larger size (r = 794 nm). Download : Download high-res image (564KB)Download : Download full-size image Fig. 7. Integral (a,c) and differential (b,d) pore volume (a,b) and specific surface area (c,d) vs. pore radius for LFMP-700 and C-LFMP composites.
https://doi.org/10.1016/j.jelechem.2022.116059_p3_13 | Fig. 7c shows that the specific surface area, determined by MSCP, is larger for the LFMP/CA and LFMP/PVP samples. Table 2 shows the experimental values of the specific surface area of mesopores (Sme), the total specific surface area (St) including meso- and micropores, and the specific surface area of micropores (Smi = St - Sme). It is seen that Sme of LFMP/CA and LFMP/PVP is 15 times as large as Sme of LFMP-700 and 1.4 times as large as Sme of LFMP/CB. A similar dependence is observed for the St values. The value of ΔSt = St(C-LFMP carbon composite) - St(LFMP-700) indicates the contribution of the carbon coating in the total porosity. ΔSt is equal to 15.6, 22.9 and 23.3 m2·g−1 for LFMP/CB, LFMP/CA and LFMP/PVP, respectively. Thus, the porosity of the carbon coating formed from PVP is the highest. Table 2. Porosimetric data of the C-LFMP carbon composites Sme, m2/g Sme, m2/cm3 St, m2/g Smi, m2/g LFMP-700 0.9 4.2 2.2 1.3 LFMP/CB 9.8 25.6 17.8 8.0 LFMP/CA 13.7 41.2 25.1 11.4 LFMP/PVP 13.3 41.1 25.5 12.2
https://doi.org/10.1016/j.jelechem.2022.116059_p3_15 | The electrochemical properties of the as-prepared C-LFMP carbon composites were investigated in a galvanostatic mode in the 2.0–4.5 V range at the C/10-2C charge/discharge rates. Their charge–discharge profiles consist of two plateaus at 3.4 V and 4.1 V vs. Li/Li+ (Fig. 8), corresponding to the Fe2+/Fe3+ and Mn2+/Mn3+ redox couples, respectively. Besides, an additional third plateau is observed on the discharge curves at 3.6–3.7 V. The appearance of this plateau at high cycling rates was associated with slow kinetics of the Mn2+/Mn3+ redox reaction [24]. Wang et al. [27] suggested that the plateau at 3.7 V could be attributed to a cation rearrangement process at a high current density causing abrupt changes at cation sites and vacancies, which then leads to new energy barriers for Li+ insertion/extraction. Fig. 8b shows that the intensity of the additional peak is lower for the LFMP/PVP sample, which can be associated with better electronic conductivity of the composite. Fig. 9 shows charge–discharge capacities of the carbon composites vs. cycle number and cycling rate. It is clearly seen that the LFMP/PVP sample shows higher capacity and better high-rate capability. Its specific discharge capacity is 140 mAh/g at a C/10 cycling rate and 90 mAh/g at 2C. Download : Download high-res image (512KB)Download : Download full-size image Fig. 8. Charge-discharge profiles (a) and dQ/dV vs. voltage plots (b) of the C-LFMP carbon composites during cycling in the 2.0–4.5 V range at C/10 cycling rate. Download : Download high-res image (385KB)Download : Download full-size image Fig. 9. Charge/discharge capacity of the C-LFMP carbon composites vs. cycle number (a) and cycling rate (b).
https://doi.org/10.1016/j.jelechem.2022.116059_p3_16 | The charge transfer processes in the C-LFMP carbon composites were studied by means of EIS measurements before cycling and after the 1st charge and discharge. As shown in Fig. 10, the impedance spectra of all samples are composed of a depressed semi-circle in the higher frequency range and an inclined line in the lower frequency range. The EIS spectra can be fitted with two semicircles, one of which is associated with the resistance of SEI, and the second corresponds to the charge transfer resistances (Rct) in an electrochemical reaction. According to the fitting results (Table 3), the charge transfer resistances of the LFMP/CB, LFMP/CA and LFMP/PVP samples before cycling are 79, 146, and 69 Ohm, respectively. After the first charge and discharge state, total resistance of the LFMP/PVP sample remains the lowest among other samples. This correlates with its improved electrochemical performance. Download : Download high-res image (474KB)Download : Download full-size image Fig. 10. EIS plots of the C-LFMP carbon composites before cycling (a), after the 1st charge (b) and 1st discharge (c). Table 3. Charge transfer resistances Rct of the C-LFMP carbon composites before cycling and after the 1th charge and discharge Rct (before cycling), Ohm Rct (after charge), Ohm Rct (after discharge), Ohm LFMP/CB 79 87 62 LFMP/CA 146 146 142 LFMP/PVP 69 69 50
https://doi.org/10.1016/j.jelechem.2022.116059_p3_18 | The mechanism of carbon coating formation was studied using FTIR spectroscopy. First, the surface of the LFMP-400 sample was examined by FTIR spectroscopy of adsorbed probe molecules [28]. This method is one of the most available and well-developed approaches for studying the composition and structure of the surface functional groups of materials. Various spectroscopic probe molecules are widely used for characterization of Lewis and Brønsted acid sites on the surfaces. Among such probes are strong bases: amines, ammonia and pyridine, and weak bases: carbon oxide, carbon dioxide and hydrogen. Being a weaker base than ammonia, pyridine interacts with the sites widely varying in acidity. Therefore, the nature of the surface-active centers on LFMP-400 was investigated by absorption of pyridine [29]. Pyridine can be adsorbed on the surface of the sample in four different states: physically adsorbed pyridine, hydrogen-bonded pyridine, pyridine interacted with Lewis acid centers (coordinatively unsaturated surface cations), and with Brønsted acid centers (proton-containing groups) [30]. The criterion for the presence of proton centers is the protonation of pyridine. Fig. 11a shows the spectra of LFMP-400 before and after pyridine adsorption (LFMP-400-Py). The FTIR spectrum of LFMP-400 does not show any bands, while after interaction with pyridine, the multiple absorption bands appear in the 1400–1650 cm−1 region. Two intense peaks at 1546 and 1632 cm−1 correspond to pyridinium ions indicating the pyridine protonation on the Brønsted acid centers (Py-B complexes) of LFMP-400. Three low-intensive peaks at ∼ 1455, ∼1576 and 1619 cm−1 refer to pyridine coordinated to Lewis acid centers (Py-L complexes) of LFMP-400. A sign of the formation of a pyridine complex with Lewis centers is the shift of the pyridine band 1445 cm−1 to the high frequency region by 10–15 cm−1, and the band 1590 cm−1 by 20–40 cm−1. Fig. 11b shows the schematic illustration of these interaction, evidencing the presence of Brønsted acid centers, i.e. OH groups, on the surface of LFMP-400. Download : Download high-res image (298KB)Download : Download full-size image Fig. 11. FTIR spectra of the initial LFMP-400 sample and after its exposure to pyridine (a); a schematic illustration of the possible mechanism of interaction between pyridine and the surface-active centers of LFMP-400 (b).
https://doi.org/10.1016/j.jelechem.2022.116059_p3_19 | Fig. 12 shows FTIR spectra of the carbon precursors (CB, CA and PVP); the samples ball-milled with LFMP-400 (LFMP/CB-BM, LFMP/CA-BM and LFMP/PVP-BM), and the final carbon composites obtained after heat treatment at 700 °C (LFMP/CB, LFMP/PVP and LFMP/CA) in the region of 400–4000 cm−1. In addition, the figure contains the schematic illustration of the proposed mechanism of interaction of the surface functional groups of the carbon precursors with the surface OH groups of LFMP-400, resulting in the formation of a carbon coating. Download : Download high-res image (865KB)Download : Download full-size image Fig. 12. FTIR spectra of carbon precursors, their ball-milled samples with LFMP-400 (LFMP/CB-BM, LFMP/CA-BM and LFMP/PVP-BM) and resulting C-LFMP carbon composites after heat treatment at 700 °C (a,c,e); a schematic illustration of the possible mechanism of the formation of carbon coating using CB (b), CA (d) and PVP (f).
https://doi.org/10.1016/j.jelechem.2022.116059_p3_20 | FTIR spectra of the carbon precursors show their characteristic absorption bands (Fig. 12). The FTIR spectrum of CB (Fig. 12a) shows the vibration bands attributed to the characteristic OH stretching vibration of adsorbed water (∼3600 cm−1) and of the O-CO carboxylate groups (1420 and 1580 cm−1). Fig. 12c shows characteristic vibrational modes of CA. A broad absorption band around 2800–3600 cm−1 was assigned to the OH stretching vibrations of absorbed water. Two bands at 2640 and 2560 cm−1 correspond to the CH stretching vibrations of methyl and methylene groups. The bands at 1751 and 1687 cm−1 are assigned to the -CO stretching vibrations. Characteristic peaks at 1391 and 1358 cm−1 are attributed to –COO- symmetric stretching vibrations. The scissors vibration absorption peak of methylene (CH2) and the asymmetric deformation absorption peak of methyl (CH3) are observed at 1420 cm−1. The bands in the region of 1200–950 cm−1 are assigned to the stretching vibration absorption peaks of CO and CC. In the spectra of PVP (Fig. 12e), the following vibration bands are observed: the broad absorption band at 3000–3700 cm−1 characteristic of OH stretching vibration of adsorbed water; the absorption bands at 2700–3000 cm−1 attributed to CH stretching vibrations; characteristic peak at 1656 cm−1 corresponding to the CO bond in amide group overlapped with NH stretching vibration; the absorbance bands of nitrogen group in the pyrrolidone ring at 1460 and 1419 cm−1; the intense peak at 1285 attributed to the CN vibration [31].
https://doi.org/10.1016/j.jelechem.2022.116059_p3_21 | FTIR spectra of the ball milled samples of LFMP-400 with carbon precursors show the characteristic vibration bands of LFMP and the corresponding carbon precursor. In the case of LFMP/CB-BM (Fig. 12a), all characteristic vibration bands of LFMP and CB do not change their position, indicating the absence of interaction between the surface OH groups of LFMP-400 and the functional groups of CB. In the spectrum of LFMP/CA-BM (Fig. 12c), characteristic vibrational modes of CA are preserved. The band at 1751 cm−1 retains its position, while the band at 1688 cm−1 is shifted to 1704 cm−1, and an additional vibrational band of the CO group appears at 1626 cm−1. In the spectrum of LFMP/PVP-BM (Fig. 12e), the CO and CN bands of PVP are shifted to higher wavenumber (about 20 and 5 cm−1 for CO and CN bands, respectively). This indicates that PVP is successfully adsorbed on the surface of LFMP-400, forming the coordination bonds between surface OH groups of LFMP and oxygen or nitrogen atoms of PVP.
https://doi.org/10.1016/j.jelechem.2022.116059_p3_22 | FTIR spectra of the resulting carbon composites LFMP/CB, LFMP/CA and LFMP/PVP display vibration modes in the 400–4000 cm−1 range, corresponding to the intramolecular vibrations of the PO4 group (Td point group) [25], [32]. The three bands at 1138, 1093 and 1042 cm−1 are attributed to the asymmetric stretching mode (ν3). The bands at 954 and 940 are ascribed to the symmetric stretching mode (ν1), and the band at 633 cm−1 is attributed to the asymmetric bending mode (ν4). The four bands at 576, 546, 491 and 457 cm−1 correspond to the symmetric bending modes (ν2).
https://doi.org/10.1016/j.jelechem.2022.116059_p3_23 | Based on the results of FTIR spectroscopy, the following mechanism of formation of a carbon coating from CB, CA and PVP can be assumed. Ball milling of LFMP-400 with CB leads to intimate mixing of CB and LFMP particles, while formation of a graphitized carbon coating occurs during the subsequent heat treatment at 700 °C (Fig. 12b). In the case of CA, the formation of carbon coating, associated with the interaction between two CO groups in the structure of CA and surface OH groups of LFMP-400, begins during ball milling and finalized after heat treatment at 700 °C (Fig. 12d). In the case of PVP, the formation of the carbon coating occurs in several stages (Fig. 12f): (i) absorption of PVP on the surface of LFMP-400 during ball milling with the formation of hydrogen bonds between the surface OH groups of LFMP-400 and the –CO and –NH– groups of the pyrrolidone ring of PVP; (ii) pyrolysis of absorbed PVP accompanied by the formation of polyene and N-vinylpyrrolidone (free and absorbed on the LFMP-400 particles); (iii) carbonization and graphitization of adsorbed N-vinylpyrrolidone with the formation of nitrogen-containing carbon coating.
https://doi.org/10.1016/j.jelechem.2022.116059_p3_24 | Thus, when using CA and PVP as carbon precursors, their primary absorption occurs on the surface of the LFMP-400 particles due to interaction of the surface OH groups of LFMP-400 and the functional groups of the organic compound. With subsequent annealing at 700 °C, the well-graphitized coating tightly bound to the surface of LFMP is formed. In addition, the LFMP/PVP composite is characterized by higher porosity.
https://doi.org/10.1016/j.jelechem.2022.116059_p4_2 | Nanostructured LiFe0.5Mn0.5PO4 cathode materials with an effective carbon coating were successfully prepared by the two-step mechanochemically assisted solid-state synthesis using different carbon precursors (CB, CA and PVP). It is shown that the mechanism of the carbon coating formation can be considered on the basis of the interaction of the surface-active centers of carbon-free LFMP-400 with functional groups of carbon precursors. The results demonstrate that when using PVP, a well-graphitized carbon coating is formed, which is tightly bond to the LFMP surface, has high conductivity and an optimal porous structure, thus contributing to a higher specific capacity, better high-rate capability and cyclability of C-LFMP. The optimized porous structure contains pores in the range from mesosize to small macrosize, which allows ensuring an effective access of the electrolyte to the surface of the cathode particles and decreasing charge transfer resistance at the electrode/electrolyte interface.
https://doi.org/10.1016/j.jelechem.2022.116059_p4_4 | Olga A. Podgornova: Investigation, Writing – original draft. Yury M. Volfkovich: Investigation. Valentin E. Sosenkin: Investigation. Nina V. Kosova: Conceptualization, Writing – review & editing, Supervision.
https://doi.org/10.1016/j.jestch.2015.05.011_p1_2 | Nano materials are expected to play a key role in the performance improvement of rechargeable Li-ion battery technology. Nano materials increase the surface area, leading to higher electrode–electrolyte contact and thus enhance the reaction rate. The solid state diffusion of Li-ions is generally considered to be the rate-determining step of Li-ion batteries. Therefore, the nano structured materials are extensively explored in an effort to enhance the kinetic properties by decreasing the diffusion length to a nanometer scale. Due to the short diffusion length, the nano structured materials show high rate performances [1]. The lithiated olivine phosphates are promising new generation cathode materials for Li-ion rechargeable batteries owing to their numerous advantages such as high energy density, low cost and environmental friendliness. Ever since it is synthesized, the lithium iron phosphate (LiFePO4 or LFP) became a very promising choice of cathode materials [2]. It exhibits reversible electrochemical lithium insertion/extraction reactions at ~3.4 V (vs. Li/Li+) with a theoretical capacity of 170 mAh g−1 [3]. During lithium-ion extraction and insertion, the active material undergoes a two-phase transition between LiFePO4 and FePO4, with a flat voltage profile. LiFePO4 is safer as compared to other metal-oxide cathode materials. Additionally, LiFePO4 cathode material lies in its tolerance to overcharge/discharge and less prone to thermal runaway [4]. Also, LiFePO4 has good cycle and thermal stabilities. In spite of its superior performance, LiFePO4 material has to overcome some barriers for practical applications. Among various issues, the most important concern is its low intrinsic electronic conductivity and slow lithium-ion diffusion across the LiFePO4/FePO4 phase boundary during charge/discharge processes which limit the rate performance of this material. The slow diffusion rate of Li-ion is attributed to a variety of material properties such as large miscibility gap, dimensionality and nature of defect sites [5], [6], [7], [8], [9]. Over the past few years, numerous efforts have been made to circumvent the drawbacks mentioned above, including reducing the particle size and homogeneous particle size distribution and supervalent doping [10], [11]. An increase by eight orders of magnitude in the electronic conductivity of the olivine-type material is reported by adopting various techniques to increase the conductivity [12], [13], [14]. It is generally accepted that the olivine phosphates are wide gap materials in which the charge transport is ascribed by the archetype small polaron hopping rather than band-like transport [15]. The mobile charge carriers can be either electrons or holes in LiFePO4 systems depending on the lithium addition or withdrawal where the mobile charge carriers occupy Fe2+/Fe3+ redox couple. The theoretical investigations on the polarons in n-dimensional crystals suggest that the polaron effect enhances as the dimensionality of the system reduces. The activation barrier associated with the hopping is found to be a thermally activated process [16]. The enhancement in electronic conductivity of LiFePO4 is due to the lattice strain associated with the reduction of particle size. This becomes prominent at the typical nano scale regime. At nano scale, i.e., particle size of less than 200 nm, there is an enhancement in the polaronic conductivity of about an order of magnitude. The temperature dependence of dc conductivity and nonlinearities in the transport properties of LiFePO4 with particle size are due to the interplay between the confinement and lattice strain. The dependence is also due to the effects of strain on the electron–phonon interactions. Finally, the reduction of particle size leads to a shorter hopping distance. The observed conductivity of LiFePO4 at room temperature is of the order of 10−10–10−5 S cm−1 [16] with an activation energy (Ea) of about 0.65 eV. The limiting factor for the performance of LiFePO4 based batteries is related to the material`s low electrical conductivity, both ionic and electronic. The ionic component of electrical conductivity is related to the mobility of Li+ ions. It is preferential along [010] direction which is characterized by the Ea of 0.55–0.65 eV when compared to [001] direction with Ea = 2.89 eV and [101] direction with Ea = 3.36 eV [9], [17]. It is observed that there exists a relationship between the electronic and the ionic conductivity in LiFePO4 [9], [16], [18], [19]. Faster transport of the small polaron generally leads to fast diffusion of lithium cations, which hints at their mutual connection. Therefore, high electrical resistivity may be considered responsible for the low values of lithium diffusion coefficient, D. Values of D reported in the literature fall over a wide range from 10−16 to 10−11 cm2s−1, and their poor reproducibility indicates the strong influence of the method of preparation of material [9].
https://doi.org/10.1016/j.jestch.2015.05.011_p1_3 | Effect of particle size reduction on conductivity, activation energy and diffusion coefficient of LiFePO4/C is studied in this paper using commercial LiFePO4 powder of 5 µm particle sizes. The micron size particles of cathode material were reduced to nano level by ball milling for different durations in a liquid medium. This reduction in the particle size was confirmed by X-ray powder diffraction, particle size analyzer and scanning electron microscopy. The samples with different particle sizes were pelletized, and their dc resistivities were measured from ambient to 150 °C by four-probe setup, and the activation energies were calculated using Arrhenius equation. CR2032 cells are fabricated from un-ball milled LiFePO4/C of 5 µm particle size and the material ball milled for 15 h, which was found to have maximum conductivity. Lithium foil was used as anode. These cells were characterized for ac impedances and diffusion coefficients by electrochemical impedance spectroscopy, and the effect of particle size on these parameters is discussed.
https://doi.org/10.1016/j.jestch.2015.05.011_p2_2 | Commercial LiFePO4/C powder with 10% carbon content (LFP-0, 99.99% purity, MTI, USA) was wet ball milled (Planetary ball mill model Retsch PM 100) with toluene as the milling medium. Ball milling was carried out at a speed of 400 rpm with a ball-to-powder ratio of 10:1 for different durations of 5 (LFP-5), 10 (LFP-10), 15 (LFP-15) and 20 hours (LFP-20) to obtain particles of nano size. The obtained samples were further structurally characterized by X-ray powder diffraction, particle size analyzer and scanning electron microscopy (SEM) using PANalytical x`pert pro X-ray Diffractometer, HORIBA scientific nanopartica SZ-100, nano particle analyzer, and Zeiss Auriga FIB system with Bruker XFlash detector 5030 for SEM respectively.
https://doi.org/10.1016/j.jestch.2015.05.011_p2_3 | The four probe method was used to measure the resistivity of LFP powders. The samples with different particle sizes were pelletized and sintered at 700 °C for 8 hours. Pellets of 10 mm diameter and 1.5 mm thickness were used to measure resistivities. The four probe setup has four individually spring loaded probes which are collinear and equally spaced. This technique involves bringing the four equally spaced probes into contact with the material of unknown resistance. The probe array is usually placed in the center of the material. The outer probes are used for passing constant current though the sample. The electric current carried though the two outer probes sets up an electric field in the sample. The two inner probes measure potential difference using a high impedance voltmeter.
https://doi.org/10.1016/j.jestch.2015.05.011_p2_4 | The whole arrangement is mounted on a suitable stand and the leads are provided for the voltage measurement. The experimental setup consists of a probe arrangement, sample, oven up to 200 °C, constant current generator, oven power supply and digital panel meter to measure voltage and current. In the present work, constant current sources model nos. CLS-01 and LCS-02 and digital voltmeter DMV-001 connected to a constant temperature chamber/oven (SES Instruments, India) were used for the measurement of resistivity.
https://doi.org/10.1016/j.jestch.2015.05.011_p2_5 | Each sintered pellet was kept under the four probes carefully so that all probes rest on the pellet to make proper contact. At room temperature, the resistivity was measured for each pellet. The temperature was increased up to 150 °C with an increment of 10 °C and from the measurements; the resistivity ρ and conductivity σ are calculated corresponding to each temperature. The activation energies were calculated using the following Arrhenius equation [20] and compared with respect to their particle size. (1) where, σ = Conductivity (S/cm),
https://doi.org/10.1016/j.jestch.2015.05.011_p2_7 | 80 wt% of ball milled LiFePO4/C, 5 wt% of acetylene black and 15 wt% poly vinylidene fluoride (PVdF) in N-methyl-2-pyrrolidene (NMP) solution was considered to prepare the cathodes. CR 2032 hardware with lithium metal foil as anode (99.9% purity, MTI, USA) was used to fabricate coin cells in half cell configuration [21]. The cells were charged up to 4.2 V and discharged to 2.7 V at room temperature initially for five cycles. The electrochemical characteristics, namely, ac impedance and diffusion coefficient are studied.
https://doi.org/10.1016/j.jestch.2015.05.011_p3_2 | The particle sizes obtained from the distribution graph of LFP-5, LFP-10, LFP-15 and LFP-20 are 350 ± 7 nm, 183 ± 3.6 nm, 112 ± 2.2 nm and 107 ± 2.1 nm respectively. A typical particle size distribution of LFP-15 is shown in Fig. 1. Particle size of the commercial LiFePO4 powder [GELON LIB GROUP, CHINA, Batch no: 120105] is of 3–5 µm size.
https://doi.org/10.1016/j.jestch.2015.05.011_p3_4 | As can be observed from the microstructure and the surface morphology (from SEM), the particles are broken down to smaller size with increasing time of ball milling. The ball milling yields considerably smaller particles of irregular shape with inhomogeneous particle size distribution. Particle size obtained from the micrograph of LFP-15 is approximately 100 nm which is in close agreement with that obtained from the particle size analysis. SEM micrographs of LFP-0 and LFP-15 are shown in Fig. 2.
https://doi.org/10.1016/j.jestch.2015.05.011_p3_6 | The variation of the conductivity with temperature is plotted in Fig. 3, as a typical case. Natural logarithm of conductivity, ln (σ) vs. reciprocal of the temperature, 1/T plotted in Fig. 3 shows an increase in the dc conductivity with increasing temperature. The product of slope of plot and Boltzmann constant gives activation energy [20].
https://doi.org/10.1016/j.jestch.2015.05.011_p3_8 | Table 1 shows the variation of resistivity and the conductivity values obtained using four probe technique with ball milling time. It can be seen from Table 1 that grinding of material from 0 to 20 hours progressively reduces the particle size from 5 µm to 107 nm and increased the conductivity from 1.353 × 10−3 to 24.011 × 10−3 S/cm. The observed error in the particle size measurement was found to be less than 2%. It also shows the variation of activation energy from 0.56 eV to 0.26 eV with particle size and milling time. Only marginal improvements in the above parameters between grinding intervals of 15 hours and 20 hours are observed from Table 1. Thus, 15 hours of grinding of the powders is considered to be optimum.
https://doi.org/10.1016/j.jestch.2015.05.011_p3_10 | Table 1 shows the increase of conductivity and decrease of the activation energy with the particle size reduction. The activation barrier associated with the hopping is found to be a thermally activated process [16], and the energy to overcome this barrier decreases with increase in temperature.
https://doi.org/10.1016/j.jestch.2015.05.011_p3_11 | Since LFP-15 sample has shown better conductivity and lower activation energy, LFP-15 along with LFP-0 are characterized by X-ray diffraction using PANalytical x`pert pro X-ray diffractometer. The XRD patterns of LFP-0 and LFP-15 are shown in Fig. 4, Fig. 5. The crystallite size is obtained by calculating the broadening of the most intense peak of the respective XRD patterns shown in the insets of Fig. 4, Fig. 5. As observed from the figures, the peak of LFP-15 (Full Width at Half Maximum, FWHM = 0.305°) is broader than the peak of LFP-0 (FWHM = 0.0932°) which clearly shows that the crystallite size of LFP-15 is smaller than the LFP-0.
https://doi.org/10.1016/j.jestch.2015.05.011_p3_14 | CR 2032 cells are fabricated in half cell configuration [21] to study ac impedance and diffusion coefficients using the electrochemical impedance spectroscopy (EIS) technique with Ivium Technologies Ivium-n-Stat, a multi-channel Potentiostat/Galvanostat with standard integrated impedance analyzer in each channel. To understand the effect of reduction of particle size in detail, the ac impedance measurement is carried out using the cells containing LFP-0 and LFP-15. The impedance measurement is done after performing galvanostatic cycles five times to confirm the stabilization of SEI film formation and the percolation of electrolyte through electrode particles. Fig. 6 shows Nyquist EIS plots obtained for LFP-0 and LFP-15. An intercept at the Zreal axis in the high frequency corresponding to the ohmic resistance RΩ represents the total resistance of the electrolyte, separator and electrical contacts. The depressed semicircle in the high frequency range is related to the Li-ion migration resistance Rf through the SEI film formed on the electrode. The second semicircle in the middle frequency range indicates the charge transfer resistance Rct. The inclined line in the lower frequency represents the Warburg impedance W, which is associated with the Li-ion diffusion in the LiFePO4 particles.
https://doi.org/10.1016/j.jestch.2015.05.011_p3_16 | A simplified equivalent circuit model is constructed to analyze the impedance spectra as shown in the inset of Fig. 6 [22]. Table 2 shows the parameters of the equivalent circuit for LFP-0 and LFP-15. It is observed that the values of RΩ, Rf and Rct of LFP-15 are reduced considerably after the particle size reduction when compared to LFP-0, suggesting that the overall resistance is decreased and Li-ion diffusion is improved.
https://doi.org/10.1016/j.jestch.2015.05.011_p3_18 | Li-ion diffusion coefficients (DLi+) are determined for LFP-0 and LFP-15 using the Warburg coefficients (W) [23] obtained from EIS plots of Fig. 6 and shown in Table 2. There is an improvement of an order of magnitude in the diffusion coefficient from 0.54 × 10−12 to 7.92 × 10−12 cm2 s−1 by particle size reduction. The improved diffusion coefficient is attributed to the shortened diffusion path distance due to particle size reduction and improved electrical conductivity.
https://doi.org/10.1016/j.jestch.2015.05.011_p4_2 | The effect of particle size reduction on conductivity, activation energy and diffusion coefficient of LiFePO4/C is studied in the present work. Cathode material in micron size is ball milled for different durations to reduce the particle size to nano level. The material is characterized for its structure and particle size. The dc conductivities of pellets are measured at different temperatures up to 150 °C using the four probe setup. Activation energies corresponding to different particle sizes are calculated using Arrhenius equation. The electrochemical characteristics, namely, ac impedance and diffusion coefficient, are studied by fabricating CR2032 cells. It is found that the conductivity and diffusion coefficient increased by an order of magnitude, and activation energy is reduced by half by reducing the particle size from micro level to nano level.
https://doi.org/10.1016/j.jeurceramsoc.2017.12.002_p1_2 | Recently, increasing amounts of attention have been given to all-solid-state lithium ion batteries (LIBs) because they are less hazardous than commercialised liquid-based LIBs [1], [2], [3]. The properties of solid electrolytes and their interfaces with electrodes are critical to the performance of all-solid-state LIBs. High Li-ion conductivity and excellent stability are essential properties for solid electrolytes used in all-solid-state LIBs. So far, various types of inorganic solid electrolytes with conductivities higher than 10−4 S cm−1 at room temperature have been developed, including cubic garnet-type Li7La3Zr2O12 (LLZO) [4], [5], [6], NASICON type LiM2(PO4)3 (M = Ti, Ge, Zr, Hf) [7], [8] and sulfide-based series [9], [10], [11]. Among these solid electrolytes, cubic-phase LLZO has been widely studied because of its excellent stability against cathodes [12] and lithium metal anodes [13]. Their specific capacity can be as high as 3860 mAh g−1.
https://doi.org/10.1016/j.jeurceramsoc.2017.12.002_p1_3 | Many efforts have been made to enhance the Li-ion conductivity and stability of cubic LLZO. The conductivity (σ) of LLZO can be described by Eq. (1): (1) σ=e﹒nc﹒μ where e is the elementary charge, nc is the concentration of mobile Li ions, and μ is the mobility of Li+. Therefore, improvement of Li-ion conductivity can be achieved by enhancing the mobility and concentration of Li ions. The former was usually achieved by the introduction of an element with lower valence on the Zr site, while the latter can be obtained by increasing the lattice parameter or introducing vacancies, which can be realised by doping the elements with larger ion diameters or higher valences, respectively [4], [14], [15], [16], [17], [18], [19], [20]. It has been reported that the substitution of an element with a larger ion diameter can enlarge the size of the Li-ion migration pathway and increase the mobility of Li ions [20]. Additionally, supervalent cation substitution on the Zr4+ site can increase the vacancy concentration, which can improve Li-ion conductivity by lowering the activation energy of Li ions [19]. The partial substitution of Li+ sites by Al3+, Ge4+ and Ga3+ can also enhance Li-ion conductivity by activating Li ions, because the columbic repulsion between them and Li+ is stronger than that between Li ions [5], [6], [21], [22]. Furthermore, Li-ion conductivity can also be improved by tailoring the microstructures. Grain structures with high density, few boundaries and good connectivity help reduce intergranular impedance, which can be achieved by adding sintering aids [23], [24], [25].
https://doi.org/10.1016/j.jeurceramsoc.2017.12.002_p1_4 | Recently, it was found that LLZO electrolyte can be aged in air by reacting with CO2/H2O [26], [27]. Jin et al. [26] pointed out that the reaction initially took place at the grain boundaries. By contrasting the air stability of LLZO fabricated in alumina and Pt crucibles, Xia et al. [27] reported that high density and Li content also benefit the air stability. As we know, sintering aids can improve the density of LLZO, and a high amount of lower valence element substitution at the Zr sites of LLZO can increase its Li content. So, the introduction of sintering aids and lower valence elements might be useful for improving the air stability of LLZO.
https://doi.org/10.1016/j.jeurceramsoc.2017.12.002_p1_5 | In this paper, Y2O3 and Nb2O5 were used to achieve co-doping of Y3+ and Nb5+ on Zr4+ sites in LLZO. The larger diameter of Y3+ (0.9 Å) compared to Zr4+ (0.72 Å) and Nb5+ (0.69 Å) might be beneficial for the diffusion of Li+ [19], [20] and is expected to enhance the Li+ conductivity. Furthermore, Y2O3 is also a well-known sintering aid [23] and might be useful for enhancing the stability of LLZO in air. In addition, the valence of Y (+3) is lower than that of Zr (+4), which can compensate for the Li loss caused by the introduction of Nb5+, thereby improving the air stability.
https://doi.org/10.1016/j.jeurceramsoc.2017.12.002_p2_2 | Bulk Li7La3Zr2-2xNbxYxO12 (x = 0, 0.125, 0.25, 0.5) samples were prepared by solid-state reaction. Stoichiometric amounts of Li2CO3 (99%, 15 wt% excess), La2O3 (99.99%), ZrO2 (99.9%), Y2O3 (99.99%) and Nb2O5 (99.99%) were selected as original materials. Li6.75La3Zr1.75Nb0.25O12 samples (called 0.25Nb in the following description) were also prepared for comparison. The starting materials were ball-milled for 8 h, then heat treated at 900 °C for 8 h and then ball-milled again for 8 h. Then, the obtained powders were pressed into pellets and calcined at 1100 ∼ 1230 °C for 10 ∼ 24 h in an alumina crucible. The mother powders were used to cover the pellets to reduce possible Li loss.
https://doi.org/10.1016/j.jeurceramsoc.2017.12.002_p2_3 | An X-ray diffractometer (XRD) with Cu Kα radiation (Bruker-AXS Microdiffractometer D8 Advance) was used to identify the phase composition of the as-prepared samples. The microstructures of the samples were detected using a scanning electron microscope (SEM, HITACHI S-4800), equipped with an energy-dispersive spectroscopy (EDS) system. An impedance analyser (CHI 660E) with a frequency range of 10 Hz to 1 MHz was used to test the Li-ion conductivity of garnet pellets in air at 21 ∼ 110 °C. Two sides of the LLZO samples were ground with SiC paper up to 2000 grit and then sputtered with Au for use as Li-ion blocking electrodes for AC impedance measurement. For the air-exposed sample, Au was not erased during the exposure. The humidity in the lab is 10–40% from March to May and 40–90% from July to October. The sample exposed in the lab for 7.5 months between March 16 and October 31. To evaluate the chemical stability between Li7La3ZrNb0.5Y0.5O12 and a Li-metal anode, the charge-discharge behaviour of LiFePO4/Li7La3ZrNb0.5Y0.5O12/Li was investigated on a battery test station (Arbin BT-2000) between 2.8 and 4.2 V. The Li7La3ZrNb0.5Y0.5O12 sample used in the cell was 0.4 mm in thickness. A small amount of liquid electrolyte was introduced at both sides of the LLZO electrolyte (two drops each side) to reduce the interface resistance. The liquid electrolyte was prepared by dissolving lithium bis(trifluoromethanesulfonyl)imide (LiTFSI) in ionic liquid (N-methyl, butylpiperidinium bis-(trifluoromethylsulfonyl)imide (PP14TFSI)) to satisfy the safety requirements for the battery.
https://doi.org/10.1016/j.jeurceramsoc.2017.12.002_p3_3 | Fig. 1 shows the XRD patterns of Li7La3Zr2-2xNbxYxO12 samples prepared at 1230 °C for 15 h. Fig. 1a is the diffraction pattern of undoped LLZO after such treatment. The clear splitting peaks indicate the existence of a tetragonal phase of garnet. However, nearly all the peaks of the co-doped samples can be assigned a cubic garnet structure except for a small amount of Li0.9Y0.9Zr0.1O2 (marked with “I”), indicating that the co-doping of Nb and Y can stabilise cubic-phase LLZO. Thompson et al. [28] reported that vacancies, usually caused by the substitution of higher valence cations, contribute to the stabilisation of cubic LLZO. So, the existence of substitutional Nb5+ here may cause the formation of Li+ vacancies, which stabilises the cubic LLZO. This has been demonstrated by a previous study [18]. When lower-valence Y (3 + ) was introduced, the concentration of Li+ could be increased for electric compensation. So, one could expect a tuning effect, caused by vacancy formation and Li+ introduction, on the stability and conductivity of the LLZO host. Additionally, all the diffraction peaks of the LLZO vary according to the amounts of Nb and Y doping, indicating changes in the lattice parameter. The change of a typical diffraction peak located at 16.5—17° is shown in Fig. 1b. Compared with Li7La3Zr2O12, the peak of Li6.75La3Zr1.75Nb0.25O12 shifts to a higher angle, indicating a decrease in the lattice parameter. This phenomenon should be attributed to the ionic diameter of Nb5+ (0.69 Å), which is smaller than that of Zr4+ (0.72 Å). Analogously, the lower diffraction angle of Li7La3Zr1.75Nb0.125Y0.125O12 compared to Li6.75La3Zr1.75Nb0.25O12 can be ascribed to the larger diameter of Y3+ (0.9 Å) compared to Nb5+ and Zr4+. Download : Download high-res image (318KB)Download : Download full-size image Fig. 1. XRD patterns of Li7La3Zr2-2xNbxYxO12 sintered at 1230 °C for 15 h.
https://doi.org/10.1016/j.jeurceramsoc.2017.12.002_p3_4 | The Nyquist plots of Li7La3Zr2-2xNbxYxO12 samples measured at 30 °C are illustrated in Fig. 2. All the plots of co-doped samples show only a single semicircle at the medium frequency region and a remarkable diffusion tail at the low-frequency region. The semicircle represents the grain boundary impedance and the straight line corresponds to Warburg-type impedance, which originates from the diffusion of Li ions in the gold blocking electrodes. The bulk resistance, usually appearing at high frequency, cannot be detected because of the limitation of sweeping frequency. The intercept of the semicircle on the real axis at the low-frequency region can be considered as the total resistance [4]. It can be seen that when x is 0.5, the impedance is much smaller than the others. The bulk and grain boundary resistances can be obtained by fitting the impedance spectra with an equivalent circuit model of Rg(RgbCPE1) (CPE2), where Rg is the grain resistance, Rgb is the grain boundary resistance and CPE is a constant phase element. Subsequently, the ionic conductivity of LLZO electrolyte was estimated using the following equation: σt = (1/Rt)·(l/S), where σt, Rt, l and S represent total ionic conductivity, total resistance, thickness and the effective area of LLZO electrolyte, respectively. The calculated ionic conductivities of LLZO electrolytes measured at 21 and 30 °C are summarised in Table 1. The total conductivity of the undoped LLZO is only 7.34 × 10−6 S cm−1 at 30 °C. As expected, all the co-doped samples show conductivities of more than 10−4 S cm−1, which satisfies the requirements of all-solid-state LIBS [29]. In addition to the cubic phase, the high density (shown in Table 1) of the co-doped samples should be another reason for increased conductivity. The high density should be attributed to the existence of Y2O3 as a sintering aid. Furthermore, the higher density of the co-doped samples compared to the 0.25Nb-doped sample shown in Table 1 also indicates that the existence of Y2O3 can increase the density of LLZO. Surprisingly, when x is 0.5, the corresponding ionic conductivity is 8.29 × 10−4 S cm−1 at 30 °C, which is comparable to the highest conductivity of single Nb (8 × 10−4 S cm−1 at 25 °C) [18] or Y doped (8.1 × 10−4 S cm−1 at 25 °C) [24] samples. The much lower conductivity for the 0.25Nb doped sample in our work (4.28 × 10−4 S cm−1) might be ascribed to the lower density resulting from the much shorter sintering time (only 15 h) than the reported one (36 h). It should be noted that even when the testing temperature is 21 °C, the conductivity of Li7La3ZrNb0.5Y0.5O12 can be as high as 6.53 × 10−4 S cm−1. The reason for the conductivity enhancement will be further explained in the following sections. Download : Download high-res image (231KB)Download : Download full-size image Fig. 2. The Nyquist plots of the Li7La3Zr2-2xNbxYxO12 samples measured at 30 °C (a) and the corresponding fitting results for the co-doped samples (b). Table 1. Doping amount, total conductivity (σt), activation energy (Et), relative density (RD) for Li7La3Zr2-2xNbxYxO12 electrolytes prepared at 1230 °C for 15 h. x σt ( × 10−4S cm−1) (21 °C) σt( × 10−4S cm−1) (30 °C) Et(eV) RD (%) 0 0.0529 0.0734 0.4264 84.1 0.125 1.75 2.11 0.3545 92.6 0.25 2.11 2.68 0.3581 91 0.5 6.53 8.29 0.3065 90.7 0.25Nb 3.88 4.82 0.3554 90
https://doi.org/10.1016/j.jeurceramsoc.2017.12.002_p3_5 | To further determine the cause of the improved conductivity observed in the co-doped samples, the microstructures of polished (Fig. 3a-d) and chemical etched (Fig. 3a–d) surfaces were investigated. Chemical etched samples were acquired by eroding the polished samples in 2 M HCl for a few seconds. Most grains of the undoped LLZO sample are larger than 20 μm in diameter (Fig. 3a’). Fig. 3b’ shows that grains for the 0.25Nb doped sample are much smaller (5–20 μm). For the 0.25 Nb and Y co-doped sample (Fig. 3c’), both large and small grains are observed. When x is increased to 0.5, nearly all the grains are less than 10 μm, as shown in Fig. 3d’. So, decreasing grain size can be attributed to the co-doping of Nb and Y. However, having smaller grains in LLZO means that there are more grain boundaries, which is bad for ionic conductivity [24]. Fortunately, almost all the grains are connected to each other when x is 0.5 (Fig. 3d’). So, the good grain connectivity can be attributed to the introduction of Y2O3. Furthermore, unlike the clear grain boundaries between grains and the neighbouring ones observed in other studies [17], [28], the grain boundaries in the connection area of grains are not directly visible for the 0.5Nb and Y co-doped sample (highlighted by arrows in Fig. 3d”), which can facilitate the diffusion of Li ions between grains and enhance the total conductivity effectively. Furthermore, the EDS result in Fig. S1c shows that La, Zr, Nb, Y and O are dispersed evenly in the samples, suggesting the co-doping of Nb and Y. Consequently, in addition to the high density, the co-doping of Nb, Y and the fast Li-ion diffusion path provided by the well-connected grains contribute to the improvement of conductivity of Li7La3ZrNb0.5Y0.5O12. Download : Download high-res image (2MB)Download : Download full-size image Fig. 3. Morphologies of polished (a, b, c, d), chemical etched (a’, b’, c’, d’) and fractured (d”) surfaces of Li7La3Zr2-2xNbxYxO12 samples: (a, a’) x = 0, (b, b’) 0.25Nb doped LLZO, (c, c’) x = 0.25, (d, d’, d”) x = 0. 5.
https://doi.org/10.1016/j.jeurceramsoc.2017.12.002_p3_6 | Arrhenius plots of total conductivities (σt) for Li7La3Zr2-2xNbxYxO12 electrolytes are given in Fig. 4. The activation energies (Et) were estimated according to σtT = Aexp(-Et/kBT), where A is the pre-exponential parameter, kB is the Boltzmann constant and T is the absolute temperature. The calculated activation energies of all the samples are summarised in Table 1. The undoped LLZO shows an Et of 0.4264 eV, which is higher than the value reported in [5], and can be attributed to the existence of a tetragonal phase caused by the lower sintering time. The Et values of the co-doped samples are obviously reduced and are all less than 0.36 eV. There are three possible reasons for the reduction of Et: (1) the formation of vacancies caused by a higher valence element (Nb5+), (2) the lower resistance of grain boundaries caused by higher grain density, and (3) the larger diffusion pathway resulting from the introduction of a larger ionic diameter element (Y3+). In particular, as the x value increases to 0.5, Et is only 0.3065 eV, which is lower than the value reported for the 0.25Nb-doped sample (0.3158 eV) fabricated at 1200 °C for 36 h, which has the highest ionic conductivity and the lowest activation energy among the Nb-doped LLZO samples [18]. Therefore, the addition of Y2O3 brings two advantages: (1) it facilitates the formation of a fast Li+ diffusion pathway by connecting the grains, resulting in the reduction of Et; (2) it shortens the required sintering time of LLZO. However, the activation energy of the 0.25Nb-doped sample in this paper (0.3554 eV) is higher than the reported one (0.3158 eV) [18], which can be attributed to the lower density resulting from the much shorter sintering time. Therefore, it can be concluded that the introduction of Y2O3 not only improves the ionic conductivity but also shortens the sintering time of cubic LLZO. Download : Download high-res image (144KB)Download : Download full-size image Fig. 4. Arrhenius plots of ionic conductivities for Li7La3Zr2-2xNbxYxO12.
https://doi.org/10.1016/j.jeurceramsoc.2017.12.002_p3_7 | The effects of varying the holding time on the conductivity of Li7La3ZrNb0.5Y0.5O12 were also investigated. As we know, shorter holding times can cause insufficient sintering of ceramics (resulting in bad grain connectivity). However, when the holding time is too long, Li loss is inevitable. This can reduce the Li-ion conductivity as there are fewer Li ions and because pores are formed by the evaporation of Li or Li2O. The conductivity of Li7La3ZrNb0.5Y0.5O12 prepared with a holding time of 12 h (6 × 10−4 S cm−1) is lower than that with a holding time of 15 h, which can be attributed to the lower density resulting from the insufficient sintering (Table S1). When the holding time is as long as 18 h, the density is lower (88.8%) and the conductivity is only 4.3 × 10−4 S cm−1 (Table S1), which can be attributed to fracturing of connected grains due to the appearance of pores caused by the evaporation of Li or Li2O, as shown in Fig. S2. The much lower density for the sample treated for 24 h (85.3%) further proves the formation of pores due to the Li loss of the pellets.
https://doi.org/10.1016/j.jeurceramsoc.2017.12.002_p3_9 | To evaluate the stability of Li7La3ZrNb0.5Y0.5O12 in air, the impedance of pellets before and after 1.5 and 7.5 months of air exposure was measured. The 7.5 months’ period was from March 15 to October 31. The humidity in the atmosphere is 10–40% from March to May and 40–90% from July to October. After the exposure in air for 1.5 months, the total ionic conductivity at 30 °C declined from 8.29 × 10−4 to 6.91 × 10−4 S cm−1, an aging rate (11.1%/month) much lower than the reported one in [27] for the Al-doped LLZO electrolyte fabricated in an alumina crucible (29.7%/month), and is comparable with the one fabricated in a Pt crucible (10.6%/month) [27]. Even after the exposure in air for 7.5 months, the conductivity can also be maintained at 2.18 × 10−4 S cm−1 at 21 °C, the impedance spectroscopy of which is shown in Fig. 5. It has been reported that LLZO containing small grains and a large amount of grain boundaries is more stable in air [30], [31]. However, Xia [27] reported that the good air stability of LLZO electrolytes sintered in a Pt crucible can be attributed to their low amounts of grain boundaries, high density and low Li loss, and that the appearance of Li2CO3 is the primary cause of the decline in conductivity. A previous study indicated that the reaction between LLZO and air may take place through two routes—Li+/H+ exchange, and the extraction of Li from the garnet structure—as described by the following equations [32]. (2) Li7La3Zr2O12 + CO2 → Li7-xLa3Zr2O12-x + xLi2CO3 (3) Li7La3Zr2O12 + xH2O → Li7-xHxLa3Zr2O12-x + xLiOH Download : Download high-res image (134KB)Download : Download full-size image Fig. 5. Nyquist plots of Li7La3ZrNb0.5Y0.5O12 before and after the exposure in ambient air for 7.5 months.
https://doi.org/10.1016/j.jeurceramsoc.2017.12.002_p3_10 | By investigating the stability of LLZO in air, Jin [26] found that the reactions initially occur at the grain boundaries. All in all, preventing the Li-ion diffusion pathway from being disturbed by the reaction between CO2/H2O and LLZO is the key to improving the air stability. In our work, there are three possible causes for the excellent air stability. High density (90.7%) can inhibit the infiltration of CO2/H2O into LLZO pellets. Good connection between grains can also prevent the Li-ion diffusion pathway from being disturbed by CO2/H2O. In addition, it can be seen in Fig. S1 that Al2O3 is barely visible at the grain boundaries of the co-doped samples, while a small amount can be clearly seen at the grain boundaries of the undoped and Nb-only −doped samples. Hence, it is unavoidable that Al3+ is substituted on the Li+ sites[27] in the lattices of undoped and Nb-doped samples. This means there is Li loss and vacancies that serve as sites for Li+/H+ exchange. However, the introduction of Y3+ can compensate for the Li loss caused by the introduction of Nb5+ and prohibit the substitution of Al3+ in the lattice, both of which help to inhibit Li+/H+ exchange and improve air stability. Furthermore, the XRD pattern in Fig. S3 shows that no Li2CO3 or LiOH were detected after exposure to air for 1.5 months, indicating excellent air stability of the Li7La3ZrNb0.5Y0.5O12 electrolyte.
https://doi.org/10.1016/j.jeurceramsoc.2017.12.002_p3_12 | To evaluate the possible application of Li7La3ZrNb0.5Y0.5O12 electrolyte in Li-ion batteries, a LFP/Li7La3ZrNb0.5Y0.5O12/Li coin cell was assembled. The Li7La3ZrNb0.5Y0.5O12 electrolyte used was about 0.4 mm in thickness. Fig. 6a and b show the charge/discharge curves and cycling performance of the LFP/Li7La3ZrNb0.5Y0.5O12/Li cell at a current rate of 0.1C at ambient temperature (∼28 °C). The voltage plateau is around 3.53 eV, which is higher than the extraction/insertion reaction of LFP. This phenomenon might be related to the large interfacial resistance between the electrolyte and the electrodes [8]. The obviously lower voltage plateau observed in the second charge process (compared with the first) can also be attributed to lower interfacial resistance resulting from better infiltration of liquid electrolyte into the LFP cathode with time. The initial discharge capacity of the battery was 140 mAh g−1, which is about 82.4% of theoretical capacity (170 mAh g−1). The discharge capacities of the second and eighteenth cycles were 142 and 139.5 mAh g−1, respectively, which are similar to that of the first cycle. In addition, there was no declining trend in discharge capacity (Fig. 6b). All of the results above demonstrate that Li7La3ZrNb0.5Y0.5O12 electrolyte can be applied to Li-ion batteries. Download : Download high-res image (239KB)Download : Download full-size image Fig. 6. The charge and discharge curves (a) and cycle performance (b) of LFP/Li7La3ZrNb0.5Y0.5O12/Li cell at 0.1C at ambient temperature (∼28 °C).
https://doi.org/10.1016/j.jeurceramsoc.2017.12.002_p4_2 | The Nb and Y co-doped LLZO electrolytes were successfully fabricated using a traditional solid-state reaction method. These doped electrolytes have much higher conductivities than undoped ones. Notably, the Li7La3ZrNb0.5Y0.5O12 pellets treated at 1230 °C for 15 h had a total conductivity of 8.29 × 10−4 S cm−1 at 30 °C, which can be attributed to their high density and good grain connectivity. Moreover, Li7La3ZrNb0.5Y0.5O12 shows excellent air stability. After the exposure in air for 1.5 months, the conductivity can be maintained at 6.91 × 10−4 S cm−1 at 30 °C. The stable performance of the LFP/Li7La3ZrNb0.5Y0.5O12/Li cell demonstrates that Li7La3ZrNb0.5Y0.5O12 can be applied as a solid electrolyte in solid-state Li-ion batteries.
https://doi.org/10.1016/j.jfluchem.2013.01.038_p1_2 | Lithium secondary battery has been widely studied because of a large terminal voltage and a large energy density. Lithium containing transition metal oxides, LiCoO2, LiNiO2, LiMn2O4, LiFePO4 and their derivatives have been investigated to obtain the high performance cathode active materials of lithium secondary battery. Among these cathode materials, LiFePO4 has flat voltage profile, good electrochemical/thermal stability, relatively low cost for synthesis, and environmental compatibility with less toxicity than other cathode materials. Due to these advantages, LiFePO4 has been attracting much attention as a promising new cathode electrode material for lithium-ion batteries. However, the low intrinsic electronic conductivity of LiFePO4 and the low diffusion coefficient of Li+ are the main shortcoming that limits its application in industry. Extensive efforts have been performed to improve its electrochemical performance over decades, which can be classified into the following categories: particle size/shape optimizing [1], [2], [3], [4], [5], [6] and metal doping [7], and mixing with the electronically conductive materials like carbon, metal and metal oxide [8], [9], [10]. Among these methods used for improving electrochemical properties of LiFePO4, carbon coating is one of the most frequent techniques to enhance the specific capacity, rate performance, and cycling life [11], [12]. However, it should be further discussed on the optimum conditions with the thickness and formation of carbon layer.
https://doi.org/10.1016/j.jfluchem.2013.01.038_p1_3 | The modification of the surface of the cathode active material must have strongly effects on the battery performance because the electrochemical reaction takes place at the interface among the active material, carbon as the electroconductive material and the electrolyte. In our previous study, the surface modification of LiMn2O4 with fluorine/carbon nanocomposite by using NF3 has been reported [13], [14]. Charge/discharge capacity and cycle ability of LiMn2O4 as a cathode material were enhanced by optimizing the arrangement of nano-thickness carbon film and surface fluorination, which was superior to the only carbon coated LiMn2O4. In this study, the effects of surface fluorination on the electrochemical properties and thermal stability of carbon coated LiFePO4 were investigated.
https://doi.org/10.1016/j.jfluchem.2013.01.038_p2_3 | Carbon coated LiFePO4 particles (SLFP-PD60; 98% purity) were obtained from Hohsen Corp. Nitrogen fluoride gas (NF3, 99.5% purity) was supplied by Central glass Co., Ltd. Details of the fluorination apparatus have been given in our previous paper [15], [16]. Fluorinated LiFePO4 (F-LiFePO4) particles were prepared by direct fluorination using NF3 gas under various reaction conditions. Reaction temperature, fluorine pressure, and reaction time were set at 25 °C, 1–50 kPa, and 1 h, respectively.
https://doi.org/10.1016/j.jfluchem.2013.01.038_p2_5 | The structural and electronic properties of the samples were investigated using powder X-ray diffraction (XRD, XD-6100) and X-ray photoelectron spectroscopy (XPS, XPS-9010). The surface morphology of various samples was observed using a scanning electron microscope (SEM, s-2400; Hitachi Ltd.). Fluorine contents in F-LiFePO4 were determined using an ion chromatography (SD-8022, TOSOH CO.) after dissolving in distillated water.
https://doi.org/10.1016/j.jfluchem.2013.01.038_p2_7 | As shown in Fig. 1, two-electrode test cell (TOM Cell) was used for the electrochemical measurements. The cathode mixture consisted of the treated LiFePO4 sample, Acetylene Black (AB) and polyvinylidene difluoride (PVDF) in weight ratios of 8:1:1. The mixture was rolled spread to 0.1 mm thickness film and the film was cut into a disk with 13 mmϕ. And then, it was pressed onto a titanium mesh welded on the bottom of SUS304 container (20 mmΦ × 3 mmt). The cathode was fully dried by vacuuming (∼10−1Pa) for 12 h at room temperature prior to use. The solution of propylene carbonate (PC) and dimethoxyethane (DME) mixed in the volume ratio of 1:1 containing 1.0 mol dm−3 LiPF6 was used as an electrolyte solution. Li metal foil (0.2 mmt Kyokuto Kinzouku Co., Ltd.) was used as the reference and counter electrodes. After assembling the test cell, AC impedance measurements of test cell containing each sample were carried out using a potentio/galvanostat (1287; Solartron Analytical) and frequency response analyzer (1287; Solartron Analytical). The frequency range was 100 mHz–10 kHz and the current amplitude was 1 mA cm−2. Download : Download full-size image Fig. 1. Schematic illustration of two-electrode test cell.
https://doi.org/10.1016/j.jfluchem.2013.01.038_p2_8 | Charge/discharge test was carried out at the currents of 0.2 C (discharge rate) and 0.2 C (charge rate) (Hokuto Denko Co., HJ101SM6). The temperature of cathode was controlled at 25 °C. Cut off potentials were 3.0 V (discharge) and 4.0 V (charge).
https://doi.org/10.1016/j.jfluchem.2013.01.038_p2_9 | The thermal behavior of the delithiated samples prepared after charging at 4.0 V was investigated using differential scanning calorimetry (DSC, DSC6300; Seiko Instruments Inc.) at a heating rate of 4 °C/min up to 450 °C. The electrode mixture was taken from the cell, washed with tetrahydrofuran, dried in a vacuum, and part of it (approximately 5 mg) was used for the DSC measurement.
https://doi.org/10.1016/j.jfluchem.2013.01.038_p3_3 | Sample names, reaction conditions, total fluorine contents (wt%), and surface fluorine contents are summarized in Table 1, in which, fluorinated LiFePO4 (F-LiFePO4) samples prepared at various reaction conditions with NF3 gas were named as the F1-LiFePO4 and F2-LiFePO4, respectively. The total fluorine contents in F-LiFePO4 were evaluated from the ion chromatography (IC) measurements (SD-8022, Tosoh Corporation). The surface fluorine contents (x) were calculated from the XPS data as shown in Fig. 4. Table 1. Reaction conditions of LiFePO4 particles treated with NF3 gas and the fluorine contents. Sample name Temperature ( °C) Time (h) NF3 pressure (kPa) Total fluorine contents (wt.%) Surface fluorine contents (Li:F = 1:x)a Untreated LiFePO4 – – – 0.00 0.00 F1-LiFePO4 25 1 6.67 0.02 0.16 F2-LiFePO4 25 1 50.66 0.05 0.22 a Surface fluorine contents (Li:F = 1:x) were evaluated from XPS results shown in Fig. 4.
https://doi.org/10.1016/j.jfluchem.2013.01.038_p3_4 | Fig. 2 shows XRD profiles of untreated (a), fluorinated at 6.67 kPa (b) and at 50.66 kPa (c). All XRD profiles agreed with that of phosphor–olivine LiFePO4 [17]. There was no extra peak in the profiles even after LiFePO4 reacted with 50.66 kPa of NF3 gas. Also, there was no change in the intensity and FWHM of the peak for untreated and fluorinated LiFePO4. Download : Download full-size image Fig. 2. XRD profiles of (a) untreated LiFePO4, (b) F1-LiFePO4, and (c) F2-LiFePO4.
https://doi.org/10.1016/j.jfluchem.2013.01.038_p3_5 | SEM images of untreated and fluorinated LiFePO4 samples are presented in Fig. 3. No change was observed in the shape and morphology of the surface of LiFePO4 particles. The powders have an average size between 0.1 and 0.5 μm. The fluorination effect on the surface morphology of LiFePO4 particles could not be detected in the SEM images. However, the existence of fluorinated surface layer of LiFePO4 particles was confirmed in the XPS data. Download : Download full-size image Fig. 3. SEM images of (a) untreated LiFePO4, (b) F1-LiFePO4, and (c) F2-LiFePO4.
https://doi.org/10.1016/j.jfluchem.2013.01.038_p3_6 | Fig. 4 indicates XPS spectra of F1s electron for untreated and fluorinated LiFePO4 samples. All binding energies were calibrated to the C 1s peak at 284.8 eV of carbon. An F 1s peak located at the binding energy (BE) of 685 eV was detected in the fluorinated samples as shown in Fig. 4(A). Even at room temperature (25 °C), the surface of LiFePO4 reacted with NF3 gas and fluorine was introduced at its surface. NF3 becomes reactive at around 230 °C due to dissociation into radicals of NF2 and F, but some fluorinating reaction is likely to take place on the surface of LiFePO4 even at room temperature (25 °C). The 685 eV is the binding energy for ionic F− in the solid samples such as alkali metal fluorides [18]. So the peak may correspond to F− having interaction with correlated to Li+ in the sample. However, any peak corresponding to FeF2 was not confirmed at 687 eV in Fig. 4(A). The LiFePO4 belongs to the olivine family of lithium ortho-phosphates with an orthorhombic lattice structure in the space group Pnma [19]. The structure consists of corner-shared FeO6 octahedral and edge-shared LiO6 octahedral running parallel to the b-axis, which is linked together by the PO4 tetrahedral. Especially the oxygen atoms are strongly bonded by both Fe and P atom, and it leads to low ionic diffusivity and poor electronic conductivity [20]. Thus the fluorine ions will prefer to attack LiO6 edge sites than FeO6 or PO4 corner sites at first. However, the fluorine peak at 685 eV almost disappeared after Ar+ ion etching, as shown in Fig. 4(B). Because the LiF bond at 685 eV is not strong covalent bond, they can be easily eliminated by low-energy argon etching (300 V, 5s) [21]. In addition, due to the weak bond between Li and F, the fluorine parts existed on samples enable to dissolve in distillated water. As a result, the total fluorine contents of F-LiFePO4 could be analyzed, as shown in Table 1. In case of N 1s spectra, as same as the untreated sample, any nitrogen peak was not found in the fluorinated samples, as indicated in Fig. 4(C). Regarding the reaction between fluorine and carbon coated on LiFePO4 (C/LiFePO4), in case of F1-LiFePO4, there was not found any CF bond at 290 eV in Fig. 4(D) except CC peak at 284.5 eV. In case of F2-LiFePO4, however, small CF peak at 290 eV was existed in there. In case of Li 1s spectra, the lithium peak was indicated at 55.1 eV in all samples. Furthermore the LiF bond seems to appear at 55.7 eV in the fluorinated samples (F-LiFePO4), as shown in Fig. 4(E). It means that fluorine seems to make a bond with Li in LiFePO4 at first, and then it may react with carbon on LiFePO4 with increasing the NF3 contents. Download : Download full-size image Fig. 4. XPS spectra of (A) F 1s, (B) F 1s after Ar+ ion etching, (C) N 1s, (D) C 1s, and (E) Li 1s for untreated LiFePO4 and fluorinated LiFePO4 (F1-LiFePO4 and F2-LiFePO4) particles.
https://doi.org/10.1016/j.jfluchem.2013.01.038_p3_7 | Fig. 5 shows the schematic layout of the surface fluorination between C/LiFePO4 and NF3. It is known that fluorination of organic compounds by elemental fluorine proceeds via electrophilic reaction, that is Fδ+ attacks Cδ− with higher electron density [22]. In case of NF3, however, Fδ− released from F2Nδ+−Fδ− may prefer to attack the Mδ+ (M = Li, Fe) sites in LiFePO4 more than the Cδ− sites with higher electron density, as shown in Fig. 5. Furthermore, when the NF3 contents were increased, the fluorine seems to react with both LiFePO4 and carbon as shown in the XPS results. Download : Download full-size image Fig. 5. Schematic layout of the surface fluorination between C/LiFePO4 and NF3.
https://doi.org/10.1016/j.jfluchem.2013.01.038_p3_9 | Fig. 6 shows the discharge curves of (A) untreated and (B and C) fluorinated LiFePO4 samples along cycle numbers. The shape of discharge curves is similar to each other. However, the discharge capacity was changed by the surface fluorination. Comparing with untreated LiFePO4, the discharge capacity of F1-LiFePO4 was distinctly increased about 10% up during 5 cycles. However, the discharge capacity of F2-LiFePO4 was similar to that of untreated one. This seems that an excess fluorination causes the formation of a resistive film which consists of some fluorides on the surface [19]. Download : Download full-size image Fig. 6. Discharge curves of (A) untreated LiFePO4, (B) F1-LiFePO4, and (C) F2-LiFePO4 along cycle numbers. [(a) 1 cycle, (b) 2 cycle, (c) 3 cycle,(d) 4 cycle, (e) 5 cycle].
https://doi.org/10.1016/j.jfluchem.2013.01.038_p3_10 | To better characterize the capacity fading mechanisms of the LiFePO4 cathodes, electrochemical impedance spectra (EIS) experiments with fluorinated samples were performed, which can help to clarify the ohmic resistance and charge transfer resistance behavior coincident with capacity loss. According to the EIS studies of lithium-ion cells by Chen et al. [23], the cell impedance is primarily attributed to cathode impedance and to the charge transfer resistance specifically. We investigated the influence of the surface fluorination on the conductivity of LiFePO4. Fig. 7 shows the Nyquist plots of LiFePO4/Li cells containing with cathode samples. All the EIS measurements were carried out at the lower terminal voltage, 2.5 V, i.e., at the fully discharged state, at room temperature. The impedance spectra of all samples are combinations of depressed semicircles in high frequency region and straight lines in low frequency region as shown in Fig. 7. Impedance on the Zre at high-frequency region corresponded to the ohmic resistance (Rs), which represented the resistance of the electrolyte and other physical resistances. The depressed semicircle in high frequency relates to the Li-ion migration resistance (RSEI) through SEI film formed on cathode surface. The semicircle in the middle frequency range indicated the charge transfer resistance (Rct). The inclined line in the low frequency represented the Warburg impedance (Zw), which was associated with lithium-ion diffusion in the LiFePO4 particles. A simplified equivalent circuit model (inset in Fig. 7) was constructed to analyze the impedance spectra. A constant phase element CPE was placed to represent the double layer capacitance. Download : Download full-size image Fig. 7. Nyquist plots of the LiFePO4/Li half cells containing with (A) untreated LiFePO4, (B) F1-LiFePO4, and (C) F2-LiFePO4.
https://doi.org/10.1016/j.jfluchem.2013.01.038_p3_11 | Table 2 shows the parameters of the equivalent circuit for the untreated LiFePO4, F1-LiFePO4, and F2-LiFePO4 obtained from computer simulations using the Zview 2.0 software. The resistances of electrolyte/electrode (Rs) and SEI film (RSEI) were similar for all samples. However, the charge transfer resistance (Rct) is much lower for F1-LiFePO4 sample. Exchange current density of the electrode (i0) was also calculated according to the following equation [24], as shown in Table 1. (1) Table 2. Electrode kinetic parameters of samples obtained form equivalent circuit in Fig. 7. Samples Rs (Ω) RSEI (Ω) Rct (Ω) i0 (mA) Untreated LiFePO4 1.21 11.77 51.54 0.49 F1-LiFePO4 1.47 12.47 35.55 0.72 F2-LiFePO4 2.30 12.91 59.11 0.43
https://doi.org/10.1016/j.jfluchem.2013.01.038_p3_12 | It can be seen that the exchange current density (i0) of the F1-LiFePO4 sample was higher than that of other samples. These i0 results are in good agreement with the results of discharge capacity as indicated in Fig. 6. Both electron conduction and lithium diffusion are significant factors in the polarization of the electrode. Thus the electrode polarization was strongly related with the ohmic loss, charge transfer and mass transfer [25]. Among these samples, F1-LiFePO4 showed the lowest resistance and largest exchange current density. The reasons can be explained that the solvation ability and polarizability may be improved by introducing fluorine onto the surface of the oxides because fluorine has the larger electronegativity than oxygen. The solvation/desolvation of Li+ ion occurs at the surface of the active material because Li+ ion exists as a solvated state in an electrolyte solution. Since the metal–fluorine (MF) bond is more polarized than the metal–oxygen (MO) bond, the affinity for polar electrolyte solution may be improved at the fluorinated surface of active material.
https://doi.org/10.1016/j.jfluchem.2013.01.038_p3_13 | Although LiFePO4 has a good thermal stability, it must be improved further to meet the requirements for specified application of lithium batteries at elevated temperatures. For instance, large-scale lithium batteries for electric vehicles or loading systems may be operated at elevated temperatures. Fig. 8 presents the DSC curves of (A) untreated LiFePO4, (B) F1-LiFePO4, and (C) F2-LiFePO4 electrodes with fully delithiated state. As reported by Yamada et al. [1], three clear peaks were observed in the DSC curves of LiFePO4 electrode. The first peak was found at 208.1 °C, the second peak was at 253.1 °C, the third peak was at 265.6 °C. Comparing with untreated LiFePO4 (A), the decomposition peaks of fluorinated LiFePO4 (B and C) shifted to the higher temperatures. Especially in case of the first peak, the decomposition temperature (222.0 °C) of F1-LiFePO4 was moved to the higher than those of other samples. It may be attributed to the cathode materials having the fluorinated surface are expected to be stable in the electrolyte solution containing LiPF6. Because HF is produced by hydrolysis of the supporting salts such as LiPF6 with a small amount of residual water contained in the electrolyte solution, the HF attacks the MO bond in cathode materials and water is then reproduced, so that these reactions may be repeated alternatively. In contract, the MF bond in fluorinated cathode materials is unable to be attacked by HF. Furthermore, it may be considered that the fluorine existing on the surface of cathode materials makes to stable the higher oxidation state of Fe in LiFePO4 under fully charged state. These DSC results indicate that surface fluorination can improve the thermal stability of LiFePO4. Download : Download full-size image Fig. 8. DSC curves of (A) untreated LiFePO4, (B) F1-LiFePO4, and (C) F2-LiFePO4 electrodes with fully delithiated state.
https://doi.org/10.1016/j.jfluchem.2013.01.038_p4_2 | We have reported the effects of surface fluorination on the electrochemical properties and thermal stability of LiFePO4. Fluorinated LiFePO4 (F-LiFePO4) was successfully prepared by direct fluorination using NF3 gas. XRD and SEM results indicated that the surface fluorination with NF3 gas did not affect to the crystal structure and particle morphology of carbon coated LiFePO4. However, XPS results proved the fluorinated surface layer existed on the surface of LiFePO4. Fδ− released from F2Nδ+−Fδ− reacted with not Cδ− having a higher electron density but with Mδ+(MLi, Fe) site in LiFePO4. Especially LiF bond was mainly detected on the surface. In case of F1-LiFePO4 without any resistive film, the discharge capacity was 10% higher than that of untreated LiFePO4. Also it showed the lowest resistance (Rct = 35.55 Ω) and largest exchange current density (i0 = 0.72 mA) from the EIS results. DSC results proved that the surface fluorination can improve the thermal stability of LiFePO4. Therefore, the surface fluorination led to the improvement of electrochemical properties and thermal stability of LiFePO4 as a promising cathode in high power lithium-ion cells for HEVs.
https://doi.org/10.1016/j.jhazmat.2019.121633_p1_2 | The annual output of spent Li-ion batteries (LIBs) is projected to exceed nine million by 2020 and due to the urgency for recycling, the recycling technology has engaged enormous amount of attention from industries and academia (Hu et al., 2017; Zhang et al., 2018a). The most valuable component of a spent LIB is cathode active material (Dunn et al., 2015), i.e., LiFePO4 (LFP), LiMn2O4 (LMO), LiCoO2 (LCO), Li(Ni, Co, Al)O2 (NCA), Li(Ni, Mn, Co)O2 (NMC) and thus the recycling of cathode active material has attracted most interests (Zheng et al., 2018; Wang et al., 2018; Li et al., 2017a). The present recycling processes including hydrometallurgy and pyrometallurgy are effective for recycling valuable metals, i.e., Li, Co and Ni. For example, over 95 % of Co can be leached using reducing reagent, i.e., H2O2, Na2S2O3 and glucose and strong acid (Zhang et al., 2018a). However, cathode active material of a spent LIB greatly varies depending on the battery type (Zhang et al., 2018b; Lu et al., 2019; Chen et al., 2019a) (Table 1) and recycling plants usually receive mixed spent LIBs of varying chemical compositions, but present recycling processes mostly consider single kind of cathode active material and face challenge to recycle mixed spent LIBs of different cathode materials (Zou et al., 2013; Park et al., 2019a).
https://doi.org/10.1016/j.jhazmat.2019.121633_p1_4 | During extracting of Co, Mn and Ni from mixed spent LIBs, Fe can also be dissolved, but owing to the similar properties of Co, Ni, Mn and Fe, it is difficult to separate them (Zou et al., 2013; Park et al., 2019a). As the recovered mix salt of Co, Ni and Mn can be used to resynthesize NMC, which is the most commonly used cathode material in electric-vehicle battery, the separation of Co, Ni, Mn is not necessary (Qiu et al., 2019; Kumar et al., 2017; Sa et al., 2015; Weng et al., 2013). However, Fe content in NMC beyond 1 % can significantly deteriorate the performance of a LIB due to the cation mixing effect (Park et al., 2019b). To improve the performance of an NMC battery the leached Fe should be separated (Weng et al., 2013), and the Fe content is restricted to less than 10 ppm in the commercial standard (SAC/TC63/SC1, 2011). Present methods to remove Fe from the leachate of mix cathode materials are hydrometallurgical processes, i.e., the goethite process and the oxidation/precipitation process via the mechanism of oxidizing Fe(II) to Fe(III) by oxidizing reagents and precipitating Fe3+ by alkaline (Zou et al., 2013; Wang and Zhou, 2002; Senapati et al., 1994). However, during the process Co and Ni can be coprecipitated with Fe and adsorbed on the precipitate (Park et al., 2019a). Owing to the carcinogenic risk of Ni and Co ion to humans, the precipitate can be classified as a hazardous waste according to the identification standards for hazardous wastes (concentration of extracted Ni 5 mg/L or content of Co compound 0.1 %) (Beyersmann and Hartwig, 1992; Shen and Zhang, 1994; M.o.E.E.o.t.P.s.R.o. China, 2007). Therefore, separating Fe before the leaching process is a more attractive option. Separating LFP battery is the most environmentally friendly method, but due to the same shape and size and the overlapping voltage rages of spent LFP (0–3.7 V) (Roscher and Sauer, 2011) and LCO/LMO/NMC/NCA battery (0–4.2 V) (Ohzuku and Makimura, 2001; Li et al., 2015; Huang et al., 2014), separation of LFP battery is difficult to operate in practice. The promising candidate is separating LFP cathode plate, but the identical appearance and structure of cathode plates makes the manual and mechanical separation of LFP cathode plate impossible. LFP cathode plate only can be separated by the distinctive chemical properties and unique reactions with certain environments.
https://doi.org/10.1016/j.jhazmat.2019.121633_p1_5 | Thus far, the reactions of LFP in varying environments has been broadly investigated. Martin et al. observed the reversible deintercalation of Li from nanoparticles of LFP/C in moisture, but the specific reaction was not identified (Martin et al., 2008). Further research by Yu et al. revealed slow dissolution of not only Li but Fe from LFP particle in water, and the formation of Fe(III) compounds in LFP particles was identified by voltammetry (Denis et al., 2008). The Fe(III) compounds was also identified by Porcher et al. and in the study the removal of Li from LFP grains were attributed to the continuous dissolution of generated nanometer Li3PO4 layer on the LFP surface (Porcher et al., 2008). Study in atomic scale on the (0 1 0) surface by Byeon et al. showed that Fe(III) compounds on the LFP surface were amorphous iron oxide and crystalline Fe3O4 of nanometer thickness (Byeon et al., 2018). As present commercial LFP is usually coated with carbon, which may alter the behavior of LFP in aqueous environment. Li et al. studied the effect of carbon coating on the dissolution behavior of LFP and the formation of Li3PO4 layer with coating of sp3 and sp2 carbons was also observed (Li et al., 2017b). Investigation by Zaghib et al. showed that as the carbon coat of LFP particle was permeable to water, the coating layer was deteriorated within minutes and could not protect the LFP particle within (Zaghib et al., 2008). As the tetrahedral polyanion framework, PO43−, is key to the stability of LFP (Wang et al., 2008), dissolving PO43− is critical to react with LFP particle. However, previous studies showed the dissolution of PO43− in water or lithium salt solution is restricted to nanometers, which was far from enough to destruct the macroscopic crystal structure of LFP particle. The study by Yu et al. indicated the polyanion framework of LFP could be fast destructed by strong alkaline solution (7 M KOH) within 20 min (Denis et al., 2008). However, the strong alkaline solution dissolves not only LFP particles but Al foil of all types of cathode plate, making the recovery of Al and separation of LFP from other types of cathode plate impossible. Therefore, another reagent should be developed to selectively destruct the polyanion framework of LFP, but to not react with Al foil and other types of cathode.
https://doi.org/10.1016/j.jhazmat.2019.121633_p1_6 | Another main challenge of spent LIBs recycling lies in the separation of different components of a spent LIBs cell (Zhang et al., 2018a), and the separation of cathode material and Al foil is most difficult among the separation of components and attracts most interest. The most commonly used method is mechanical separation consisted of the steps of crushing and screening. However, this can only achieve a rough separation, and cathode material usually is mingled with other components, i.e., Al, Cu, and graphite, which after the leaching process can contain a high concentration of heavy metals and become hazardous wastes (Zhang et al., 2018a). Another method is to remove the polyvinylidene fluoride (PVDF) binder by organic solvents dissolution or pyrolysis, but the high cost and toxicity of organic solvents, and the exhausting of fluorine-containing pyrolysis gas restricted the large-scale application (Contestabile et al., 2001). By far, low-cost and effective methods to separate Al foil and cathode material is still desired.
https://doi.org/10.1016/j.jhazmat.2019.121633_p1_7 | In the current study, an innovative method to separate LFP from mixed batteries by selectively peeling the LFP cathode material off Al foil has been developed. The core mechanism is to selectively disrupt the crystal structure of LFP by sulfides and therefore, LFP can be peeled off the Al foil but LCO/LMO/NMC/NCA is still adhered. Then LFP could be efficiently separated by screening. The whole demonstrated process is consisted five sub-divided steps, i.e., electrolyte recovery, graphite separation, LFP peeling and separating, LCO/LMO/NMC/NCA peeling and ternary precursor synthetization. Finally, the viability of the proposed process was evaluated by economic analysis.
https://doi.org/10.1016/j.jhazmat.2019.121633_p2_3 | Spent LIB cells including LFP, LCO, LMO, NMC and NCA were collected from battery recycling plants. The LCO battery cells (18650 type) were retired from laptops, and LFP, LMO, NMC and NCA battery cells (prismatic or soft-pack type) were retired from electrical vehicles. Na2S, H2SO4, H2O2, NH3·H2O and NaOH were analytical grade, and CoSO4, NiSO4 and MnSO4 were electronic grade. All reagents were purchased from Sinopharm.
https://doi.org/10.1016/j.jhazmat.2019.121633_p2_5 | The flow chart of the demonstrated process is shown in Fig. 1. For primary treatment, the mixed LIB cells were cut open firstly and cathode plates, anode plates, separators and shells of the cells were immersed into carbonate salt solution to extract electrolyte and to peel graphite off the Cu foils and then graphite was separated via screening. To recover electrolyte, the electrolyte solution was fractionally distilled, and organic carbonate and NaPF6 were separately obtained. To selectively peel LFP off Al foil, the screen residue comprised of mixed cathode plates, Cu foil, shells and separator was subjected to Na2S solution of various concentrations and LFP was separated from the mixed cathode plates by screening. The LCO/LMO/NMC/NCA cathode plates were transferred into the aqueous exfoliating and extracting solution (AEES) (He et al., 2019) to peel off LCO/LMO/NMC/NCA from Al foil. Li and Fe of the peeled LFP cathode and the peeled LCO/LMO/NMC/NCA were recycled by the detailed experimental procedures shown in the Supplementary Material. Download : Download high-res image (334KB)Download : Download full-size image Fig. 1. Flow chart of the experimental procedure.
https://doi.org/10.1016/j.jhazmat.2019.121633_p2_6 | The separating selectivity was calculated from Eqs. (1), (2), (3). (1) Es = ELFP / ELCO/LMO/NMC/NCA (2) ELFP = 1-mLFP, r / mLFP, o (3) ELCO/LMO/NMC/NCA = 1 - mLCO/LMO/NMC/NCA, r / mLCO/LMO/NMC/NCA, o Where, Es is the separating selectivity, ELFP and ELCO/LMO/NMC/NCA are the peeling-off efficiency of LFP and LCO/LMO/NMC/NCA, respectively, mLFP, r and mLCO/LMO/NMC/NCA, r are the quality of remained cathode active material after the peeling-off process, and mLFP, o and mLCO/LMO/NMC/NCA, o are the quality of original cathode active material.
https://doi.org/10.1016/j.jhazmat.2019.121633_p2_8 | X-ray diffraction (XRD) patterns of the cathode material and reaction products were scanned on a diffractometer with Cu Kα radiation (X`Pert PRO MPD, PANalytical). The morphologies of cathode materials during the peeling-off process were observed with field emission scanning electron microscope (FESEM, Merlin, Zeiss). X-ray photoelectron spectroscopies (XPS, ESCALAB 250Xi, Thermo Fisher) were conducted to analyze the compositions of reaction products. Inductively coupled plasma-optical emission spectrometry (ICP-OES, Prodigy 7, Leeman) was used to probe the leached elements during peeling-off process and impurity contents of products.
https://doi.org/10.1016/j.jhazmat.2019.121633_p3_3 | As shown in Fig. 2, the peeling-off process could be visualized by the color change of the Na2S/LFP/H2O system: the color of the system became from transparent gradually to dark blue during the peeling-off process and absorption bands in 434, 530 and 634 nm of the UV–vis spectrum were observed. The change of the color possibly resulted from the localized surface plasmon resonance of semiconductor nanoparticles (Agrawal et al., 2018). Besides, the absorption intensity was highly correlated to the Fe content in the solution (Fig. S11), indicating the Fe-rich particles were detaching from the LFP cathode plates and entering the solution during the process. Download : Download high-res image (208KB)Download : Download full-size image Fig. 2. Changes of the Na2S solution during the peeling-off process.
https://doi.org/10.1016/j.jhazmat.2019.121633_p3_4 | Fig. 3(a) and (b) shows the peeling-off efficiency of LFP cathode plates and LCO/LMO/NMC/NCA plates, separately. The peeling-off efficiency of LFP highly depended on the Na2S concentration and peeling-off time, and the peeling-off efficiency increased from 14.8 % without Na2S to 40.4 %, 82.2 %, and nearly 100 % with Na2S concentration of 0.05 M, 0.075 M and 0.1 M, respectively. As the removal of Fe is of priority, the proper concentration of Na2S is 0.1 M for separating LFP as much as possible. After 20 s the peeling-off efficiency remained almost unchanged if without Na2S, implying that 14.8 % of the LFP exfoliation was resulted from the shedding of loose LFP particles and that the rest was resulted from the effect of Na2S solution. The peeling-off efficiency of LCO/LMO/NMC/NCA plates was 0.28 % and since the dissolution of Li that caused by the exchange of proton and Li contributed approximate 70.6 % of the peeling-off efficiency (Fig. 3(d)) (Bennett et al., 2018), the peeled LCO/LMO/NMC/NCA particles was around 0.08 %. It can be observed from the SEM image of the LCO/LMO/NMC/NCA plate that the LCO/LMO/NMC/NCA particles remained closely packed after the peeling-off process (Fig. 3(c)), which avoided the direct contact of Al foil with the Na2S solution, resulting in the lower Al leaching rate than LFP cathode plates and protecting the cathode plates from further peeling. The different behaviors of LFP and LCO/LMO/NMC/NCA plates in Na2S solution enabled the selective exfoliation of LFP cathode plates, and as the peeling-off efficiencies of LFP and LCO/LMO/NMC/NCA plates were approximate 100 % and 0.08 %, respectively, the separating selectivity was 1250 as calculated from Eq. (1). Download : Download high-res image (516KB)Download : Download full-size image Fig. 3. Peeling-off efficiency of LFP/LCO/LMO/NMC/NCA cathode materials. (a) and (c) peeling-off efficiency of LFP and LCO/LMO/NMC/NCA cathode plates as a function of time; (b) and (d) leaching rates of elements from LFP and LCO/LMO/NMC/NCA cathode plates.
https://doi.org/10.1016/j.jhazmat.2019.121633_p3_5 | As shown in Fig. 4(b), since the LFP cathode was shattered during the peeling-off process but other cathodes remained unchanged, LFP was separated from the mixed cathode plates after sieving. In the XRD patterns of cathode materials before LFP separation, peaks at 2θ values of 20.8˚, 22.7˚, 24.0˚, 25.6˚, 29.7˚, 32.2˚, 35.6˚, 39.8˚, 42.3˚, 50.4˚, 52.7˚, 55.5˚, 56.6˚, 61.9˚, 67.5˚, 70.2˚ and 72.3˚ that can be assigned to the (1 0 1), (2 1 0), (0 1 1), (1 1 1), (2 1 1), (3 0 1), (3 1 1), (4 0 1), (1 1 2), (4 2 1), (4 0 2), (6 1 0), (3 3 1), (1 1 3), (3 1 3), (2 2 3), and (4 1 3) diffraction planes of LiFePO4 were observed (Takahashi et al., 2001), but those peaks was not detected in the XRD patterns of the cathode materials after LFP separation, indicating the successful removal of LFP from the mixed cathode plates (Fig. 4(a)). Download : Download high-res image (390KB)Download : Download full-size image Fig. 4. Separation of the cathode materials. (a) XRD patterns of cathode materials before and after LFP separation, and (b) schematic plot of the separation process.
https://doi.org/10.1016/j.jhazmat.2019.121633_p3_7 | 3.2.1. Destruction of LFP crystal structure As shown in Fig. 3(b) the significant dissolution of P from the LFP cathode plates in Na2S solution was detected, indicating that LFP was reacted with Na2S. Since the PO4 framework is key to the stability of LFP structure, the dissolution of P could imply that LFP structure was destructed due to the reaction (Byeon et al., 2018). XPS was conducted to verify the change of chemical composition after the reaction. As shown in Fig. 5(b), eight peaks in the survey spectrum of the reaction product attributed to Na, Fe, O, C, S, P, and Li were observed, respectively. The high-resolution spectrum of Fe 2p (Fig. 5(c)) displayed the Fe2+ peaks at 708.2 and 709.8 eV. The peaks of slight Fe(Ⅲ)-O or Fe(Ⅲ)-S on the surface of the products were observed at the higher binding energies of 721.9 and 726.2 eV (Chen et al., 2019b). The peaks at 160.6 and 161.7 eV were corresponding to S2− and Sn2−, respectively, and the binding energy of 164.0 eV were attributed to oxidation of S2− and formation of sulfur (Fig. 5(d)) (Peisert et al., 1994). The other peaks at 168.1 and 169.3 eV were corresponding to S2− oxidation and sulfates formation (Chen et al., 2019b). In Fig. 5(e), the Li 1 s spectrum peaks at 54.1 and 55.9 eV were observed, indicating the existence of Li salt (Wang et al., 1995). The P 2p peak at 132.9 eV demonstrated the presence of phosphates (Onyiriuka, 1993). The peaks of Li 1 s and P 2p peak were highly possibly attributed to Li3PO4 resulted from the precipitation of Li and PO43− due to the small solubility product of Li3PO4. Download : Download high-res image (595KB)Download : Download full-size image Fig. 5. XRD patterns and XPS spectrum of product from the reaction of LFP and Na2S. (a) XRD pattern, (b) XPS survey spectrum, and the high-resolution spectrum of (c) Fe 2p, (d) S 2p, (e) Li 1s, and (f) P 2p. XRD was used to further confirm the change of crystal phases after the LFP peeling-off process. As shown in Fig. 5(a), three phases were detected in the XRD pattern. The peaks at 2θ values of 11.5˚,15.4˚, 23.1˚, 27.8˚, 31.5˚, and 42.8˚ were corresponding to the (1 1 1), (1 1 3), (2 2 2), (0 4 0), (0 4 4), and (3 1 9) diffraction planes of sulfur (Liu et al., 2014), 2θ values of 19.9˚, 22.3˚, 23.1˚, and 29.1˚ can be assigned to the (1 0 1), (0 1 2), (1 1 0), and (0 2 0) diffraction planes of Li3PO4 (Jodi et al., 2016), and 2θ values of 12.7˚, 16.5˚, 19.5˚, 25.7˚, 30.8˚, 36.2˚, 39.0˚, 45.4˚, and 52.8˚ corresponded to the (1 1 0), (2 0 0), (0 2 0), (2 2 0), (2 2 1), (2 0 –2), (3 3 0), (3 2 –2), and (4 4 0) diffraction planes of NaFeS2 (Huang et al., 2013). It has been known that FePO4 in sludge could be reacted with sulfide to release P, and the reaction behavior depended on the crystal structure (Wilfert et al., 2015). In the studies, it was discovered that LFP of olivine FePO4 framework can be reacted with sulfide similarly to the behavior of FePO4. However, due to the different chemical compositions of LiFePO4 different products, i.e., Li3PO4 and NaFeS2 were formed. Owing to the small solubility product of Li3PO4, its formation was resulted from the precipitation of released Li+ and PO43−. Pyrite FeS2 were formed from the reaction of FeS and S, and due to its layered structure, it was intercalated by Na+, forming NaFeS2. The reactions during peeling-off process could be inferred from the products as Eqs. (4), (5), (6), (7), (8), (9) (Wilfert et al., 2015) and the formation of NaFeS2 was further proofed by thermodynamic analysis (Fig. S9). It could be seen that the structure of LFP crystal was destructed by the reactions. (4) 2S2− (aq) + O2(g) + 2H2O = 2S(s) + 4OH− (aq) (5) 2LiFePO4(s) + 2S2− (aq) = 2FeS(s) + 2PO43− (aq) + 2Li+(aq) (6) FeS(s) + S(s) = FeS2(s) (7) 2FeS2(s) + S2− (aq) + 2Na+(aq) = 2NaFeS2(s) + S(s) (8) 3Li+(aq) + PO43− (aq) = Li3PO4(s) (9) 6LiFePO4(S)+9S2− (aq)+3S(s)+6Na+(aq) = 4PO43− (aq)+6NaFeS2(s)+2Li3PO4(s)
https://doi.org/10.1016/j.jhazmat.2019.121633_p3_8 | 3.2.2. Destruction of binder matrix As shown in Fig. 6(a) and (h) the LFP cathode had a porous structure where LFP particles were adhered by the PVDF network, and the LFP/PVDF composite layer was bound on the rough surface of Al foil. During 10−50 s, bulges and cracks (Fig. 6(b) and (c)) were observed in LFP cathode and small pits of –10 μm resulted from Al dissolving were observed on the Al foil surface, indicating that H2 from the reaction of Al and water produced the bulges by the micro-explosion force, leading into the formation of cracks and peeling of LFP cathode. It has been known that the mechanical strength of cathode with PVDF binder in wet state is several times weaker than that in dry state (Chen et al., 2013). Therefore, when the LFP cathode was immersed in Na2S solution, its mechanical strength was greatly reduced. Peaks of C, O, Fe, and P were spotted in the EDS spectrum of the original LFP cathode (Fig. 6(h)), but only the peaks of C and O were observed in the EDS spectrum after the peeling-off process and no LFP particles were observed in the SEM images of LFP cathode (Fig. 6(i)), suggesting that LFP particles were detached from the network of PVDF due to the destruction of LFP structure during the peeling-off process. Previous studies on particulate composite structures have shown that addition of rigid inorganic micro-particles can greatly improve the stiffness or Yong’s modulus of the structure and its strength can be strongly increased by transferring the stress between the polymer matrix and the well-bonded inorganic particles (Ibrahim et al., 1991; Aktaş and Diler, 2018). The particulate reinforced composed structure (PRCS) of LFP cathode was destructed with the detachment of LFP particles, and its mechanical strength would be possibly weakened, resulting in more susceptible to be creaked, which was further studied by numerical simulation. The detailed procedure for the numerical simulation is given in the supplementary material. Download : Download high-res image (1MB)Download : Download full-size image Fig. 6. Characterizations of LFP cathode plates during peeling-off process. (a)-(g) Images of LFP cathode plates at different peeling-off stages, and EDS spectrum of LFP cathode (h) before and (i) after peeling-off process. As shown in Fig. 7(a), the LFP particle size was in the range of 2–50 μm and the size distribution was considered for the mathematical model. As shown in Fig. 7(b), the LFP cathode filled with LFP particle displayed higher resistance to the micro-explosion force and more uniform distribution of stress similarly to the typical PRCS. The bulges formation was spotted in the numerical simulation in consistence with the experimental results, and it can be observed that much greater displacement were produced with the detachment of the LFP particles. In addition, the max stress on the PVDF networks with the LFP particle detachment was approximately twice of that of the PRCS. Consequently, the LFP cathode could be more easily to be peeled off due to the greater deformation and stress. Download : Download high-res image (624KB)Download : Download full-size image Fig. 7. The peeling-off mechanism of LFP cathode plates. (a) Size distribution of LFP particles, (b) numerical simulation of the LFP cathode under H2 explosion, and (c) the schematic plot of the disruption and micro-explosion process. The proposed selectively peeling-off mechanism was shown in Fig. 7(c). When the LFP cathode was immersed in the Na2S solution, S2− would disrupt the crystal structure of LFP, leading into the detachment of LFP particle, which had duel effects on the peeling-off process. The solution could more easily diffuse through the pores left by the detachment of LFP particles to react with Al foil to generate H2, and the strength of PVDF network were weakened due to the detachment of LFP particle. Therefore, the PVDF matrix was easily broken under the micro-explosion force of H2, resulting in LFP cathode peeled off the Al foil. However, as the LCO/LMO/NMC/NCA particles could not be reacted with Na2S solution the PVDF network remined integral, preventing the diffusion of Na2S solution to the Al foil, and the peeling-off process was avoided. Consequently, the LFP cathode could be selectively peeled off and separated.
https://doi.org/10.1016/j.jhazmat.2019.121633_p3_10 | As shown in Fig. S1, there were five subdivided steps in the proposed process, i.e., steps of electrolyte recovery, graphite separation, LFP peeling and separating, LCO/LMO/NMC/NCA peeling and separating, and ternary precursor synthetization. The equipment was chosen according to the subdivided steps. Labor cost, depreciation cost, materials cost, maintenance cost and energy cost were included in the analysis and the detailed calculation were shown in the supplementary material. As shown in Table 2, the total cost recycling one-ton battery was $2369.9. The main products from the recycling process included Li2CO3, graphite, steel crap, Al crap, Cu crap, Li3PO4, FeSO4 and NMC111-type ternary precursor (Table S6), and the overall benefit was $8002.5/ton spent LIBs, indicating that the proposed process is economically feasible for industrial applications. Table 2. Cost analysis of the proposed process. Item Cost $/ton Total cost $/ton Energy cost 22.0 2369.9 Labor cost 12.5 Depreciation cost 3.4 Maintenance cost 1.4 Cost of materials 2330.6
https://doi.org/10.1016/j.jhazmat.2019.121633_p4_2 | In this study, a non-hydrometallurgy process was developed to separate spent LFP battery from mixed spent LIBs via selectively peeling off the LFP cathode material. The main merit was to selectively disrupt the crystal structure of LFP. The peeling-off efficiency of LFP cathode material was nearly 100 %, and that of other cathode material was 0.08 %, resulting in separating selectivity of 1250. The peeling-off mechanism was to destruct the crystal structure of LiFePO4 through the reaction of LFP with Na2S, resulting in the fatigue of the PRCS of LFP cathode, and subsequently achieved the ultimate demolition of binder matrix of LFP by the explosive force of microbubbles. It is believed that the process was economically feasible and applicable for environmental-friendly recycling of varied types of spent LIBs.
https://doi.org/10.1016/j.jhazmat.2020.122614_p1_2 | The ever-growing demand for energy storage system in electric vehicles, smart grid, and portable devices has greatly accelerated the consumption of Li-ion batteries (LIBs) (Zhang et al., 2018). Due to the short lifetime of LIBs (3∼10 years) massive spent LIBs are anticipated to be generated during the next decade (He et al., 2019a), with estimated 650 thousand metric tons in China alone by 2021 (Ma et al., 2018; Zeng et al., 2015). Spent LIBs contain toxic chemicals including metals, i.e., Ni, Li, Cu and Co, halogen compounds, i.e., LiPF6, LiBF4, and LiClO4, and flammable organics (Dunn et al., 2015). Leakage of these chemicals from spent LIBs can result in severe impact on environment and human health (Kang et al., 2013; Bennett et al., 2018). Several researches have revealed that effective recycling can minimize the potential impact and alleviate the shortage of battery materials (Helbig et al., 2018; Harper et al., 2019). However, although tremendous advances of recycling technology have been made (Zhang et al., 2018; Zheng et al., 2018; Zeng et al., 2014), the economical unfeasibility and practical problems still restrict the development of recycling industry, especially for spent LiFePO4 (LFP) battery (Wang and Wu, 2017).
https://doi.org/10.1016/j.jhazmat.2020.122614_p1_3 | LFP battery is one of the most widely used LIBs, with 36 % of market share in 2016, which is still increasing due to its advantages in cost and safety (Pillot, 2017, 2016). Except Li, spent LFP battery do not contain high-value metals, i.e., Co and Ni (Li et al., 2017). Therefore, most recycling technologies were developed for Li recovery (Liu et al., 2019). However, due to the low content of Li in spent LFP battery (0.75 %∼1.06 %) and the huge fluctuation of Li price (approximately halved from 2017 to 2019) (Dunn et al., 2015), exclusive recovery of Li from LFP is hardly profitable, discouraging the recycling enterprises and raising great challenge for spent LFP battery recycling (Harper et al., 2019). So far, the recycling industry of LFP is still in its infancy (Wang and Wu, 2017; Mu, 2017). In order to improve the economic feasibility of LFP recycling, recovery of other elements such as phosphorus (P) from spent LFP batteries becomes critical.
https://doi.org/10.1016/j.jhazmat.2020.122614_p1_4 | Phosphorus is a key element in DNA and adenosine triphosphate (ATP), and an essential nutrient for animals and plants (Butusov and Jernelöv, 2013). The modern agriculture to feed over seven billion people heavily depends on the use of mined P and the future demand for P is expected to further grow with increasing in world population and diary protein intake (Wilfert et al., 2015). Although the global resource of fossil P will not be depleted in the near future, it is finite practically (Koppelaar and Weikard, 2013; Kabbe, 2013) and the P mining process can cause severe pollution to the local environment (Reta et al., 2018). Besides, the geographical distribution of fossil P is uneven, posing a risk to supply security due to instability in economy or local politics (Cordell et al., 2009, 2014). The risk is especially serious for underdeveloped areas, as fertilizer is one of the highest parts of crops cultivation cost (Cordell and White, 2015). On another hand, P-containing wastes including spent LFP battery can release P into soil and water after discarded or landfilled (Jiang et al., 2016; Byeon et al., 2018; Schaum, 2018). The released P generally ends up as a water pollutant that results in eutrophication of lake, river and ocean etc., spurring algal blooms (Wurtsbaugh et al., 2019).
https://doi.org/10.1016/j.jhazmat.2020.122614_p1_5 | As the spent LFP powder contains a high content of P2O5 (above 40 %) and a very low content of impurities including Ca, Mg and Na, it can be viewed as a high-grade phosphate resource (Özer, 2003). Therefore, recovery of P from secondary resources such as spent LFP battery is very appealing (Vaccari, 2009). So far, the recycling of P has attracted increasing attention (Karunanithi et al., 2015; Reijnders, 2014), and great efforts have been contributed to P recovery from urban wastewater (Bouzas et al., 2019), sewage sludge (Yang et al., 2019), sewage sludge ashes (Morf et al., 2019), phosphogypsum (Reijnders, 2014) and excrements (Mitrogiannis et al., 2018). The direct reuse of P in wastes by applying the wastes to agricultural soils was developed by Papastefanou et al. (2006), Rutherford et al. (1994), Zarin (1987) and Günther et al. (Günther, 1997) However, the method is limited to few applications as the hazardous contents in the wastes can infiltrate into soils and the available P is limited (Pruden, 2013; Blöcher et al., 2012; Ottosen et al., 2013; Reijnders, 2012). P recovered by extractive method contains much less impurities and therefore, it is more suitable for industrial use (Weigand et al., 2013; Chen et al., 2019a). Present methods to extract P from urban wastewaters and solid wastes mainly include thermal treatment and acid leaching (the “wet process”) (Donatello and Cheeseman, 2013; Sartorius et al., 2012). These methods are effective in recovering P from sewage and sludge ash, but due to the distinct chemistry of LFP they are not well suitable for extracting P from spent LFP battery (Dokko et al., 2011; Peng et al., 2011). Traditional methods for spent LIBs recycling, i.e., hydrometallurgy, thermometallurgy and mechanochemistry can efficiently recover metals, i.e., Co, Ni and Li (Zhang et al., 2018). However, these methods are not applicable for P recovery as P tends to coprecipitate with Fe or Li due to the stability of PO4 polyanion frame in LFP and the small Ksp of FePO4 (1.3 × 10−22) (Peng et al., 2011) and Li3PO4 (3.2 × 10-9) (Dokko et al., 2011), which makes the recovery of P challengeable (Koltypin et al., 2007).
https://doi.org/10.1016/j.jhazmat.2020.122614_p1_6 | In this study, an acid/alkaline-free method was developed to recover P from spent LFP battery. To optimize the recovery process, two strategies were compared. In the first strategy, Li and P were simultaneously recovered from LFP, while in the second strategy, Li was extracted prior to recovering P from delithiated LFP. The optimized process was investigated by field emission scanning electron microscope (FESEM), X-ray photoelectron spectroscopy (XPS) and thermodynamic analysis. Also, the mechanism of the process was discussed.
https://doi.org/10.1016/j.jhazmat.2020.122614_p2_3 | The spent LiFePO4 batteries retired from electric vehicles were collected from a battery recycling enterprise and delivered to us by express. Na2S·9H2O, (NH4)2S·9H2O, phosphoric acid and (NH4)2S2O8 were analytical-grade reagents.
https://doi.org/10.1016/j.jhazmat.2020.122614_p2_5 | The LFP battery packs and cells were dismantled, and LFP flakes were obtained by immersing the electrode plates into water and then the aqueous exfoliating and extracting solution (AEES) (He et al., 2019a). As shown in Fig. 1, in strategy Ⅰ the LFP flakes were reacted directly with P-extraction reagent (sulfides) of various concentrations. In strategy Ⅱ, Li was first extracted from the LFP flakes by (NH4)2S2O8 solution, using previously reported method (Ramana et al., 2009), and then the delithiated LFP flakes were reacted with P-extraction reagent to obtain phosphate solution. The leaching efficiencies of Li, Fe and P were calculated from Eq. (1). (1) Where is the leaching efficiency of Li, Fe or P, is the leached mass of Li, Fe or P and is the mass of Li, Fe or P in LFP flack. was measured by digestion method. Download : Download high-res image (676KB)Download : Download full-size image Fig. 1. Flowchart of P recovering process by two strategies.
https://doi.org/10.1016/j.jhazmat.2020.122614_p2_7 | The chemical composition of LFP and the concentration of dissolved phosphate were measured by inductively coupled plasma optical emission spectrometer (ICP-OES, Prodigy 7, Teledyne Leeman Labs). The products after P recovery were characterized by high resolution X-ray diffractometer (HRXRD, D8, Bruker). The in-situ morphology changes of LFP particles were observed by high resolution field emission scanning electron microscopy (HRFESEM, Merlin Compact, Zeiss). The chemical composition changes of LFP particles were examined by X-ray photoelectron spectroscopy (XPS, ESCALAB 250Xi, Thermo Fisher) and energy dispersive X-ray spectroscopy (EDS, Merlin Compact, Zeiss). The changes of phosphate group were studied by FT-IR spectrometer (Nicolet 8700, Thermo Fisher Scientific).
https://doi.org/10.1016/j.jhazmat.2020.122614_p2_9 | The conjugated projection wave and the generalized gradient approximation (GGA) methods were applied to spin polarized LFP and delithiated LFP. Due to existence of partially filled highly localized d-orbitals in Fe (Ⅱ&Ⅲ), the Hubbard U (Ueff =4.9 eV) correction was applied to the delithiated LFP. The cut-off electron energy was set to 300 eV and a 4 × 6×8 Monkhorst–Pack k point sampling method was incorporated to the Brillouin zone. The convergence criterions for energy and force were set to 10–5 eV/atom and 0.01 eV/Å, respectively.
https://doi.org/10.1016/j.jhazmat.2020.122614_p3_3 | The leaching efficiencies of Li, P and Fe within 95 h by strategy Ⅰ with different ratios of S2− to that in theory are shown in Fig. 2(a)-(c). The changes of S2- ratio exhibited no significant effect on the leaching efficiency of Li, while the leaching efficiency of Li increased with extending the leaching time. However, the leaching efficiency of Li was restricted to 13.8 %∼17.0 %. The low leaching efficiency of Li could not satisfy the requirement for Li recovery. With ultralong leaching time (96 h), the leaching efficiency of P reached the maximum in the experiment, but it was only 54.8 %. The limited leaching efficiencies of Li and P could be attributed to the formation of Li3PO4 on the surface of LFP particle, impeding the leaching process and constraining the leaching efficiency of P to below 66.7 %. Accordingly, strategy Ⅰ is not efficient for recovery of P as well as Li. Download : Download high-res image (716KB)Download : Download full-size image Fig. 2. The leaching efficiencies of Li, Fe and P by strategy Ⅰ and Ⅱ, S/L ratio = 50 g/L. (a)-(c) the leaching efficiencies of Li, Fe and P by strategy Ⅰ; (d)-(e) the leaching efficiencies of Li and Fe, and (f)-(g) leaching efficiencies of P and Fe by strategy Ⅱ.
https://doi.org/10.1016/j.jhazmat.2020.122614_p3_4 | Fig. 2(d)-(e) show the leaching efficiencies of Li, Fe and P by strategy Ⅱ with different ratios of persulfate or sulfide to that in theory. During the Li-recovery process, the leaching efficiencies of Li and Fe highly depended on the leaching time. The leaching efficiency of Li with persulfate addition in the theoretical level was sharply increased within 5 min and nearly linearly grew during 5∼65 min, while when the persulfate addition was higher than 1.5 times of the theoretical level, the leaching efficiency rapidly increased within 25 min and slightly increased during 25∼65 min. The leaching efficiency reached approximate 97.5 % at 65 min, indicting the appropriate leaching time is 65 min. With the increased addition of persulfate, the leaching efficiency of Li sharply increased but that of Fe sharply decreased. The leaching efficiency of Li tremendously increased from 24.9 % to 97.5 % with a 50 % increase of persulfate addition, but further increase of persulfate addition only resulted in a slight increase of leaching efficiency. The appropriate persulfate addition was 1.5 times of the theoretical quantity. As shown in Fig. 2(e), the leaching efficiency of Fe kept increasing with time if without persulfate addition, while that with persulfate addition increased firstly but then decreased due to that Fe (Ⅱ) was oxidized to Fe (Ⅲ) and precipitated in the form of FePO4 (Peng et al., 2011). Fe leaching efficiency was less than 0.00505 % after 65 min, indicating a high selectivity for Li leaching.
https://doi.org/10.1016/j.jhazmat.2020.122614_p3_5 | During the P-recovery process, a higher concentration of sulfide led into a slower leaching process of P due to the increased formation of insoluble compounds on the surface of delithiated LFP particles, which hindered the mass-transfer process. The proper sulfide addition was equal to the theoretical quantity. The leaching efficiency of P was near 100 % at 5 h, while the leaching efficiency of Fe greatly fluctuated with increase of leaching time owing to the formation suspension of nano-particles during the leaching process as evidenced by the color change of the leaching solution: the darker color of the leaching solution corresponding to higher leaching efficiency of Fe (He et al., 2019b). The nano-particles could pass through a 0.22 μm filter, which was similar to the phenomenon during the recovery process of sludge phosphorus (Likosova et al., 2013). The infiltrated particles could be detected by ICP-OES and increased the leaching efficiency of Fe. During 5∼9 h, the color of the leaching solution became transparent, indicating that the nano-particles settled and accordingly, the leaching efficiency of Fe reduced to less than 0.00332 %. Therefore, with timely filtration at 5 h, the leaching efficiency of Fe could be kept at a low level. In summary, strategy Ⅱ was more efficient and selective for recovering Li and P.
https://doi.org/10.1016/j.jhazmat.2020.122614_p3_7 | As shown in the EDX spectrum (Fig. 3(b) and Fig. S9), the delithiated LFP particle before P recovery was mainly comprised of Fe, P and O, which were uniformly distributed in the delithiated LFP particle (Fig. 3(c–e)). The element molar ratio of P and Fe was 1.12 0.06, corresponding to the composition of delithiated LFP. The presence of polyvinylidene fluoride (PVDF) binder was revealed by the FT-IR spectrum (Fig. S10) and therefore, the C peak in the EDX spectrum could be related to the PVDF binder. However, during P-recovery process new elements including uniformly distributed S and Na were deposited on the delithiated LFP particle as shown in Fig. 4(e)-(i). Besides, the content of P was reduced from 12.41 wt.% (7.54 atom%) to 7.21 wt.% (4.53 atom%) and FT-IR bands ascribed to the asymmetric stretching vibration (1066 cm−1) and symmetric stretching of PO4 group (1037 and 917 cm−1) were significantly attenuated (Fig. S10). Therefore, it could be inferred that P was leached from the delithiated LFP particle and that new and insoluble compounds comprised of Na and S were formed on the surface of delithiated LFP particles during the P-recovery process. To identify the newly formed compounds, further investigations were conducted using XPS and XRD. Download : Download high-res image (725KB)Download : Download full-size image Fig. 3. Characterization of delithiated LFP particle. SEM image (a), EDX spectrum (b) and elemental mapping (d)-(f). Download : Download high-res image (1MB)Download : Download full-size image Fig. 4. Characterization of delithiated LFP particle during P recovery. SEM image (a)-(c), EDX spectrum (b) and elemental mappings.
https://doi.org/10.1016/j.jhazmat.2020.122614_p3_8 | XPS analysis was conducted to identify the chemical composition and state of P-recovery products during the recovery process. As shown in Fig. 5 (a), XPS survey scan spectra shows the presence of signal of C, Na, O, F, Fe, S, P and Li. The peaks of C 1s spectrum at 284.7 eV and 287.0/290.9 eV can be assigned to graphite and polyvinylidene fluoride (PVDF) binder in the cathode, implying that they were not reacted during the P-recovery process and precipitated with the products (Zhu et al., 2018). Li can be ascribed to the remained Li after the delithiation process. The peak at 1071.7 eV in high-resolution spectrum of Na 1 s (Fig. 5(b)) can be assigned to Na ion in the generated compounds during the P-recovery process (Nili et al., 2013). The high-resolution spectrum of S 2p (Fig. 5(c)) shows five peaks at 161.7, 162.8, 164.1, 165.0 and 169.2 eV, respectively. The peaks at 161.7 and 162.8 eV are corresponding to S22− ion (Wang et al., 2018; Chen et al., 2016). The peaks at higher binding energies of 164.1, 165.0 and 169.2 eV can be attributed to oxidation of S2− by oxygen in the atmosphere and formation of sulphur and sulphates (Jiang et al., 2019; Cato et al., 2018). The peaks of Fe 2p (Fig. 5(d)) at 707.4 and 711.1 eV imply the existence of FeS2 (Chen et al., 2019b). The bands at 714.0 and 719.9 eV can be attributed to the satellite peaks (Tan et al., 2017). Other peaks at 724.8 and 730.8 eV are resulted from slight Fe3+-O or Fe3+-S (Chen et al., 2019b). The XPS results of Na 1 s, S 2p and Fe 2p demonstrate that the products during the P-recovery process can be pyrite or sodium iron sulfide. Download : Download high-res image (501KB)Download : Download full-size image Fig. 5. XPS survey spectrum of delithiated LFP particle during P recovery (a), high resolution XPS spectra of Na 1s (b), S 2p (c), Fe 2p (d), C 1s (e) and O 1s (f).
https://doi.org/10.1016/j.jhazmat.2020.122614_p3_9 | Another peak at 285.5 eV can be attributed to the oxidation of graphite or PVDF during battery cycling (Tang et al., 2014; Feng and Wang, 2016). The X-ray diffraction pattern of the chemical products is shown in Fig. 6. The peaks at 12.7˚, 16.6˚, 23.1˚, 26.0˚, 26.8˚, 30.5˚, and 31.0˚ can be indexed to the planes of (1 1 0), (2 0 0), (2 0 1), (0 2 1), (-1 2 1), (3 0 1) and (2 2 1) of monoclinic sodium iron sulfide (NaFeS2, JCPDS no. 44-873, Tab. S1), agreeing well with the XPS result. Download : Download high-res image (269KB)Download : Download full-size image Fig. 6. XRD pattern of chemical product of the P-recovery process.
https://doi.org/10.1016/j.jhazmat.2020.122614_p3_10 | There are two possible routes to form NaFeS2 from delithiated LFP: (Ⅰ) 2 M delithiated LFP reacted with 3 M Na2S, forming 1 M Fe2S3 by reaction (2) and then 1 M Fe2S3 reacted with 1 M Na2S, finally forming NaFeS2 by reaction (3); (Ⅱ) 1 M delithiated LFP reacted with 2 M Na2S, immediately forming NaFeS2 by reaction (4). As shown in Fig. S3, reaction (2) is thermodynamically feasible but the reaction of Fe2S3 with Na2S is thermodynamically unfeasible. If the P-recovery process followed route (Ⅰ), the final chemical product would be Fe2S3 rather than NaFeS2. Therefore, it can be deduced from the chemical product that the P-recovery process proceeded following Eq. (4) and NaFeS2 was formed by the one-step reaction. (2) (3) (4)
https://doi.org/10.1016/j.jhazmat.2020.122614_p3_12 | Previous research suggested that FeS and FeS2 should be formed during the reaction of sulfide and FePO4 (Likosova et al., 2013). In this research, however, the formation of NaFeS2 rather than FeS and FeS2 were identified from the reaction of sulfide and delithiated LFP. Previous study on FeS2 cathode for Na-ion battery indicated that NaFeS2 phase was generated during battery cycling (Hu et al., 2015). Therefore, NaFeS2 might be a thermodynamically stable phase in the Fe/S/Na/H2O system. To explain the formation of NaFeS2 phase clearly, thermodynamic analyses were conducted.
https://doi.org/10.1016/j.jhazmat.2020.122614_p3_13 | The thermodynamic parameters of the P-recovery process were calculated from published data and the Vant Hoff’s equation (Wagman et al., 1989; Helgeson, 1969; Galus et al., 1985; Shock and Helgeson, 1988; Phillips et al., 1988; Lassin et al., 2014; Kayan et al., 2014). Fig. 7 shows the diagram of the thermodynamic parameters as a function of temperature. It can be observed that ΔG of reaction (4) is negative below 252℃, demonstrating that reaction (4) can spontaneously proceed. The equilibrium constant (K) of reaction (4) is 3.39 × 1010 at 25℃. Therefore, the equilibrium ratio of PO43− to S2- is 3.15 × 105 with S/L ratio of 50 g/L, proving that the P-recovery efficiency can reach to near 100 %. In the temperature range of 0 to 500℃, ΔH slightly varies in the range of -137.74 to -149.35 kJ/mol that agrees well with the experimental data of -143.66 6.53 kJ/mol, further proving that NaFeS2 is the chemical product of the P-recovery process. Download : Download high-res image (303KB)Download : Download full-size image Fig. 7. Thermodynamic data of P dissolution from delithiated LFP for temperature of 0 to 500℃.
https://doi.org/10.1016/j.jhazmat.2020.122614_p3_14 | To further explain the driving force of thermodynamics for P dissolution, a combined route of density functional theory plus thermodynamics was then adopted. The DFT-relaxed bulk delithiated LFP had lattice parameters a = 5.857 Å, b = 9.928 Å, c = 4.838 Å, close to the reported that of a = 5.792 Å (+1.12 %), b = 9.821 Å (+1.09 %), c = 4.788 Å (+1.04 %) by X-ray diffraction study. The computed band gap of delithiated LFP was 3.58 eV (Fig. S4) in agreement with the value of 3.6 eV in previous report (Liu et al., 2015). Previous study suggested that the thermodynamically favorable morphology of delithiated LFP has prominent facets of (1 0 0), (0 1 0), (0 1 1) and (2 0 1) with isometric appearance (Zhao et al., 2014). Given that the spent delithiated LFP crystals primarily exposed faces of (1 0 0), (0 1 0), (0 1 1) and (2 0 1) to sulfide solution, the study of the dissolution process was focused on the four surfaces of delithiated LFP based on Hess’s law (Bennett et al., 2018). The free energy of the process was calculated from Eqs. (5), (6), (7) and schematically shown in Fig. 8. As shown in Fig. 8, the reaction on each of the four faces is thermodynamically favorable. The free energies of the reaction on surfaces of (1 0 0), (0 1 0), (0 1 1) and (2 0 1) are -13.7, -13.9, -17.2, and -24.6 eV, respectively, and the (2 0 1) surface is thermodynamically favored beyond other surfaces. Accordingly, the dissolution of P and formation NaFeS2 is thermodynamically driven on the surfaces of (1 0 0), (0 1 0), (0 1 1) and (2 0 1). (5) ΔG=ΔG1+ΔG2 (6) ΔG1=Eproduct1-Ereactants1 (7) ΔG2=Eproduct2-Ereactant2 Where, product1 is NaFeS2, reactants1 are Fe(Ⅲ) and sulfide, product2 is delithiated LFP with removed Fe(Ⅲ) and reactant2 is delithiated LFP. Download : Download high-res image (630KB)Download : Download full-size image Fig. 8. ΔG of P dissolution from different crystal planes of LFP.
https://doi.org/10.1016/j.jhazmat.2020.122614_p3_16 | The P-dissolution process could be illustrated by the scheme shown in Fig. 9. In a macroscopic scale, the transformation of delithiated FP to NaFeS2 was observed and proved by the EDS, XPS and XRD results. On another hand, as shown in the elemental mapping images (Fig. 4(e)-(i)), coexistence of delithiated FP and NaFeS2 in a single particle was identified from the elemental distribution of Fe, P, O, Na and S. During the P-recovery process, several loose layers covering the smooth surfaces of delithiated FP particles were observed (Figs. 3(a) and 4 (a)). The loose layers could be attributed to the newly formed NaFeS2 on the surface of delithiated FP, which was further approved by the thermodynamically favorable transformation of delithiated FP to NaFeS2 on the predominant crystal facets of (1 0 0), (0 1 0), (0 1 1) and (2 0 1). As shown in Fig. 4(c), the NaFeS2 layers were stacked and covered with cracks. It could be deduced that the transformation process was stepwise. The first NaFeS2 layer (layer 1) was formed and the thickness grew with time. Then due to its loose structure, the sulfide solution easily diffused through it and reacted with inner delithiated LFP to form new NaFeS2 layer (layer 2). Due to the weak mechanical strength, layer 1 then fell off the particle and layer 2 was exposed to the solution. The delithiated LFP particles were gradually transformed into smaller particles of NaFeS2 by the process (Fig. S8). Download : Download high-res image (521KB)Download : Download full-size image Fig. 9. Stepwise mechanism of the P-dissolution process.
https://doi.org/10.1016/j.jhazmat.2020.122614_p4_2 | In this study, a novel process to recover phosphorus from spent LFP battery was successfully demonstrated. The main merits of the process were free of acid, high recovery efficiency (nearly 100 %) and good selectivity. The chemical reactions for the P-recovery process were revealed by EDS, XPS and XRD results and proved by thermodynamic analyses. In addition, it was unveiled that the reaction is thermodynamically driven to proceed on the four predominant crystal facets of delithiated LFP, and accordingly, a stepwise mechanism for the P-recovery process was proposed. It is believed that the process is industrially applicable and environmentally benign for improving the comprehensive recycling of spent LFP batteries.
https://doi.org/10.1016/j.jhazmat.2020.122707_p1_2 | In recent years, lithium-ion batteries (LIBs), as a high-performance secondary rechargeable green power, have been widely used in various portable electronic devices, electric vehicles and renewable energy storages.(Harper et al., 2019; Li et al., 2018a; Wang et al., 2018a; Yu et al., 2018) Common LIBs include nickel-cobalt-manganese ternary lithium batteries, and lithium iron phosphate batteries (LiFePO4, LFP).(Manthiram et al., 2017; Zheng et al., 2018a; Zeng et al., 2014) With the increase of market demand for LIBs, the consumption of lithium will quickly grow with each passing day.(Shi et al., 2018) However, the limited natural lithium resources such as salt lakes and lithium minerals, are low lithium content and insufficient for the gradually market demand.(Chen et al., 2016) But at the same time, a large number of spent LIBs with abundant valuable elements have been produced in the past few years.(Sonoc et al., 2015) It is common knowledge that the heavy metals and hazardous organic chemicals in these end-of-life LIBs will pose serious threats to the ecological system and human health.(Harper et al., 2019; Al-Thyabat et al., 2013; Georgi-Maschler et al., 2012; Meng et al., 2018; Li et al., 2018b) Hence, recycling spent LIBs has become an important research topic for solving the shortage of lithium resources and the pollution of used batteries. (Wang et al., 2009; Zou et al., 2013; Sencanski et al., 2017; Hu et al., 2017; Heydarian et al., 2018; Sun et al., 2015)
https://doi.org/10.1016/j.jhazmat.2020.122707_p1_3 | Various kinds of spent LIBs, such as nickel-cobalt-manganese ternary lithium batteries and lithium cobaltate batteries which contain many valuable metals, have been extensively studied.(Gao et al., 2018; Zeng et al., 2015; Zhang et al., 2018; Wang et al., 2018b) However, LiFePO4 batteries do not attract enough attention due to their low valuable metals, even though they are extensively used in electric buses, communication base stations, etc. owing to their superior reversibility, excellent thermal safety, low toxicity, and low-cost.(Li et al., 2018c; Li et al., 2017a; Talebi-Esfandarani et al., 2016) Therefore, how to efficiently and low-cost treat the increasing spent LiFePO4 batteries has become an extremely important study theme.
https://doi.org/10.1016/j.jhazmat.2020.122707_p1_4 | Generally, there are two ways about recovering spent LFP batteries: direct regeneration process and leaching-resynthesizing process. (Zhang et al., 2019) The principle of direct regeneration process is to require the lithium to be replenished to compensate for the loss during use.(Harper et al., 2019; Song et al., 2017) The advantage of this process is direct and simple, while much obtained regeneration LFP batteries often have poor electrochemical performances because of no rigorously impurity control.(Wang et al., 2018c) Song et al. Song et al. (2019) reported a hydrothermal reaction process to get regenerated LFP with the help of graphene oxide, but yet it was high-cost and difficult for industrialization limited by the complicated synthesis process of graphene oxide. For the second way, various acids are used to leach spent LFP cathode materials, including sulfuric acid (Li et al., 2017b), phosphoric acid(Bian et al., 2015; Yang et al., 2017a), oxalic acid(Li et al., 2018c; Fan et al., 2018), acetic acid(Yang et al., 2018), citric acid(Li et al., 2019), and so on. Li et al.(Li et al., 2017b) revealed a leaching method with stoichiometric H2SO4 and H2O2. However, the inorganic acids frequently do not have sufficient selectivity for impurities such as Al, so it is necessary to separate Al foil before leaching. In general, organic acids could selectively leach lithium, but they are difficult to be applied in practice due to their high-price and difficulty in recycling. Besides, an oxidation (Na2S2O8) leaching (Zhang et al., 2019) was proposed to recovery spent LFP batteries, in which lithium can be efficiently leached out at ambient temperature. Usage-cost owing to the high-price, high-insecurity, and non-recycling of Na2S2O8 impedes its application in the recycling process of spent LFP. Not long ago, Liu et al.(Liu et al. (2019)) proposed a mechanochemically induced substitution by co-grinding LiFePO4 and NaCl, which is simple but must use much excessive materials and needs a long time to activate. Thusly, it is imperative to find a more efficient, low-cost and environmentally friendly way to dispose of spent LFP batteries.
https://doi.org/10.1016/j.jhazmat.2020.122707_p1_5 | In this paper, two leaching methods using Fe2(SO4)3 to selectively leach Li from the spent LFPs based on a spontaneous substitution reaction were reported, in which Fe3+ was employed to exchange the Li+ and Fe2+ in LFP. It was inspired by the similar olivine-type structure between LiFePO4 and FePO4. When only Fe2(SO4)3 was used, a high Li leaching efficiency was acquired even under a high solid − liquid ratio and a short leaching time. Furthermore, H2O2 was introduced to oxide the generated Fe2+ and thus the new generated Fe3+ could circularly substitute the Fe2+ in LFP, which also obtained a good leaching efficiency of Li. The main advantages for the two routings could be summarized as follow: (1) Li can be efficiently recovered in a short time; (2) Fe2(SO4)3 is theoretical-molar dosage, recyclable, selective and low-cost; (3) no acid is introduced and thus avoid the possible secondary pollution. More importantly, it will provide a new thought relating to recovery of valuable elements in the spent battery materials.
https://doi.org/10.1016/j.jhazmat.2020.122707_p2_3 | The spent LFP batteries used in this study were provided by Guizhou Red Star Electronic Material Co., Ltd, Guizhou, China, and were manually dismantled after discharging in a saturated NaCl solution. The plastic cases of the batteries were first removed, then dismantled and separated into cathode electrodes, anode electrodes, organic separators, and plastic shells. The cathode scraps were separated from Al foil by crushing via a pulverizer and mechanical sieving. The obtained powders were used to investigate the effect of various parameters (Fe2(SO4)3 dosage, temperature, solid-liquid, time etc.). The major elemental contents (wt.%) of the cathode powders were 4.13% Li, 31.92% Fe, 18.12% P, 0.11% Al, the molar ratio of Li:Fe:P = 0.59:0.57:0.58. All chemicals used in this research were analytical grade and purchased from Chengdu Jinshan Chemical Reagent Co., Ltd, China and all solutions were prepared with ultrapure water.
https://doi.org/10.1016/j.jhazmat.2020.122707_p2_5 | 2.2.1. Fe2(SO4)3 leaching process Fe2(SO4)3 leaching process is depicted on Fig. 1. It was performed in a 150 mL conical ﬂask placed in a constant-temperature water bath. Before leaching, 50 mL water was introduced to the flask and then magnetic stirring started. When the given temperature reached, measured amounts of spent LFP and Fe2(SO4)3 were added into the flask under continuous stirring. After reacting for a preset time, the suspension was immediately solid-liquid separated. The leaching residue was washed several times with ultrapure water and dried at 105 °C in a vacuum drying oven. In order to separate the large amount of Fe2+ in leachate, 5 mol/L NaOH was dropped and O2 is infused for 120 min at 3 L/min. After purification of Li solution, the Li2CO3 product was directly prepared by adding saturated sodium carbonate solution. The generated Fe(OH)3 was washed with ultrapure water and easily turned into Fe2(SO4)3 via adding H2SO4. In this way, Fe2(SO4)3 could be recycled to leach Li in spent LFP batteries, which could reduce the material-cost. Na2SO4·10H2O can be separated by freeze crystallizing the obtained mother liquor after evaporative concentration. Then the crystallized solution could also be recycled to leach another batch of raw materials with adding Fe2(SO4)3. Download : Download high-res image (164KB)Download : Download full-size image Fig. 1. Flowsheet of the proposed method for using Fe2(SO4)3.
https://doi.org/10.1016/j.jhazmat.2020.122707_p2_6 | 2.2.2. Fe2(SO4)3 and H2O2 leaching process When Fe2(SO4)3 and H2O2 are used as leaching materials, the leaching process is illustrated in Fig. 2. For reducing the consumption of Fe2(SO4)3, H2O2 as an oxidation was introduced to oxidize Fe2+ to Fe3+ which could replace Fe2+ in spent LFP. When Fe2(SO4)3 was added after 10 min under continuous stirring, H2O2 was introduced to react for a preset time, and then the suspension was filtrated. The leaching residues were mixtures with large amounts of FePO4 and a few Fe(OH)3. For obtaining purification of Li solution, slight solid NaOH was used to adjust pH to 7.5–8.5. The process on obtaining Li2CO3 was the same as the previous method. The leaching residues could be divided by using quantitative H2SO4, and the regenerated Fe2(SO4)3 could become recyclable additive. In addition, the obtained FePO4 powder could be reused to prepare new LFP cathode materials. Download : Download high-res image (174KB)Download : Download full-size image Fig. 2. Flowsheet of the proposed method for using Fe2(SO4)3 and H2O.
https://doi.org/10.1016/j.jhazmat.2020.122707_p2_7 | 2.2.3. Other salts leaching process When using FeCl3 and MSO4 (M = Fe, Cu, Ni, Mg) as leaching material, the leaching process was the same as using Fe2(SO4)3. When using MSO4 (M = Fe, Cu, Ni, Mg) and H2O2 as leaching materials, the leaching process was the same as using Fe2(SO4)3 and H2O2.
https://doi.org/10.1016/j.jhazmat.2020.122707_p2_9 | In this paper, the leaching efficiency of different elements is calculated by Eq 1: (1) where (g/L) and (L) are the concentration of element and the volume of the leachate, respectively; (%) and (g) are the weight percentage of element in the residues and the mass of the residues, respectively
https://doi.org/10.1016/j.jhazmat.2020.122707_p2_10 | The solid samples were completely dissolved in the aqua regia solution (HNO3:HCl = 1:3,v/v) to detect by inductively coupled plasma optical emission spectrometry (ICP-OES, Thermo Fisher iCAP 7400). X-ray diffraction (XRD, PANalytical, Empyrean) analysis was performed with Cu Kα radiation under an accelerating voltage of 40 kV and a tube current of 30 mA. X-ray photoelectron spectroscopy (XPS, Thermo Fisher ESCALAB 250Xi) analysis using monochromatic Al Kα source was employed and samples were deposited on discs of double adhesive aluminum foil fitted on a sample holder. The raw cathode powders and leaching residues were examined by Fourier Transform infrared spectroscopy (FTIR, Bruker, VERTEX 70). Liquid samples were diluted and prepared for analysing the main elements concentration by ICP-OES. UV Spectrophotometer (Jinghua Instruments 755B) was used to detect the concentration of Fe2+ and Fe3+ in the leachate. The morphology of the obtained Li2CO3 mixing with two methods was characterized with scanning electron microscope (SEM, HITACHI, Flexsem1000).
https://doi.org/10.1016/j.jhazmat.2020.122707_p3_3 | Fe2(SO4)3 is a cheap and non-toxic chemical material, therefore its application to the recycling of spent LFP batteries will reduce cost and have no pollution. Ferric iron is a Bronsted acid and its aqueous solution is acidic. During the leaching process, Fe3+ in Fe2(SO4)3 are used to substitute Fe2+ from LiFePO4 due to the similar olivine-type structure between LiFePO4 and FePO4. So the theoretical molar ratio of Fe3+ in Fe2(SO4)3 and Fe2+ in the spent LFP batteries is 1:1 (molar ratio Fe2(SO4)3 : LiFePO4 = 1:2). Fig. 3a shows the effect of Fe2(SO4)3 dosage on the leaching efficiency of Li and P. Only 4.60% Li could be leached without adding Fe2(SO4)3, which may be caused that tiny amounts of LiFePO4 have been transformed into FePO4 in the charge-discharge process. The leaching efficiency of Li gradually increases and reaches 97.07 % with the dosage of Fe2(SO4)3 increasing to theoretical amount, meanwhile the pH of the leaching solution finally decreases to 1.47. The decrease of pH is attributed to the hydrolysis reaction of Fe3+ proceeds to the right as the increase of Fe3+ in the solution. In contrast, the pH in the leaching solution rises with the reaction time going on, as shown in Fig. S1a. Moreover, slight P is simultaneously leached into leachate, which could be related to the formation of slight hydrogen phosphate at lower pH. So the optimal dosage of Fe2(SO4)3 is the theoretical amount (molar ratio Fe2(SO4)3 : LiFePO4 = 1:2), and it proves that the efficiency of substituting Fe2+ in LFP by Fe3+ is exceedingly high. Download : Download high-res image (343KB)Download : Download full-size image Fig. 3. Effect of (a) Fe2(SO4)3 dosage, (b) leaching time at different temperatures, (c) solid − liquid ratio, and (d) Li leaching efficiency and Fe2+ ratio in leachate at 70 °C on the leaching Li from LiFePO4 powder without H2O2.
https://doi.org/10.1016/j.jhazmat.2020.122707_p3_4 | Effect of leaching time at different temperatures on the leaching efficiency of Li is visible in Fig. 3b. The rate of reaction quickly rises with the increasing reaction time. The leaching efficiency of lithium can reach 90.31% even in 10 min at 28 °C. The leaching efficiency further increases and reaches 96.01% with the leaching time prolonging to 15 min at 28 °C. When reaction time is further prolonged to 30 min, the Li leaching efficiency at all temperatures can be over 97%. The structure of LiFePO4 and FePO4 are similar, hence the substitution between Fe3+ and Fe2+ could happen quickly. The leaching efficiency of P is seen in Fig. S2, which has a tendency that it decreases with the prolonged reaction time and the increased temperature. This could be assigned to the fact the partially dissolved PO43- from LiFePO4 are gradually precipitated by the added Fe3+. Under the different temperatures, the leaching efficiency of P tends to be equal with the prolongation of reaction-time, suggesting that the reaction has almost stopped when the reaction time reached 30 min. Therefore, the condition of 30 min and 28 °C is selected as optimum reaction time and temperature. In industrial production, low-temperature and short leaching-time would reduce much energy consumption.
https://doi.org/10.1016/j.jhazmat.2020.122707_p3_5 | Fig. 3c makes plain the effect of solid − liquid ratio on the leaching efficiency of Li. It shows that the Li leaching efficiency reaches 99.04% at the solid-liquid ratio of 80 g/L and slightly decreases to 98.04% at 300 g/L, and even the ratio increases to 500 g/L, the Li leaching efficiency can still keep 97.07%, which re-indicates that the substitution-reaction rate of Fe3+ and Fe2+ is extremely quick and efficient. This leaching method with high solid − liquid ratio is no less inferior than other methods (Zhang et al., 2019; Li et al., 2017b; Bian et al., 2015; Yang et al., 2017a; Fan et al., 2018; Yang et al., 2018; Li et al., 2019) as shown in Table 1, which proves that the using of Fe2(SO4)3 is more effective. Table 1. Comparison of leaching efficiency of Li in spent LFP material under different conditions with different leaching reagents. Leaching reagent Reaction time (min) Solid-liquid ratio (g/L) Leaching efficiency (%) Reference H2SO4 and H2O2 120 (leaching) 100 96.85 Li et al., 2017(Li et al., 2017b) H3PO4 60 (leaching) 25 95.00 Bian et al., 2015(Bian et al., 2015) EDTA and H3PO4 120 (activation)+20 (leaching) 50 94.29 Yang et al., 2017(Yang et al., 2017a) H2C2O4 120 (activation)+30 (leaching) 10 99.00 Fan et al., 2018(Fan et al., 2018) CH3COOH and H2O2 30 (leaching) 120 94.57 Yang et al., 2018(Yang et al., 2018) NaCl 360 (activation) - 96.03 Liu et al., 2019(Liu et al., 2019) Fe2(SO4)3 30(leaching) 500 97.07 this paper (method-1) Fe2(SO4)3 and H2O2 30(leaching) 400 96.48 this paper (method-2)
https://doi.org/10.1016/j.jhazmat.2020.122707_p3_6 | Lithium leaching efficiency and the ratio of Fe2+ to total iron ion (Fe2+ and Fe3+) in leachate at 70 °C are displayed in Fig. 3d. Considering that the dissolved oxygen in water is less at high temperature and Fe2+ in the solution could not be easily oxidized, the concentration of Fe2+ in the leaching solution was detected during the reaction process. The results show that the ratio of Fe2+ to total Fe increases with the prolongation of reaction time, demonstrating that the ferrous iron in the lithium iron phosphate is gradually released with the reaction proceeding.
https://doi.org/10.1016/j.jhazmat.2020.122707_p3_8 | In only Fe2(SO4)3 leaching process, the Fe2+ is substituted and dissolved into the leachate. In fact, these Fe2+ can be easily oxidized to Fe3+ via diverse oxidants, indicating that Fe3+ can be recycled and thus the dosage of Fe2(SO4)3 could be reduced. O2, H2O2, O3, and permanganate are common oxidations to oxidize Fe2+ into Fe3+. Actually, H2O2 has become the most popular oxidant in industrial processes because of their “green” characteristic in which the product is only water or oxygen without introducing other impurities.(Zou et al., 2013; He et al., 2018; Li et al., 2011; Nayl et al., 2017; Chen et al., 2018; Dutta et al., 2018) Additionally, H2O2 is relatively cheap and so it is selected as oxidation to use in leaching process.
https://doi.org/10.1016/j.jhazmat.2020.122707_p3_9 | According to the principle of ion conservation, two Li+ must be combined with one SO42-. When H2O2 is introduced to oxidize the Fe2+ in leachate to Fe3+, the theoretical amount of Fe2(SO4)3 would be two-thirds less than the amount of using only Fe2(SO4)3. Fig. 4a reveals the effect of Fe2(SO4)3 concentration on the leaching efficiency of lithium in the presence of quantitative H2O2. As expected, when the molar ratio of Fe2(SO4)3 : LiFePO4 = 1:6, the leaching efficiency can get to 96.48%, demonstrating that the substituted Fe2+ is efficiently transformed to Fe3+ in the presence of H2O2 and these Fe3+ are fully reused again. Download : Download high-res image (312KB)Download : Download full-size image Fig. 4. Effect of (a) Fe2(SO4)3 dosage, (b) solid − liquid ratio, (c) H2O2 dosage per 1 g lithium iron phosphate (mL/g), and (d) leaching temperature on the leaching Li from LiFePO4 powder with H2O2.
https://doi.org/10.1016/j.jhazmat.2020.122707_p3_10 | The effect of solid − liquid ratio is investigated and represented in Fig. 4b. It can be seen that the leaching efficiency of lithium gently decreases with increasing the solid-liquid ratio. When the solid − liquid ratio is 500 g/L, Li leaching efficiency decreases to 93.89%, which is slightly lower than only using Fe2(SO4)3. This can be explained by the viscosity of the solution gradually increases with the increase of solid-liquid ratio and the formation of iron hydroxide, which results in that the conversion rate of Fe2+ and Fe3+ is affected. So the solid-liquid ratio of 400 g/L is selected as the optical react condition.
https://doi.org/10.1016/j.jhazmat.2020.122707_p3_11 | When adding different amounts of H2O2 per 1 g lithium iron phosphate, the leaching efficiencies of Li and Al are seen in Fig. 4c. It is obvious that the concentration of Fe and the leaching efficiency of Al decreases with H2O2 increasing. The reason is that the OH- produced by the reduction of H2O2 could combine with the Fe and Al in the solution to form their hydroxide precipitate. As an evidence, the pH of the leaching solution increases from 1.11 before adding H2O2 to 3.66 at the end, as shown in Fig. S1b. Fe concentration in leachate obviously decreases with the H2O2 content increasing to 0.6 mL/g, meanwhile the leaching efficiency of Al has a similar decreasing tendency. So adding 0.6 mL/g H2O2 is selected as the optimum condition.
https://doi.org/10.1016/j.jhazmat.2020.122707_p3_12 | The oxidation rate of hydrogen peroxide is slow at low temperatures, while the disproportionation reaction rate is fast at high temperatures.(Li et al., 2018b; Jiang et al., 2018; Yang et al., 2017b) Effect of leaching efficiency of Li at different temperatures is exhibited in Fig. 4d. The pH of the leachate is 3.66 at 60 °C and with the temperature increased to 70 °C, the pH falls to 3.47, meanwhile the leaching efficiency of Li decreases to 93.4%, which manifests that the rate of decomposition of hydrogen peroxide accelerates obviously and the concentration of OH- produced by the reduction of H2O2 drops. Spectrophotometer detection finds that almost all of the iron in the solution is Fe2+ and its concentration in leachate at 60 °C is lower than 70 °C, indicating that the oxidation efficient of Fe2+ decreases when the temperature further rises to 70 °C. These results manifests that the utilization of H2O2 decreases with the increase of temperature. In order to verify this, the amount of H2O2 is increased to 0.7 mL/g at 70 °C. The results show that the concentration of iron decreases from 52.5 to 18.67 ug/mL and the leaching rate of Li increases to 95.4%, which reveals that H2O2 can play an optative effective role at 60 °C. Considering power cost and leaching efficiency of Li, 60 °C is the optimal reaction temperature. This result is consistent with the used temperature of H2O2 in most reported literatures.(Gao et al., 2018; He et al., 2017; Li et al., 2010; Zheng et al., 2018b; Setiawan et al., 2019)
https://doi.org/10.1016/j.jhazmat.2020.122707_p3_14 | To verify the selectivity of Fe2(SO4)3, sorted out Al foil was cut into small pieces with a size of about 1.0 cm × 1.0 cm and re-added in LFP powders with the mass ratio of Al : LFP = 1 : 5.25. The leaching process is repeating the optimal condition of using only Fe2(SO4)3 and Fe2(SO4)3 with H2O2. The leaching efficiency of Li in two methods still reaches more than 96.5%, while the leaching efficiency of Al is 0.82 % and 0.19 %, respectively. The results demonstrate that Fe2(SO4)3 has a higher selectivity than inorganic acids such as H2SO4(Li et al., 2017b), H3PO4(Bian et al., 2015) in extracting Li from spent lithium iron phosphate cathode materials.
https://doi.org/10.1016/j.jhazmat.2020.122707_p3_16 | The composition of the two leaching solutions as shown in Table S1 is different, so the way of recovering Li2CO3 is different. For the leachate 1 obtained with only Fe2(SO4)3 leaching at the optimum reaction condition, 5 mol/L NaOH and O2 (3 L/min) were added for transforming Fe2+ into Fe(OH)3 (the XRD in Fig. S3). After solid-liquid separation, Li2SO4 in the liquid phase was precipitated by adding stoichiometric amount saturated Na2CO3 solution at 95 °C for 120 min. Finally, Li2CO3 was filtered and washed with boiling ultrapure water and dried for 12 h at 105 °C. For the leachate 2 with Fe2(SO4)3 and H2O2, slight solid NaOH was added to adjust pH to 7.5–8.5 in order to remove a small amount of impurity. The subsequent processes were the same as leachate 1. The content of Li2CO3 prepared by the two methods is listed in Table S2 and the results indicate that the obtained lithium carbonate has good purity (>99%). The SEM and XRD of Li2CO3 obtained by mixing two methods’ production are displayed in Fig. S4a and 4b. Table S2 also shows the ICP analysis results for elemental compositions of the two kinds of leaching residues under the optimized processes, FePO4 and Fe2(SO4)3 liquor which are obtained by using quantitative sulfuric acid to dissolve the leaching residues of method-2.
https://doi.org/10.1016/j.jhazmat.2020.122707_p3_18 | The two methods are compared from the aspects, such as Fe2(SO4)3 dosage, acid use, oxidant use, reaction temperature, and economy analysis etc. Obviously, the method-1 can proceed under room temperature and without oxidant, and the separation process of Li+ and Fe2+ uses air as oxidant instead of H2O2, meaning that it should have lower materials-cost and energy consuming. However, the dosage of Fe2(SO4)3 in method-1 is the three times to method-2, and simultaneously amount of base is used to the separation of Fe and Li during the purity process. In the way of adding H2O2, only slight base is used in the purity process of the leachate. Further, the regeneration of Fe2(SO4)3 in method-1 takes thirds amount of acid compared with the method-2. Besides, the oxidation of large amounts of ferrous hydroxide in the purity process is time-consuming and the generated Fe(OH)3 is difficult to separate in method-1. A preliminary economic analysis about recycling 1 ton spent LFP batteries is given in the Table S5 and S6. The calculated total profit is $335.5 and $363.4 per ton batteries, respectively, which shows that the method with adding H2O2 has greater application values.
https://doi.org/10.1016/j.jhazmat.2020.122707_p3_19 | The two methods also present obviously advantages compared with the reported literatures, such as lower price and no hazardous leaching process in comparison with Na2S2O8 as an oxidant(Zhang et al., 2019), and more eco-friendly than use of organic acids such as oxalic acid(Li et al., 2018c; Fan et al., 2018), acetic acid(Yang et al., 2018), citric acid(Li et al., 2019) etc. And most importantly, it is an equi-molar reaction between ferric sulfate and lithium iron phosphate and no excess ferric sulfate is added in the methods, accomplishing the most utilization rate of the Fe2 (SO4)3. In addition, there are a few no-toxicity by-products generated in the circulation, which realizes the completely harmless treatment of the hazardous materials and a large extent recycling value to the end-of-life batteries.
https://doi.org/10.1016/j.jhazmat.2020.122707_p3_21 | To clearly elucidate the salt leaching mechanism, requisite characterizations were employed. Fig. S5 puts on show the E-pH diagram obtained from a thermodynamic software of HSC chemistry 6.0(Roine, 2006) and Table S3 displays related thermodynamic data, which manifests that LiFePO4 is stable in the range of pH 3.55-7.31. There are four routes to dissolve LiFePO4: under acidic condition, lithium and iron are respectively converted into Li+ and Fe2+ as shown in route 1; furthermore, when the system maintains a lower acidity environment and presence of oxidant, the products will become Li+ and FePO4, which is shown in route 2; under alkaline condition, lithium and iron are respectively converted into Li3PO4 and Fe(OH)2 like route 3; and further into Li3PO4 and Fe(OH)3 with the presence of oxidant in route 4. In order to separate Li from Fe and P, only route 1 and 2 are feasible.
https://doi.org/10.1016/j.jhazmat.2020.122707_p3_22 | The pH at the end of the reaction for leaching solution added only Fe2(SO4)3 is approximately 2, implying that its reaction mechanism is followed the route 1. The products obtained in leaching solution are Li2SO4 and FeSO4, which is a typical complex decomposition reaction. Fig. 5a vividly illustrates the reaction mechanism with only Fe2(SO4)3, and the reaction could be presented as follows: (2) Download : Download high-res image (222KB)Download : Download full-size image Fig. 5. Schematic diagrams illustrating the leaching mechanism: (a) using Fe2(SO4)3, (b) using Fe2(SO4)3 and H2O2.
https://doi.org/10.1016/j.jhazmat.2020.122707_p3_23 | When H2O2 is introduced, the essential mechanism that Fe3+ substituting Fe2+ in LiFePO4 is still going on. In this system, H2O2 has two functions: main part is to oxide Fe2+ in leachate, and a small part is to oxide Fe2+ in the LFP. Obviously, OH- will generate in the above two reactions, denoting that the pH of the leachate would increase significantly as expounded before. The mechanism diagram is shown in Fig. 5b, and its chemical reactions are presented as follows: (3) (4) (5)
https://doi.org/10.1016/j.jhazmat.2020.122707_p3_24 | In order to acknowledge the phase transformation in the salt leaching process, XRD, XPS, and FTIR analysis were employed. Fig. 6a illustrates that all diffraction peaks of the raw spent materials match well with the standard pattern of orthorhombic olivine-structured LiFePO4 with the space group of Pmnb (PDF#40-1499, a = 6.019 Å, b = 10.347 Å, c = 4.704 Å). The XRD pattern of the two different leaching residues, are similar to raw cathode, and can be indexed as a well crystallized orthorhombic FePO4 phase (PDF#37-0478, a = 5.824 Å, b = 9.766 Å, c = 4.777 Å). The crystal lattice parameters between the raw material and two residues produce slightly change (Δa = 0.195 Å, Δb = 0.581 Å, Δc=-0.073 Å). It has the same phase transformation in the charging process of LFP battery, in which LiFePO4 deintercalates Li and turns into FePO4.(Zhang et al., 2019) So the reason why leaching Li using only Fe2(SO4)3 can be extraordinarily efficient is that they have similar stable orthorhombic olivine crystal structure. Download : Download high-res image (572KB)Download : Download full-size image Fig. 6. Phase transformation analysis for the initial cathode powder and two leaching residues on (a) XRD, (b) XPS, and (c) FTIR.
https://doi.org/10.1016/j.jhazmat.2020.122707_p3_25 | XPS spectra of Fe 2p for the raw LFP cathode materials and two leaching residues are depicted in Fig. 6b. It demonstrates two obvious shifts of the main peaks on the two leaching residues: one (Fe 2p3/2) from 711.27 eV (Fe2+) to 712.64 eV (Fe3+) and another (Fe 2p1/2) from 724.46 eV (Fe2+) to 712.64 eV (Fe3+), suggesting almost all the Fe2+ in LFP has been substituted by Fe3+.(Zhang et al., 2019; Yang et al., 2017a; Yang et al., 2018; Castro et al., 2010)
https://doi.org/10.1016/j.jhazmat.2020.122707_p3_26 | Furthermore, Fig. 6c displays the FTIR analysis of cathode materials and the two leaching residues. They represent the characteristic peaks of LiFePO4 and FePO4 respectively, which are mainly distributed by two bands of PO43-: the strong absorption of 1120-940 cm-1 for the stretching vibration and the medium strength of 650-540 cm-1 for the bending vibration.(Nyquist and Kagel, 1997) Nevertheless, it has some differences for the two residues that the latter has more obvious weak peaks on 3600-2970 and 1700-1500 cm-1, manifesting that when the oxidant is added, the excess Fe3+ can be precipitated by the OH- which is the reduction product of H2O2. There is also a few Fe(OH)3 presented in the residues of using only Fe2(SO4)3, which may be obtained from the Fe2+ by air oxidation. For further verifying the role of Fe3+, FeSO4 and FeCl3 were employed as leaching reagents, and the experiment results are listed in Table 2. Lithium leaching efficiency of solution 1 (18.11%) is obviously higher than that of solution 2 (5.02%), because a small amount of FeSO4 is oxidized to Fe2(SO4)3 by oxygen from the air when there is no argon protection. The solution 3 (FeCl3) has the same Li leaching efficiency in comparison of using Fe2(SO4)3, which resumes that the really work during the actual reaction is Fe3+. Table 2. The Li leaching efficiency and pH of 10 solutions. Leaching solution Li leaching efficiency (%) pH-start pH-end Solution 1 0.4 mol/L FeSO4 18.11 - - Solution 2 0.4 mol/L FeSO4 with argon 5.02 - - Solution 3 0.4 mol/L FeCl3 97.92 1.39 2.37 Solution 4 0.4 mol/L CuSO4 40.14 3.9 4.25 Solution 5 0.8 mol/L CuSO4 48.15 3.62 4.04 Solution 6 0.4 mol/L CuSO4 with 4 vol.% H2O2 86.89 3.9 4.7 Solution 7 0.4 mol/L NiSO4 5.72 6.29 6.39 Solution 8 0.4 mol/L NiSO4 with 4 vol.% H2O2 41.83 6.24 6.71 Solution 9 0.4 mol/L MgSO4 3.72 7.15 7.52 Solution 10 0.4 mol/L MgSO4 with 4 vol.% H2O2 6.06 7.17 8.53
https://doi.org/10.1016/j.jhazmat.2020.122707_p3_27 | From the reaction equation (3) and (5), an assumption was made that if Fe3+ can be substituted by other metals (such as Cu2+, Ni2+, Mg2+), Li may also be leached out. In order to prove the hypothesis, several kinds of MSO4 (M = Cu, Ni, Mg) solution are introduced in Table 2. Solution 4 (CuSO4) only presents a leaching efficiency of 40.14% for Li in the leaching process, and it may be explained that Cu3(PO4)2 and FePO4 have a close ionic equilibrium concentration according to their solubility constant (Table S4) but different space structure, so the reaction driving force of Cu2+ substituting Fe2+ is weaker than Fe3+, and even if the copper concentration doubles, the leaching efficiency of lithium only increases to 48.15% as shown in solution 5. When H2O2 is introduced in solution 6, Li leaching efficiency reaches 86.89% benefiting from the rightward movement of equilibrium reaction with the help of two factors: one is the decrease of the product Fe2+ due to the oxidation of H2O2, and another is the substituting effect from the newly generated Fe3+.
https://doi.org/10.1016/j.jhazmat.2020.122707_p3_28 | When the solution is changed into NiSO4 (solution 7) or MgSO4 (solution 9), Li leaching efficiency becomes extraordinarily low. It contributes that Ni3(PO4)2 or Mg3(PO4)2 has the bigger solubility constant than FePO4, leading to the lower reaction driving force for Ni2+ or Mg2+ substituting Fe2+. When H2O2 is added into the leaching reaction of NiSO4 (solution 8) / MgSO4 (solution 10), Li leaching efficiency of solution 8 reaches 41.83%, but solution 10 is only 6.06% because of the larger solubility constant of Mg3(PO4)2 than Ni3(PO4)2. In addition, the pH change of Fe2(SO4)3 with H2O2 is 1.11-3.66, CuSO4 is 4.25-4.70, NiSO4 is 6.24-6.71, and MgSO4 is 7.17-8.53, respectively. It indicates that the intermediate production of soluble Fe3+ in solution will become less and less with the increasing of pH, which results in slower and slower reaction rate of the leaching process. The XRD and FTIR analysis about the residues of solution 6, 8, and 10 are displayed in Fig. S6 and S7, respectively. The XRD analysis shows that the tendency of peaks intensity is cathode powder > solution 10 > solution 8 > solution 6, which can prove that the content of LiFePO4 in the three residues decreases gradually. Correspondingly, the tendency of FTIR peaks intensity on O-H bond in different residues is solution 6 > solution 8 > solution 10, indicating the gradually increase of OH- contents.
https://doi.org/10.1016/j.jhazmat.2020.122707_p4_2 | Two innovative methods referring to the non-oxidizing inorganic salt - Fe2(SO4)3 were proposed to recovery lithium from spent LiFePO4 cathode powders. One is only using theoretical Fe2(SO4)3 as the leaching reagent, which has 97.07% of Li leaching efficiency under a high solid − liquid ratio of 500 g/L (molar ratio Fe2(SO4)3 : LiFePO4 = 1:2, at 28 °C for 30 min). The other is using Fe2(SO4)3 with H2O2, which has 96.48 % of Li leaching efficiency under the optimized conditions (molar ratio Fe2(SO4)3 : LiFePO4 = 1:6, solid − liquid ratio 400 g/L, 0.6 mL/g H2O2, 60 °C, and 30 min), economizing two-thirds of the dosage of Fe2(SO4)3. The completely utilization of Fe2(SO4)3 and rapid reaction speed are benefited from the efficient substitution of Fe3+ for Fe2+ due to the same olivine-type structure of LiFePO4 and FePO4. Many kinds of characterization results provide the evidences of the Fe3+/Fe2+ substitution process. The introduction of CuSO4, NiSO4, and MgSO4 further demonstrates that the leaching reaction of spent LiFePO4 needs a driving force and a suitable pH environment. Furthermore, the two leaching processes present a high-selectivity for the major impurities. Fe2(SO4)3 is inexpensive, recyclable, environment-friendly, and more importantly is an equi-molar reaction with lithium iron phosphate, indicating highly maneuverability and especially atom economy in the two methods. In addition, the generated by-products are no toxicity and pollution, which achieves the completely harmless treatment of the hazardous materials. In a word, the free-pollution and recyclable principles have been applied to the whole recovery processes in this study, it provides two new approaches for recovering valuable metals from spent LiFePO4 batteries and contributes to the sustainable development of lithium-ion battery industry.
https://doi.org/10.1016/j.jhazmat.2020.123068_p1_2 | Lithium ion batteries are extensively used in portable electronic devices and its applications is rapidly growing in hybrid electric vehicles (HEV), electric vehicles (EV) and stationary energy storage (electric grids) (Tarascon and Armand, 2001; Pacala and Socolow, 2004; Chen et al., 2009; Dunn et al., 2011; Luo et al., 2015; Vazquez et al., 2010; Goodenough and Park, 2013; Choi and Aurbach, 2016). According to a forecast by the International Energy Agency, the number of electric vehicles on the world’s roads will increase from 3 million to 125 million by 2030. Such exponential increase in production volume and utilization of LIB poses recycling challenges of large volumes of end of life LIB e-waste generated. Without proper treatment, direct disposal of spent LIB would lead to environmental and safety concerns as toxic heavy metals (such as Co, Mn, Ni etc.) (Zheng et al., 2018; Nnorom and Osibanjo, 2009; Kang et al., 2013) can contaminate soil/underground water and release harmful gases such as HF (Castillo et al., 2002; Xu et al., 2008; Garcia et al., 2008; Paulino et al., 2008; Kanamori et al., 2009).
https://doi.org/10.1016/j.jhazmat.2020.123068_p1_3 | Furthermore, LIB consists of several elements that are not very abundant in the earth’s crust, their recovery and reuse from spent LIB would alleviate concerns of scarcity of these elements (USGS, 2005a, b). Hence spent lithium ion batteries need to be recycled to reduce the deleterious effects of spent LIBs on the environment, resource recovery and reuse of valuable materials. Conventional recycling of spent LIB employs pyro-metallurgical process which is an extractive metallurgy to dispose ore and concentrates with thermal treatment at high temperature. Pyrometallurgical processes are expensive, consume too much energy and result in loss of several valuable materials in slag (e.g. lithium) that are difficult to recover efficiently. In addition there is safety and environmental concerns of burning substantial organic materials (electrolyte, separator, anion of Li salts, binders etc.) in this process that leads to high emission of fluorine (HF), CO2, dioxins as well as other volatile materials. Hence, alternative environmentally friendly approaches such as hydrometallurgy, bio-hydrometallurgy processes are under consideration. Several efforts have been reported on recycling of LIBs by hydrometallurgy (Barlow et al., 2005; Espinosa et al., 2004; Office, 2006; Anon., 2008; Barlow and Bartels, 2004; Georgi-Maschler et al., 2012; Shin et al., 2005; Zhang et al., 2018; Meng et al., 2018a; dos Santos et al., 2019) that can generally be divided into four main stages (i) safe discharge, (ii) pre-treatment stage, (iii) secondary treatment stage, and (iv) recovery stage. LIBs often have a risk in self-ignition during the recycling process compared to other types of batteries (such as alkaline or lead acid batteries) due to Li-metal produced and flammable organic electrolyte. Hence, the first stage is to “safely” discharge the spent LIB completely. The common approach reported is by submerging spent LIB in different salt solution to reduce the risk of short circuit and self-ignition (Ojanen et al., 2018). The pre-treatment stage involves a combination of manual and/or mechanical processes such as sorting, skinning, removing of crust, crushing/shredding, and sieving to dismantle the spent LIB in to smaller fragments (Xu et al., 2008; Lain, 2001; Bahgat et al., 2007; Wang et al., 2016a; Xiao et al., 2017). Fine fraction of mixture obtained after pre-treatment stage is termed as “Black Mass (BM)”. Secondary stage involves leaching of valuable materials from these black mass employing strong acid solutions (Shin et al., 2005; Zhang et al., 1998; Kim et al., 2004). The last step in recycling is the recovery stage that involves processes such as solvent extraction, precipitation, and crystallization to extract valuable metal ions in salt form that can be calcined to obtain metal oxide cathode material (Wang et al., 2016b; Kang et al., 2010; Lee et al., 2010; Biswal et al., 2018). Overall recovery efficiencies of metal fraction of LIBs are primarily controlled by secondary and recovery stage, hence there is challenge to optimize these processes of leaching, precipitation and synthesis of metal oxide (which forms the LIB cathode) in order to achieve maximum recycling efficiency. Several researchers are looking at novel ways of recycling LIB (Zhang et al., 2019; Zeng and Li, 2014; Li et al., 2016) to improve the recycling efficiency, the novelty and scope of this work focusses on the secondary stage (hydrometallurgical leaching) and recovery stage.
https://doi.org/10.1016/j.jhazmat.2020.123068_p1_4 | There are many reports employing acid leaching (secondary stage) of LiCoO2 BM from spent LIBs using concentrated inorganic acids (Shin et al., 2005; Zhang et al., 1998; Kim et al., 2004; Meng et al., 2018b) and organic acids (Zhang et al., 2018; Li et al., 2013, 2010a; Li et al., 2010b) along with H2O2 under various experimental conditions. Some commonly used inorganic acids are hydrochloric (HCl), Sulfuric (H2SO4), and nitric (HNO3) acids. Leaching efficiency is dependent on various parameters including acid concentration, temperature, reaction time and solid-to-liquid ratio. High leaching efficiency (>95%) were obtained by employing strong inorganic acids at high temperatures. However, after leaching these concentrated acids needs to be neutralized with large amount of water thus creating a second stream of waste (secondary pollution) that needs to be treated. Other alternative organic acids like citric acid, succinic acid, malic acid, aspartic acid and oxalic acid have been studied for leaching of LiCoO2 BM (Li et al., 2013, 2010a; Li et al., 2010b). These organic acids are still acidic and have a large acid dissociation constant (pKa) ranging from 3.1 to 4.2. In this work, we have employed for the first time two organic acids namely, methane sulfonic acid (MSA, CH3So3H,) and p-toluenesulfonic acid (TsOH, CH3C6H4SO3H) for leaching elements from LIB waste (Woodward et al., 2018; Mahindaratne and Wimalasena, 1998; Chouke et al., 2015). Methane sulfonic acid (MSA) has been reported previously as a green environment friendly acid (Palden et al., 2019) for leaching jarosite residue in the zinc industry. They also demonstrated the reusability of MSA by recovering ∼88% of MSA by vacuum distillation after jarosite leaching and re-using it 3 times for jarosite leaching. It was interesting to note from this work that distilled MSA and fresh MSA showed similar chemical leaching efficiency with no structural/compositional changes in MSA. Another study by Gernon et al. (Gernon et al., 1999) demonstrated ∼99% recovery of MSA with suitable salt by electro-winning. Hence the overall process of recovering cathode material in our process is sustainable by the use of these acids. Initial cost of these acids are higher than concentrated acids like HCl, H2SO4, and HNO3, however recovery, reuse and green nature of these acids (Woodward et al., 2018) presents an unique opportunity for them to be employed in large scale recycling of spent LIB. Boiling point of p-toluene sulfonic acid (TsOH, 140 °C) is close to that of MSA (167 °C). Hence, if MSA is recoverable using vacuum distillation, then TsOH, in principle, can be recovered too by the same process owing to its low boiling point than that of MSA. MSA is liquid and miscible with water and TsOH is solid soluble in water (67 g/100 mL). pKa of MSA is −1.9 and that of TsOH is −2.8 indicating good acidic agents in terms of H+ ion activity in aqueous solution. Hence, we wanted to evaluate the hydrometallurgical leaching of metals from spent LIB using MSA and TsOH. Past studies on acid leaching of LIB have been conducted using simulated cathode materials and not real spent LIB waste. However, in this work, we employ real spent 18650 cylindrical lithium ion batteries waste consisting of LiFePO4 (LFP) cathode and graphite anode. Several recycling studies in the past have been reported on LiCoO2 cathode which was mainly employed in portable electronics LIB (Jha et al., 2013; Peng et al., 2019; Porvali et al., 2019). In this work, we focus on leaching of Lithium iron phosphate (LFP, LiFePO4 cathode) based batteries as there is growing trend in EV and stationary energy storage to use more LFP based batteries. In addition, we have made new LIBs half cells employing synthesized cathode (LFP powder) made from re-precipitated metals (Li, Fe) leached out by MSA/TsOH organic acids from spent LIBs. We report overall favourable recycling efficiency of valuable metals and products from spent LIBs.
https://doi.org/10.1016/j.jhazmat.2020.123068_p2_2 | Spent LiFePO4 (LFP) LIBs 18650 cylindrical cells obtained from local company were used in this study. Leachants were methanesulfonic acid (MSA), p-toluenesulfonic acid (TsOH) and hydrogen peroxide (H2O2) was the oxidant. All solutions were prepared in deionised water and all reagents were of analytical grade. First, LFP 18650 cylindrical cells were discharged fully on battery tester and then immersed in 35% NaCl for 2 days to prevent short-circuiting and self-ignition during mechanical opening of the battery. The cylindrical cells were then opened in dry room (dew point −40) for safety reasons. Once opened the material was crushed, grounded and sieved (sieve size 0.074 mm) to obtain fine fraction and coarse fraction. Coarse fraction mainly consists of aluminium, copper current collector foils, stainless steel cans, tabs, polymer separator etc. Fine fraction termed as Black Mass (LFP BM), consists mainly of LFP cathode and graphite (anode) with residual Al/Co foils. The crystal structure, morphology and composition of LFP BM was analysed with X-ray diffraction (XRD) and scanning electron microscopy (SEM) respectively. We have also analysed composition of black mass using ICP-OES technique by digesting the LFP BM (benchmarked as 100% leaching of Li/Co metal ions in aqua regia at boiling temperature for 5 h to ensure complete leaching of all metallic contents in solution. We dilute the leaching solution carefully with deionised water to analyse the concentration of metals in solution using ICP-OES. From these readings and dilution factor the amount of each metal was calculated. We also weighed the weight of dried residue obtained after leaching.
https://doi.org/10.1016/j.jhazmat.2020.123068_p2_3 | Leaching experiments using MSA and TsOH acids were conducted on pure LFP powder from MTI USA (commercial) by varying the solid to liquid ratio (S/L = 406,080) defined by the amount of LFP to the volume of leachant liquid, acid concentration (2−4 M) and H2O2 concentration (0–18%) to identify the best optimized parameters (close to 100% of Li and Fe) for leaching. As an example of a typical leaching experiment, LFP powder (40 g/L) was weighed and 2 M MSA or TsOH was added and stirred for 90 min at room temperature. After this, this solution was filtered to separate the leached residue and leachant solution containing the Li/Fe ions. Leached residue was washed with deionised water and dried in oven at 60 °C for 24 h. The amount of Li and Fe leached in to the leachant was analyzed ICP-OES. The leaching efficiency (%), defined as the ratio of the amount of a chemical species (e.g.: Li or Fe) in the leachate solution to the total amount of that species in pure LFP powder was calculated. Multiple set of such experiments described above were conducted at different parameters. The optimized parameters in terms of S/L ratio, acid concentration and H2O2 concentration obtained from this baseline experiment that resulted in maximum %Li and %Fe leaching efficiency using pure LFP powder was then applied to treat the LFP BM obtained from spent LIB waste. We found that the optimized parameters to obtain maximum leaching efficiency of Li and Fe from LFP pure powder was different for MSA and TsOH acids. Hence, we adopted two different conditions for leaching of LFP BM (∼100 g in a glass reactor) using MSA and TsOH acid respectively.
https://doi.org/10.1016/j.jhazmat.2020.123068_p2_4 | It is important to precipitate the metals completely from leached solution for the recycling process to be efficient and cost effective. Hence, further precipitation of Li, Fe and PO4 was conducted only from MSA leached LFP BM as TsOH leachant efficiency from LFP BM was lower due to incomplete leaching which will be discussed further in the results section. Briefly, Fe and PO4 were precipitated as FePO4⋅xH2O by adding 25 mL of 30% H2O2 to 200 mL of leached solution in order to ensure the oxidation of Fe2+ (if any present in solution) to Fe3+. Then ammonium hydroxide (concentrated) solution was added to leached solution till the pH ∼4. At this pH 99% Fe and PO4 are precipitated as FePO4.xH2O. The solution was centrifuged, washed several times with deionized water (DI) and dried in oven at 80 °C for several days to obtained FePO4⋅xH2O. High yield of more than 99% of Fe and PO4 in precipitate was obtained owing to the solubility product constant of FePO4⋅xH2O (9.91 × 10−16) that ensures complete precipitation of Fe and PO4 simultaneously in a single step. This step has one more advantage, the stoichiometry of Fe:PO4 in both LFP and FePO4⋅xH2O is 1:1 hence their additional Fe or PO4 reactant is not required later in the synthesize stoichiometric LiFePO4 (LFP) cathode. The precipitate thus obtained was washed thoroughly with DI water and used for LiFePO4 (LFP) cathode synthesis.
https://doi.org/10.1016/j.jhazmat.2020.123068_p2_5 | The leftover leaching solution was then used for precipitation of Li. Firstly the pH of solution was adjusted to ∼8 with 5% NaOH solution. This resulted in the precipitation of small amount of unwanted remnant metal hydroxide (Fe, Al and Cu hydroxides) that was centrifuged and removed to obtain a clear the solution. This clear solution was heated to boiling, to which 30% Na2CO3 aq. solution was added dropwise till saturation. The pH for precipitation of lithium carbonate was 12.2 and temperature of precipitation maintained at ∼96 °C (boiling aq. Solution condition). The precipitation of lithium carbonate commenced after boiling this solution for 30 min. The boiling solution was filtered and the residue (lithium carbonate) was washed with boiling DI water to remove impurities (if any). The residue was dried at 100 °C in an oven for 2 days to obtain anhydrous pure lithium carbonate. The yield of lithium from leached solution to lithium carbonate precipitation was 85%. The XRD of both the FePO4⋅xH2O and Li2CO3 precipitates were recorded.
https://doi.org/10.1016/j.jhazmat.2020.123068_p2_6 | Lithium carbonate and ferrous phosphate precipitated separately were then used for synthesis of LFP. Stoichiometric amounts of precursor (FePO4·xH2O) and Li2CO3 that were precipitated separately from the leached solutions were mixed and ground with conducting carbon (SuperP) in ball mill for 4 h. The molar ratio of FePO4·xH2O:Li2CO3:C was 2:1:4. The mixture was then transferred to a temperature-controlled furnace and sintered under flowing argon at 600 °C for 24 h to obtained synthesized LFP. As synthesized LFP was washed with DI water, dried in oven at 80 °C for 2 days. As synthesized LFP was characterized using XRD and the morphology of the sample was observed by SEM. The electrochemical characterizations were performed using CR2016 coin type cell. For cathode electrode fabrication, the 80% of LFP as synthesized powders were mixed with 10 wt.% SuperP carbon, 10 wt.% Tab binder and mixed in agate mortar to make homogenise paste that was pasted onto a steel mesh current collector under pressure (Chaturvedi et al., 2016). The electrode was dried at 80 °C for 1 day in vacuum. The test cell consisted of the cathode and lithium foil anode separated by a porous glass microfiber separator, and 1 M LiPF6 in EC:DMC (commercial) as the electrolyte. The assembly of the cells was carried out in a dry Ar-filled glove box (MBRAUN). The cells were charged and discharged over a voltage range of 2–4.2 V versus Li/Li+ metal electrode at room temperature.
https://doi.org/10.1016/j.jhazmat.2020.123068_p3_2 | The composition of various elements present in LFP BM black mass obtained as fine fraction by mechanical shredding and sieving of spent commercial 18650 LIB is shown in Table 1. The fine fraction LFP BM was mainly composed of Li and Fe from LFP cathode, carbon from graphite (anode), residual Al/Co from current collector foils, Fe from stainless steel can and tabs. The rest of the fine fraction in the leachant were organics composed of polymer binder (PVDF), organic electrolyte, polymer separator that are not shown. The leaching efficiency (%) is defined as the ratio of the amount of a chemical species (e.g.: Li or Fe) in the leachate solution to the total amount of that species in original powder. It is necessary to determine the elemental composition of Li, Fe in the LFP BM to calculate the leaching efficiency of MSA, TsOH acids used in our study for the LFP BM.
https://doi.org/10.1016/j.jhazmat.2020.123068_p3_4 | To evaluate the leaching efficiency of MSA and TsOH, we conducted baseline experiments using commercial LiFePO4 powder (LFP, 98.6% purity). The amount of Li, Fe extracted from LFP depends on (i) the concentration/type of acid, (ii) H2O2 concentration, (iii) solid to liquid ratio defined by the amount of LFP to the volume of leachant liquid. Hence we have studied, the effect of MSA and TsOH acid concentrations (2, 3 and 4 M), solid to liquid (S/L) ratio (40, 60 and 80 g/L) and H2O2 concentration (0, 6, 12 and 18 vol%) for a duration of 90 min at room temperature on the leaching efficiency of the recovered metals (Li, Fe). Fig. 1a and Fig. 1b shows the amount (%) of Li and Fe leached from pure LFP using various conditions by MSA and TsOH respectively. With increasing concentration of MSA the% of Li increased from 44, 48, 57 at S/L ratio 40; 50, 54, 65 at S/L ratio 60; and 52, 58, 65 at S/L ratio 80 respectively without H2O2 addition (0% H2O2 concentration in Fig. 1a). The %Fe also increased from 54, 56, 61 at S/L ratio 40; 59, 68, 78 at S/L ratio 60; 53, 55, 72 at S/L ratio 80 respectively without H2O2 addition (0% H2O2 concentration in Fig. 1a). The higher leaching efficiencies of Li and Fe is due to the increase in the concentration of H+ ions as show in the reaction mechanism equations (i) and (ii) in the later part of the discussion. At S/L ratio 40, increasing the H2O2 concentration increased the leaching efficiency of Li at various concentration with maximum leaching of 73, 83, 87 obtained at 2 M, 3 M and 4 M respectively.
https://doi.org/10.1016/j.jhazmat.2020.123068_p3_6 | Similar trend was observed for leaching of Fe ions at S/L ratio 40, with maximum leaching efficiencies of 84, 97, 99 obtained at 2 M, 3 M and 4 M respectively. This is understandable as H2O2 is an important reductant which helps to dissolute the Li and Fe elements in to solution as shown in reaction mechanism (i) and (ii). By increasing the S/L ratio to 80, the% Li increased from 57 to 64 at 4 M MSA concentration without H2O2 addition. We could further improve the lithium efficiency to 96% by increasing the H2O2 concentration to 18%.
https://doi.org/10.1016/j.jhazmat.2020.123068_p3_7 | Similar trend was observed for Fe leaching at various S/L ratio with the highest Fe leaching efficiency of 99% obtained at S/L ratio 60, 4 M MSA concentration and 18% H2O2 concentration Similar trends of leaching was observed for leaching using TsOH wherein increase in concentration of TsOH resulted in higher leaching efficiency of Li and Fe. Generally, the acid leaching of Li and Fe for MSA and TsOH also increases significantly with increasing concentration of H2O2 from 0 to 18 vol%. The experimental standard deviation (SD) for Li and Fe recovery varies between 1–5% and for MSA and TSOH respectively in our studies. In general, it was observed that the acid leaching efficiency of Fe is higher than Li under the experiment conditions for both MSA and TsOH acids at various acid concentration (2, 3, 4 M) and S/L ratio (40, 60, 80 g/L). The leaching efficiency here means that 96% Li and 99% Fe have been removed using MSA and 97% Li and 99% Fe was removed using TsOH from pure LFP commercial powder leaching.
https://doi.org/10.1016/j.jhazmat.2020.123068_p3_8 | From this study, we concluded that MSA acid at 4 M concentration, S/L ratio of 80, H2O2 concentration of 18% gave the optimum acid leaching efficiency to obtain maximum of Li and Fe in to the solution. Similarly, among the various experiments conducted on TsOH leaching, we conclude that TsOH acid at 4 M concentration, S/L ratio of 60, H2O2 concentration of 18% gave the optimum acid leaching efficiency to obtain maximum of Li and Fe in to the solution. Hence, we employed these two conditions to conduct leaching studies of LFP BM black mass fine fraction obtained by mechanical shredding and sieving of spent 18650 LIB in a large batch glass reactor with 100 g of LFP BM with MSA and TsOH separately for 90 min at room temperature. After the reaction, we analyzed the acid leached solution (leachant) of LFP BM by ICP-OES to determine percentage leaching efficiency of Li and Fe as given in Table 2.
https://doi.org/10.1016/j.jhazmat.2020.123068_p3_10 | The leaching efficiency of metal ions was found to be higher using MSA (94% Li, 95% Fe) as compared to TsOH (81% Li, 78% Fe) leached LFP BM black mass obtained from real spent battery waste. Based on our studies, the leaching mechanism of MSA and TsOH have been explained by the below balanced chemical reaction. As seen H2O2 plays an important role as a reducing agent to remove more Li and Fe from the LFP BM. The higher removal rate using (i) (ii)
https://doi.org/10.1016/j.jhazmat.2020.123068_p3_12 | XRD patterns of LFP BM powder before and after leaching in MSA, TsOH and aqua regia are shown in Fig. 2. XRD pattern of LFP BM before leaching (Fig. 2a) indicates presence of LiFePO4 (LFP) cathode, graphite anode, PVDF polymer binder employed to adhere the cathode and anode to Al/Cu current collectors and metallic Al, Cu particles. After leaching experiments with aqua regia, MSA and TsOH acids respectively, the leachant was analysed for %Li and %Fe (ICP-OES), while the filtered leachate residue was dried and XRD was conducted on it as shown in Fig. 2b−d. After leaching with aqua regia and MSA, it was found that the residue obtained mainly consist of graphite and PVDF binder (Fig. 2b and d) indicating the effectiveness of employing MSA as leachant. Both copper and aluminum are leached completely when using MSA as leachant, but only copper is leached together with LFP in TsOH leachant solution. It was observed that the leaching was incomplete in TsOH as some additional peaks in addition to LFP, graphite, PVDF binder, aluminum and copper were observed in XRD (Fig. 2b) These peaks correspond to un-leached LFP as well as intermediate complex formed of metal ions during leaching process. These observations corroborate our earlier result that leaching using TsOH is not as efficient as only partial recovery of elements were obtained owing to the lower acidity of the acid leachant as compared to MSA. We have analysed the residue obtained from MSA and TsOH using ICP-OES analysis to check for the elements present in this powder. The residue obtained using MSA leachant is mainly graphite (carbon), Li (0.02%), Fe (∼0.1%) with <2% of PVDF binder that can be effectively removed (by solvent, calcination) before the disposal of residue. However, owing to the partial removal of ions, residue obtained from TsOH leachant still contains ingredients from LFP BM which needs to be treated with MSA to completely remove them before disposing them safely.
https://doi.org/10.1016/j.jhazmat.2020.123068_p3_14 | SEM images of LFP BM and residues obtained after leaching LFP BM in MSA and TSOH are shown in Fig. 3. SEM images clearly shows presence of LFP nanoparticles in the LFP BM, but no LFP nanoparticles were seen in MSA leached residues which confirms total leaching of LFP using MSA. We have also done wide area EDS analysis of these samples, which suggest only carbon and trace amounts of fluorine (from PVDF binder) present in MSA leached residue. On the other hand, TsOH leached residue shows residual peaks of Fe and PO4. Although LFP shows more than 80% leaching with TsOH, LFP BM on the other hand is not completely leached and hence residue obtained after leaching of LFP BM by TsOH shows presence of LFP and or other impurity phases formed due to incomplete leaching in the XRD spectrum as shown in Fig. 3. Hence this MSA leached solution of LFP BM was further used for precipitation of FePO4 and lithium carbonate as explained previously in the experimental section.
https://doi.org/10.1016/j.jhazmat.2020.123068_p3_16 | Fig. 4 shows XRD of as synthesized Ferrous phosphate, lithium carbonate, as synthesized LFP and commercial LFP for comparison. Ferrous phosphate is amorphous in nature as seen from Fig. 4a which is in agreement with previous reports of FePO4 (Hong et al., 2002; Mathew et al., 2014). Lithium carbonate is crystalline in nature with all the peaks in XRD for precipitated lithium carbonate matches with reported studies as well as PCPDF data sheet (Gao et al., 2017; Bae et al., 2016). Also, there are no extra impurity peaks observed in the XRD spectrum of as synthesized lithium carbonate. The content of Fe in precipitated lithium carbonate was ∼0.1% (w/w). Amorphous ferrous phosphate and Li2CO3 was employed to synthesize LFP powder. In case of as synthesized LFP, all the peaks match to single phase LFP (commercial LFP) with no impurity. The crystallite size from XRD analysis was around 50 nm calculated using Debye−Scherrer formula which matches very well with the SEM morphological analysis. The overall metal recovery in this step of LFP synthesis was 98% highest as compared to other steps in recycling processes. The electrochemical performance is affected by the particle size of LFP owing to its poo electronic conductivity, so it is important to synthesize nanosize LFP to allow for facile electron/ionic conductivity within the particles. Bigger particle size hamper its electronic conductivity and results in low specific capacity (Satyavani et al., 2016). Fig. 5 shows the SEM images recorded of as synthesized LFP which confirm the crystallite size to be around 50 nm so having less electronic resistance within the particle. Hence we have synthesized LFP with size confinement of 50 nm that is best for electrochemical activity from conductivity point of view. It also shows elemental mapping and EDS spectra which shows the elemental distribution in as synthesized LFP. This confirms the highest purity of sample with required stoichiometry of elements in as synthesized LFP.
https://doi.org/10.1016/j.jhazmat.2020.123068_p3_19 | We also tested the as synthesized LFP for electrochemical properties. Fig. 6a, inset shows cyclic voltammogram of the LFP/Li half-cell taken at various scan rate, between 2−4.2 V at the 3rd cycle. As for CV, the voltage difference between the oxidation peak and reduction peak is an important parameter to evaluate the electrochemical reaction reversibility.
https://doi.org/10.1016/j.jhazmat.2020.123068_p3_21 | In case of as synthesized LFP, at scan rate of 0.1 mV s−1, the oxidation and reduction peaks appear at about 3.54 V and 3.36 V respectively. The voltage difference between the oxidation and reduction peak is 0.18 V which is also corroborated from charge-discharge graph shown in Fig. 6a. Furthermore, the CV of the as synthesized LFP /Li half-cell shows more symmetric and a sharper shape of oxidation and reduction peaks, which indicates better electrochemical activity. Fig. 6a shows the charge discharge curves of the LFP/Li half-cell at a current density of 34 mA/g (0.2C). The initial charge capacity of the LFP/Li cell is 93 mAh/g. This value is lower than commercial materials but is reasonable for a materials that is synthesized LFP is from leached solution of battery waste and not from the pure analytical grade starting material (Bian et al., 2016; Li et al., 2017). Also as synthesized LFP consist of carbon in it. Fig. 6b shows the cycling of as synthesized LFP /Li half-cell at different current rates. The specific capacity did not decrease even after cycling at higher current rates of 0.5C and 1C. We also have done battery testing of as synthesized LFP at higher current rates at 2C and 5C together with 1C and 0.5C current rates. The specific capacity of as synthesized LFP at applied current of 2C is around 80 mAh/g and at 5C around 50 mAh/g respectively. Further work on improving the specific capacity of as synthesized LFP is in process where we are trying to coat LFP with less carbon but more uniform carbon coating (Sun et al., 2016; Raj and Sil, 2018; Liu et al., 2018). The initial charge capacity is low due to 20% (w/w) of carbon in the as synthesized LFP.
https://doi.org/10.1016/j.jhazmat.2020.123068_p3_22 | The wt.% of carbon in as- synthesized LFP was calculated from TGA analysis. Fig. 7 shows thermo-gravimetric analysis of as synthesized LFP in air. The weight of carbon in as synthesized LFP is around 20 wt%. The amount in commercial LFP is 1.5–2% (w/w) of carbon (LFP Cathode, 2020). This is one of the reasons for low initial charge capacity of as synthesized sample. That needs to be further optimized to be able to achieve better electrochemical properties. Other reason is that we also need to optimize the ball milling parameters and calcination temperature for Li and Fe precursor’s as well as stoichiometric amounts of these precursors. We have however demonstrated the feasibility of the leaching, recovery and reuse process in this work. We are currently trying to improve electrochemical properties of as synthesized LFP by optimizing these parameters. It is also important to estimate the % metal recovery in each step of recycling. We have given% metal recovery for each metal (Li and Fe) in Table 3 at each step and calculated the final% metal recovery for whole recycling process. The final metal recovery efficiency of ∼75% was achieved for Li and Fe for whole recycling process.
https://doi.org/10.1016/j.jhazmat.2020.123068_p3_25 | The detailed economic analysis of a recycling process needs to be taken up as a separate study wherein systematic approach is necessary to identify optimum use of scarce resources. However, we have made a preliminary attempt in Table 4 with this. As the specific capacity of LFP is low, it is important to understand whether we have achieved any positive impact by using this method for recycling battery. Recently Kelleher Environmental reports this economic analysis of recycling battery (Kelleher Environmental, 2019). They have given estimates for cost and revenue associated with the hydro-metallurgical recycling of LIBs. We have used their data as reference, and relative to it we have estimated cost and revenue of our recycling process. When we compare our process with current hydro-metallurgical process, we have made changes only in the procedure of leaching of spent LFP battery (secondary stage), which is one small part of whole recycling process. Hence, we assume all other expenses except accessory material cost and wastewater treatment (i.e. environmental cost) is the same owing to similar process. As organic acids can be reused for multiple leaching process and there is less wastewater treatment cost, so we estimate about 20% less reduction in material cost owing to reuse of organic acids and about 50% reduction in wastewater treatment cost due to absence of sulphates, nitrates and or chlorides ion in leaching liquor.
https://doi.org/10.1016/j.jhazmat.2020.123068_p3_27 | Based on these preliminary assumptions, we have estimated recycling costs for LFP batteries from Kelleher Environmental reports (Kelleher Environmental, 2019) and provide an estimation of recycling cost in case for recycling LFP (Table 5).
https://doi.org/10.1016/j.jhazmat.2020.123068_p3_29 | After comparison of total cost and revenue for current hydro-metallurgical method and our hydrometallurgical method we conclude that total profit for recycling LFP batteries by our hydro-metallurgical process is comparable (US$160/100 kWh) with current hydro-metallurgical process (US$500/100 kWh). The net profit may be decreased marginally if our process is used, maybe due to the fact that at this point we only changed the leaching agent and leaching parameters, but all other recycling process is same. However it is to be noted that this is first attempt estimation based on several preliminary assumptions and a detailed economic analysis with data from modelling, simulation, actual profit margin when processes are used at large scale etc. would be required to provide a better analysis result.
https://doi.org/10.1016/j.jhazmat.2020.123068_p4_2 | In summary, we report recycling of cathode material from LFP batteries. We dismantle the commercial LFP 18650 cells which are then discharged fully with salt water, ground, sieved and Li/Fe leached in MSA and TsOH organic acids with over 95% leaching efficiency. The lithium, iron and phosphate are then precipitated from the leaching solution in suitable form so as to use in the synthesis of LFP. The as synthesized LFP shows promising physical and electrochemical properties and reused as battery cathode material. We have shown a closed loop recycling process of LIB wherein we recover inactive LFP cathode material from spent LIB using organic acid leaching and reuse these elements to synthesize active LFP cathode material used to make a new LFP LIB. Our whole recycling process is green and environmentally suitable as we avoid use of strong mineral acid in our process. We also performed preliminary economic analysis of our recycling process which suggest it is economically comparable with the current recycling process.
https://doi.org/10.1016/j.jhazmat.2020.123583_p1_2 | Recycling of solid wastes, such as spent lithium-ion batteries (LIBs), is of great importance to the long-term sustainable social development. Recycle and reuse the industrial waste through the transformation of “waste-to-treasure” strategy, is the key to achieve this goal. (Kristensen and Mosgaard, 2020; Weng et al., 2020) Among all the industrial solid wastes, spent LIBs are a quickly growing solid waste resulted from their end-life cycle after being used in various electronic products and electric vehicles with a fast-rate growing demanding. (Ciez and Whitacre, 2019; Lv et al., 2018) It has been estimated that the amount of spent LIBs will exceed 11 million tons worldwide by 2030. (Natarajan and Aravindan, 2018) This leads to a large number of spent LIBs need to be recycled in the near future. The National Bureau of Statistics has estimated that China’s total cumulative production of LIBs is 44.43 billion units between 2010 and 2017, of which LiFePO4 batteries’ market share accounted for 69 % in 2015. (Lv et al., 2018) This statics number indicates that the recycling market for spent LiFePO4 batteries is huge. If the spent batteries are improperly disposed, our earth environment will be heavily polluted due to the release of flammable and toxic substances from the spent batteries, such as electrolytes and HF gases, etc. (Yang et al., 2016) From the resource point of view, the discard of spent batteries also lead to the waste of the valuable key metal elements, such as lithium, resulting in scarcity of lithium resources. (Prior et al., 2013) It is crucial to develop effective methods to realize the transformation of spent batteries from waste to wealth point of view.
https://doi.org/10.1016/j.jhazmat.2020.123583_p1_3 | During the past decade, hydrometallurgy, (Liu et al., 2019; Dutta et al., 2018) pyrometallurgy, (Diaz et al., 2018; Shi et al., 2018) and bio-metallurgy, (Zheng et al., 2018) are the main methods which have been frequently employed to recycle valuable metals or metal salts from spent LIBs. Based on hydrometallurgy and pyrometallurgy methods, through the synthesis of metal salts then to regenerate the cathode material for LiFePO4 strategy, it requires complicated processes. Secondary potential pollution and high energy consumption might be introduced in this process. (Li et al., 2019, 2017) For the bio-metallurgy strategy, although the energy consumption is lower, this process takes a longer time with the low metal salt conversion rate. (Zheng et al., 2018) So it is urgent to develop a simple and environmentally friendly method to recycle and reuse the spent-LIBs to overcome the drawbacks raised from the aforementioned metallurgy strategies.
https://doi.org/10.1016/j.jhazmat.2020.123583_p1_4 | At the same time, water pollution caused by heavy metal ions is one of the most severe environmental problems worldwide. (Nriagu and Pacyna, 1988; Rao et al., 2019) Toxic heavy metal cations, including Cd2+, Pb2+, Hg+, are easily accumulated in living organisms by reacting with biomolecules via co-ordinational or covalent bonding to form bio-toxic compounds which are difficult to dissociate. Thus they are threatening to the safety of our ecosystem and human health. (Xu et al., 2019a; John and Rajakumari, 2012; You et al., 2017) These heavy metal ions need to be removed from the drinking water sources. Adsorption techniques, such as loaded adsorbent adsorption, (Awual et al., 2019a, 2014; Awual, 2015; Awual et al., 2019b, c) magnetic adsorbent adsorption, (Dai et al., 2018; Liu et al., 2008; Hao et al., 2019; Liu et al., 2018) etc., are standard methods which are frequently employed for removing heavy metal ions in wastewater. Herein, we have proposed a new strategy to reuse the spent LiFePO4 cathode plate as raw material to synthesize a mesoporous magnetic core-shell structure Mm@SiO2 for the first time. By utilizing the as-synthesized Mm@SiO2 as an absorbent to remove the heavy metal ions, the “waste-to-treasure” strategy has been established for achieving a sustainable development of our society by properly handle the spent lithium-ion batteries and removed heavy metal ions pollutants in water.
https://doi.org/10.1016/j.jhazmat.2020.123583_p2_3 | The spent LiFePO4 cathode plate was recycled and provided by a local lithium-ion batteries recycling company (Dongguan Pu Dehua Electronic Materials Co., Ltd.). Sodium hydroxide (NaOH, Aladdin, 97 %), Ethanol (C2H5OH, Aladdin, AR), Tetraethyl orthosilicate (C8H20O4Si, Aladdin, 98 %), Ammonia solution (NH3·H2O, Aladdin, 25 %–28 %), Copper (II) nitrate trihydrate (Cu(NO3)2·3H2O, Innochem, 99 %), Cadmium (II) nitrate tetrahydrate (Cd(NO3)2·4H2O, Aladdin, 99 %), Manganese (II) nitrate tetrahydrate (Mn(NO3)2·4H2O, Aladdin, 98 %). All the chemicals were used as purchased without further purification.
https://doi.org/10.1016/j.jhazmat.2020.123583_p2_5 | Cut the spent LiFePO4 cathode plate into small pieces with a typical size around 1 cm2, weighed 4 g of the cathode plate and added them in a plastic beaker. 30 mL of 10 M NaOH solution was added to dissolve the LiFePO4 cathode plate and converted it into the metal salt solution. The mixture had been magnetically stirred for 3 h. Afterwards, the suspension solution had been centrifuged and washed for several times with deionized water, and the magnetic materials (Mm) was obtained.
https://doi.org/10.1016/j.jhazmat.2020.123583_p2_7 | Tetraethyl orthosilicate (TEOS) coated Mm (denoted as Mm@SiO2) were prepared as referred to the previous method.(Tan et al., 2015) 2 g of Mm were dispersed in a mixture solution of 280 mL ethanol and 70 mL water. 5 mL of ammonia was added into the mixture, and then the mixture was mechanically stirred for 15 min at room temperature. Then 4 mL of TEOS was added dropwise in 2 min and stirred for 8 h. Afterwards, the mixture was stood for 8 h. Finally, after washing several times with absolute ethanol and deionized water, then dried under vacuum oven at 60 °C for 6 h, Mm@SiO2 was eventually obtained.
https://doi.org/10.1016/j.jhazmat.2020.123583_p2_9 | X-ray diffraction measurements were carried out on a Rigaku Smart Lab powder X-ray diffractometer (PXRD) operated at 9 kW with Cu Kα radiation (λ =1.5406 Å). Inductively coupled plasma mass spectrometry chromatograph (ICP-MS) was used to perform the chemical analysis with ThermoFisher Thermo iCAP RQ. The morphology was characterized by a ZEISS, Merlin scanning electron microscopy (SEM) operated at 5 kV. Energy-dispersive X-ray spectroscopy (EDS) was recorded at 20 kV voltage. Bright-field (BF) images and energy-dispersive X-ray spectroscopy mapping image were obtained on a FEI Talos F200X transmission electron microscopy (TEM) equipped with an EDS operated at 200 kV. Brunauer Emmett Teller (BET) surface areas of as-synthesized materials were determined by N2 adsorption/desorption curve on a BELSORP-max. The X-ray photoelectron spectroscopy (XPS) was conducted with a PHI 5000 Versaprobe III system. The high-resolution powder X-ray diffraction (HR-PXRD) pattern was collected at beamlines 2−1 of Stanford Synchrotron radiation Lightsource (SSRL) at the Stanford Linear Accelerator Center (SLAC) with a fixed X-ray photon energy of 12.4 keV. The near-edge X-ray absorption spectroscopy (NEXAS) and extended X-ray absorption fine structure (EXAFS) were collected at beamline 2−2 with fluorescence and ionized chamber detectors at SSRL.
https://doi.org/10.1016/j.jhazmat.2020.123583_p2_11 | Adsorption experiments were focused on several common heavy metal ions in nature. Batch adsorption tests were performed on the as-synthesized materials to determine their adsorption kinetics, isothermal adsorption, and heavy metal ions adsorption capacity. 1 g L−1 of Cu(NO3)2, Cd(NO3)2, and Mn(NO3)2 heavy metal ions stock solutions were prepared, respectively. To investigate their isothermal adsorption tests, the stock solutions were diluted to 50–500 mg L−1 with an interval of 50 mg L−1. 40 mg of Mm@SiO2 were added to 50 mL conical flasks, and 20 mL of heavy metal ions solutions were added with different initial concentrations from 50 to 500 mg L−1, respectively. After conical flasks were sealed with plastic wrap, they were shaken at 25 °C and 150 rpm for 720 min in a bench shaker. Afterwards, the suspensions were filtered through a Nylon syringe filter with an average pore size of 0.22 μm. The concentrations of each metal ions were tested for the filtration solution. The adsorption capacities were calculated based on the following Eq. (1). (1) where qe (mg g−1) is the equilibrium adsorption capacity of the adsorbent for the adsorbate, and C0 (mg L−1) and Ce (mg L−1) are the initial and equilibrium solubility of the heavy metal ions solution, and V (mL) is the volume of the metal solution, m (mg) is the mass of the adsorbent. For adsorption kinetics, substitute qt and Ct into Eq. (1), where qt (mg g−1) is the heavy metal adsorption capacity on the adsorbent at time t, C0 (mg g−1) and Ct (mg g−1) are the initial solubility of the heavy metal solution and the solubility at time t.
https://doi.org/10.1016/j.jhazmat.2020.123583_p2_12 | The isothermal adsorption models of adsorption for Cu2+, Cd2+, Mn2+ by Mm@SiO2 are mainly based on the Langmuir (Eq. (2) and (3)) and Freundlich (Eq. (4)) model. (2) (2) where Qmax (mg g−1) is the maximum adsorption capacity of the Langmuir fitting, and KL (L mg−1) is the related Langmuir isothermal adsorption constant.
https://doi.org/10.1016/j.jhazmat.2020.123583_p2_13 | The Freundlich isothermal adsorption model assumes that the surface of the adsorbent is unevenly distributed and has adsorption sites of different energies, and the adsorption process is multilayer adsorption. Its linear adsorption model is as follows. (4) where kf (L mg−1) is a physical constant representing the adsorption capacity of the adsorbent, n is a parameter of the Freundlich linear Eq. (1) < n < 10, the adsorption process is easy to achieve).
https://doi.org/10.1016/j.jhazmat.2020.123583_p2_14 | For adsorption kinetics, Cu(NO3)2, Cd(NO3)2, and Mn(NO3)2 stock solutions were diluted to 300 mg L−1, 200 mL of 300 mg L−1 metal ions solutions were added into 250 mL conical flasks, and 0.4 g of Mm@SiO2 were added, respectively. Then, the mixture was shaken at 120 rpm at 25 °C for 720 min in a bench shaker. At a fixed point of time, 1 mL of the suspension was filtered with a 0.22 μm Nylon syringe filter and the Cu2+, Cd2+, and Mn2+ concentrations have been tested. The adsorption capacities of heavy metal ions were calculated at different time points, according to Eq. (1), and the obtained data were fitted by a pseudo-second-order kinetic model (Eq. (5)). (5) where K2 (g mg−1 min−1) is the rate constant of the pseudo-second-order kinetic model, qeq (mg g−1) is the maximum adsorption capacity for kinetic fitting. The intra-particle diffusion rate of heavy metal ions was calculated according to Eq. (6). (6) where kid is the intra-particle diffusion rate constant and Cid is the intercept, which is proportional to the boundary layer thickness.
https://doi.org/10.1016/j.jhazmat.2020.123583_p3_3 | The overall strategy to convert spent LiFePO4 cathode plate into porous core-shell structure adsorbent is shown in Fig. 1. Firstly, the crushed spent LiFePO4 cathode plate was added to the beaker containing NaOH solution and stirred magnetically for 3 h. Based on this process, the magnetic material (Mm) was obtained. Then, 4 mL of TEOS was added dropwise into the Mm mixture, then the Mm@SiO2 was obtained. After the detailed structural characterization on the as-synthesized Mm@SiO2, heavy metal ions adsorption experiments had been carried out to explore their adsorption performance and mechanisms. Download : Download high-res image (337KB)Download : Download full-size image Fig. 1. Schematic of converting spent LiFePO4 cathode plate into porous core-shell structure adsorbent.
https://doi.org/10.1016/j.jhazmat.2020.123583_p3_5 | Mm was synthesized through a simple alkali leaching treatment process, the crystalline phases were confirmed by PXRD as shown in Fig. 2a. Part of the diffraction peaks of as-synthesized Mm are matched with the spinel phase LiFe5O8 (JCPDS card no. 13-0207) and magnetite Fe3O4 (JCPDS card no. 88-0866), the other unindexed peaks might be contributed by the Al, P included compound. As LiFe5O8(Iguchi et al., 2015) and Fe3O4(Miao et al., 2017) are ferromagnetic and paramagnetic materials, respectively, the presence of them contributed to the magnetic property in the as-synthesized Mm. To quantitatively understand the composition in Mm, XRF has been performed with the results shown in Table S1, Fe accounts for 3.4 % of the mole ratio in the material. To further understand the morphology of Mm, SEM and TEM images were collected as shown in Fig. 2b and c. The as-synthesized Mm is composed of nano-sized particle with irregular shapes. The sizes of these particles are distributed within 10–100 nm as shown in Fig. 2c. These particles are agglomerated due to their high surface energy and magnetic properties. SEM-EDS elemental mapping in Fig. 1d–1i shows that the as-synthesized particles are composed of C, O, Al, P, and Fe. These elements are evenly distributed in the material. Lithium is not sure whether it is presenting in the sample or not, as the characteristic X-ray emission of lithium is out of the EDS detector limitation. Download : Download high-res image (1MB)Download : Download full-size image Fig. 2. Characterization of the as-synthesized Mm. (a) PXRD pattern of Mm, (b) SEM image of Mm, (c) TEM image of Mm, (d)–(i) SEM-EDS elemental mapping images of Mm.
https://doi.org/10.1016/j.jhazmat.2020.123583_p3_6 | As SiO2 layer material typically shows high surface modification feasible and tunability,(Dai et al., 2018; Ji et al., 2001; Zhang et al., 2015a) a layer of amorphous SiO2 has been synthesized and decorated on the Mm surface, in order to construct a stable magnetic core-shell absorbent material. As shown in Fig. 3a, the PXRD of as-synthesized Mm@SiO2 is pretty much like the as-synthesized Mm with stronger diffraction background, indicating the as-synthesized SiO2 exists in an amorphous state in the product. High angle annular dark-field scanning transmission electron microscopy (HAADF-STEM) image in Fig. 3b shows that the size of Mm@SiO2 remains around 10–100 nm, which is close to the particle size before coating. The STEM-HAADF-EDS elemental mapping in Fig. 3c–3 g shows that in Mm@SiO2, the mapping area of Si and O elements are larger than that of Al, P and Fe, which suggests that SiO2 has been successfully coated on the surface of Mm. From the HAADF-STEM image of a specific Mm@SiO2 particle is shown in Figure S1a, the thickness of SiO2 layer is approximately 8 nm. For a specific particle, the STEM-HAADF-EDS elemental line analysis image in Fig. 3i shows that the Si element signals on the lateral position are stronger than in the center. In the selected another needle-like particle, similar observation has been also found (Figure S1b–S1f). These results are double confirmed the successfully synthesis of the core-shell structured Mm@SiO2. Download : Download high-res image (998KB)Download : Download full-size image Fig. 3. Characterization of the core-shell structured Mm@SiO2. (a) PXRD pattern of Mm@SiO2, (b) HAADF-STEM image and (c)–(g) EDS elemental mapping images of Mm@SiO2, (h) STEM-HAADF-EDS elemental mapping and its corresponding (i) EDS elemental line analysis image of the main elements in Mm@SiO2.
https://doi.org/10.1016/j.jhazmat.2020.123583_p3_7 | To explore the surface area of the as-synthesized Mm@SiO2, N2 adsorption isotherm curve has been collected. A type IV adsorption isotherm curve as shown in Fig. 4 has been observed for this material, indicating that the as-synthesized Mm@SiO2 is a mesoporous material. The mesopores pore size is determined to be 1.07, 2.05 and 5.41 nm based on nonlocal density functional theory (NLDFT) calculation, showing that the structure of as-synthesized material has three kinds of channels. The BET surface area for Mm@SiO2 is determined to be 63.53 m2 g−1, while its external surface area is 57.44 m2 g−1. The as-synthesized Mm@SiO2 has a porous structure and proper specific surface area. Download : Download high-res image (160KB)Download : Download full-size image Fig. 4. Nitrogen adsorption (close symbols) and desorption (open symbols) isotherm of Mm@SiO2. Inset: Pore size distribution derived from nitrogen sorption analysis using NLDFT model.
https://doi.org/10.1016/j.jhazmat.2020.123583_p3_9 | The adsorption isotherm is very crucial for understanding the adsorption thermodynamic mechanism of Mm@SiO2 absorbents. In pre-experiments, great adsorption capacities have been confirmed by employing this adsorbent to remove Cu2+, Cd2+, and Mn2+ cations. To explore which adsorption thermodynamic mechanism is suitable to describe the adsorption process, the adsorption isotherm data of these three metal cations were collected and fitted by using the Langmuir isotherm model and the Freundlich isotherm model. The experimental and the fitting curves of the two models are shown in Fig. 5a–5c. Based on these studies, the experimental maximum capacities for adsorption of Cu2+, Cd2+, and Mn2+ by Mm@SiO2 are determined to be 71.23, 80.31 and 68.73 mg g−1, respectively. Comparing the heavy metal removal capacity with the other reported magnetic adsorbents (Liu et al., 2008; Hao et al., 2019; Liu et al., 2018; Nagarajah et al., 2017; Zhang et al., 2015b; Ivanets et al., 2018; Esrafili et al., 2019; Xu et al., 2019b; Huang et al., 2018) as shown in Table S2. The removal capacity of Mm@SiO2 is shown the state-of-the-art removal capacity which is superior than most of the typical reported ones. Download : Download high-res image (375KB)Download : Download full-size image Fig. 5. Adsorption isotherm curves of (a) Cu2+, (b) Cd2+, and (c) Mn2+ adsorption by Mm, and data fitting by Langmuir isotherm model and Freundlich isotherm model, (d) Magnetic hysteresis loop of Mm@SiO2. Inset: Separation of Mm@SiO2 diagram by external magnetic field.
https://doi.org/10.1016/j.jhazmat.2020.123583_p3_10 | The fitting data of the two models are shown in Table 1, The Qmax of Cu2+, Cd2+, and Mn2+ fitted by the Langmuir isotherm model are 72.59, 80.55, and 68.60 mg g−1, respectively. The above shows that the actual maximum capacity of Cu2+, Cd2+, and Mn2+ removed by Mm@SiO2 is close to the theoretical maximum capacity. The correlation coefficients R2 of the Langmuir isotherm model fitting for Mm@SiO2 to remove Cu2+, Cd2+, and Mn2+ are 0.971, 0.997, and 0.997, respectively. While the correlation coefficient R2 by using the Freundlich isotherm model to fit the experimental data is with a maximum value of 0.727. Based on these results, the adsorption isotherms of Mm@SiO2 to remove Cu2+, Cd2+, and Mn2+ is consistent with the Langmuir isotherm model. A monolayer adsorption behavior is expected to be happened within Mm@SiO2.(Wang et al., 2018) Table 1. Langmuir and Freundlich isotherm model parameters for adsorption of Cu2+, Cd2+, and Mn2+ by Mm@SiO2. Model Parameters Heavy metal ions Cu Cd Mn Langmuir isotherm Qmax (mg g−1) 72.59 80.55 68.60 KL (L mg−1) 1.64 10.22 1.71 R2 0.971 0.997 0.997 Freundlich isotherm 1/n 0.084 0.079 0.090 kf (L mg−1) 46.44 53.20 42.64 R2 0.595 0.712 0.727
https://doi.org/10.1016/j.jhazmat.2020.123583_p3_11 | The Qmax of Cd2+ is larger than that of Cu2+, and Mn2+, which is due to the atomic number, electronegativity and ionic radius of these three cations satisfy the relationship of Cd2+ > Cu2+ > Mn2+.(Jing et al., 2009) The Langmuir isotherm model parameters KL for Cu2+, Cd2+ and Mn2+ are 1.64, 10.22, and 1.71 L mg−1, respectively. The KL value of Cd is the largest, indicating that the adsorption capacities of Cd2+ within Mm@SiO2 is higher than that of Cu2+ and Mn2+.
https://doi.org/10.1016/j.jhazmat.2020.123583_p3_12 | The magnetic hysteresis loop diagram of Mm@SiO2 is shown in Fig. 5d, and its saturation magnetization is 10.686 emu g−1. After Mm@SiO2 is saturated with adsorption, it is necessary to separate the adsorbent from the adsorbate. Given that as-synthesized Mm@SiO2 is of great magnetic properties, it can be easily separated by applying a magnetic field. As shown in the inset images in Fig. 5d, under the magnetic field, Mm@SiO2 aggregates can be easily separated. The heavy metal ions polluted liquid changes from turbid to transparent easily. The stability of the adsorbent is extremely critical for wastewater treatment. After adsorption experiment, the concentration of Fe and Al in the metal solution was checked by ICP-MS. The leaching rates for Fe and Al are 0.23 % and 0.28 %, respectively, which indicates a high stability of the core-shell material.
https://doi.org/10.1016/j.jhazmat.2020.123583_p3_14 | Adsorption kinetics is particularly important to understand the adsorption mechanism of metal cations within Mm@SiO2. Fig. 6a shows the kinetic curves for adsorption of Cu2+, Cd2+, and Mn2+ by Mm@SiO2, which is fitted according to a pseudo-second-order dynamic model (Eq. (5)). In the initial stage of the adsorption process, Mm@SiO2 remove Cu2+, Cd2+, and Mn2+ at a fast rate. With the increase of the adsorption time, the adsorption rate became slower, and the adsorption system gradually became dynamic equilibrium and finally reached the saturation state. The pseudo-second-order kinetic fitting parameters are shown in Table S3. The actual maximum adsorption capacities of Cu2+, Cd2+, and Mn 2+ are 70.88, 80.16, 67.77 mg g−1, and the theoretical maximum adsorption capacities are 70.70, 81.62, 69.53 mg g−1, respectively. The pseudo-second-order kinetic correlation coefficients of these three ions are all close to 1, and the actual and theoretical capacities are basically the same, indicating that the adsorption of Cu2+, Cd2+, and Mn2+ by Mm@SiO2 conforms to the pseudo-second-order kinetic model. Download : Download high-res image (359KB)Download : Download full-size image Fig. 6. Adsorption kinetics. (a) kinetics for adsorption of Cu2+, Cd2+, and Mn2+ by Mm@SiO2, and data fitting by pseudo-second-order kinetic model, Intra-particle diffusion of (b) Cu2+, (c) Cd2+, and (d) Mn2+.
https://doi.org/10.1016/j.jhazmat.2020.123583_p3_15 | Fig. 6b–6d shows the intra-particle diffusion curves for adsorption of Cu2+, Cd2+, and Mn2+ by Mm@SiO2. The intra-particle diffusion curve can be used to explain the above kinetics process. The adsorption process of the porous adsorbents can be defined by intra-particle diffusion. In the adsorption system, short-range diffusion in the liquid phase and the adsorption phase may also be the mass transfer process in the adsorbent particles.(Unlu and Ersoz, 2006) According to Weber and Morris theory, if the intra-particle diffusion data fit to a straight line, the adsorption process is controlled only by intra-particle diffusion. Similarly, if an adsorption system can fit multiple linear modes, then diffusion is controlled by multiple mechanisms.(Nagarajah et al., 2017) Herein, the time period of 0–480 min is selected as the intra-particle diffusion curve, and the system gradually stabilizes after 480 min, so the diffusion mechanism before 480 min is mainly considered. The intra-particle diffusion curves of Cu2+, Cd2+, and Mn2+ are divided into two segments. The first phase value ki1 is larger than the second phase value ki2, indicating that the outer surface adsorption dominates in the first phase, while the porous diffusion causes a slower adsorption rate in the second stage.(Nagarajah et al., 2017) In the entire adsorption process, the first stage is the rapid adsorption stage, the second stage is limited by the pore diffusion. The adsorption rate has been slow down, and in the third stage, it gradually approaches the adsorption equilibrium.
https://doi.org/10.1016/j.jhazmat.2020.123583_p3_17 | To further study the adsorption reaction mechanism, high-resolution powder X-ray diffraction (HR-PXRD) data of Mm@SiO2 before and after adsorption is collected as shown in Fig. 7a. The diffraction peaks of the samples for adsorption of Cu2+, Cd2+, and Mn2+ by Mm@SiO2 are basically consistent with the HR-PXRD peak of Mm@SiO2, which indicates that Mm@SiO2 remain its crystalline structure after adsorption experiments. No HR-PXRD detectable minor new phase has been observed after adsorption. Thus, the crystalline of extra crystalline materials involving the heavy metals can be excluded. Fig. 7b depicts the XPS full spectrum of Mm@SiO2 before and after adsorption. All the Cu 2p, Cd 3d, and Mn 2p signals have been observed after adsorption of heavy metal cations, which double confirmed the heavy metal cations have been adsorbed within the material. The SEM and their corresponding EDS elemental mapping images after adsorption are shown in Fig. 7c–7 h. The morphology and size of Mm@SiO2 particles are remained after adsorption, indicating that Mm@SiO2 has good stability in metal solution systems. The EDS elemental mapping images of Cu, Cd, and Mn elements show that the heavy metal elements are uniformly distributed within Mm@SiO2, and O, Al, Si, P, and Fe elements are also evenly distributed (Figure S2–S4). Download : Download high-res image (2MB)Download : Download full-size image Fig. 7. Characterization for adsorption of Cu2+, Cd2+, and Mn2+ by Mm@SiO2. (a) HR-PXRD pattern, (b) The XPS spectra, SEM and EDS mapping images (c)–(d) Cu2+, (e)–(f) Cd2+, and (g)–(h) Mn2+.
https://doi.org/10.1016/j.jhazmat.2020.123583_p3_18 | To further explore the local interaction between the adsorbents and the heavy metal cations, X-ray adsorption spectroscopy (XAS) and XPS are combined to illustrate the oxidation state and local environment for Cu, Cd, and Mn ions in Mm@SiO2. The XPS spectra are shown in Figure S5a–S5c indicate that Cu2+, Cd2+, and Mn2+ are all remain their original valence states in Mm@SiO2. Taking Mm@SiO2 Cu2+ (the adsorption of Cu2+ by Mm@SiO2) as an example, the Cu K-edge XANES spectra are shown in Fig. 8a. The XANES spectrum of Mn@SiO2 Cu2+ and the reference Cu(NO3)2 sample have a high degree of similarity, which further confirms the divalent state of Cu element in Mm@SiO2. The Fourier transforms (FT) R-space Cu K-edge EXAFS spectra of Mm@SiO2 Cu2+ together with the references are shown in Figure S5d. The profile of Cu2+ in Mm@SiO2 sample is significantly different than the two reference samples Cu and Cu(NO3)2, suggesting that Cu and Cu(NO3)2 are not generated, which is consistent with the HR-PXRD observation. Download : Download high-res image (566KB)Download : Download full-size image Fig. 8. XAS spectra of Mm@SiO2 Cu2+ and reference Cu, CuI, Cu(NO3)2 samples. (a) Cu K-edge XANES normalized χ(E) spectra, Cu K-edge EXAFS curve fitting of Mm@SiO2 Cu2+ (b) Fourier-transform (FT) R-space spectra. Inset: the backward-fitting of the FT R-space spectra into χ(q) space spectra for the Mm@SiO2 Cu2+ cluster at Cu K-edge, (c) FT K-space spectra, (d) The fitting model of copper oxygen groups in Mm@SiO2.
https://doi.org/10.1016/j.jhazmat.2020.123583_p3_19 | To explore the coordinational environment of Cu2+ in Mm@SiO2, a structure model has been proposed to fit against the EXAFS data. The fitting results shows that an edge shared [Cu2O8] bipyramids model is most suitable to display the local structure after adsorption as shown in Fig. 8b–d and Table 2. The bond lengths of Cu–O is 1.933 Å, while the Cu…Cu distance is 2.952 Å, respectively. The coordination numbers of Cu–O in the Mm@SiO2 after EXAFS fitting is 5.11, indicating that Cu might be adsorbed within the surface of Mm@SiO2 as a bimetallic centre. Overall, the above results confirm that Cu2+ in the Mm@SiO2 is located within a five-coordinated dicopper cluster centre and adsorbed on the absorbent surface. Table 2. Curve fitting results of Cu K-edge EXAFS for Mm@SiO2 Cu2+, where the fitting parameter a is 0.87, and the R factorb is 0.003. Sample Shell Rc (Å) CNd σ2e ΔRf E0g Mm@SiO2 Cu2+ Cu–O 1.933 5.11 0.008 0.002 −5.48 Cu–Cu 2.952 0.91 0.014 0.092 aAmplitude reduction factor. b Fitting coefficient. c Interatomic distance. d Coordination numbers. e Debye–Waller factor. f Interatomic distance error. g inner potential correction.
https://doi.org/10.1016/j.jhazmat.2020.123583_p4_2 | In summary, for the first time, we developed a strategy to convert the spent LiFePO4 cathode plate to be a core-shell structure mesoporous absorbent Mm@SiO2. The as-synthesized Mm@SiO2 shows the-state-of-the-art adsorption capacities with high stability for Cu2+, Cd2+ and Mn2+, respectively. The as-synthesized Mm@SiO2 is magnetic and can be easily separated from the solution mixture by applying a magnetic field, which demonstrates great recyclability for reusing this absorbents. Comprehensive characterization techniques revealed the complex adsorption mechanism and atomic-scale mechanism within Mm@SiO2 after adsorbing heavy metal ions. This study demonstrates a novel routine to reutilize the spent lithium battery, which is of great importance to achieve sustainable development based on the “waste-to-treasure” and “waste-to-control-waste” strategy and reduce the hazardous release from the industrial solid wastes and heavy metal polluted water.
https://doi.org/10.1016/j.jhazmat.2021.127586_p1_2 | Lithium-ion batteries (LIBs), owing to their high capacity and energy density, are widely applied in consumer electronic devices, electric vehicles, and grid-scale energy storage, revolutionizing the era of electrified mobility and grid-scale energy storage (Bai et al., 2020, Dunn et al., 2012, Yoshino, 2012). The large-scale application of energy storage devices has led to the production and consumption of a large number of LIBs every year and, consequently, a tremendous number of end-of-life LIBs will be generated cumulatively due to the limited lifetime of 3–5 years of LIBs (Liu et al., 2020, Qiao et al., 2019). From the viewpoints of environmental preservation and valuable resource sustainability, the recycling of retired LIBs is highly desirable to promote the technology upgrade and make LIBs more affordable and sustainable (Baars et al., 2020, Ciez and Whitacre, 2019, Harper et al., 2019, Peters et al., 2017, Tran et al., 2019). Among different types of commercialized LIBs (LiCoO2 (LCO), LiMn2O4 (LMO), LiNixCoyMn1−x-yO2 (NCM), and LiFePO4 (LFP)) (Fan et al., 2020, Li et al., 2019, Zhang et al., 2018), LFP batteries are a promising candidate for electric vehicles and grid-scale energy storage because of their relative safety and earth-abundant iron resources (Chen et al., 2019). Considering the limited resource of lithium and the high lithium content in the spent LFP batteries compared with the corresponding minerals (e.g., spodumene and lepidolite) (Swain, 2017, Tarascon, 2010, Yang et al., 2018), it is also imperative to extract potential lithium-rich secondary resource from spent LFP batteries. However, less attention has been paid to recovering spent LFP batteries due to their relatively lower value of metals than those containing nickel or cobalt (Dai et al., 2020; Li, X. et al., 2017). Another challenge of recycling LFP is the difficulty of breaking down the strong chemical bonds of LFP, which consumes much more strong acids than the stoichiometric needs in the acid leaching process (H. Li et al., 2017). Thus, it is urgent to develop a green and energy-efficient method for recycling spent LFP batteries.
https://doi.org/10.1016/j.jhazmat.2021.127586_p1_3 | Current technologies for recovering spent LFP cathode include hydrometallurgy (Li et al., 2017, Li et al., 2017), direct regeneration (Chen et al., 2016; X. Li et al., 2017), mechanochemistry (Liu et al., 2019), and electrochemistry (Yu et al., 2019, Zhang et al., 2020). Hydrometallurgy, mechanochemistry, and electrochemistry approaches employ acid, mechanical energies, and electrical energies to destroy the olivine structure of LFP respectively. Recently, mild-temperature carbothermic reduction (T < 1000 °C) has been proven to be an effective way to convert LCO and NCM to transition metals/metal oxides and lithium carbonate (Li2CO3) (Gao et al., 2017, Li et al., 2016, Wang et al., 2019). In addition to carbothermic reduction, molten salt-assisted roasting has been widely used in the disposal of solid waste, and it is expected to play a crucial role in environmental protection and resource sustainability due to its simple operation, low pollution, and the destruction of complex structure (Yao et al., 2020, Yao et al., 2021). In the field of degraded LIBs recovery, the salt-assisted roasting approach has been intensively studied by using NH4Cl (Fan et al., 2019, Qu et al., 2020), NH4(SO4)2 (Tang et al., 2020), H2SO4 (Lin et al., 2020, Lin et al., 2019), and NaHSO4 (Wang et al., 2018) to convert LCO and/or NCM to transition metal salts/oxides at mild operating temperatures below 1000 °C. However, LFP cannot be reduced to iron by carbon or converted to iron oxides and salts by sulfation/chlorination processes because of the thermodynamic stability of the olivine structure. Thermodynamically, iron oxides can be reduced to iron by carbon. Na2CO3 as a practical roasting agent has been used to decompose rare-earth phosphate to their corresponding metal oxides and sodium phosphate to achieve the dephosphorization of minerals (Kumari et al., 2015, Zhao et al., 2016). Additionally, Wang et al. (2019) employed alkaline metal salts as catalysts to enable the carbothermic reduction of LiCoO2, which reduced the operating temperature dramatically. These findings inspired us to introduce an additive to break down the olivine structure and make the carbothermic reduction of LFP to iron indirectly feasible.
https://doi.org/10.1016/j.jhazmat.2021.127586_p1_4 | In this paper, the carbothermic reduction of LFP was achieved by using Na2CO3 or NaOH as the additive that served as a Fe-PO4 bond-breaking agent. The LFP first reacted with Na2CO3 or NaOH to form iron oxides, and then the resultant iron oxides were reduced to iron that can be separated from the roasted product by a magnetic separation process. Roasting parameters, such as roasting temperature, the Na2CO3/carbon/LFP molar ratios, and roasting duration, were investigated. The underlying mechanisms were revealed by thermodynamic calculations along with various characterization techniques. In addition, an economic assessment of the carbothermic reduction was conducted. Hence, the combination of carbothermic reduction and salt-assisted roasting paves a new way for recycling waste LFP batteries.
https://doi.org/10.1016/j.jhazmat.2021.127586_p2_3 | Spent LFP batteries were purchased from a local electronic market (Shenyang, Liaoning province, P. R. China). First, the spent batteries were fully discharged by soaking them in a saturated NaCl (AR, Sinopharm Group Co., Ltd.) solution for 24 h. Second, the LiFePO4 cathode, the anode, organic separators, and metal cases were obtained by manually dismantling the fully discharged batteries in a fuming hood. Third, the cathode and the anode were cut into small pieces, placed in a tube furnace, and vacuum-dried at 500 °C for 2 h. The temperature ramping rate was 5 °C min−1. Finally, the cathode and anode powders were collected by scraping from the electrode for further investigation. For comparison, commercial LFP and graphite powders were employed as starting materials to study the carbothermic reduction. All chemical reagents used in this paper were of analytical grade, and solutions were prepared by deionized water (DI-water).
https://doi.org/10.1016/j.jhazmat.2021.127586_p2_5 | The salt-assisted carbothermic reduction roasting was performed in a tube furnace. The total weight of LFP and Na2CO3 powders (anhydrous Na2CO3, analytical purity, Kermel) was 5.0 g for each roasting. The LFP/Na2CO3 molar ratio ranged from 0.5 to 2, and LFP/graphite molar ratio ranged from 2 to 0.25. The weight of graphite and salts was measured using the mass of LFP as the benchmark. First, the powders were mixed using a planetary ball mill (QM-3SP04, Nanjing University Instrument Plant, China) at a speed of 468 rpm for 2 h. Second, the ball-milled powders were placed in a corundum crucible and roasted in a tube furnace at a certain temperature under N2 flow. The temperature of the furnace was raised from room temperature to the target operating temperature at 5 °C min−1. The LFP/Na2CO3 and LFP/graphite molar ratios were 0.25, 0.5, 1, and 2. The roasting temperatures were set at 720, 820, 900 and 940 °C, and the roasting time ranged from 1 to 4 h. After roasting, the furnace was cooled down to room temperature naturally. Third, the roasted products were ground for further investigation. Note that the volatiles was condensed and collected by a cold trap that was cooled by ice cubes contained in a Dewar bottle.
https://doi.org/10.1016/j.jhazmat.2021.127586_p2_6 | In addition to Na2CO3, NaOH was chosen as an additive to replace Na2CO3. The total weight of LFP and NaOH (analytical purity, Kermel) was 5.0 g. After hand-grinding for 5 min to mix NaOH and LFP powders, the mixed powder was contained in a nickel crucible and then roasted in a tube furnace under N2 flow. The roasting temperatures were 300, 400, 500, 600 and 700 °C, the molar ratios of LFP/NaOH ranged from 1:1, 1:1.5, 1:2, 1:2.5, 1:3 and 1:4, and the roasting was maintained at the operating temperature for 0.5, 1, 2 and 3 h, respectively. The ramping rate of temperature was 5 °C min−1. After cooling down to room temperature, the roasted products were ground for further characterization. Furthermore, other sodium salts such as NaCl, Na2SO4, and NaNO3 (analytical purity, Sinopharm Group Co., Ltd.) were also employed as the additive to assist the carbothermic reduction of LFP. Finally, a 400-g scale Na2CO3-assisted carbothermic roasting was performed to test the possibility of scaling up this process.
https://doi.org/10.1016/j.jhazmat.2021.127586_p2_8 | First, the roasted samples were put into DI water at a solid/liquid (S/L) ratio of 20 g L−1 for 20 min. Second, the suspension solution was filtered and the residue was washed with DI water three times. The Li concentration of leachate was measured and the calculated Li leaching efficiency was denoted as R1. Third, the obtained solid residue was separated by a wet-magnetic separation process at a S/L ratio of 50 g L−1 at room temperature. The magnet was placed at the bottom of the bottle to attract the magnetic powders, and then the bottle was placed upside down, in this case, the magnetic powder was still held by the magnet and non-magnetic powder went to the bottom of the bottle under ultrasonic force. The Li content of the non-magnetic powder was measured by dissolving the powder into 2 M HNO3 at a S/L ratio of 5 g L−1. The Li+ leaching efficiency calculated from the solid residue was denoted as R2. And the Li in the non-magnetic powder can be precipitated by adding 0.5 M H3PO4 solution. Finally, all obtained powders were dried under vacuum at 80 °C.
https://doi.org/10.1016/j.jhazmat.2021.127586_p2_10 | The crystal phases and components of all roasted products were measured using a Rigaku-T III X-ray diffractometer (XRD, equipped with Cu Kα radiation = 1.5406 Å, Shimadzu X-ray 6000) at a rate of 10° min−1 over a 2θ range of 5–90°. Quantitative concentrations of Li+ in solutions were measured by an atomic absorption spectrophotometer (AAS, TAS-990). The total recovery rate of Li was calculated by Eq. (1). The thermogravimetric analysis (TGA) was performed using a SDT Q600 V20.9 Build 20 instrument (TA Instrument, America) from room temperature to 1000 °C at a scan rate of 10 °C min−1 in Ar atmosphere. (1)
https://doi.org/10.1016/j.jhazmat.2021.127586_p3_3 | The flow diagram for the Na2CO3-assisted carbothermic roasting-separating process is shown in Fig. 1a. First, a series of treatments were carried out for the waste LiFePO4 batteries (Fig. 1b). After vacuum pyrolysis, the cathode and anode powders were scraped from current collectors. Finally, the intact Al and Cu foils were obtained, and the cathode and anode powders were determined as LFP and graphite by XRD respectively. Download : Download high-res image (321KB)Download : Download full-size image Fig. 1. (a) Flow diagram for the Na2CO3-assisted carbothermic roasting-magnetic separating process, and (b) digital photos for treating the spent LFP batteries and XRD patterns of scraped powders from current collectors.
https://doi.org/10.1016/j.jhazmat.2021.127586_p3_4 | The effect of roasting temperature on roasted products was investigated. The mixed powder including LFP, Na2CO3 (LFP/Na2CO3 molar ratio = 1:1) and graphite (LFP/graphite molar ratio = 1:4) was roasted under different temperatures for 2 h under N2 atmosphere. As shown in Fig. 2a, the roasted products are LiNa5(PO4)2, NaLi2PO4, and FeO or Fe. At 720 and 820 °C, the diffraction peaks at 42°, 61°, 73°, and 76.8° are indexed to FeO, indicating that the graphite is difficult to reduce the intermediate FeO at a temperature lower than 820 °C. When the roasting temperature is raised to 900 and 940 °C, the FeO phase disappears and Fe appears, meaning that the graphite reduces Fe(II) to Fe. At the same time, the formation of NaLi2PO4 and LiNa5(PO4)2 might be due to the partial replacement of Li+ and Na+ in Li3PO4 and Na3PO4 (Lv et al., 2020), respectively. Thus, 900 °C was chosen as the roasting temperature in the following Na2CO3-assisted roasting. Download : Download high-res image (554KB)Download : Download full-size image Fig. 2. XRD patterns of the roasted products for Na2CO3-assisted carbothermic roasting under (a) different roasting temperatures (LFP/Na2CO3 molar ratio = 1:1, LFP/graphite molar ratio = 1:4, 2 h), (b) different LFP/Na2CO3 molar ratios (LFP/graphite molar ratio = 1:4, 900 °C, 2 h), (c) different LFP/graphite molar ratios (LFP/Na2CO3 molar ratio = 1:2, 900 °C, 2 h), and (d) different roasting times (LFP/Na2CO3 molar ratio = 1:2, 900 °C).
https://doi.org/10.1016/j.jhazmat.2021.127586_p3_5 | The effects of LFP/Na2CO3/graphite molar ratios and roasting time on the roasting were studied. First, the effect of LFP/Na2CO3 molar ratio on roasted products was investigated at 900 °C with a LFP/graphite molar ratio of 1:4 and a roasting time of 2 h. When the LFP/Na2CO3 molar ratio is 2:1, the product includes NaLi2PO4, Fe3P, LiNa5(PO4)2, and Fe (Fig. 2b). When the LFP/Na2CO3 molar ratio is 1:1, the diffraction peak of Fe3P disappears and the roasted product consists of Fe, NaLi2PO4, LiNa5(PO4)2, and residue graphite. After decreasing the LFP/Na2CO3 molar ratio to 1:2, 1:3, and 1:4, the roasted products keep the same composition while Na2CO3 appears in the roasted products. Second, the effect of LFP/graphite molar ratio was studied. It should be mentioned that the diffraction peak of residual graphite (peak at 2θ = 26.6°) was baseline-corrected (Fig. S1a). When the LFP/graphite molar ratio is controlled at 1:0.5, the iron element exists mainly in the form of FeO. Li2Fe3O4 and FeO are detected in the roasted product when the LFP/graphite molar ratio is 1:2. FeO or Li2Fe3O4 disappears when the LFP/graphite molar ratio decreases to 1:4 (Fig. 2c). Third, roasting time can also affect conversion efficiency. LFP can be fully converted to Fe at a LFP/graphite molar ratio of 1:2 and roasting time of 4 h (Fig. 2d). Thus, the LFP/Na2CO3 molar ratio of 1:1, the LFP/graphite molar ratio of 1:2, and roasting time of 4 h were chosen in terms of considering the cost and simplicity of separating operation.
https://doi.org/10.1016/j.jhazmat.2021.127586_p3_6 | In addition, the Li+ recovery rates of the roasted products obtained under different roasting conditions were measured. As shown in Fig. 3a, when increasing the roasting temperature, the leaching efficiency of soluble Li species (in the form of LiNa5(PO4)2) is 17–20% and the leaching efficiency of insoluble Li species (in the form of NaLi2PO4) fluctuates at ~70%, reflecting that roasting temperature slightly affects the conversion of Li. Besides, decreasing the LFP/Na2CO3 ratio suppresses the generation of water-insoluble LiNa5(PO4)2 (Fig. 3b). As the LFP/Na2CO3 molar ratio ranges from 1:0.5–1:4, the water-soluble Li+ leaching efficiency increases from 2.3% to 44.3%, and the insoluble Li+ leaching efficiency decreases from 89.6% to 39.3%. This phenomenon is consistent with the XRD results that increasing the amount of Na2CO3 leads to a preference for the generation of LiNa5(PO4)2 (Fig. 2b). In addition, the graphite dosage (Fig. 3c) and roasting duration (Fig. 3d) have a slight effect on the water-soluble Li+ leaching efficiency with an average leaching efficiency of 20%. Note that the total Li+ leaching efficiency can reach >90%, and the high Li+ leaching efficiency reaches 96.4%. Download : Download high-res image (409KB)Download : Download full-size image Fig. 3. Li+ leaching efficiencies for Na2CO3-assisted carbothermic roasting under (a) different roasting temperatures (LFP/Na2CO3 molar ratio = 1:1, LFP/graphite molar ratio = 1:4, 2 h), (b) different LFP/Na2CO3 molar ratios (LFP/graphite molar ratio = 1:4, 900 °C, 2 h), (c) different LFP/graphite molar ratios (LFP/Na2CO3 molar ratio = 1:2, 900 °C, 2 h), and (d) different roasting times (LFP/Na2CO3 molar ratio = 1:2, 900 °C).
https://doi.org/10.1016/j.jhazmat.2021.127586_p3_8 | The mass loss of both LFP-Na2CO3 (Fig. 4a) and LFP-Na2CO3-graphite mixtures (Fig. 4b) is roughly similar at 25–800 °C. With increasing the room temperature to 150 and 336 °C, both mixed powders lose weight about 1.7–3.1%, corresponding to the dehydration of entrained water. The weight loss of LFP-Na2CO3 powder is 9.7% and 6.2% from 336 to 503°C and 503 to 762 °C, respectively, inferring that LFP reacts with Na2CO3. The reaction between LFP with Na2CO3 takes place at 520 °C according to the thermodynamic analysis (Fig. 4c). The LFP-Na2CO3-graphite mixed powder shows a mass loss from 334°C to 775°C, but some peaks of the DTG curve are due to the activation of graphite in the presence of Na2CO3. At 775–1000 °C, the mass loss rate of LFP-Na2CO3-graphite powder increases significantly at > 942 °C. According to the thermodynamic analysis (Fig. 4d), Fe2O3 can be reduced to Fe3O4 and FeO by carbon. However, FeO can be reduced to Fe at > 740 °C. Therefore, the fast weight loss at 942 °C can be attributed to the reduction of FeO to Fe. Additionally, the thermodynamics of the reaction of LFP with various salts were conducted. As shown in Fig. 4c, the Gibbs free energy of the reaction between LFP and NaOH is negative, which means that the reaction is spontaneous at room temperature. And the reaction of LFP with Na2CO3 or Na2SO4 with the presence of carbon can take place above 580 and 780 °C, respectively (Fig. S1b). Therefore, Na2CO3, NaOH, and Na2SO4 can convert LFP to iron oxides that can be reduced by carbon subsequently. Download : Download high-res image (561KB)Download : Download full-size image Fig. 4. TG-DTG curves of LFP mixed (a) with Na2CO3 (LFP/Na2CO3 molar ratio = 1:1) and (b) with a mixture of Na2CO3 and graphite (molar ratio of LFP/Na2CO3 = 1:1 and LFP/graphite = 1:2) under Ar atmosphere, a heating rate of 10 °C min−1; Ellingham diagram of the reaction of (c) LFP with various salts and (d) carbon with iron oxides (All thermodynamic data are obtained from HSC Chemistry 9.0).
https://doi.org/10.1016/j.jhazmat.2021.127586_p3_9 | Based on the thermodynamic calculation, the Na2CO3-assisted carbothermic roasting mechanism is proposed and displayed in Fig. 5. Olivine-type LiFePO4 crystals can be viewed as interconnected and distorted LiO6 and FeO6 octahedron, and PO4 tetrahedron, in which the large PO43− polyanion can stabilize the structure and “trap” the Fe ions (Anna S. Andersson, 2000; Shi et al., 2005). When LFP is surrounded by molten Na2CO3 salt, Li-O and Fe-O bond are broken down and their crystal structures collapse (Fig. 5a). As a result, Fe captures O from Na2CO3 to form the intermediate FeO that possesses new FeO6 octahedrons (Fig. 5b). Then, the FeO6 octahedron in intermediate FeO collapses, and O escapes from the crystalline structure with the help of graphite, finally forming metallic Fe and releasing CO2 gas. According to the literature, the P-O bond of the PO4 unit in LFP olivine structure is the strongest and the most highly covalent bond (Xu et al., 2004). Thus, PO43− can keep its structure stable and combine the surrounding cations, i.e., Na+ and Li+, to generate LixNayPO4 compound salts. It has been proven that the LixNayPO4 compound salts include water-soluble LiNa5(PO4)2 and water-insoluble NaLi2PO4 salts. Thus, the roasting process can be described in the following two stages and the corresponding reactions and overall reaction are presented in (2), (3), (4): (1) Formation of intermediate FeO (2) 3LiFePO4+3Na2CO3=3FeO+NaLi2PO4+LiNa5(PO4)2+3 CO2(g) Download : Download high-res image (407KB)Download : Download full-size image Fig. 5. Schematic illustration of the conversion mechanism for the Na2CO3-assisted carbothermic roasting of LFP.
https://doi.org/10.1016/j.jhazmat.2021.127586_p3_13 | Under the optimal conditions (LFP/Na2CO3 molar ratio = 1:1, LFP/graphite molar ratio = 1:2, 900 °C, and 4 h), 400 g of mixed powder was treated by the Na2CO3-assisted carbothermic roasting approach to scale up the process. The whole separating process is shown in Fig. 6a. The roasted products were first dissolved in deionized water to dissolve soluble substances. Second, the magnetic substance, the nonmagnetic residue and aqueous solution were separated in the three layers of the bottle under the synergistic force of magnet, ultra-sonication, and gravity. After calculation, the water-soluble Li+ recovery efficiency is 20.8% and the water-insoluble Li+ recovery efficiency is 78.4% (Fig. 6b). Thus, the total Li+ recovery rate can reach 99.2%. In addition, the XRD results indicates that the magnetic and nonmagnetic substances are Fe and NaLi2PO4 (Fig. 6c), and the nonmagnetic NaLi2PO4 powder are finally converted to Li3PO4 using H3PO4 as the precipitant (Fig. 6c). Note that the total Li recovery rate is higher than that in the gram-scale experiment because the loss of Li caused by the evaporation is negligible when scaling up the process. Download : Download high-res image (358KB)Download : Download full-size image Fig. 6. (a) Ultrasonic-magnetic separating process for the scaling up of Na2CO3-assisted carbothermic roasting, (b) the Li+ leaching efficiency for water-soluble and -insoluble lithium salts, and (c) XRD patterns of the products obtained after ultrasonic-magnetic separating process and precipitation by 0.5 M H3PO4 solution.
https://doi.org/10.1016/j.jhazmat.2021.127586_p3_14 | Further, the LFP and graphite powders recovered from spent LFP batteries were roasted with Na2CO3 salt under the optimal condition. The roasted product consists of Fe, NaLi2PO4, and LiNa5(PO4)2 (Fig. S2a). After water leaching, the filter residues are Fe and NaLi2PO4. Accordingly, the water-soluble and water-insoluble Li+ leaching efficiencies are 20.5% and 75.6%, respectively (Fig. S2b). As such, the spent cathode and anode materials can be reclaimed simultaneously to realize the efficient recycling of degraded LFP batteries with the mode of “waste + waste → resources”.
https://doi.org/10.1016/j.jhazmat.2021.127586_p3_16 | The NaOH-assisted roasting was employed to recover LFP. First, the roasting temperature was investigated with a LFP/NaOH molar ratio of 1:2 and a roasting time of 2 h (Fig. 7a). At 300 °C, the roasted product includes LiNa5(PO4)2, Li5Fe5O8, Fe3O4, and residual LFP, implying the insufficient reaction between NaOH and LFP. It should be noted that the standard XRD peaks of Fe3O4 and Li5Fe5O8 are partially coincident (Fig. S3), i.e., the peaks at 35.4°, 43.1°, and 62.5° correspond to (222), (400) and (440), respectively. In general, the peak ratio of I(440)/I(222) reflects the degree of crystallinity of Fe3O4 and Li5Fe5O8. When increasing the roasting temperature from 300 to 500°C, the LFP phase disappears. At 600 °C, the products are Fe3O4, NaLi2PO4, and LiNa5(PO4)2, indicating that increasing the temperature promotes the roasting conversion and the temperature higher than 500 °C can fully convert LFP to Fe3O4. Note that the obtained Fe3O4 is also magnetic, which can be magnetically separated from the roasted products. Additionally, the Li+ can be extracted from water-insoluble products obtained at 600 °C because Li5Fe5O8 is fully converted to iron oxide at this temperature (Fig. S4a). Download : Download high-res image (530KB)Download : Download full-size image Fig. 7. XRD patterns of the roasted products for NaOH roasting under (a) different roasting temperatures (LFP/NaOH molar ratio = 1:2, roasting for 2 h), (b) different LFP/NaOH molar ratios (roasting at 600 °C for 2 h), and (c) different roasting times (LFP/NaOH molar ratio = 1:2, roasting at 600 °C) and (d) XRD pattern of the roasted products with different sodium salts at 900 °C (molar ratio of LFP/sodium salt = 1:1, LFP/graphite = 1:2, roasting for 4 h).
https://doi.org/10.1016/j.jhazmat.2021.127586_p3_17 | Second, the effect of the LFP/NaOH molar ratio on the roasting was studied. As shown in Fig. 7b, the roasted products are lithium iron oxide (LixFeyOz) and LiNa5(PO4)2 when the LFP/NaOH molar ratios are 1:2.5 and 1:3, and no Fe3O4 exists. When the LFP/NaOH molar ratio is 1:1, NaOH can not convert LFP to Fe3O4 completely. As shown in Fig. S4b, the water-soluble Li+ leaching efficiency in the form of LiNa5(PO4)2 increases with decreasing the LFP/NaOH ratio. When LFP/NaOH molar ratios are 1:2.5, 1:3, and 1:4, the Li+ leaching efficiencies in the form of water-soluble NaLi2PO4 are less than 28.7% due to the existence of Li5Fe5O8. Hence, the optimum LFP/NaOH molar ratio is 1:2, at which ratio NaOH can convert LFP to Fe3O4. Third, the LFP can be fully converted to iron oxide at a LFP/NaOH molar ratio of 1:2 and 600 °C for 2 h (Fig. 7c), and the whole Li+ leaching efficiency reaches up to 98% (Fig. S4c). The roasted product after being treated by water leaching contains Fe3O4 and NaLi2PO4 (Fig. S5a). This means that LiNa5(PO4)2 is soluble in water. When the LFP/NaOH ratio is 1:3, Li5Fe5O8 and LixFeyOz exist in the residue after water- and acid-leaching (Fig. S5b), which explains the relatively low water-insoluble Li+ leaching efficiency. In addition to NaOH, other sodium salts, such as NaCl, Na2SO4, and NaNO3, were employed as the additive to conduct the roasting (LFP/sodium salt = 1:1, LFP/graphite = 1:2, 900 °C, 4 h). As shown in Fig. 7d, the structure of LFP is not destroyed by NaCl. Using Na2SO4 as the additive, the roasted products are Fe, NaLi2PO4, and LiNa5(PO4)2, illustrating that Na2SO4 can destroy the structure of LFP and assist graphite to reduce Fe(II) to Fe. In addition, the NaNO3-assisted roasted products are NaFePO4, FeO, and LiNa5(PO4)2, reflecting that NaNO3 can break down the chemical bond of LFP. As shown in Fig. S4d, the water-soluble Li+ leaching efficiencies are 2.1% (NaCl), 20.8% (Na2SO4), and 6.8% (NaNO3). Thus, Na2CO3, Na2SO4, and NaOH are appropriate additives to break the olivine structure of LFP to form iron oxide and lithium salts.
https://doi.org/10.1016/j.jhazmat.2021.127586_p3_18 | Further, 400-g scale NaOH-assisted roasting was conducted at a LFP/NaOH molar ratio of 1:2, 600 °C, and for 2 h. The obtained products were treated by a series of processes, such as dissolving, magnetic separation, and precipitation (Fig. 8a). The water-soluble and water-insoluble Li+ leaching efficiency are 36.3% and 56.4% (Fig. 8c), respectively. Thus, the total Li leaching efficiency is 92.7%. According to the roasted products and thermodynamic calculations (Fig. 4c), the proposed roasting mechanism is shown in Fig. 8b. Thermodynamically, LFP is oxidized to Fe3O4 by OH− spontaneously, releasing H2 to keep the charge balance. At the same time, the water-insoluble NaLi2PO4 and water-soluble LiNa5(PO4)2 are generated. The roasting reaction can be expressed as Eq. (5). Note that the NaOH-assisted roasting did not need carbon, and NaOH as an oxidation agent enabled the roasting redox reaction. (5) 3LiFePO4+6NaOH=Fe3O4+NaLi2PO4+LiNa5(PO4)2+H2(g)+2 H2O(g) Download : Download high-res image (230KB)Download : Download full-size image Fig. 8. (a) Ultrasonic-magnetic separating process for the scaling-up of NaOH-assisted roasting of LFP, (b) proposed mechanism of the NaOH-assisted roasting, and (c) the Li+ leaching efficiencies of water-soluble and -insoluble lithium salts.
https://doi.org/10.1016/j.jhazmat.2021.127586_p3_20 | The whole process of molten Na2CO3-assisted recovering spent LFP batteries is presented in Fig. 9. To evaluate the economics of the proposed sodium-assisted carbothermic roasting process, the process is divided into three stages: pretreatment, roasting, and separating and recovery. Note that the cost of manufacturing and human labor is not considered in the calculation. Based on previous research, an economic evaluation of the process was conducted (Fig. S6). Taking 1.0-kg of spent LiFePO4 batteries as a basis, the total output of the whole process is $20.65, including the obtained Fe, Li3PO4, and Li2CO3 powder. The cost of reagent consumption and electricity was $5.98. Therefore, the profit for the entire process is $14.67. However, it should be noted that the calculation was based on laboratory conditions. In actual production, the costs of human labor, equipment, and space for production and storage should also be considered. Pyrometallurgical methods naturally have the advantage of simple operation, caustic reagent free, and easy for large-scale. Second, Na2CO3 as a roasting agent is extremely cheap and environment-friendly, which can effectively destroy the olivine structure of LiFePO4 and generate FeO and Li salts. Third, using spent graphite as a reducing agent, FeO can be reduced to magnetic Fe, which indirectly realizes the carbothermic reduction of LiFePO4. Meanwhile, spent cathode and anode can be utilized simultaneously, which reduces economic costs from the source to a degree. From the environmental perspective, this approach averts the usage of caustic agents and shortens lengthy extraction steps, thus reducing inevitable secondary pollution. Ultimately, Li can be recovered in the form of high value-added Li3PO4 and Li2CO3 products. In brief, the salt-assisted carbothermic reduction roasting approach still has considerable application prospects. Download : Download high-res image (183KB)Download : Download full-size image Fig. 9. Flowsheet of Na2CO3-assisted carbothermic roasting process for the recovery of spent LFP batteries.
https://doi.org/10.1016/j.jhazmat.2021.127586_p4_2 | Carbothermic reduction of LiFePO4 was achieved with the assistance of Na2CO3 that acted as a bond-breaking agent to break down the Fe-PO4 bonds, generating Li salts and iron. The obtained iron can be magnetically separated from the roasted products, and the resultant Li species (NaLi2PO4, LiNa5(PO4)2) can be converted to Li3PO4 and Li2CO3. Besides Na2CO3, NaOH can react with LiFePO4 to generate magnetic Fe3O4, NaLi2PO4, and LiNa5(PO4)2 which can be separated by a combined water leaching and magnetic separation approach. More importantly, the 400-g scale experiment shows that salt-assisted carbothermic reduction could be scaled up with a Li recovery rate of 99.2%. In addition, the carbon from the spent anode enables the carbothermic reduction, achieving a process that employs the waste anode as a reducing agent to recover Li from LiFePO4 cathode. It is envisioned that this carbothermic process enriches the current LiFePO4 recycling technologies and provides a green approach to reclaiming spent LiFePO4 at a large scale.
https://doi.org/10.1016/j.jhazmat.2022.128590_p1_2 | With the development of sustainable ecology, the "trash-to-treasure" has been a critical strategy for zero-waste city construction. With this regard, recycling solid waste for valuable functional materials synthesis, such as adsorbents (Zhang et al., 2020, Zou et al., 2021a) and catalysts (Chen et al., 2021, Chen et al., 2021, Lu et al., 2014, Wang et al., 2018, Zhu et al., 2017), etc., is of great scientific interest. Among a variety of industrial solid wastes, spent lithium-ion batteries (LIBs), which have been extensively used in a variety of electronic products and electric vehicles, are recognized as one of the emerging solid wastes (Ciez and Whitacre, 2019, Harper et al., 2019). It is estimated that more than 11 million tons of spent LIBs will be produced globally by 2030 (Natarajan and Aravindan, 2018). Currently, less than 5% of spent LIBs are recycled (Natarajan and Aravindan, 2018). Based on the "trash-to-treasure" strategy, recycling of spent LIBs is of great importance for both the sustainable use of the critical metals resource and sustainable development of the earth environment (Lv et al., 2018, Zhao et al., 2020). As for the practical recycling process, most of the attention focused on the recovery of cathode, due to the high contents of critical metals, such as Li, Ni, Co, Mn, Fe, etc., contained inside. The main methods for recovering critical metals in cathode of spent LIBs include hydrometallurgy (Liu et al., 2019, Sethurajan et al., 2019), pyrometallurgy (Larouche et al., 2020, Zheng et al., 2018), and bio-metallurgy (Zhao et al., 2019). Via these methods, the metal elements in spent LIBs can be transformed into metal salts based on their specific physical-chemical properties, while the drawbacks of these methods are pretty obvious. Hydrometallurgy requires a large amount of chemical reagents and some of the reagents are hazardous to the environment (Yang et al., 2016, Zhang et al., 2020). Although the energy consumption in bio-metallurgy is less, the process takes a long reaction time and the metal salts conversion rate is relatively low (Zhao et al., 2019). For the pyrometallurgical process, the energy consumption is extremely high, and tremendous greenhouse gases would be released simultaneously, which is fatal to the natural environment (Zheng et al., 2018). Moreover, most of the elements in the spent LiFePO4 battery, such as Fe, P, Al, C, etc., are of low added value, which is of low necessary to spend tremendous energy and chemical agents to recover them (Zou et al., 2021a, Zou et al., 2021b). Therefore, converting the spent LiFePO4 cathode into other functional materials directly has been recognized as a more economical and energy-efficient strategy.
https://doi.org/10.1016/j.jhazmat.2022.128590_p1_3 | Meanwhile, water pollution caused by organic pollutants from industry, agriculture and human activities is one of the most severe environmental problems worldwide (Moreira et al., 2017). These organic pollutants, such as organic dye (Zhan et al., 2020), bisphenol S (BPS) (Peng et al., 2020), pentachlorophenol (PCP) (Vergura et al., 2019), tetracycline (TC) (Ma et al., 2020), etc., exist in rivers, lakes, oceans as well as drinking water, posing a severe threat to human health (Moreira et al., 2017). With these regards, advanced oxidation processes (AOPs), have been adapted as a powerful technology for organic pollutants contaminated wastewater treatment (Glaze et al., 1987, Oturan and Aaron, 2014). Among all the different AOPs, the Fenton system is a well-studied AOP that employing hydrogen peroxide (H2O2) as the oxidant in the presence of redox-active catalysts (Perez et al., 2002). However, the conventional homogenous Fenton reaction suffers from various drawbacks, such as the excessive amounts of ferric oxide sludge generation, damage to the catalyst, narrow range working pH values of 2.0–3.5 (Hou et al., 2017). This situation can be improved with the introduction of heterogeneous Fenton-like reaction, as in the heterogeneous process, iron is stabilized within the structure of the catalyst (Pouran et al., 2014). Notably, both of the homogenous and heterogeneous system suffers from the lower Fe(Ⅲ)/Fe(Ⅱ) cycling efficiency, the oxidation rate of Fe(Ⅱ) with H2O2 to Fe(Ⅲ) (k = 40–80 M1 s1) is much higher than the reduction rate of Fe(Ⅲ) with H2O2 to Fe(Ⅱ) (k = 0.001–0.01 M1 s1) (He et al., 2020, Neyens and Baeyens, 2003, Zhu et al., 2019). Thus, the conversion of Fe(Ⅲ) into Fe(Ⅱ) is the rate-determining step over the whole Fenton reaction, limiting the application of Fenton reaction (Kwan and Voelker, 2003).
https://doi.org/10.1016/j.jhazmat.2022.128590_p1_4 | To improve the Fenton reaction efficiency, tremendous strategies have been developed to accelerate Fe(Ⅲ)/Fe(Ⅱ) redox cycle so that the utilization of H2O2 and reactivity of catalysts can be enhanced. For instance, the addition of electron-rich materials (carboxylates, carbon materials, metal sulfides, and other reductive materials such as hydroxylamine) (Zhang et al., 2019, Zhou et al., 2021a, Zhu et al., 2019) and plasmonic photocatalyst (Zhu et al., 2018) can significantly enhance Fenton reaction efficiency. Besides morphology and surface engineering (Patra et al., 2016), single-atom catalysts decoration on catalysts can also improve the reaction performance (Li et al., 2018, Lyu et al., 2018). Among all the added materials, NH2OH is a widely used electron-rich chemical with strong reduction capability and low reaction rate constants with hydroxyl radicals (·OH) (Buxton et al., 1988, Chen et al., 2015, He et al., 2020), which can efficiently accelerate Fe(Ⅲ)/Fe(Ⅱ) redox cycle (Li et al., 2019, Zhang et al., 2019, Zou et al., 2013). Wu et al. (Wu et al., 2015) found NH2OH was the most efficient species for trichloroethylene degradation compared to other reducing agents, i.e., sodium thiosulfate, ascorbic acid, sodium ascorbate, and sodium. For Fenton reaction with the presence of NH2OH, the ·OH, superoxide radicals (·O2), singlet oxygen (1O2), and other reactive oxygen species (ROS) can be simultaneously produced (Zhu et al., 2019). Among these radicals, 1O2 shows great advantage in the chain initiation and propagation reaction for aromatic organic compounds, such as Rhodamine B (RhB), and the reactions mainly include [π2 + π2] 1,2-cycloaddition reactions with isolated CC bonds, [π2 + π4] 1,4-cycloaddition reactions of conjugated double bonds in alkenes or aromatics and ene (Schenck) reactions (Maranzana et al., 2005). The oxidation potential of ·OH (Φ: 2.8 V) and ·O2 (Φ: 2.4 V) are superior than 1O2 (Φ: 2.2 V) (Yi et al., 2019). However, the effect of NH2OH on the generation of ROS in the Fenton reaction and their mechanisms for the degradation of pollutants remain unclear yet. Therefore, it is of great significance to understand the generation mechanism of ROS, in order to disclose their degradation pathways in AOPs with the presence of NH2OH. Besides, for heterogeneous Fenton-like reactions, there may be dissolved iron co-participated in the catalytic cycles, which means that it is actually a synergistic system with both homogenous and heterogeneous processes. The mechanism contribution ascription on the solution iron (Fe(Ⅲ)/Fe(Ⅱ)) and interface iron (Fe(Ⅲ)/Fe(Ⅱ)) also need to be studied further.
https://doi.org/10.1016/j.jhazmat.2022.128590_p1_5 | In this work, by utilizing the spent LiFePO4 cathode as raw material, we have synthesized a sea urchin-like material (SULM) with an environment-friendly hydrothermal synthesis method for the first time. The as-synthesized SULM can be used as a highly efficient Fenton reaction catalyst mediated by NH2OH to degrade the typical organic dye RhB, tetracycline hydrochloride (TCH), azithromycin (AZY) and erythromycin (ERY). In SULM+NH2OH+H2O2 Fenton-like system, the synergistic effects of the homogenous and heterogeneous process, the solution iron (Fe(Ⅲ)/Fe(Ⅱ)) and interface iron (Fe(Ⅲ)/Fe(Ⅱ)) redox cycle, ROS generation and RhB degradation pathways were carefully illustrated in details. We found that ·OH and 1O2 were main degradation pathways of oxidative degradation of pollutants, and it is worth noting that 1O2 can be transformed from ·O2 in SULM+NH2OH+H2O2 system. The above discoveries elucidate ROS generation and action mechanism in our system, which can be expanded to provide new insights on other Fenton-like systems with NH2OH. Overall, this report demonstrated the transformation of spent LiFePO4 cathode into environment functional material SULM, which realized a "trash-to-treasure" sustainable solid waste recycling strategy by converting the spent LIBs into the highly efficient catalyst for environmental applications.
https://doi.org/10.1016/j.jhazmat.2022.128590_p2_3 | The spent LiFePO4 battery was supplied by a local lithium-ion battery recycling company (Dongguan Pu Dehua Electronic Materials Co., Ltd.). Various chemicals are used in experiments, including Sodium hydroxide (NaOH, Aladdin, 97%, CAS: 1310–73–2), Phosphoric acid (H3PO4, Damao, Tianjin, 85%, CAS: 7664–38–2), Hydrochloric acid (HCl, Dongjiang Reagent, 36–38%, CAS: 7647–01–0), Tris(2-aminoethyl)amine (C6H18N4, Alfa, 97%, CAS: 4097–89–6), Rhodamine B (RhB, Aladdin, AR, CAS: 81–88–9), Tetracycline hydrochloride (TCH, Macklin, USP, CAS: 64–75–5), Azithromycin (AZY, Macklin, 98%, CAS: 83905–01–5) and Erythromycin (ERY, Aladdin, ≥850 μg/mg, CAS: 114–07–8), Hydroxylamine (NH2OH, Aladdin, 50 wt% in H2O, CAS: 7803–49–8), Hydrogen peroxide (H2O2, Lingfeng, Shanghai, 30%, CAS: 7722–84–1), Tert-butyl alcohol (TBA, Innochem, 99%, CAS: 75–65–0), p-Benzoquinone (BQ, Aladdin, 99%, CAS: 106–51–4), 5,5-Dimethyl-1-pyrroline N-oxide (DMPO, Aladdin, 97%, CAS: 3317–61–1), 2,2,6,6-Tetramethylpiperidine (TEMP, Aladdin, 98%, CAS: 768–66–1). All the chemicals were used without further purification, and all solutions in this experiment were prepared with deionized water.
https://doi.org/10.1016/j.jhazmat.2022.128590_p2_5 | In the pretreatment process, the spent LiFePO4 battery was first discharged in 1 M NaCl solution and then dismantled to separate cathode, anode and outer shell. After that, the spent LiFePO4 cathode was cut into small pieces with the typical size around 1 cm2, 4 g of the cathode was added in a plastic beaker. 30 mL of 10 M NaOH solution was added into it to dissolve the LiFePO4 cathode. The mixture was magnetically stirred for 3 h. Afterwards, the suspension solution was carried out to centrifuge and washed several times with deionized water, and black powder was obtained.
https://doi.org/10.1016/j.jhazmat.2022.128590_p2_7 | After the pretreatment, 15 mL deionized H2O and 10 mL of HCl was mixed with the obtained black powder in a beaker and magnetically stirred for 24 h. Most of the particular solid in the black powder had been completely dissolved into the solution. The undissolved black floating species should be contributed by acetylene black in the cathode. After filtering, the mixture solution (element concentration as shown in Fig. S1) containing Al, P, Li, and Fe elements originating from the spent battery was ready for the later hydrothermal synthesis process. Afterwards, the SULM was prepared via hydrothermal process with a hybrid system containing 3 mL mixture solution, 10 mmol H3PO4, 11 mL deionized H2O and 6 mmol TREN. The above materials were put in a 25 mL polytetrafluoroethylene tube, and the pH was adjusted to 7–9 with 10 M NaOH solution. The hydrothermal reaction was carried out at 120 °C for 72 h in an oven. Afterwards, the SULM was washed 3 times with deionized H2O and then harvested. Moreover, Fig. S2 shows the concentration of Al, Fe, and Li in the solution after the hydrothermal reaction. It can be demonstrated that conversion rates of Al, Fe, and Li elements are 99.68%, 99.25% and 75.00%, respectively.
https://doi.org/10.1016/j.jhazmat.2022.128590_p2_9 | Batch degradation tests were carried out with the as-synthesized SULM in 100 mL conical flasks under magnetic stirring. Briefly, 100 mL of 20 mg L1 RhB, TCH, AZY, ERY are put into four flasks, respectively, and the initial pH was adjusted to 3.5–3.8 with H2SO4 (0.2 M), and the Fenton-like reactions were started by adding 10 mg of SULM, 4 mM of NH2OH, and 4 mM of H2O2 into the organic pollutant mixture. Afterwards, 2 mL of the reaction suspension was filtered through 0.22 µm Nylon syringe filter membranes at predetermined intervals. 0.1 mL of ethanol was added immediately into the suspension to quench the Fenton-like reaction. The concentrations of RhB and TCH were determined with an ultraviolet-visible (UV–vis) spectrometer. The concentrations of AZY and ERY were measured with a high-performance liquid chromatography coupled with mass spectrometry (HPLC-MS). Subsequently, the cycle experiments were similar, and multiple sets of parallel experiments were performed simultaneously to get the optimal amount of SULM needed for the next cycle experiment. The SULM was washed with deionized water for 3 times after the reaction, and then the recycled SULM was obtained after drying at 60 °C for 6 h and used as the reaction catalyst for the next cycle reaction. 12 parallel experiments (100 mL of 20 mg L1 RhB, 0.1 g L1 of SULM, 4 mM of NH2OH, 4 mM of H2O2) were carried out simultaneously to guarantee the amount of the SULM for the next cycle. As the cycle experiments were carried, the number of parallel experiments could be relatively reduced. For capture experiments of radicals, the detection of ·OH, ·O2, 1O2 should be carried out in the presence of 5,5-dimethyl-1-pyrrolidine N-oxide (DMPO, 0.1 M, using water as solvent), DMPO (0.1 M, using methanol/water with a volume ratio of 2/5 as solvent), and 2,2,6,6-tetramethylpiperidine (TEMP, 70 mM, using water as solvent) capture agents, respectively. The methods and details of the EPR test are as follows: capture agent was first added into the reaction solution after magnetic stirring for 1 min, then EPR test was performed after mixing above mixture for 30 s
https://doi.org/10.1016/j.jhazmat.2022.128590_p2_11 | X-ray diffraction measurements were carried out on a Rigaku Smart Lab powder X-ray diffractometer (PXRD) operated at 9 kW with Cu Kα radiation (λ = 1.5406 Å). Elemental analysis measurements were carried out by X-ray fluorescence spectrometer (XRF, AXIOS). Inductively coupled plasma mass spectrometry (ICP-MS) was used to perform the chemical analysis with ThermoFisher Thermo iCAP RQ. The RhB and TCH concertrations were measured with an ultraviolet-visible (UV-Vis) spectrophotometer. The AZY and ERY concertrations were detected by high performance liquid chromatography coupled with mass spectrometry (HPLC-MS, Agilent 1290–6470). The morphology was characterized by a ZEISS, Merlin scanning electron microscopy (SEM) operated at 5 kV. Energy-dispersive X-ray spectroscopy (EDS) was recorded at 20 kV voltage. Brunauer-Emmett-Teller (BET) surface area of as-synthesized SULM was determined by N2 adsorption/desorption curve on a BELSORP-max instrument. The X-ray photoelectron spectroscopy (XPS) was conducted with a PHI 5000 Versaprobe III system. The active species were identified through electron paramagnetic resonance (EPR) on an EPR-EMXPlus-10/12 spectrometer (Bruker, Switzerland).
https://doi.org/10.1016/j.jhazmat.2022.128590_p3_3 | The overall strategy of converting spent LiFePO4 battery into SULM is shown in Fig. 1. SULM was obtained from the spent LiFePO4 battery via a simple crushing, leaching and hydrothermal processes. Scanning electron microscope (SEM) image (Fig. 2a and S3) revealed that the as-synthesized SULM has a sea urchins morphology, with a typical diameter of about 10–30 µm. To investigate the specific surface area and pore feature of SULM, N2 adsorption-desorption isotherm has been tested at 77 K (Fig. 2b). The as-synthesized SULM shows a Brunauer-Emmett-Teller (BET) surface area of 5.26 m2 g1. The mean pore diameter is determined to be 41.57 nm. The BET surface area is mainly contributed by the ravine-like morphology and the existence of pores within SULM. X-ray fluorescence spectrometer (XRF) data in Fig. 2c shows that the content of P, Fe, O, Na and Al accounted for 97.05% of the total mass, in which the mass ratio for Fe is 30.08%. All the identified elements are evenly distributed in the as-synthesized SULM, supported by the P, Fe, O, Na and Al signals in the energy-dispersive X-ray spectroscopy (EDS) elemental mapping images (Fig. 2d). The above results show that the as-synthesized SULM is an iron-rich material with a proper specific surface area. Download : Download high-res image (198KB)Download : Download full-size image Fig. 1. Schematic illustration of the general strategy for converting spent LiFePO4 cathode into SULM. Download : Download high-res image (519KB)Download : Download full-size image Fig. 2. Characterization of SULM. (a) SEM image; (b) N2 adsorption-desorption isotherm; (c) XRF data; (d) EDS elemental mapping images.
https://doi.org/10.1016/j.jhazmat.2022.128590_p3_5 | SULM is characterized as an iron-rich and water-insoluble solid with reasonable surface area, which is expected be used as an ideal Fenton-like catalyst. RhB, a common organic dye in environmental wastewater, was used as a standard organic pollutant to test the catalytic Fenton-like reaction for SULM. In the pre-experiment, SULM shows excellent RhB degradation performance, indicating that it is suitable for catalyzing Fenton-like reaction. To optimize the experimental conditions, the effects of pH, SULM dosages, H2O2 and NH2OH concentrations on RhB removal have been explored. pH is deemed to be an extremely sensitive factor in Fenton system. The influence of pH values (2.5–6.5) on Fenton-like reaction was investigated firstly. Fig. 3a shows that the optimal pH for Fenton-like system is within 2.5–4.5. NH3OH+ is the main form of NH2OH when pH is below 5.86, which can effectively reduce Fe(Ⅲ) into Fe(Ⅱ) (Chen et al., 2011). This can be used to explain that the optimal pH is within the range of 2.5–4.5. The low degradation efficiency of Fenton-like system at a pH value of 5.5 may be ascribed to the low activity of NH3OH+ produced by hydrolysis of NH2OH under this pH condition. During the first 20 min of Fenton-like reaction, the reaction activity with pH value of 3.5 is better than that at pH values of 2.5 and 4.5. This is because too-high or too-low pH values affect the catalyst`s surface morphology and the generation of radicals (Dong et al., 2018). Hence, all the following Fenton-like reactions are carried out under the pH value of 3.5. Afterwards, the effects of various SULM dosages (0, 0.05, 0.10, 0.15, 0.20, 0.30 g L1) on RhB degradation were carried out as shown in Fig. 3b. The RhB degradation efficiency within 30 min is only 15% with the absence of the catalyst. However, the degradation rate of RhB can reach up to nearly 100% with SULM dosage increased from 0.05 to 0.30 g L1. These results show that the active sites for H2O2 and NH2OH activation can be directly improved with the presence of SULM, resulting in the generation of more active radicals to promote RhB degradation. Notably, when SULM addition is over 0.10 g L1, the increase of SULM dosage has almost no effect on RhB degradation rate. Therefore, 0.10 g L1 SULM is selected for the overall experiments. Hereafter, the effects of H2O2 concentrations, from 0 to 8 mM, on RhB degradation were investigated. It can be seen from Fig. 3c that the RhB is hardly to be degraded without adding H2O2, indicating that SULM mixed with NH2OH does not directly participate in the generation of ROS. The reaction presents optimal efficiency within 15 min when H2O2 concentration is 6 mM. The RhB degradation rate decreases slightly with the H2O2 concentration increased to 8 mM, which is mainly due to the consumption of ROS by the excessive H2O2 (Wan and Wang, 2017). From the perspective of RhB degradation rate and H2O2 resource utilization in the reaction process, the optimal H2O2 concentration in the reaction is fixed to 4 mM. Finally, the effects of NH2OH concentrations on the Fenton-like reaction were studied with the results shown in Fig. 3d. RhB degradation rate within 30 min is 11.4% without adding NH2OH in the SULM+H2O2 Fenton-like system, and RhB degradation efficiency is close to 100% at the NH2OH concentrations of 2–8 mM, indicating that NH2OH plays an important role in the Fe(Ⅲ)/Fe(Ⅱ) cycle and the ROS generation. In the first 15 min of RhB degradation experiments, the degradation rate with 4 mM NH2OH is better than that of 2 mM, but slightly decreases compared with 6 and 8 mM. From the point of degradation efficiency and resource utilization, the NH2OH concentration is preferred at 4 mM. Based on the above discussion, the optimal pH value, SULM dosage, H2O2 and NH2OH concentrations in the SULM+NH2OH+H2O2 Fenton-like system are fixed to be 3.5, 0.10 g L1, 4 mM, and 4 mM, respectively, in the subsequent degradation experiments for exploring the reaction mechanism. Download : Download high-res image (466KB)Download : Download full-size image Fig. 3. Critical parameters for degardation of RhB in Fenton-like systems. (a) Optimization of pH (fixed parameters: 0.10 g L1 SULM, 4 mM H2O2, 4 mM NH2OH); (b) optimization of SULM dosages (fixed parameters: pH 3.5, 4 mM H2O2, 4 mM NH2OH); (c) optimization of H2O2 concentrations (fixed parameters: pH 3.5, 0.10 g L1 SULM, 4 mM NH2OH); (d) optimization of NH2OH concentrations (fixed parameters: pH 3.5, 0.10 g L1 SULM, 4 mM H2O2). The common reaction condition for all experiments was carried out at 25 °C in 100 mL 20 mg L1 RhB solution.
https://doi.org/10.1016/j.jhazmat.2022.128590_p3_6 | To systematically investigate the RhB degradation effect and process in Fenton-like system with SULM, NH2OH or H2O2, Fig. 4 depicts the removal effects of RhB in H2O2 +NH2OH, SULM+NH2OH, SULM+H2O2, and SULM+NH2OH+H2O2 systems. It can be seen that the degradation rate of RhB can reach up to 99.8% within 30 min in SULM+NH2OH+H2O2 system (Fig. 4a and S4). The degradation efficiency is much better than SULM+H2O2 system (11.4%). Simultaneously, the degradation rate in SULM+NH2OH system is close to 0 within 30 min, while the degradation rate is 15.0% in NH2OH+H2O2 system. Furthermore, a first-order linear relationship of the reaction kinetics under various reaction conditions is confirmed in Fig. 4b. The fitted rate constant in SULM+NH2OH+H2O2 system is 0.22 min1, much higher than that under the other three reaction conditions. The degradation rate of RhB in SULM+NH2OH+H2O2 system is fast in the initial 15 min, and becomes slow later in 15–30 min. This can be attributed to the concentrations decay of H2O2 and NH2OH, resulting in the increase of Fe(Ⅲ) and decrease of ROS`s productivity. These results demonstrate that H2O2 decomposition is significantly affected by NH2OH. Besides, we further carried the degradation experiments on three common pharmaceuticals (TCH, AZY and ERY) to evaluate the universal application capability of SULM+NH2OH+H2O2 system. The results are shown in Fig. S5. It can be seen that SULM exhibit good performance and high degradation efficiency for all these three compounds. The degradation rates are all over 97% within 30 min Download : Download high-res image (229KB)Download : Download full-size image Fig. 4. RhB degradation within 30 min in H2O2 +NH2OH, SULM+NH2OH, SULM+H2O2, and SULM+NH2OH+H2O2 Fenton-like systems under optimal conditions. (a) Degradation efficiency of RhB; (b) plots of ln(Ct/C0) versus time for degradation of RhB.
https://doi.org/10.1016/j.jhazmat.2022.128590_p3_7 | Meanwhile, H2O2 and NH2OH play a vital role in SULM+NH2OH+H2O2 system. For RhB degradation experiment in SULM+NH2OH+H2O2 system, UV–vis spectra of RhB appears absorption bands at 259, 354, and 556 nm in different reaction times (Fig. S6), which rapidly become weaker and eventually disappear after 30 min, without new absorption bands appearing in the visible or ultraviolet region. The RhB solution becomes colorless and transparent after 30 min reaction (inset image in Fig. S6). These results indicate that RhB is almost completely degraded. Furthermore, the Raman spectra (Fig. S7) show similar peaks of SULM before and after Fenton-like reaction free of any characteristic peaks of RhB (Chen et al., 2017), demonstrating that RhB has been oxidatively degraded rather than physical adsorption.
https://doi.org/10.1016/j.jhazmat.2022.128590_p3_9 | ROS dominates the Fenton reaction process. To explore the oxidation mechanism of RhB in SULM+NH2OH+H2O2 system, it is necessary to identify the generated ROS during the reaction firstly. Typical radicals including ·OH, ·O2, and 1O2 can be generated in a conventional Fenton system (Pan et al., 2018, Sugimoto and Sawyer, 1984). HaberWeiss reaction indicates that ·O2 can be eventually converted into ·OH catalyzed by Fe(Ⅱ) ((1), (2)) (Kanti Das et al., 2014). Simultaneously, 1O2 can also be produced by disproportionation reaction of ·OH (Dou et al., 2019, Salgado et al., 2013). These three radicals play an essential role in Fenton reaction (Yi et al., 2019). Therefore, these three radicals are carefully examined in SULM+NH2OH+H2O2 system for RhB degradation. To clarify the different ROS generation mechanisms after adding NH2OH to SULM+H2O2 system, the amounts of ROS generated in these two systems are collected as shown in Fig. 5a-c. DMPO and TEMP can be used to capture ·OH/·O2 and 1O2, respectively, in the electron paramagnetic resonance (EPR) testing (Yi et al., 2019). The results manifest that the amount of ·OH and ·O2 radicals in SULM+NH2OH+H2O2 system shows a significant increase compared to that in SULM+H2O2 system (Fig. 5a-b). It can be inferred that the amount of Fe(Ⅱ) in SULM+NH2OH+H2O2 Fenton-like reaction increases with the presence of NH2OH, thus promoting the growing number of ·OH and ·O2 radicals, indicating that HaberWeiss reaction is also satisfied in SULM+NH2OH+H2O2 system. Meanwhile, the concentration of 1O2 radical increases slightly after adding NH2OH to SULM+H2O2 system (Fig. 5c), which indicates that the increase of 1O2 radical may be caused by the disproportionation reaction of ·OH (Eq. 3). Moreover, understanding the reaction dynamics of RhB with ·OH, ·O2, and 1O2 radicals is crucial for illustrating the intrinsic mechanism. After adding TBA to quench ·OH radical (Fig. 5d), the degradation rate of RhB drops from 99.8% to 29.7% at 30 min, showing that the ·OH radical has been involved in the degradation process. Conversely, the degradation rate of RhB remained at 81.6% with a tiny amount of decrease after employing BQ to quench ·O2 radical (Fig. 5e), revealing ·O2 radical is not directly engaged in SULM+NH2OH+H2O2 system. For 1O2 radical, the degradation rate of RhB is 10.9% in SULM+NH2OH+H2O2 +TEMP system after 30 min (Fig. 5f, TEMP quenches 1O2 radical). This is ascribed to the fact that the oxidation activity of RhB can be sharply suppressed with the absence of 1O2. These results show that ·OH and 1O2 are the primary active substances during the Fenton-like reaction process in SULM+NH2OH+H2O2 system. (1) Fe2+ + O2 ⇌ Fe3+ + ·O2 (2) O2 + H2O2 → ·OH + OH + O2 [HaberWeiss reaction] (3) 4·OH → 1O2 + 2 H2O Download : Download high-res image (428KB)Download : Download full-size image Fig. 5. EPR spectra for detecting of (a) ·OH; (b) ·O2; (c) 1O2. Degradation curves of RhB in SULM+NH2OH+H2O2 system under different conditions with the different radical scavengers containing (d) tert-butyl alcohol (TBA, 0.2 M); (e) p-benzoquinone (BQ, 7 mM); (f) 2,2,6,6-tetramethylpiperidine (TEMP, 14 mM) for quenching of ·OH, ·O2, and 1O2, respectively.
https://doi.org/10.1016/j.jhazmat.2022.128590_p3_11 | To evaluate the stability and recyclability of SULM in SULM+NH2OH+H2O2 system, degradation experiments were performed six cycles under the optimal conditions. Fig. 6a show that the RhB degradation efficiencies are 99.8%, 99.4%, 99.0%, 99.1%, 98.9%, and 99.1%, respectively, which demonstrates a high-efficiency and great recyclability for the SULM catalyst. The PXRD characterization indicates that most of the diffraction peaks of SULM remain the same before and after catalytic reaction (Fig. 6b). While the peak at two theta values of 4.9° in the original SULM shows a right shift after Fenton-like reaction, which might due to the layer shrinking of SULM during the catalysis process. Although the exact crystal structure of SULM is hard to be determined due to the poor crystallinity, a layered structure might be conserved in it (Lee et al., 2010, Maheshwari et al., 2008). XPS spectra (Fig. S8) shows that the Na peak has disappeared in the first cyclic reaction, while the peaks of other elements are all present. This indicates that Na in SULM dissolved during the catalytic cycles. The Na element dissolution in the interlayer of SULM after the Fenton-like reaction might directly be responsible for decreasing crystal plane spacing, as evident in the PXRD pattern. Meanwhile, SEM images show that a sea urchin-like morphology is well preserved during the cyclic experiments as shown in Fig. 6c-d. However, compared to the original SEM image of SULM (Fig. 2a), the surface of SULM has changed from the sparse thick layer to a dense sharp thin layer and the ravines between layers become deeper after the catalytic reaction. The SULM surface after the sixth cycling experiment has a denser ravine-like sharp thin layer than the SULM after the first cyclic. Combined with the results of PXRD and XPS, the change of morphology may also be ascribed to the dissolution of other elements (like Fe) in SULM. To verify the hypothesis, the concentrations of Fe in solution after each cycling experiment within 30 min were tested by ICP-MS, which shows a concentration varied from 0.51 to 0.54 mg L1 (Fig. S9). In addition, Fe elements are uniformly distributed in SULM after the first and sixth cycling experiments (Fig. S10). The results show that the dissolution of Fe does not change the distribution of Fe elements in SULM after cycling experiments. Download : Download high-res image (419KB)Download : Download full-size image Fig. 6. (a) Cyclic degradation experiments of RhB in SULM+NH2OH+H2O2 system. Characterization of SULM before and after catalytic reaction. (b) PXRD pattern; SEM image of SULM (c) after the first and (d) sixth cycle.
https://doi.org/10.1016/j.jhazmat.2022.128590_p3_13 | To further explore the formation mechanism of ·OH and 1O2 radicals in SULM+NH2OH+H2O2 system, it is necessary to clarify whether the Fe species on the SULM surface or the dissolved Fe in solution dominates the Fenton-like reaction. SULM was added into water with a pH of 3.5 and magnetically stirred to get a supernatant, whose Fe concentration is 0.53 mg L1, mostly equal to that after cyclic experiments (Fig. S9). As shown in Fig. 7a, the degradation of RhB after 30 min in supernatant+NH2OH+H2O2 system (87.3%) is much higher than that of in the SULM+H2O2 system (11.4%) but slightly lower than that in SULM+NH2OH+H2O2 system (99.8%). These results demonstrate that the dissolved Fe increases the Fenton-like systems reactivity and dominates the reaction. Meanwhile, the Fe on the surface of SULM also participates in enhancing the activity of SULM+NH2OH+H2O2 system. Fe 3p XPS spectra are used to explore the surface state of SULM before and after catalytic reaction. The detailed Fe 2p signal of Fe 2p1/2, satellite (716.3 eV) (Dendaas et al., 1994), and 2 P3/2 peaks (Fig. 7b) show that Fe cations are with oxidation states of +2 and +3, as the Fe 2p3/2 peaks are located at 709.5 eV and 711.2 eV, respectively (Carver et al., 1972, Mills and Sullivan, 1983). For the SULM after RhB degradation, it can be observed that the contents of Fe(Ⅱ) on the surface of SULM increase after the first (49%) and sixth cycle (48%) compared to the original SULM (43%). This observation indicates that the decrease of Fe(Ⅲ) on SULM surface is resulted from the increasing amount of Fe(Ⅱ) produced by NH2OH reduction. Overall, these results indicate that the degradation of RhB in SULM+NH2OH+H2O2 system is attributed to the syngentic effects of the dissolution Fe and interface Fe from SULM. Download : Download high-res image (486KB)Download : Download full-size image Fig. 7. (a) Effect of iron dissolved from SULM in supernatant solution in Fenton-like reaction for RhB degradation; (b) Fe 3d XPS spectra of original and recycled SULM; EPR spectra for the detection of 1O2 in presence of (c) TBA; (d) BQ; (e) schematic illustration of the production process and oxidation pathways of ROS in SULM+NH2OH+H2O2 system (Fe(Ⅱ)/Fe(Ⅲ) denotes the iron on the surface of SULM, Fe(Ⅱ)/Fe(Ⅲ) denotes the dissolved iron of SULM in Fenton-like reaction).
https://doi.org/10.1016/j.jhazmat.2022.128590_p3_14 | As described above, in SULM+NH2OH+H2O2 Fenton-like reaction system, the RhB degradation is carried out simultaneously in the solution and catalyst interface, in which the dissolved Fe from SULM in the solution dominates the Fenton-like reaction. According to the results in Figs. 5 and 7a-b, the interface iron (Fe(Ⅲ)/Fe(Ⅱ)) and solution iron (Fe(Ⅲ)/Fe(Ⅱ)) redox cycle and transformation of ·OH are presented in (4), (5), (6), (7), (8) (He et al., 2020, Hou et al., 2017, Zhang et al., 2019, Zhou et al., 2021b). The interface iron (Fe(Ⅲ)/Fe(Ⅱ)) and solution iron (Fe(Ⅲ)/Fe(Ⅱ)) redox reaction is enhanced with the presence of NH2OH, which promotes the generation of ·OH. As previously discussed, ·OH and 1O2 are the main active species for oxidation in SULM+NH2OH+H2O2 system. The formation process of ·OH and 1O2 is crucial for explaining the oxidation mechanism. As shown in Fig. S11a-b, there is just very few ·OH and ·O2 radicals in blank system, indicating that the oxidative degradation of RhB is caused by the produced ROS in SULM+NH2OH+H2O2 system. However, there are stronger characteristic peaks of 1O2 radical in blank system than that in SULM+NH2OH+H2O2 system (Figure S11c), but blank system does not have any degradation effect on RhB. Therefore, we assume that TEMP can also capture molecular oxygen (O2) in water; thus the characteristic peaks are preserved. Compared to the blank system, the ERP peaks weaken a little in SULM+NH2OH+H2O2 system, which can be explained according to Haber-Weiss reaction. ·O2 converted by O2 cannot be wholly converted into ·OH and O2 ((1), (2)). The result also confirms our hypothesis that TEMP can capture molecular oxygen (O2) in water. In NH2OH+H2O2 system, ·OH and ·O2 radicals are generated, and the amount of these radicals is much less than that produced in SULM+NH2OH+H2O2 system (Fig. S11d-e). This shows that the addition of catalyst can promote ROS`s generation, corresponding to the results in Fig. 3b. Meanwhile, ·OH and ·O2 can be generated by the interaction of NH2OH and H2O2 ((9), (10), (11)) (Chen et al., 2015). Apparently, there are more 1O2 radicals in NH2OH+H2O2 system than in blank and SULM+NH2OH+H2O2 systems (Appendix A Supplementary material, Appendix A Supplementary material). Compared with the blank system, O2 is not consumed in the NH2OH+H2O2 system, suggesting that 1O2 is generated through the disproportionation reaction of ·OH (Eq. (12)). In analogy with these results, 1O2 is generated by the disproportionation reaction of ·OH in SULM+NH2OH+H2O2 system.
https://doi.org/10.1016/j.jhazmat.2022.128590_p3_15 | In SULM+NH2OH+H2O2 Fenton-like system, the interface Fe(Ⅲ) may be able to react with ·O2 and transform into interface Fe(Ⅱ) and 1O2. The interaction happens at the interface Fe(Ⅲ) rather than dissolved Fe(Ⅲ), because interface Fe(Ⅱ) is more reactive with ·O2 than the dissolved Fe(Ⅱ) (Hou et al., 2017). To verify the process, TBA (quenching agent of ·OH) and BQ (quenching agent of ·O2) are added into SULM+NH2OH+H2O2 system, respectively. The EPR test results of 1O2 are shown in Fig. 7c-d. The amount of 1O2 produced in SULM+NH2OH+H2O2 +TBA system is slightly more affluent than that in SULM+NH2OH+H2O2 system. However, ·OH is quenched in the presence of TBA, which reduces the amount of 1O2 generation in SULM+NH2OH+H2O2 system (Eq. (12)). Therefore, it`s very likely that the increase of 1O2 is caused by the reaction between interface Fe(Ⅲ) and ·O2. When BQ quenches ·O2, the amount of 1O2 in the SULM+NH2OH+H2O2 +BQ system decreases slightly compared to the SULM+NH2OH+H2O2 system, so we deduced that interface Fe(Ⅲ) could react with ·O2 to generate 1O2. Based on the above discussions, the production and reaction mechanisms of ·OH and 1O2 are presented in Fig. 7e. In SULM+NH2OH+H2O2 system, ·OH and 1O2 are the leading radicals directly involved in the degradation of RhB, and the whole Fenton-like reaction is carried out cooperatively in the solution and at the interface of the as-synthesized catalyst. (4) Interface: Fe(Ⅲ) + NH3OH+ → Fe(Ⅱ) + ·NH3O·+ + H+ (5) Interface: Fe(Ⅲ) + ·NH3O·+ → Fe(Ⅱ) + NHO + 2 H+ (6) Solution: Fe(Ⅲ) + NH3OH+ → Fe(Ⅱ) + NHO + 3 H+ (7) Interface: Fe(Ⅱ) + H2O2 → Fe(Ⅲ) + ·OH + OH (8) Solution: Fe(Ⅱ) + H2O2 → Fe(Ⅲ) + ·OH + OH (9) Solution: H2O2+NH3OH+ → NHO + ·OH + H2O + OH (10) Solution: 2NHO → N2O +H2O (11) Solution: H2O2 + ·OH → ·O2 +H2O (12) Solution: 4·OH → 1O2 + 2 H2O
https://doi.org/10.1016/j.jhazmat.2022.128590_p4_2 | In summary, a highly efficient redox functional catalyst SULM was converted from the low valuable spent LiFePO4 battery for organic pollutants degradation. Besides, we carefully elucidated the ROS generation process and pollutants degradation pathways. The transformation of SULM is based on "trash-to-treasure" sustainable solid waste recycling strategy and as-synthesized Fenton-like catalyst SULM is of high efficiency and recyclability for organic pollutants degradation. As for the ROS generation process and pollutants degradation pathways in SULM+NH2OH+H2O2 system, ·OH and 1O2 were the main pathways for oxidative degradation of pollutants, and 1O2 can be transformed from ·O2. Overall, the transformation of spent LiFePO4 battery to SULM catalyst and application for pollutant degradation both reduce the hazardous release from industrial solid waste and organic wastewater. Meanwhile, the detailed mechanistic understanding of ROS generation and pollutants degradation mechanism provide new sights for further Fenton-like system studies.
https://doi.org/10.1016/j.jhazmat.2022.128590_p6_2 | Aiming to reduce the hazardous release from spent lithium batteries in environment, a sea urchin-like Fenton-like catalyst was transformed from spent lithium batteries with an environment-friendly method. Based on the "waste-to-control-waste" strategy, the catalyst was applied for organic pollutants degradation in wastewater. Furthermore, we elucidated the reactive oxygen species (ROS) generation and pollutant degradation pathway in Fenton systems mediated with NH2OH. Overall, the transformation of spent LiFePO4 battery to SULM catalyst elaborates a novel routine for resource utilization and environmental pollution control. Meanwhile, the mechanism elaboration of ROS generation and pollutants degradation pathway helps realize pollutant remediation and environmental treatment.
https://doi.org/10.1016/j.jiec.2016.01.037_p1_2 | Gentle developing of rechargeable Li-ion batteries are being considered for various applications, including portable electronics and high-power hybrid vehicles due to their high volumetric and gravimetric energy densities compared to those of other known secondary batteries. LFP has been extensively studied as a cathode material in spite of its low cost, environmentally benign, thermally stable and high theoretical capacity (∼170 mAh/g) [1], [2]. However, it has a poor intrinsic electronic conductivity (∼10−8–10−10/S/cm) and Li-ion diffusivity (∼10−18/cm2/s) [3], [4]. To rectify the intrinsic properties, several efforts have been attempted by metal doping and coating with carbons, metal oxides, or polymers [5], [6], [7], [8]. Among them, carbon coated LiFePO4 has excellent improvement in terms of electronic conductivity, and rate capability [9]. On the other hand, implementing carbon derived additives promisingly increases the cathode active materials performance [10]. In general, the conductive agent is used as a mediator to transfer an electron between the Li metal and current collector [11]. Mostly, commercial carbon black (CC) has been used as a conductive agent in Li-ion batteries [12]. So far, carbon nanotubes (CNT) and graphene (G) have been introduced as a conductive agent instead of CC [13], [14]. Among them, the unique and high surface area of graphene could make a superior electronic conductivity than CC. Moreover, the LFP/G provides an enhanced conductive properties than other carbon composites [15], [16]. Recently, CNT and Ag hybrid conductive materials have been used with cathode material and resulted in excellent electronic conductivity [17]. With best of our cognition, there is no report regarding the GO–Ag joint conductive agent in Li-ion batteries. In this paper, we designed a novel GO–Ag conductive agent, for the first time, and their physical and electrochemical performances have been discussed.
https://doi.org/10.1016/j.jiec.2016.01.037_p2_3 | GO was synthesized by modified hummer`s method [18]. In brief, 1.5 g of graphite flakes were dispersed in 36 ml of concentrated sulfuric acid followed by adding of 4 ml hydrochloric acid. The solution was stirring at room temperature for 12 h. Then, the potassium permanganate was added to the above solution and kept in an ice bath stirring for 2 h, and followed by heating at 90 °C for 12 h. Again 150 ml of deionized water contained 2.5 ml (30%) of hydrogen peroxide added to above solution. The resulting suspension was filtered and washed with distilled water for several times. The GO–Ag joint conductive agent has been prepared by a facile wet chemical process as follows; as-prepared GO and Ag particles were dispersed in acetone and kept ultrasonication for 1 h followed by drying until the solvent evaporation. To optimize the amount of GO–Ag, we repeated the same experimental procedure.
https://doi.org/10.1016/j.jiec.2016.01.037_p2_5 | The cathode consists of 85 wt% active material LFP (JingRui Battery Co., Ltd.), 10 wt% conductive agent (GO–Ag) and 5 wt% binder (B) (polyvinylidene fluoride). The cathode was fabricated by blending of LFP, GO–Ag and B in a proper amount of N-methyl-2-pyrrolidone to form a homogeneous slurry. The slurry was spread on aluminum foil, and dried in a vacuum at 120 °C for 12 h. Finally, the cathode was punched in a required size for cell fabrication. Typical 2032-type coin cells were assembled in a highly pure argon-filled glove box using Li metal as an anode, Celgard 3501 as the separator and 1 M LiPF6 in an ethylene carbonate (EC): dimethyl carbonate (DMC) (1:1 vol%) as an electrolyte. In order to prepare pristine cathode, CC has been used as a conductive agent and the cathode is named as LFP:CC:B (85:10:5 wt%). Additionally, cathodes involving GO–Ag joint conductive agents instead of CC are named as LFP:GO:Ag:B (85:5:5:5 wt%), LFP:GO:Ag:B (85:8:2:5 wt%), and LFP:GO:Ag:B (85:9:1:5 wt%), respectively. Fig. 1 illustrates the schematic diagram of surface view of the materials used for electrode preparation. Download : Download full-size image Fig. 1. Schematic diagram of surface view of the materials used for electrode preparation.
https://doi.org/10.1016/j.jiec.2016.01.037_p2_7 | The cathodes were physically characterized by an X-ray diffractometer (XRD, D8Discover with GADDS, Bruker AXS) in the 2θ range between 5° and 85° with CuKα radiation (λ = 1.5406 Å), and high resolution field emission scanning electron microscope (HR-FESEM, MERLIN, Carl Zeiss) with energy dispersive spectroscope (EDS). Then the electrochemical impedance spectroscopy (EIS, IVIUM), and galvanostatic cycler (ARBIN) were used to study the electrochemical properties.
https://doi.org/10.1016/j.jiec.2016.01.037_p3_3 | Fig. 2 shows the XRD patterns of (a) LFP:CC:B (85:10:5 wt%), (b) LFP:GO:Ag:B (85:8:2:5 wt%), (c) GO, (d) Ag samples. Fig. 2(a) and (b) diffracted patterns can be indexed to orthorhombic Pnma space group (JCPDS 81-1173). There is no peaks for impurity were observed which demonstrates the addition of GO and Ag does not affect the core phase of LFP. For evaluation, the GO and Ag patterns were displayed at same diffracted regions as shown in Fig. 2(c) and (d). The GO shows the sharp peak at 2θ = 12° and corresponding d-spacing of 7.4 Å [19] and Ag can be indexed to cubic face-centered with Fm3m space group (JCPDS 89-3722). Evidently, the GO–Ag joint conductive agent does not alter the LFP original phase due to the small amount of existence. Fig. 3(a) and (b) represents the surface morphologies of LFP:CC:B (85:10:5 wt%) cathode at high and low magnifications. The representative morphologies of LFP:GO:Ag:B (85:8:2:5 wt%) cathode were shown in Fig. 3(c) and (d). It can be seen that the surface morphologies of LFP particles are not uniformly formed by CC whereas the GO–Ag joint conductive agent completely enwrapped on the LFP. On the account of small surface area of CC does not cover all over LFP. But the two dimensional GO decidedly covered over LFP. This phenomenon will give better conductive network between the LFP particles. Further, to know the elemental distributions, we carried out EDS as shown in Fig. 4. The EDS mapping of the LFP:GO:Ag:B (85:8:2:5 wt%) cathode indicated the existence of Fe (iron), P (phosphorous), C (carbon), O (oxygen), and Ag (silver). In particular, the presence of Ag is evenly distributed in the cathode. From EDS results, we could confirm that our material does not have foreign elements. Download : Download full-size image Fig. 2. XRD patterns of (a) LFP:CC:B (85:10:5 wt%), (b) LFP:GO:Ag:B (85:8:2:5 wt%), (c) GO, and (d) Ag, respectively. Download : Download full-size image Fig. 3. HR-FESEM images of (a, b) LFP:CC:B (85:10:5 wt%), (c, d) LFP:GO:Ag:B (85:8:2:5 wt%), (e) GO, and (f) Ag, respectively. Download : Download full-size image Fig. 4. EDS spectra of (a) LFP:CC:B (85:10:5 wt%), (b) LFP:GO:Ag:B (85:8:2:5 wt%), and (c–g) elemental mapping for Fe, P, O, C, and Ag, respectively.
https://doi.org/10.1016/j.jiec.2016.01.037_p3_5 | To diagnose the nature of interfacial resistance for all the attempted cathodes, we observed EIS behavior for the fresh cells just after fabrication. Fig. 5(a) shows the electrochemical impedance response of all cathodes. The Nyquist plots are clearly showing that all cathodes defined traditional semicircle patterns. The diameter of the semicircles decreased with the decrease of inter-particle electric contact resistances, which is approximately equal to the charge transfer resistance [20]. The semicircle denotes to charge transfer resistance, and the straight line indicates Warburg equation for the Li-ion diffusion [21], [22], [23]. The impedance values are ∼490 Ω, ∼360 Ω, and ∼430 Ω which corresponds to LFP:GO:Ag:B (85:5:5:5 wt%), LFP:GO:Ag:B (85:8:2:5 wt%), and LFP:GO:Ag:B (85:9:1:5 wt%) cathode at real axis in lower frequency regions whereas the pristine LFP:CC:B (85:10:5 wt%) cathode shows ∼620 Ω in the same region. In specific, the ratio of electrode materials was playing an important role in reducing the charge transfer resistance. The kinetic process has been increased when making graphene with LFP [24]. Moreover, GO has unique functional groups at unorganized carbon sites. So it is very useful for reversible Li-ion insertion process during the electrochemical reactions [25]. Moreover, Ag modified or composited with cathode powerfully reduce the resistance and thereby electronic conductivity improved which reported previously [26], [27]. According to this mechanism, the approached novel binary conductive material possessed a significant electronic conductivity. Fig. 5(b) displays the initial charge–discharge curve of LFP:CC:B (85:10:5 wt%) and LFP:GO:Ag:B (85:8:2:5 wt%) cathodes obtained at the current rate of 0.5C between the cutoff potential of 2.5 V and 4.2 V vs. Li/Li+. It is clear that the LFP:GO:Ag:B (85:8:2:5 wt%) cathode delivered ∼155 mAh/g and ∼150 mAh/g whereas LFP:CC:B (85:10:5 wt%) cathode delivered ∼139 mAh/g and ∼135 mAh/g, respectively. Due to the minimal polarization effect, we observed an improved discharge capacity which obviously ascribing that GO–Ag conductive material could expressively improve electronic conductivity of LFP particles as well as it is full accordance with EIS spectra. Download : Download full-size image Fig. 5. The curves of as-prepared cathodes (a) EIS response and (b) initial charge–discharge behavior.
https://doi.org/10.1016/j.jiec.2016.01.037_p3_6 | Fig. 6(a) indicates the cycling performance of all the cathodes between 2.5 V and 4.2 V vs. Li/Li+ at a 0.1C rate. At first cycle, the discharge capacities are ∼150 mAh/g, ∼163 mAh/g, ∼153 mAh/g, and ∼151 mAh/g, respectively, corresponding to the LFP:GO:Ag:B (85:5:5:5 wt%), LFP:GO:Ag:B (85:8:2:5 wt%), LFP:GO:Ag:B (85:9:1:5 wt%), and pristine LFP:CC:B (85:10:5 wt%) cathodes whereas at 30th cycle, they delivered ∼143 mAh/g, ∼160 mAh/g, ∼147 mAh/g and ∼137 mAh/g. Among them, the discharge capacities of LFP:GO:Ag:B cathodes are higher than those of LFP/G cathodes (∼140 mAh/g) at a 0.1C rate [10]. Specifically, LFP:GO:Ag:B (85:8:2:5 wt%) cathode shows a good reversibility and excellent cycleability with 98% of capacity retention and its discharge capacity value is competitive with previous report [15]. This enhancement of discharge capacity may originate from the following reasons: (i) Ag itself has a low resistance and it could give better electronic conductivity [28], (ii) high surface area of graphene allows more Li-ion movement through carbon matrix [15], [25] and (iii) hybrid nature of GO–Ag is accountable for excellent Li-ion storage [29]. On the other hand, GO is a thin layer and it can cover the cathode surface thereby the electrode and electrolyte direct contact has been prevented. Mainly, the uniform particle size distribution will be a crucial parameter to get better electrochemical performances [30]. Fig. 6(b) shows the rate capability of LFP:CC:B (85:10:5 wt%) and LFP:GO:Ag:B (85:8:2:5 wt%) cathodes. The cells were charged and discharged between 2.5 V and 4.2 V vs. Li/Li+ at C/10, C/5, C/2 and 1C current rates. The discharge capacity of LFP:CC:B (85:10:5 wt%) cathodes decreased gradually upon cycling, while LFP:GO:Ag:B (85:8:2:5 wt%) GO–Ag added cathode expressed a stable cycleability at high current rates. In remarkable, selecting a suitable carbonaceous material which possesses shorter diffusion paths with higher degree of graphitization and allowing hybrid nature may create a new way to provide high Li-ion storage and electron conductivity [29]. Download : Download full-size image Fig. 6. The profiles of as-prepared cathodes (a) cycling performance and (b) rate capability.
https://doi.org/10.1016/j.jiec.2016.01.037_p4_2 | We have demonstrated a novel conductive agent via a facile approach. As designed the conductive agent is successfully applied into Li-ion batteries for the first time. The XRD patterns of as-prepared LFP:GO:Ag:B cathodes had a good crystalline nature without impurity phase. The morphological images reveal that the GO and Ag joint agent was uniformly enwrapped on the LFP particles and also the existence of GO and Ag was clearly identified using EDS spectra. The mapping studies display that the cathode contains selected compositions and it does not involve any other specific elements. From EIS and charge discharge studies we concluded that the LFP:GO:Ag:B (85:8:2:5 wt%) cathode had lower charge transfer resistance, improved discharge capacity and stable cycleability with better capacity retention. Hence, the high amount of GO and the low amount of Ag as a conductive agent instead of commercial carbon played a crucial role in improving electrochemical properties through enhancing the Li-ion transport.
https://doi.org/10.1016/j.jiec.2016.10.003_p1_2 | Since the beginning of the new millennium, mobile device market (ex: mobile phone, camera, laptop computer and power tools) has explosively grown thanks to the widespread use of lithium-ion batteries. Recently, lithium-ion batteries have expanded to new fields such as automated guided vehicle (AGV), robot and Internet of Things (IoT). In emergency power and energy demand management such as energy storage system (ESS) [1], [2], [3] and uninterruptible power supply (UPS) and green car market (X-eV) as well, lithium-ion batteries [4], [5], [6] have become more important these days.
https://doi.org/10.1016/j.jiec.2016.10.003_p1_3 | The lithium-ion battery with high energy density and long lifespan was a lithium cobalt oxide (LiCoO2) battery in the beginning. Based on high energy density, it was applied to IT devices. However, there was a strong demand for performance improvement because of safety such as a risk of battery explosion and output limitations. For higher safety and greater performances, batteries have evolved through the development of diverse cathode materials such as lithium nickel oxide, spinel lithium manganese oxide and lithium iron phosphate. However, cobalt and nickel cathode materials have the following problems: structural instability, high material costs and rapid drop in capacity in high-temperature environment (manganese cathode materials).
https://doi.org/10.1016/j.jiec.2016.10.003_p1_4 | LiFePO4 was first proposed by Goodenough’s Group in 1997 and deemed as a new candidate for a cathode material. It had relatively big theory capacity (170 mAh/g) with high safety and great price competitiveness. Due to low electrical conductivity and poor energy density, however, LiFePO4 was not used as a commercial active material.
https://doi.org/10.1016/j.jiec.2016.10.003_p1_5 | Some studies overcame the low electrical conductivity of LiFePO4 through carbon coating, doping transition metal ion and decrease in particle sizes. According to a previous study, 1 wt% of LiFePO4 reveals almost 160 mA/g at 80 °C in terms of carbon coating capacity. Yamada Group displayed relatively stable electrochemical capability by reducing particle sizes at room temperature. Huang Group mixed fine carbon particles with precursors prior to metallurgy in the carbon-coated LiFePO4. This kind of composition reveals improved energy density and higher durability at room temperature. Even so, electrochemically inert carbon is the primary cause of the loss of energy density in cathode active materials. Recently, Peng et al. has studied on the thermal safety of lithium-ion batteries with various cathode materials: a numerical study. A three-dimensional thermal model describing oven abuse processes of lithium-ion batteries was established to study the thermal stability and thermal safety of cathode materials. And the critical oven temperature to trigger thermal runaway is obtained [7]. Dey et al. researched the real-time thermals fault diagnosis of lithium-ion batteries, and a diagnostic algorithm was presented that diagnoses thermal faults in lithium-ion batteries in this study [8]. Therefore, a lot of improvements for better lithium ion batteries should still be made.
https://doi.org/10.1016/j.jiec.2016.10.003_p1_6 | This study attempted to assess reliability after fabricating pouch-type lithium-ion phosphate and applying a material for high-rate (10 C) performance based on the results of the followings in consideration of the characteristics of cathode active materials (low electrical conductivity of the lithium-ion phosphate): resistance analysis on each material when a cell is completed, change in thermal infrared radiation [9], [10] and electrochemical evaluation [11], [12], [13], [14].
https://doi.org/10.1016/j.jiec.2016.10.003_p2_3 | Pouch-type LiFePO4 mechanism In LiFePO4, energy is generated by the insertion-extraction reaction of Li-ion through organic electrolytes in nano-cathode active materials and natural graphite, a layered structure of negative electrode. The electromotive reaction occurs as follows in all positive and negative electrodes: Positive reaction: LiFePO4 → FePO4 + Li+ Negative reaction: FePO4 + Li → LiFePO4 (1) Total reaction: LiFePO4 ↔ FePO4 + Li+ During the discharge process of LiFePO4, the anode active material ‘LixC’ provides electrons and lithium-ion and initiates an oxidation reaction while the cathode active material ‘Li1−xFePO4’ launches a reduction reaction after getting electrons and lithium-ion. In negative electrode, consequently, lithium-ion is stored during charge process and discharged during discharge. During a charge reaction, an electrolytic reaction occurs on the surface of negative electrode because electrolytic reduction potential is relatively higher than lithium potential. This kind of electrolytic reaction forms solid electrolyte interphase (SEI) on the electrode surface [15]. Once the SEM layer is lifted, it decreases battery performances through continuous breakage and formation.
https://doi.org/10.1016/j.jiec.2016.10.003_p2_4 | LiFePO4 cell assembly In this study, a 1um-thick cathode LFP (Pulead, P600A) active material was used to fabricate LiFePO4. As a conductive additive, super-P (Imerys) carbon black was applied. For binding, PVdF (Kureha: KF1300) was adopted. For the formation of slurries, the organic solvent ‘NMP (ISP: Micropure EG)’ was applied. Then, positive electrodes were fabricated through 20 μm-thick, high-purity aluminum coating. The natural graphite (POSCO, CP = 3) active material and Super P (Imerys) carbon black were mixed. After applying the CMC/SBR binder and coating the water-soluble binder-based slurries on a 10 μm-thick, high-purity (99.95%) copper-foil, anode was fabricated. The manufactured electrodes were multi-layered by stacking and folding the PE separators (W-scope: 16 μm). Then, the capacity ratio of negative to positive electrodes (N/P ratio) was set to 1.3. For the formation of 1.0 M LiPF6 EC/EMC/DEC (3:5:2), an electrolyte with 2.0% electrolytic additive vinyl carbonate (VC) was injected to the battery and left at room temperature for 24 h. After that, a wetting process in which electrolytes can be wet equally in internal active materials within the electrode layer was initiated. Then, a pouch-type 20 Ah LiFePO4 was fabricated.
https://doi.org/10.1016/j.jiec.2016.10.003_p2_5 | LiFePO4 cell formation and analysis of basic properties To have a uniform and stable solid electrolyte interface (SEI) layer formed on the anode surface through 3-step formation processes, battery was formed by applying low current (0.05–0.2 C) at 25 °C (±2 °C). For pre-formation, the battery was charged up to a SOC30 (3.2 V) level through a 2-step low-current charge (0.05 C and 0.1 C) until 3.2 voltage, using charge/discharge equipment (PNE solution). Then, it was aged within the electrode through initial charge and at 25 °C (±2 °C) for 48 h (±6 h) after removing electrolytic cracking gas. Since then, the main formation process was completed by charging the battery in a CC/CV (0.05 C) mode up to a SOC100 (3.6 V) level. Then, Li-ion stabilization was initiated through 2nd aging at 25 °C (±2 °C) for 96 h (±12 h). Then, the battery was charged from the DOD100 (2.0 V) to SOC100 (3.6 V) level using 0.5 C-rate charge/discharge current over 5 cycles. Then, the final facilitation within the battery was completed. The rated capacity was measured by applying 0.5 C-rate low current (3.6–2.0 V), and DC-impedance was measured at a SOC 50 level through 5 C-rate high current discharge. After that, the analysis of battery activation and analysis of basic characteristics was completed through AC-impedance measurement, using an AC resistance meter (Model No.: Hioki-3562) within a 1 kHz range while keeping the battery OCV at a SOC30 level.
https://doi.org/10.1016/j.jiec.2016.10.003_p2_7 | For analysis of positive and negative electrode plate surfaces, the dispersion and binding of plate active materials were examined by scanning electron microscope. For the measurement of surface purity, X-ray diffraction was used. For electrochemical evaluation, 50 V–300 Ah charge–discharge equipment was adopted. In addition, X-Scan was used to check any defect caused by cell laying. To trace heat which occurs during charge/discharge outside the cell, infrared radiation was utilized.
https://doi.org/10.1016/j.jiec.2016.10.003_p2_8 | All electrochemical tests were conducted at room temperature. For high-rate discharge characteristics, a test was performed within 2–3.6 V at current density of 10 C (200 A). Then, the heat generated in the cell was measured, using infrared thermal camera (detector-type 640 × 480, FLIR SYSTEMS). Internal resistance was also measured when each discharge was completed, using an AC-IR meter (1 kHz@OCV). To evaluate the lifespan of batteries with low/high resistance, a test was performed at 2 C (40 A) and 2–3.6 V over more than 400 cycles.
https://doi.org/10.1016/j.jiec.2016.10.003_p3_2 | The surface of a lithium-ion phosphate positive plate was analyzed, using SEM images. Fig. 1(a) reveals uneven slurries because of insufficient dispersion of conductive materials. In contrast, Fig. 1(b) shows a good dispersion when a plate was fabricated by sufficiently dispersing conductive materials. Table 1 states internal resistance when conductive materials are sufficiently dispersed and when they are not. The latter case (2.1 mΩ) was far greater than the former (0.8 mΩ) in terms of internal resistance.
https://doi.org/10.1016/j.jiec.2016.10.003_p3_5 | For the evaluation of changes in surface temperature over time at discharge of LiFePO4, infrared radiation was used. After charging the pouch-type LiFePO4 at 0.5 C SOC100%, changes in surface temperature over time was confirmed as shown in Fig. 2. In particular, in one minute at 200 Ah, high temperature (nearly 34 °C) was found around the tab. The temperature kept rising over time. In 6 min and 30 s, 62 °C was detected on the cell surface and around the tab. If the cell surface temperature is as high as 62 °C, temperature inside the cell could rise up to 80 °C. The temperature rise within the cell is attributed to the chemical reactions of battery such as electrolytic reduction reaction, electrolytic pyrolysis, oxidation reaction with electrolyte in positive electrodes, electrolytic reduction, electrolytic pyrolysis, oxidation reaction with electrolytes at positive electrode, anode pyrolysis and de-oxygenation pyrolysis of high-voltage metal oxide cathode. With these reasons, a separator melts down at temperature below a melting point (PE 125 °C, PP 155 Ω), causing a short circuit. Due to gas generation in the cell after the collapse of the SEI layer, in addition, battery lifespan can dramatically decrease. Fig. 3 illustrates an inflated view after gas generation in the cell and SEI on the plate surface, revealing uneven SEI thickness.
https://doi.org/10.1016/j.jiec.2016.10.003_p3_8 | The electrochemical aspects of LiFePO4 were evaluated at room temperature. Fig. 4 reveals that design capacity would be the same with theoretical design capacity with 20 Ah when the battery with high internal resistance is charged or discharged at low rates (0.5 C-rate). In batteries with high internal resistance, however, as shown in Fig. 3, battery capacity (10 C-rate against the 0.5 C) dropped due to gas generation as the charge and discharge cycle continued (to 80% after the first charge and discharge, 65% after the 2nd charge and discharge, 0.2% after the 3rd charge and discharge). The CO2 in the cell is generated by the cracking and generation of the SEI layer because of a chemical reaction as illustrated in Fig. 3(b). The battery capacity dramatically drops due to difficulty in the insertion and extraction of Li-ion after anode and cathode densities diminish in the cell. Fig. 3(c) shows chemical formula for CO2 generation caused by the generation of HF.
https://doi.org/10.1016/j.jiec.2016.10.003_p3_10 | Fig. 5 shows the measurements of internal resistance in LiFePO4 with high internal resistance. The internal resistance was measured after a low-rate (0.5 C) discharge, using an AC-IR meter (1 kHz@OCV). When measured after being discharged at 10 C-rate, the internal resistance was 2.1 mΩ. Then, it continued to rise up to 3.12 mΩ and 3.75 mΩ during 2 cycles (increase by 56% from the beginning). This result explains that temperature rises as the number of cycles increases through infrared radiation analysis in Fig. 2.
https://doi.org/10.1016/j.jiec.2016.10.003_p3_12 | In addition, when the materials without any internal and external resistances were used, internal resistance was very low within an error range (0.81 mΩ, 0.8 mΩ, 0.78 mΩ and 0.81 mΩ respectively). In contrast, when the electrochemical properties of LiFePO4 were evaluated, using the materials without internal and external resistances, the capacity was the same with the low-rate (0.5 C) 22 Ah battery as shown in Fig. 6. When it was charged and discharged at 10 C rates, the capacity stayed the same at 98% of the first capacity in three attempts. Furthermore, temperature outside the cell was the same (approx. 40 °C or below). Fig. 7 reveals battery durability which was obtained through a cycle life test on LiFePO4 with low/high internal resistance. To increase the selective influence of durability depending on difference in internal resistance, the cycle charge/discharge current was set to 2 C-rate within a range of 3.6–2.0 V. At early 100 cycles, decrease in lifespan of the battery with low resistance (0.8 mΩ) was 1.27% while decrease in lifespan of the battery with high resistance (2.1 mΩ) was 1.93%. After 400 cycles as well, the disparity in lifespan decrease was as high as more than 3%. It widened further as the test continued.
https://doi.org/10.1016/j.jiec.2016.10.003_p4_2 | This study confirmed that the output and lifespan of lithium-ion batteries are greatly influenced by internal resistance. In addition, it found out that the 20 Ah battery’s life can be extended by significantly lowering resistance depending on slurry and plate dispersion. Furthermore, LiFePO4 with high internal resistance has a considerable effect on safety. When analyzed with an infrared camera, temperature rapidly rose up to over 80 °C during charge and discharge, which could have a large effect on the safety and lifespan of batteries. After all, gas generation inside the cell could be a serious threat to module and electrical systems. To make up for this problem, in this study, a battery was fabricated using an industrial engineering method which can secure internal resistance-lowering slurry and coating dispersion processes and reduce resistance in the binder and tab joint. As a result, it was able to substitute conventional LiFePO4 with high internal resistance, disperse heat inside the cell and increase its lifespan.
https://doi.org/10.1016/j.jiec.2017.03.054_p1_2 | With the expansion of the lithium-ion battery (LIB) market, from portable electronic devices to electric vehicles and energy storage systems, the improvement of their energy density, power density, safety, and cost has become imperative [1], [2], [3], [4]. To improve the performance of LIBs, many cathode materials such as LiNi0.5Mn1.5O4, LiNixCoyMnzO2, LiNi0.8Co0.15Al0.05O2, Li3V2(PO4)3, and Li2FeSiO4 have been extensively studied [5], [6], [7], [8], [9], [10], [11]. Among the promising cathode materials for LIBs, the olivine-structured LiFePO4 has various advantages, such as a high theoretical capacity (170 mAh g−1), excellent safety, environmental benignity, non-toxicity, and low cost [12], [13], [14], [15]. However, LiFePO4 has low electrical conductivity and slow lithium ion diffusion rate, which limit its use as a cathode material for high-rate LIBs [4], [16]. Many strategies have been reported to overcome the limitations of LiFePO4, including the synthesis of nano-sized particles, doping with supervalent cations, and surface coating with electronic or ionic conductive layers [17], [18], [19], [20].
https://doi.org/10.1016/j.jiec.2017.03.054_p1_3 | Recently, graphene-based composites have evolved as the most suitable candidates to resolve the above mentioned problems of LiFePO4 because graphene and reduced graphene oxide (rGO) are two-dimensional carbon materials with high surface area, structural flexibility, and excellent electrical conductivity [21], [22], [23], [24], [25], [26], [27]. For example, Fan et al. prepared LiFePO4/graphene composites through a direct growth method using surfactants and the resulting composites exhibited a discharge capacity of 166 mAh g−1 at 0.2 C-rate and could retain a capacity of 130 mAh g−1 at a high rate of 10C-rate [22][22]. Lim et al. synthesized a LiFePO4/graphene composite using a microwave-assisted polyol process. The resulting composite showed a capacity of 110 mA h g−1 at 32 C-rate [23]. However, in most of the cases, although a high amount of graphene was used in the LiFePO4/graphene composites, additional conductive agents such as carbon black were added to the electrodes [22], [23]. The high amount of carbon in the electrodes decreased their total energy density. Therefore, the synthesis of LiFePO4/graphene composites capable of exhibiting excellent electrochemical properties without the use of additional conductive agents in electrodes is highly desirable.
https://doi.org/10.1016/j.jiec.2017.03.054_p1_4 | An effective approach to improve the properties of LiFePO4/graphene composites is to retain the properties of graphene in the composites. To fully exploit the properties of graphene in such composites, it is important to prevent the restacking of graphene sheets because restacked graphene has low electronic conductivity and surface area as compared those of graphene [28], [29], [30], [31], [32]. To prevent the restacking of graphene sheets, various materials such as carbon, polymers, metal, and metal oxides are used as the spacers between the graphene sheets [33], [34], [35], [36], [37]. Using LiFePO4 nanoparticles as both an active material and the spacer between graphene sheets is the most efficient way to restrict their restacking in LiFePO4/graphene composites.
https://doi.org/10.1016/j.jiec.2017.03.054_p1_5 | Herein, we fabricated three-dimensional (3D) micro-spherical LiFePO4/graphene (rGO) composites with a highly conductive and porous internal network by using a scalable, facile, and simple spray-drying process and a subsequent heat treatment. In particular, we controlled the weight ratio of LiFePO4 to rGO in the composites to determine an optimal point for preventing the restacking of graphene sheets. The LiFePO4/rGO composite having ∼6 wt.% rGO exhibited the highest surface area and good electrochemical properties such as high specific capacity, excellent rate performance, and superior cycling stability.
https://doi.org/10.1016/j.jiec.2017.03.054_p2_3 | First, graphite oxide (GO) was prepared from graphite powder (45 μm, Sigma–Aldrich) using the modified Hummers’ method with concentrated sulfuric acid (H2SO4, 95% Samchun Chemical), potassium permanganate (KMnO4, 99%, Sigma–Aldrich), and hydrogen peroxide (35 wt.% in water, Junsei Chemical Co., Ltd.) [48]. The as-prepared GO was exfoliated and dispersed in deionized water by ultrasonication at 5 °C to obtain a GO suspension with a concentration of 1.0 mg ml−1. The LiFePO4/rGO microspheres were synthesized by a spray drying method using the as-prepared LiFePO4 and GO suspensions. The commercial carbon-coated LiFePO4 nanoparticles (Hanwha Chemical) were synthesized by a supercritical hydrothermal method [49]. 0.9 g of carbon-coated LiFePO4 nanoparticles were dispersed in 50 ml of deionized water by ultrasonication at 5 °C. Next, the GO suspension was mixed homogeneously with the suspension of carbon-coated LiFePO4 nanoparticles by ultrasonication and strong magnetic stirring. To control the mass ratio of carbon-coated LiFePO4 nanoparticles and rGO in the resulting composites, the amount of GO suspensions in the mixed solution was changed (20, 45, 100, and 300 ml). The mixed solution was then spray dried to prepare the carbon-coated LiFePO4/GO composite. The temperature of the inlet air during the spray-drying process was maintained at 220 °C. The as-obtained composites were then heat treated at 700 °C for 3 h under an Ar/H2 (95/5 vol.%) atmosphere and the heating rate was 5 °C min−1. The samples with 20, 45, 100, and 300 ml of GO suspensions were labeled as LFP_rGO_1, LFP_rGO_2, LFP_rGO_3, and LFP_rGO_4, respectively.
https://doi.org/10.1016/j.jiec.2017.03.054_p2_5 | The morphologies of the samples were observed using field-emission scanning electron microscopy (FE-SEM) (JSM-7001F, JEOL Ltd.) and transmission electron microscopy (TEM, CM 200, Philips). To investigate the internal structure of the samples, the cross-sectional SEM observations were performed by using a focused ion beam (FIB) (JIB-4601F, JEOL Ltd.). The powder electronic conductivities of the samples were measured using the two-point probe method with a compressed-powder pellet. The electronic conductivity (k) was calculated according to the following equation: (1) R = ρ (t/A) = t/(κA) where R, ρ, κ, t, and A (1.33 cm2) are the resistance, resistivity, conductivity, pellet thickness, and area of the electrode, respectively.
https://doi.org/10.1016/j.jiec.2017.03.054_p2_6 | The crystalline phases of the samples were characterized through powder X-ray diffraction (XRD) (40 kV, 20 mA; Rigaku) using Cu-Kα radiation (λ = 1.5406 Å). The thermal characteristics of the samples were investigated through thermogravimetric analysis (TGA) and differential scanning calorimetry (DSC) (STA 409 PC, Netzsch), which was performed at temperatures ranging from room temperature to 1000 °C; the heating and cooling rate was 10 °C min−1. Elemental analysis (EA, 2400 Series II, PerkinElmer) was performed to determine the amount of the carbon in the composites. In addition, the surfaces of the samples were analyzed using X-ray photoelectron spectroscopy (XPS) (15 kV, 150 W; ESCALAB 250, Thermo Electron Corporation).
https://doi.org/10.1016/j.jiec.2017.03.054_p2_8 | The electrochemical properties of the samples were measured using CR2032-type coin cells, which used Li metal as the counter electrode, 1 M LiPF6 in a mixture of ethylene carbonate (EC)/ethyl methyl carbonate (EMC)/diethyl carbonate (DEC) in a volume ratio of 3:5:2 as the electrolyte, and polypropylene (Celgard 2400) as the separator. The working electrode of the LiFePO4/rGO microspheres was fabricated by mixing the as-prepared LiFePO4/rGO microspheres and polyvinylidene fluoride (PVDF; Aldrich) in a weight ratio of 9:1. Conductive additives such as carbon black were not added to the electrode of the composites because of the high electrical conductivity of rGO. For comparison, an electrode was also prepared by using the commercial carbon-coated LiFePO4 nanoparticles. The weight ratio of the commercial carbon-coated LiFePO4 nanoparticles, carbon black, and PVDF in the electrode was fixed at 90, 5, and 5 wt.%, respectively. The resulting slurry was coated on an aluminum foil and dried in a vacuum oven at 90 °C for 24 h. Each working electrode had an area of 1.13 cm2, and the amount of the active material in each electrode was 3–4 mg cm−2. The galvanostatic charge/discharge tests were performed at voltages in the range of 2.0–4.3 V (vs. Li/Li+) using a potentiostat/galvanostat (MPG2, Bio-Logic). The electrochemical impedance spectroscopy (EIS) was performed using an impedance analyzer (VMP2, Bio-Logic) at 3.53 V and an AC amplitude of 10 mV for frequencies ranging from 200 kHz to 10 mHz.
https://doi.org/10.1016/j.jiec.2017.03.054_p3_2 | The strategy for the synthesis of the 3D micro-spherical LiFePO4/rGO composite is illustrated in Fig. 1. The 3D micro-spherical LiFePO4/rGO composites were prepared by using a simple spray-drying process, which used a solution of GO nanosheets and LiFePO4 nanoparticles. The droplets containing the GO nanosheets and LiFePO4 nanoparticles were produced from a two-fluid nozzle. Next, the droplets were subsequently dried in air and heated at 220 °C. During this process, the GO nanosheets assembled to form a 3D micro-spherical structure because of the hydrophilicity of GO nanosheets [32], [38], [39], [40]. The LiFePO4 nanoparticles were uniformly captured into the GO network during the drying process. Through the subsequent heat-treatment under a reducing atmosphere (5 vol% H2/Ar gas atmosphere), the GO nanosheets were reduced to rGO. Finally, the 3D micro-spherical LiFePO4/rGO composites were obtained. In addition, the amount of rGO and LiFePO4 nanoparticles in the 3D micro-spherical LiFePO4/rGO composites could be easily controlled by changing the mass ratio of the GO nanosheets and LiFePO4 nanoparticles in the spray solution, respectively.
https://doi.org/10.1016/j.jiec.2017.03.054_p3_4 | The morphologies of the commercial LiFePO4 nanoparticles and 3D micro-spherical LiFePO4/rGO composites with different mass ratios of rGO and LiFePO4 nanoparticles are shown Fig. 2. The commercial carbon-coated LiFePO4 nanoparticles (denoted as LFP_Bare) were aggregated with irregular morphology and the size of the primary LiFePO4 nanoparticles was approximately 100–200 nm. LFP_rGO_1 and LFP_rGO_2 showed a micro-spherical morphology. However, as shown in Fig. 2(d) and (f), rGO un-wrapped surface regions were discovered in LFP_rGO_1 and LFP_rGO_2. Because a small amount of GO solution was used in the synthesis of LFP_rGO_1 and LFP_rGO_2, rGO could not fully cover the surface of the microspheres. Owing to shortage of the rGO content in the composites, LFP_rGO_1 and LFP_rGO_2 showed inferior electrochemical properties. LFP_rGO_3 exhibited a micro-spherical morphology and the surface of the microspheres was fully covered with rGO sheets. As shown Fig. 2(i) and (j), LFP_rGO_4 was composed of the micro-spherical LiFePO4/rGO composites and restacked rGO sheets because a large volume of GO solution was used in the synthesis. The GO sheets, which could not be included in the micro-spherical composites in LFP_rGO_4, could restack by van der Waals interactions [41]. As shown in Supplementary Fig. S1, the thickness of the restacked rGO sheets in LFP_rGO_4 was greater than that of the conventional rGO, indicating that the rGO sheets in LFP_rGO_4 were stacked with many layers.
https://doi.org/10.1016/j.jiec.2017.03.054_p3_6 | To investigate the effect of restacking of rGO sheets on the electronic conductivity of the samples, the powder electronic conductivities of the samples were measured using the two-point probe method with a compressed-powder pellet. Supplementary Table S1 lists the electronic conductivities of the samples. LFP_rGO_3 showed the highest electronic conductivity (1.2 × 10−2 S cm−1) compared to the other samples. Furthermore, the electronic conductivity of LFP_rGO_4 (6.5 × 10−3 S cm−1) was much lower than that of LFP_rGO_3, indicating that the restacking of rGO sheets decreased the electronic conductivity of the samples. It is well known that restacked rGO sheets can decrease the electronic conductivity of the electrode [42]. This resulted in the degradation of the electrochemical properties of LFP_rGO_4.
https://doi.org/10.1016/j.jiec.2017.03.054_p3_7 | The TEM image of LFP_rGO_3 shown in Fig. 3(a) and (b) reveal that the primary LiFePO4 nanoparticles were assembled into the 3D micro-spherical structure whose surface was fully covered by rGO sheets. To investigate the internal structure of LFP_rGO_3, the cross-sectional SEM analysis was performed. As shown in Fig. 3(c) and (d), LFP_rGO_3 consisted of the primary LiFePO4 nanoparticles (100–200 nm in size) and rGO sheets. Because the rGO sheets were uniformly mixed with the LiFePO4 nanoparticles outside and inside the LFP_rGO_3 sample, the electronic conductivity of the composites was effectively improved. In addition, LFP_rGO_3 had porous structure, which allowed the electrolyte to penetrate deeply. Fig. 3(e) shows energy-dispersive X-ray spectroscopy (EDS) elemental mapping of LFP_rGO_3. The elements such as Fe, P, O, and C were homogeneously distributed throughout the composites.
https://doi.org/10.1016/j.jiec.2017.03.054_p3_9 | Fig. 4(a) shows the XRD patterns of the commercial LiFePO4 nanoparticles and the 3D micro-spherical LiFePO4/rGO composites with different mass ratios of rGO and LiFePO4 nanoparticles. The XRD peaks of the samples reveal that the all samples exhibited the pure crystal structure of olivine LiFePO4 with the Pnma space group (JCPDS Card No. 83-2092). To determine the amount of carbon in the composites, the TGA was performed in air. As shown in Fig. 4(b), the weights of the samples increased in the temperature range 350–420 °C because of the oxidation of LiFePO4 to Li3Fe2(PO4)3 and Fe2O3 [43]. When the temperature was above 420 °C, the weights of the samples decreased owing to the combustion of the rGO sheets and amorphous carbon. The contents of the amorphous carbon in LFP_Bare was 0.50 wt.%. The amounts of the rGO sheets and the amorphous carbon in LFP_rGO_1, LFP_rGO_2, LFP_rGO_3, and LFP_rGO_4 were 0.76, 2.35, 6.26, and 16.4 wt.%, respectively. The carbon contents of the composites were also determined using the elemental analysis (EA), as shown in Supplementary Table S2. From the EA results, the carbon contents of LFP_Bare, LFP_rGO_1, LFP_rGO_2, LFP_rGO_3, and LFP_rGO_4 were found to be 0.55, 0.82, 2.10, 5.84, and 14.6 wt.%, respectively. The EA results were in agreement with the TGA results.
https://doi.org/10.1016/j.jiec.2017.03.054_p3_11 | The surface area and pore size distribution obtained by the nitrogen adsorption–desorption isotherms are considered as important properties to determine the electrochemical performances in LIBs. Fig. 4(c) shows the nitrogen adsorption–desorption isotherms for the 3D micro-spherical LiFePO4/rGO composites. The isotherms were typical type IV isotherms with a type H2 hysteresis loop, indicating that the composites had a mesoporous structure. The specific surface areas of LFP_Bare, LFP_rGO_1, LFP_rGO_2, LFP_rGO_3, and LFP_rGO_4 were 15.0, 14.0, 15.7, 34.8, and 17.6 m2 g−1, respectively. The surface areas of LFP_Bare, LFP_rGO_1, and LFP_rGO_2 were similar because LFP_rGO_1, and LFP_rGO_2 contained only 0.76 and 2.35 wt.% rGO, respectively. LFP_rGO_3 had the largest surface area, indicating that the rGO sheets were well mixed with LiFePO4 nanoparticles in the composites without restacking. Interestingly, although it had the highest amount of the rGO sheet, the surface area of LFP_rGO_4 was lower than that of LFP_rGO_3 because the rGO sheets in LFP_rGO_4 were partially restacked [33]. The electrochemical properties of LFP_rGO_4 were poor owing to the restacking of rGO sheets, which degraded both the electronic and the ionic conductivities in the composite electrode. Therefore, these results suggest that an adequate amount of rGO should be used in composite materials.
https://doi.org/10.1016/j.jiec.2017.03.054_p3_12 | Fig. 4(d) shows the Barrett–Joyner–Halenda (BJH) cumulative pore-size distribution curves for the samples. The cumulative desorption pore volumes of LFP_Bare, LFP_rGO_1, LFP_rGO_2, LFP_rGO_3, and LFP_rGO_4 were 0.050, 0.069, 0.077, 0.130, and 0.071 cm3 g−1, respectively. The pore volumes of LFP_rGO_3 were clearly observed to increase the pore sizes from 2 to 40 nm, which is the meso-pore region. This may be because of the pores between the nanoparticles, rGO and nanoparticles, and the rGO sheets.
https://doi.org/10.1016/j.jiec.2017.03.054_p3_13 | In order to investigate the degree of reduction of GO in the samples, the XPS C1s analyses were performed. The XPS C1s analyses of LFP_rGO_3 before and after the heat-treatment are shown in Fig. 4(e) and (f). The spectra contained the typical components corresponding to the CC/CC (sp2 and sp3, ∼284.5 eV), CO (hydroxyl and epoxy, ∼286.0 eV), CO (carbonyl, ∼287.0 eV), and OCO (carboxyl, ∼288.4 eV) groups [38], [39], [40]. Compared to the spectrum of GO (Supplementary Fig. S2), before heat treatment (Fig. 4(e)), it can be seen that the peak intensity of the oxygen functional groups was decreased. This result suggests that GO was reduced partially during the spray-drying process owing to the drying by hot air. In addition, after the heat treatment, the CO hydroxyl functional group was mostly removed. Therefore, this result confirmed that GO was reduced to rGO through spray drying and the subsequent heat treatment.
https://doi.org/10.1016/j.jiec.2017.03.054_p3_14 | Fig. 5(a) shows the initial galvanostatic charge–discharge curves of LFP_Bare, LFP_rGO_1, LFP_rGO_2, LFP_rGO_3, and LFP_rGO_4 at 0.1 C-rate. The gravimetric specific capacities of the samples were calculated by using the weight of LiFePO4 in the composites. The discharge capacities of LFP_Bare, LFP_rGO_1, LFP_rGO_2, LFP_rGO_3, and LFP_rGO_4 were 155, 158, 160, 163, and 160 mAh g−1, respectively. Since the electronic conductivity of the composites was better than that of LFP_Bare, the discharge capacities of the composites were higher than that of LFP_Bare. Interestingly, LFP_rGO_3 showed the highest discharge capacity because it had the highest surface area among the composites resulting from the prevention of restacking of rGO sheets. It is well known that a high surface area increases the number of electrochemical reaction sites, which results in an improved specific capacity and rate capability. For LFP_rGO_4, the discharge capacity was much lower than that of LFP_rGO_3 because of the restacking of rGO sheets in the composites as shown in Figs. 2 and 4 (c). Restacked rGO sheets can severely degrade the electrochemical properties because they have low electronic conductivity and block the Li ion paths.
https://doi.org/10.1016/j.jiec.2017.03.054_p3_16 | The plateaus polarizations between the charge and discharge of LFP_Bare, LFP_rGO_1, LFP_rGO_2, LFP_rGO_3, and LFP_rGO_4 at 0.1 C-rate are shown in Fig. 5(b). The polarizations values of LFP_Bare, LFP_rGO_1, LFP_rGO_2, LFP_rGO_3, and LFP_rGO_4 were 134, 120, 95, 41, and 77 mV, respectively. The low electronic conductivity and slow lithium diffusion rate resulted in polarization during the charge–discharge process. Because of the shortage of rGO content, LFP_rGO_1 and LFP_rGO_2 showed lager polarization values than that of LFP_rGO_3. In addition, the polarization value of LFP_rGO_4 was larger than that of LFP_rGO_3 because of the restacking of rGO sheets in the composite. Since LFP_rGO_3 shows the lowest polarization value at low rates, LFP_rGO_3 may have superior rate capabilities.
https://doi.org/10.1016/j.jiec.2017.03.054_p3_17 | Fig. 5(c) shows the rate capabilities of LFP_Bare, LFP_rGO_1, LFP_rGO_2, LFP_rGO_3, and LFP_rGO_4 from 0.1 to 15 C-rate. It should be noted that the charge and discharge tests were performed at the same C-rates. As shown in Fig. 5(c), LFP_rGO_3 exhibited the best rate capabilities compared to those of LFP_Bare, LFP_rGO_1, LFP_rGO_2, and LFP_rGO_4. The discharge capacities of LFP_rGO_3 were 163, 158, 153, 146, 133, 121, and 112 mAh g−1 at 0.1, 0.5, 1, 2, 5, 10, and 15 C-rate, respectively. The discharge capacity measured at the high 15 C-rate was about 110 mAh g−1 corresponding to 68% of the discharge capacity at 0.1 C-rate. In addition, to compare the rate capability obtained by us with that obtained in the previous studies using carbon black as a conductive agent in the electrode, the LFP_rGO_3 electrode was fabricated by adding 10 wt.% carbon black. Supplementary Fig. S3 shows the rate capability of the LFP_rGO_3 electrode with 10 wt.% carbon black. The discharge capacity of the LFP_rGO_3 electrode with 10 wt.% carbon black (measured at 15 C-rate) was about 120 mAh g−1, which is improved about 10% more than the rate capability of the electrode without carbon black. Furthermore, at an extremely high current rate of 30 C-rate, the electrode exhibited a rate capability of about 105 mAh g−1 corresponding to 65% of the discharge capacity at 0.1 C-rate. These results indicate the excellent rate capability of the prepared micro-spherical and 3D LiFePO4/graphene composite. This excellent rate capability of the composite is attributed its high electronic conductivity and porous nature.
https://doi.org/10.1016/j.jiec.2017.03.054_p3_18 | The cyclabilities of the samples measured at 1 C-rate for 100 cycles are shown in Fig. 5(d). After 100 cycles, the discharge capacities of LFP_Bare, LFP_rGO_1, LFP_rGO_2, LFP_rGO_3, and LFP_rGO_4 were found to be 120, 124, 129, 143, and 130 mAh g−1, respectively. In addition, the capacity retentions were 86.0 (LFP_Bare), 86.8 (LFP_rGO_1), 88.9 (LFP_rGO_2), 94.0 (LFP_rGO_3), and 87.9% (LFP_rGO_4). Among the samples, LFP_rGO_3 showed superior cycling stability. Fig. 5(e) shows the long cyclability of LFP_rGO_3 measured at 10 C-rate for 1000 cycles. The capacity retention after 1000 cycles was 81.6%, indicating that LFP_rGO_3 exhibited excellent structural stability during the cycling.
https://doi.org/10.1016/j.jiec.2017.03.054_p3_19 | The EIS analyses were performed for fully understanding the electrochemical behaviors of the samples. The EIS analyses were performed at 3.53 V after 3 charge/discharge cycles at 0.1 C-rate. Fig. 6(a) shows the Nyquist plots for the electrodes and their equivalent circuits (inset). The equivalent circuit of the samples was composed of uncompensated resistance (Ru), parallel elements relating to the charge transfer resistance (Rct), double layer capacitance (Cdl), and Warburg impedance (ZW) [43], [44]. The Nyquist plots for the samples consisted of a single semi-circle in the high/medium-frequency region and an inclined line in the low-frequency region resulting from the charge-transfer resistance and the semi-diffusion of Li ions, respectively [44], [45]. Among the samples, the electrode for LFP_rGO_3 showed the lowest charge-transfer resistance. This was due to the highest surface area and electronic conductivity of LFP_rGO_3 resulting from the prevention of restacking of rGO sheets. In addition, the charge-transfer resistance of LFP_rGO_4 was larger than that of LFP_rGO_3 because of the restacking of the rGO sheets in the composite.
https://doi.org/10.1016/j.jiec.2017.03.054_p3_21 | To further understand the solid state lithium diffusion into the electrodes, linear fittings between Zre and the reciprocal of the square root of the angular frequency in the low frequency region were performed, as shown in Fig. 6(b). It is well known that there is an inverse relationship between the slope of the linear fittings and lithium diffusion rate [46], [47]. The slopes of the linear fittings for LFP_Bare, LFP_rGO_1, LFP_rGO_2, LFP_rGO_3, and LFP_rGO_4 were 158.3, 79.0, 81.0, 52.3, and 107.0, respectively. The LFP_rGO_3 electrode exhibited the lowest slope among the samples, which indicates that LFP_rGO_3 had the fastest lithium diffusion rate. Interestingly, the slope of LFP_rGO_4 was much larger than that of LFP_rGO_3, indicating that the restacked rGO sheets block the lithium ion diffusion. Therefore, the observed superior rate capability as well as excellent cycling stability of LFP_rGO_3 can be attributed to the lowest charge-transfer resistance and the fastest lithium diffusion rate into the electrode.
https://doi.org/10.1016/j.jiec.2017.03.054_p3_22 | Fig. 7 shows the pathways for the electron and Li ion transport in the composite electrodes of LFP_rGO_3 and LFP_rGO_4. Since graphene sheets have an excellent electronic conductivity, the electrons could move quickly along with the graphene sheets in the electrode. For this reason, LFP_rGO_3 exhibited an excellent electrochemical utilization at high C-rates when compared with LFP_Bare. For LFP_rGO_4, the restacked graphene sheets blocked the Li ion movement in the electrode, which led to the deterioration of the electrochemical performance at high C-rates. These results are consistent with the EIS results shown in Fig. 6. Therefore, to fully exploit the properties of graphene in graphene-based composites for electrode applications in LIBs, it is important to restrict the restacking of graphene sheets in graphene-based composites.
https://doi.org/10.1016/j.jiec.2017.03.054_p4_2 | In summary, the 3D micro-spherical LiFePO4/rGO composites were successfully synthesized using a simple spray-drying process and a subsequent heat treatment. During this process, it was found that the amount of graphene oxide used in the synthesis step had a significant effect on the degree of restacking of graphene sheets in the obtained samples, which is affecting the morphology and electrochemical properties of the composites. When the amount of rGO in the composite exceeded a specific amount, the rGO sheets spontaneously restacked by the van der Waals force, which resulted in a degradation of the electrochemical properties of the composites. In the composite electrode, the restacked rGO sheets impeded the Li ion movement, which is leading to the deterioration of the electrochemical performance at high C-rates. The microspheres synthesized while avoiding the restacking of graphene sheets exhibit a high specific capacity of 163 mAh g−1 at 0.1 C-rate, excellent rate capability (65% of the initial discharge capacity (0.1 C-rate) at 30 C-rate), and good cycling stability (81% capacity retention after 1000 cycles). This could be attributed to the high surface area, high electronic conductivity, and the porous network of the composite resulting from the prevention of restacking of rGO sheets.
https://doi.org/10.1016/j.jiec.2018.05.017_p1_2 | Olivine-type LiMPO4 (M = Fe, Mn, Co, MnyFe1−y, Ni, V) has gained much attention in recent years in the pursuit of new active cathode materials. Since the first report on the reversible electrochemical reaction of LiMPO4 by Padhi et al. [1], significant research has been focused on developing a commercial cathode material from LiMPO4 materials. Among these, LiMnyFe1−yPO4 is considered the most attractive candidate due to its high power capabilities and long-term cycling stability. Yamada et al. reported the reversible insertion–extraction mechanism of lithium ion in LiMnyFe1−yPO4 in 2001. The Mn content (y) in LiMnyFe1−yPO4 can be varied to optimize its electrochemical properties and create a promising candidate material. Furthermore, LiMnyFe1−yPO4 operates at a more desirable cell voltage of 3.4–4.1 V (versus Li+/Li) compared to LiFePO4 [2], [3], [4]. Recently, we explored the electrochemical behavior of LiMn0.4Fe0.6PO4 composites, demonstrating their excellent properties [5], [6].
https://doi.org/10.1016/j.jiec.2018.05.017_p1_3 | The electrochemical properties of a cathode based upon LiMPO4 depend on a number of factors, including the phase purity of the material, grain size and morphology, and the amount and effectiveness of the carbon coating. Since most of these factors depend on the synthetic route, adopting the most suitable synthesis process and controlling the synthesis conditions are crucial for creating high-performance materials [7], [8]. LiMPO4 has been variously synthesized by different methods, including solid-state reactions [2], [3], [9], [10], [11], [12], mechanical activation (MA) [13], [14], [15], [16], [17], microwave heating [18], sol–gel process [19], [20], [21], [22], [23], [24], aqueous/non-aqueous precipitation [25], [26], [27], hydrothermal synthesis [28], polyol technique [29], [30], and sonochemical reaction [31].
https://doi.org/10.1016/j.jiec.2018.05.017_p1_4 | In this work, we observe the structural properties and electrochemical performance of LiMn0.4Fe0.6PO4 fabricated using different synthesis methods. The sol–gel and MA techniques are selected as synthetic routes for comparison, as these techniques are representative methods for the synthesis of porous and nano-spherical materials, respectively. The comparison between the structure and electrochemical performance resulting from the use of the optimized conditions for the sol–gel and MA methods is executed in the production of LiMn0.4Fe0.6PO4 composites. The LiMn0.4Fe0.6PO4 active material synthesized by the sol–gel process has advantages in the redox reaction of manganese, while the active material synthesized by MA has advantages in the redox reaction of iron. The difference characteristic influence on cycle stability of LiMn0.4Fe0.6PO4 lithium batteries.
https://doi.org/10.1016/j.jiec.2018.05.017_p2_2 | Li2CO3, FeC2O4∙2H2O, NH4H2PO4 and Mn(COOCH3)2∙4H2O (Aldrich, 99% purity) were used as the starting materials to synthesize the LiMn0.4Fe0.6PO4 composites in the sol–gel and MA processes. The full details of the synthesis of LiMn0.4Fe0.6PO4 using the sol–gel and MA processes are given in earlier publications, and only the conditions are reported here [5], [16]. A heating rate of 5 °C min−1, to a temperature of 500 °C for 10 h under a nitrogen atmosphere.
https://doi.org/10.1016/j.jiec.2018.05.017_p2_3 | The structural characterization of the LiMn0.4Fe0.6PO4 was carried out using powder X-ray diffraction (XRD), using an 18-kW X-ray generator and Cu Kα (λ = 0.15406 nm) radiation with a SIMENS D5005 X-ray diffractometer. A graphite monochromator was used for the diffracted beams. All the diffraction intensity data for a Rietveld refinement analysis were collected in step-scan mode with a scanning step of 0.02° and a sampling time of 2 s. Rietveld refinement was performed using the FullProf program to obtain the crystal structure parameters of LiMn0.4Fe0.6PO4. FT-IR absorption spectra were investigated with a Fourier transform interferometer (VERTEX 80v, Bruker Optics). Scanning electron microscopy (SEM) imaging was performed using an FE-SEM (Philips XL30S FEG). The chemical composition of the electrode materials was determined using inductively coupled plasma (ICP) analysis (Atomscan 25, Optima 4300DV) and the carbon contents were obtained using an elemental analyzer (CHNS-932, LECO). The specific surface area was determined from N2 sorption data (ASAP 2020 Analyzer) using the Brunauer–Emmett–Teller (BET) method. The Dilor LabRaman, using a 632.8 nm He–Ne laser with a 100× NA objective, was used to investigate the properties of the carbon coating. The resistances and conductivities of the active materials were measured using AC impedance analysis with stainless steel (SS) cells with an IM6 frequency analyzer. The measurements were carried over the frequency range of 10 mHz–2 MHz at an amplitude of 10 mV. The electron conductivity was probed by a four-point probe method using LORESTA-GP (MCP-T600).
https://doi.org/10.1016/j.jiec.2018.05.017_p2_4 | To prepare the cathodes, the two different samples of LiMn0.4Fe0.6PO4, carbon black (TIMCAL) and poly(vinylidene fluoride) (PVdF, Aldrich) binder, in a mass ratio of 80:10:10, were mixed in N-methylpyrrolidone (NMP). The resulting viscous slurry was cast on Al foil and dried at 90 °C under vacuum for 12 h. The film was cut into circular discs of area 0.95 cm2 and mass ∼3.5 mg for use as cathodes. Cyclic voltammetry (CV) was done at a scan rate of 0.1 mV s−1 between 2.0 and 4.4 V. Electrochemical performance tests were performed in an automatic galvanostatic charge–discharge unit at 0.1 C-rate, with a WBCS3000 battery cycler, to a cut-off voltage ranging from 2.5 to 4.4 V at room temperature (25 °C).
https://doi.org/10.1016/j.jiec.2018.05.017_p3_2 | The chemical composition of the two LiMn0.4Fe0.6PO4 composites were determined using ICP and elemental analysis, and the composition corresponded with the theoretical molar ratio of Li:Mn:Fe:P of 1:0.4:0.6:1 (± 0.02). Both the composites have approximately the same amount of carbon (10 ± 0.1%). Fig. 1(a)shows the X-ray diffraction patterns of the LiMn0.4Fe0.6PO4 synthesized with the two processes (herein termed sol–gel and MA). The phase of the produced material was confirmed with the JCPDS file (no. 40-1499) to be devoid of an impurity phase. All the diffraction lines could be indexed to the orthorhombic framework with the Pmma space group. However, the patterns indicate that the peaks are shifted down by about 0.04° in the MA sample, which indicates a change in the lattice parameters. The refined lattice parameters of the sol–gel were a = 10.39 Å, b = 6.05 Å, c = 4.72 Å and V = 296.46 Å3, and those of MA were a = 10.38 Å, b = 6.05 Å, c = 4.71 Å and V = 295.82 Å3. By comparing these values, we see that the lattice parameters of the resulting structure are all decreased in MA, leading to a corresponding decrease in the unit cell volume (Fig. S1). The lowest-energy Li-ion migration pathway in olivine LiMPO4 has been suggested to occur along a channel following the b-axis [32]. Thus, MA has the advantage of a shorter pathway for Li-ion migration. The diffraction intensity of the MA sample is also higher than that of the sol–gel sample. This is due to an increase in the crystal size in the particle. The crystallite diameter of the sample was calculated by the Scherrer equation (Fig. 1(b)), σ = λ/(β2θ∙cosθ), where λ is the X-ray wavelength, β2θ is the corrected width at half-maximum of the XRD peaks, and θ is the angle of x-axis [12], [24]. Values of σ were calculated for diffraction angles corresponding with the [200], [101], [111], [211] and [311] planes. The crystal diameter of the sol–gel sample (29.4 nm) was smaller than the corresponding MA sample (38.7 nm), as shown in Table S1.
https://doi.org/10.1016/j.jiec.2018.05.017_p3_4 | SEM micrographs of LiMn0.4Fe0.6PO4 prepared using the different synthesis methods are presented in Fig. 1(c, d). It can be observed from figure that with either synthesis method, a sponge-like morphology is formed resulting from the presence of porous particles and spherical particles. The particle sizes range between 4 and 8 μm for the sol–gel and between 40 and 90 nm for MA; the average particle sizes estimated from SEM are 6 μm and 60 nm, respectively. The average particle size in the MA sample is only slightly larger than the value of coherence length inferred from the Scherrer equation, which proves that the particles are highly crystallized. The large particle size in the sol–gel sample is due to aggregation of many crystals, which is a common phenomenon in the sol–gel synthesis process. The BET surface area measurements confirm that the sample fabricated using the sol–gel technique has a larger surface area than that synthesized using MA (Table S1). The highly porous electrode materials synthesized by the sol–gel method have advantageous for use in lithium ion batteries because the pores become filled with electrolyte, which improves the diffusion of Li-ions. However, the particle size is more important than surface area in materials produced by the MA process due to rapid inter diffusion of lithium ions.
https://doi.org/10.1016/j.jiec.2018.05.017_p3_5 | A comparison of the FT-IR spectra of the electrode materials is shown in Fig. 2. The fact that XRD did not detect any M3+ species is not allowed for evidence that the atoms at surface were disordered, because the amount is so small that a geometric constitution of M3+ would not be probed, even if it existed. The spectrum of LiMPO4 consists of many bands and has been reported and analyzed the positions of which have been labeled. The peak shows only bands coming from the typical olivine-type phase LiMPO4 [33], [34]. The absence of peaks at 424 cm−1 (due to Li3PO4), and 762 and 1180 cm−1, due to LiMP2O7, indicates that the LMP is free of these impurities [35]. The gap between 700 and 900 cm−1 divides the PO stretching modes in the range 970–1138 cm−1 from the OPO bending modes in the range 460–637 cm−1. The shoulder at 945.1 cm−1 and the band at 987.5 cm−1 are assigned to the symmetric stretches of the PO bond in the PO43− group, while the remaining three bands at 1058.9, 1095.5, and 1137.9 cm−1 are due to the asymmetric stretches of PO. The asymmetric bending OPO mode divide into four bands at 549.7, 578.6, 636.5, and 644.2 cm−1. The bands at 466.7 and 499.5 cm−1 originate essentially from the lithium ion translation. These spectra constitute important evidence that the olivine-type LiMn0.4Fe0.6PO4 is formed with a stable crystal structure in both sol–gel and MA samples. However, the peaks in the sol–gel spectrum are somewhat broader compared to those seen in the MA spectrum. This broadband is evidence of a life decrease of the phonons.
https://doi.org/10.1016/j.jiec.2018.05.017_p3_7 | The effects of the synthesis route on the electrochemical reaction of LiMn0.4Fe0.6PO4 were investigated by cyclic voltammetry (CV). Fig. 3 shows that the peak separation between cathodic and anodic peaks of the sol–gel sample is larger than that of the MA sample. The redox couple for Fe3+/Fe2+ shows an anodic oxidation potential at 3.60 V vs. Li/Li+ and a cathodic reduction potential at 3.35 V vs. Li/Li+ for the sol–gel, and at 3.55 V and 3.40 V for MA, respectively. The cathodes exhibit a respective voltage separation of 250 mV for the sol–gel and 150 mV for MA between the anodic and cathodic peaks. The oxidation and reduction reactions for Mn3+/Mn2+ occur at 4.15 and 3.90 V for the sol–gel process and 4.10 and 3.95 V for MA, with the respective voltage peak separations being 250 and 150 mV. The reduced peak separation of MA compared to the sol–gel suggests that the spherical particles significantly reduce the polarization of the cathode. These samples display special CV performance, with small differences in the redox currents of 0.072 and 0.059 mA for the sol–gel sample as compared to 0.107 and 0.049 mA for the MA sample, corresponding to the Mn and Fe redox couples, respectively. The higher redox current of MA for Fe3+/Fe2+ is indicative of the efficient charge-transfer kinetics of Fe. However, the higher redox current of the sol–gel for Mn3+/Mn2+ shows that the efficiency of the charge-transfer kinetics of Mn is promoted by the sol–gel process. These results have an influence on the discharge capacity of the respective samples.
https://doi.org/10.1016/j.jiec.2018.05.017_p3_9 | Fig. 4 shows the typical charge/discharge curves for the LiMn0.4Fe0.6PO4 cathode materials investigated here, obtained on the initial cycle in (a), 30th cycle in (b) and 50th cycle in (c), with a synthesis route using a LiMn0.4Fe0.6PO4/ionic liquid-based polymer electrolyte/Li cell. The charge/discharge profiles exhibit typical behavior, with flat curves at 4.08 V and 3.50 V for Mn3+/Mn2+ and Fe3+/Fe2+, respectively, during the charging process and 3.98 V and 3.44 V for Mn2+/Mn3+ and Fe2+/Fe3+, respectively, during the discharge process for the sol–gel. The corresponding values for the MA sample are 4.07 V and 3.49 V for Mn3+/Mn2+ and Fe3+/Fe2+, respectively, during the charging process and 4.01 V and 3.45 V for Mn2+/Mn3+ and Fe2+/Fe3+, respectively, for the discharge process. The voltage separations (ΔV) are 0.1 V for the redox of Mn and 0.06 V for the redox of Fe for the sol–gel sample, and 0.06 V for the redox of Mn and 0.04 V for the redox of Fe for the MA sample, as shown in Fig. 5. These data show that the cell resistance of the MA is lower, and are in agreement with the observations obtained from the CV. The initial charge and discharge capacities at 0.1 C (0.05 mA cm−2) are, respectively, 155.2 and 158.7 mAh g−1 for the sol–gel, and 163.8 and 166.2 mAh g−1 for MA. The LiMn0.4Fe0.6PO4 from both synthetic routes shows high active material utilization (93.4% and 97.8% for sol–gel and MA) during discharge. After the 50th cycle, the high discharge capacity is maintained, while the gap in the capacity is decreased, due to the improved penetration of electrolyte and the formation of cracks in the coated carbon layer that form during cycling in the sol–gel sample [19], [21]. We note that during the initial cycle, the width of the plateau for the sol–gel is larger over the capacity range of Mn, while the width of the plateau of the MA sample is larger over the capacity range of Fe. These results indicate that the active material synthesized by the sol–gel process has advantages in the redox reaction of manganese, while the active material synthesized by MA has advantages in the redox reaction of iron. This phenomenon became increasingly apparent with increased number of cycles (Fig. 4(b,c)).
https://doi.org/10.1016/j.jiec.2018.05.017_p3_12 | Fig. 5a shows the SG and MA samples discharged at 0.1C and cycled for 100 times. It is clear that the SG obviously improves the cycle stability of the LiMn0.4Fe0.6PO4 material. After 100 cycles, 101.4% and 94.4% of the 1st discharge capacities are remained for SG and MA, respectively. The capacity retention of the LiMn0.4Fe0.6PO4 prepared by sol–gel is higher with 7% than MA. Moreover, the discharge capacity of SG is larger than those of the MA at 100 cycles. Compared with the SG, the capacities loss proportion of MA increases during the subsequent cycles, as shown Fig. 5a. It is because that the LiMn0.4Fe0.6PO4 prepared by MA can reduce the redox of manganese during cycling as displayed in Fig. 4. The electrochemical reaction of manganese provides high impact on the long cycle performance [36], [37].
https://doi.org/10.1016/j.jiec.2018.05.017_p3_13 | The Li+(Mn0.4Fe0.6)2+(PO4)3+ structure is similar to that of peridot ((Mg,Fe)2SiO4). Specifically, Si4+ of peridot is replaced with a P atom that occupies the PO4 tetrahedral site, while the Li-ion is located in the chain of edge-sharing LiO6 octahedra, and the divalent Fe-ion occupies the corner-sharing MO6 octahedra. One MO6 has shared edges with two LiO6 octahedra (Fig. 5b). The LiO6 octahedra grow as upper and lower sides and the MO6 octahedra are relatively distorted. The relevant bond distances of the polyhedra are shown in Fig. 5c and Table S2. The MO bond length is generally greater than the LiO bond length in both sol–gel and MA samples. Thus, the volumes of the MO6 octahedra are relatively larger than the LiO6 octahedra. The trends in LiO bond length are the same in both sol–gel and MA, but the absolute lengths of LiO bonds are decreased in the MA process. In the MO6 octahedra, all MO lengths of the sol–gel are similar to those of MA, but the general trend of MO distances is different, with the length of MO2 increased over MO3 in MA. The PO bonds in the PO4 tetrahedra are the strongest and the most highly covalent. The trends and lengths of the PO bonds show significant differences. The PO1 bond length of MA is increased by 0.025 Å over the PO3 bond length in the sol–gel. Hence, PO4 tetrahedra of MA have a distorted structure compared to the sol–gel. The calculated bond angles are shown in Fig. S2 (and Table S3). The respective bond angles of O2 and O3 in the LiO6 octahedra (a) are 70.8° and 109.2° for the sol–gel, and 71.0° and 109.0° for MA. The bond angles of O3 in the FeO6 octahedra (b) are 88.0°, 64.2°, and 119.2° for the sol–gel, and 87.9°, 64.9°, and 118.7° for MA. If the O3FeO3 bond angle of an ideal octahedron is 180°, the sol–gel sample structure is distorted by 28° with a value of 152°, and MA is distorted by 27.5° with a value of 152.5°. The angles of the O1PO2 and O1PO3 bonds of MA in the PO4 tetrahedra (c) are larger, and the angles of the O2PO3 and O3PO3 bonds are smaller than the sol–gel. However, the general trends in the bond angles in the polyhedra do not change. From all these data, we tentatively suggest that the structure and porous morphology of synthesized active material by the sol–gel process has advantages for the redox reaction of manganese, and the structure and ideal spherical morphology of synthesized active material by mechanical activation have advantages in the redox reaction of iron.
https://doi.org/10.1016/j.jiec.2018.05.017_p4_2 | The structural, morphological and electrochemical properties of LiMn0.4Fe0.6PO4 synthesized by sol–gel and mechanical activation processes have been compared. The variation in the synthetic methods influences the structure, morphology and the electrochemical performance. In the electrode fabricated using the LiMn0.4Fe0.6PO4 materials synthesized by mechanical activation, a lower mass electrode resistance and higher capacity in electrochemical tests were observed. However, the capacity of the redox reaction of manganese for the sol–gel material is higher than that of the material synthesized by mechanical activation. The electrochemical reaction of manganese is superior in the porous material generated by the sol–gel process. We speculate that the high porosity and short PO1 bond are beneficial to manganese redox and small-sized particle and long PO1 bond are favorable to iron redox.
https://doi.org/10.1016/j.jiec.2019.12.022_p1_2 | Sustainable energy storage technologies are becoming increasingly important, due to the inevitable exhaustion of fossil fuels, global warming, and rapidly increasing energy demand of portable electronics, electric vehicles, hybrid electric vehicles, and uninterruptible power supplies (UPS) [1], [2], [3], [4]. Lithium ion batteries (LIBs) have attracted significant attention over the past few decades, owing to their excellent and stable energy storage performance when employed in portable electronic devices such as laptops, tablets, and cell phones [1], [2], [3], [5], [6], [7], [8]. However, the cost of LIBs is relatively high, and have to be further reduced especially for large-scale grid energy storage [9], [10]. Cathode materials and the corresponding manufacturing process account for a considerable portion of the cost associated with the battery manufacturing process [11], [12], [13]. Therefore, it is desirable to develop environmentally friendly, sustainable, yet cost-effective electrode processing technology that can be adopted for low cost cathode fabrication.
https://doi.org/10.1016/j.jiec.2019.12.022_p1_3 | Conventional manufacturing of cathodes usually includes slurry-based coating processes, in which a typical polymer binder, poly(vinylidene fluoride) (PVdF) and conductive carbon additives are mixed with electroactive cathode particles in N-methyl-2-pyrrolidone (NMP), and coated onto conductive substrates [14], [15], [16], [17]. The organic solvent NMP used in conventional electrode fabrication is quite costly (1–3 $ kg−1) as are the additional solvent recovery and recycling processes [11], [16]. In addition, NMP generates flammable toxic vapors and is therefore hazardous [10], [14], [16]. Almost half of the current electrode processing and plant costs would be eliminated by replacing organic-based processing for electrode manufacturing with a non-hazardous and environmentally benign aqueous-based processing system [12], [16], [18]. Furthermore, the environmental pollution resulting from a hazardous organic solvent would be eliminated.
https://doi.org/10.1016/j.jiec.2019.12.022_p1_4 | LiFePO4 (LFP) has been extensively studied as an electrochemically active cathode material due to its low cost, stable capacity, good structural stability, and low toxicity [14], [19], [20], [21], [22], [23], [24]. From a cost-analysis viewpoint, LFP is especially suitable for large-scale energy storage, owing to its low cost, since Fe is the second-most abundant metal on earth [25]. This material is, however, characterized by poor electronic conductivity (<10−9 S cm−1) and slow lithium-ion diffusion, which often results in a low capacity at a high current rate [14], [19], [20], [21], [22], [23], [25], [26]. Nonetheless, LFP is a good cathode material candidate to realize aqueous-based electrode processing because of its low sensitivity to water in comparison with other cathode materials [9], [10], [16], [27], [28], [29], [30].
https://doi.org/10.1016/j.jiec.2019.12.022_p1_5 | Aqueous-based electrode processing requires environmentally friendly water-soluble binders, capable of producing a stable dispersion of cathode materials. Various water-processable polymer binders including polyethyleneimine, Triton X-100, styrene butadiene rubber with sodium carboxymethyl cellulose, and poly(acrylic acid) have been investigated with the aim of realizing aqueous-based processing of LFP electrodes [9], [10], [11], [28], [29], [30], [31], [32], [33]. Typically, electrochemically active materials are mixed with these water-processable binders and conductive carbon additives in water to form a thick slurry, which is subsequently coated onto current collectors via a blade coating method [9], [10], [31], [32].
https://doi.org/10.1016/j.jiec.2019.12.022_p1_6 | Graphene oxide (GO) is an oxygenated derivative of graphene. GO is amphiphlic, owing to its hydrophilic oxygen-containing functional groups (such as carboxylic acid, hydroxyl, and expoxy groups) as well as un-oxidized hydrophobic sp2 graphitic carbon patches [34], [35], [36], [37]. The hydrophobic graphitic region allows hydrophobic interaction with other molecules while hydrophilic oxygen functional groups render GO dispersible in water [34], [35], [36], [37]. Thus, GO can be used to disperse and stabilize hydrophobic materials in water [34], [35], [36], [37], [38], [39].
https://doi.org/10.1016/j.jiec.2019.12.022_p1_7 | Herein, we demonstrate facile water-processable and an industrially scalable green route for manufacturing LFP-based cathodes without using a toxic organic solvent (NMP) and achieving improved rate performance of the LFP cathodes. Amphiphilic GO is used as a dispersant to stabilize LFP nanoparticles in water. Furthermore, GO acts as a binder that connect and holds the nanoparticles together, eliminating the need for additional electrochemically inactive polymer binders. The LiFePO4/GO (LFP/GO) aqueous dispersion is directly sprayed onto an aluminum current collector, and is then subjected to a thermal reduction process, where GO is converted to reduced graphene oxide (rGO). LFP/rGO composites are assessed as a cathode for LIBs, and the results reveal an improved rate performance and cycling stability compared with those of the conventional cathodes. Our strategy for fabrication of LFP/rGO cathodes via a green water-processable spray coating technique is shown in Scheme 1.
https://doi.org/10.1016/j.jiec.2019.12.022_p2_2 | Graphite (SP-1) was obtained from Bay Carbon, and LFP nanopowder (80–100 nm, 99.9% purity, stock No. NS6130-02-269) was purchased from Nanoshel. Lithium foil and the separator (Celgard 3501) were obtained from Alfa Aesar and Celgard, respectively. An electrolyte solution, 1 M lithium hexafluorophosphate (LiPF6) in a 1:1 mixture of ethylene carbonate (EC) and dimethyl carbonate (DMC), poly(vinylidene fluoride) (PVdF) binder, and NMP were purchased from Sigma Aldrich. Conductive carbon black (Timical Super C65) was obtained from MTI Corp.
https://doi.org/10.1016/j.jiec.2019.12.022_p2_4 | The graphite oxide was prepared from a graphite precursor, using the modified Hummer’s method [40], [41]. In a typical procedure, 3 g of graphite powder and 2.5 g of NaNO3 were added to 120 mL of H2SO4 and stirred for 5 h in an ice bath. Afterward, 15 g of KMnO4 was slowly added to the mixture and stirred at 20 °C for 30 min. The mixture was then stirred at 35 °C for 2 h and was diluted by adding chilled deionized water. Subsequently, 20 mL of H2O2 (30 wt.%) was poured into the solution, which was housed in an ice bath. A liter of HCl (5 wt.%) was mixed with the solution. The sample was then filtered, dialyzed, and dried, thereby yielding graphite oxide powder. This powder was then used to prepare 1 mg/mL of graphite oxide aqueous dispersion. The dispersion was treated via bath sonication for 1 h and then exfoliated by means of ultrasonication for 40 min. During exfoliation, 3 s of sonication (power: 100 W) were alternated with a 1 s pause, thereby producing an aqueous graphene oxide (GO) dispersion.
https://doi.org/10.1016/j.jiec.2019.12.022_p2_6 | The LFP/GO suspension was prepared by adding LFP powder to the GO dispersion with different weight ratios, followed by bath sonication for 3 h to obtain a uniform dispersion. Using a typical air brush gun (Iwata Eclipse HP-CS) with a nozzle (diameter: 0.35 mm), the resulting LFP/GO suspension was spray-coated onto Al foil substrates. The coating process was performed under the following conditions: air pressure of 20 psi, printing speed of 0.22 mL/min, distance between substrate and nozzle of 15 cm, and angle of spray gun of 45–60°. The substrate temperature was kept at 85 °C for rapid water evaporation during the coating process. After the spray coating process, the LFP/GO composites were heated for 3 h at different temperatures (300, 400, and 500 °C) in a tube furnace under a constant nitrogen flow. For comparison, the conventional pristine LFP electrode was prepared via the typical blade coating method. The slurry was prepared using LFP, carbon black, and PVdF at (80:10:10 wt.%) in a NMP solvent, and coated onto the Al substrates using a razor blade. These electrodes were used to assemble coin cells for electrochemical measurements.
https://doi.org/10.1016/j.jiec.2019.12.022_p2_8 | The stability of the LFP/GO suspension were analyzed through visual inspection and Zeta potential measurements, which were performed using a Malvern Zeta sizer Nano ZSP instrument. The surface morphology of the pristine LFP, pristine GO, and LFP/GO cathodes was investigated via field emission-scanning electron microscopy (FE-SEM; JSM 7000F). Moreover, the crystalline structures were analyzed by means of X-ray diffraction (XRD; D2 Phaser, Bruker). X-ray photoelectron spectroscopy (XPS) analysis (Kratos Vision 1.5 Software) was performed with a 15 keV electron gun.
https://doi.org/10.1016/j.jiec.2019.12.022_p2_10 | Electrochemical measurements were performed using a VMP3 Potentiostat (Bio Logic). Circular cathodes and anodes were prepared using a 13-mm-diameter punch, and the separator was cut to a diameter of 18 mm. LFP/rGO or LFP/PVdF/carbon black electrodes were used as the cathode, and lithium metal was used as an anode. 1 M LiPF6 in a 1:1 mixture of ethylene carbonate (EC) and dimethyl carbonate (DMC) electrolyte were used. Coin cells (CR2032) were assembled in an argon-filled glove box (Vacuum Technology Inc.). Galvanostatic charge/discharge (GCD) and cyclic voltammetry (CV) tests were performed over voltage ranging from 1.5 V to 4.5 V (vs. Li/Li+). The capacity was calculated based on the mass of the entire electrode including LFP and other additives.
https://doi.org/10.1016/j.jiec.2019.12.022_p3_2 | To obtain a LFP aqueous dispersion, the pristine LFP nanoparticles were sonicated in water for more than 3 days. These nanoparticles remained aggregated in the water even after prolonged sonication, thereby preventing the fabrication of LFP electrodes from aqueous suspensions. Therefore, in order to disperse LFP in water for use in a water-processable spray coating method, we employed GO as a dispersant. GO contains both hydrophobic sp2 carbon domain and hydrophilic oxygen-containing functional groups, and is therefore amphiphilic [34], [42], [43], [44]. Hydrophobic materials can be dispersed in an aqueous solution by using GO as a dispersant [45]. LFP was added to the GO dispersion, and sonicated for 3 h with various ratios of GO to LFP, yielding a water-stable dispersion of LFP/GO. The addition of 20 wt.% GO made 80 wt.% of LFP dispersible in water for several days. This indicates that the composition of the LFP/GO electrode can be broadly controlled with a minimum addition of 20 wt.% GO. Zeta potentials of LFP/GO and GO were measured. GO had a zeta potential of −34 mV owing to its negatively charged oxygen-containing functional groups. LFP/GO-(30:70), LFP/GO-(50:50), LFP/GO-(70:30) and LFP/GO-(80:20) had a zeta potential of −32, −42, −42, −33 mV, respectively, which means that LFP/GO dispersion is sufficiently stable for further processing. Typically, a value of zeta potential higher than 30 mV is necessary to form stable suspension and avoid severe aggregation of particles [46], [47].
https://doi.org/10.1016/j.jiec.2019.12.022_p3_3 | The prepared LFP/GO dispersion was directly sprayed onto Al current collectors, and LFP/GO was converted to LFP/rGO by means of a thermal reduction at 300, 400, and 500 °C. Regarding nomenclature, the spray-coated composites reduced at X °C are denoted as LFP/rGOx. The LFP/rGO composites with different LFP/GO weight ratio of Y:Z are designated as LFP/rGO-(Y:Z). For example, LFP/rGO300-(80:20) indicates a 80 wt.% LFP and 20 wt.% GO composite, subjected to a thermal reduction process at 300 °C. Fig. 1 shows the SEM images of pristine LFP and LFP/rGO composites. The pristine spherical LFP nanoparticles showed wide particle size distribution, ranging from 50 to 300 nm, Fig. 1a. In the case of a LFP/rGO composite, most of the LFP nanoparticles are wrapped with rGO sheets and interconnected to other LFP nanoparticles. It can be expected that this interconnected conductive pathway will promote electron transport during electrochemical reactions, thereby enhancing the electrochemical performance of LFP-based cathodes. As shown in Fig. 1b–d, the thermal reduction temperature has negligible effect on the morphology of sprayed LFP/rGO composites.
https://doi.org/10.1016/j.jiec.2019.12.022_p3_5 | The prepared LFP, GO, LFP/GO, and LFP/rGO composites were investigated using XRD, Fig. 2. The XRD patterns reveal that pristine LFP has an olivine crystal structure with an orthohmbic pnma space group, standard LFP (JCPDS No. 40-1499). The diffraction pattern of LFP/rGO300-(80:20) corresponds to that of the pristine LPF, which indicates that the LFP/rGO300-(80:20) composites maintained the original crystal structure of LFP after the thermal reduction [48], [49]. In Fig. 2b, pristine GO showed a prominent diffraction peak (001) located at 2θ = 11.81° associated with the stacked GO sheets. Thermally reduced rGO did not show a peak at 2θ = 11.81°, instead it exhibited a wide peak around 2θ = 24.65°, which means interlayer spacing between carbon layers decreased after thermal reduction of GO due to the removal of oxygen-containing functional groups [48], [50], [51], [52], [53]. The peak at 2θ = 24.65° is almost invisible for the LFP/rGO composites.
https://doi.org/10.1016/j.jiec.2019.12.022_p3_7 | XPS analysis was carried out to analyze the effect of thermal reduction temperature on the degree of reduction of sprayed LPF/rGO, Fig. 3. After thermal reduction under inert conditions with nitrogen gas, the ratio of oxygen to carbon of LFP/rGO decreased considerably, Fig. 3a, confirming the successful thermal reduction of GO in the LFP/GO composites. Moreover, the peak intensity of oxygen-containing functional groups (286–289 eV) decreased further as the thermal reduction temperature was raised from 300 to 500 °C, Fig. 3b. To further characterize the nature of carbon in the composites, the C 1s peaks of sprayed LFP/GO-(80:20), LFP/rGO300-(80:20), LFP/rGO400-(80:20), and LFP/rGO500-(80:20) were deconvoluted with five distinctive Gaussia peaks, corresponding to sp2 carbon (CC/C = C), COH, COC, CO, and COOH, as shown in Fig. 3c–f. Among the samples, as-sprayed LFP/GO-(80:20) contains the smallest amount of sp2 carbon (36.6%) and the largest amount of oxygen-containing functional groups such as hydroxyl, epoxy, ketone, and carboxylic acid groups. With increasing thermal reduction temperature (from 300 to 500 °C), the sp2 carbon content increased substantially (from 41.7 to 59.4 at%), whereas the total percentage of oxygen-containing functional groups decreased (from 58.3 to 40.6 at%). This indicates that thermal reduction at higher temperatures eliminates the more amount of oxygen-containing functional groups and restores sp2 graphitic structures more effectively. It is known that oxygen-containing functional groups tend to be dissociated and evaporated from graphene basal planes in the forms of H2O, CO2, CO and O2 upon reduction processes [41], [54], [55]. The relative percentage of deconvoluted C 1s peaks of all sample is shown in Table 1. The more amount of sp2 graphitic carbon leads to higher of electronic conductivity, which is beneficial for the electrochemical performance, especially the rate capability due to the more facile electron transport in the LFP/rGO electrodes compared with that occurring in the conventional LFP electrodes. However, oxygen-containing groups on graphene sheets can act as redox-active centers, and participate in Faradaic reactions, thereby contributing to charge storage [56], [57], [58]. This implies that an optimum thermal reduction temperature exists. The optimum temperature would yield a good balance between electronic conductivity and redox-activity on graphene, since higher reduction temperature yields more conductive graphene, but reduces oxygen-containing functional groups on rGO sheets.
https://doi.org/10.1016/j.jiec.2019.12.022_p3_10 | To investigate the electrochemical performance of the fabricated electrodes, cyclic voltammetry (CV) and galvanostatic charge-discharge (GCD) measurements were performed in two-electrode coin cells with lithium anodes. The performance of the water-processed and sprayed LFP/rGO electrodes was evaluated and compared with that of typical LFP/PVdF binder/conductive carbon black (LFP/PVdF/C) prepared in a conventional NMP solvent using a blade coating method. At a scan rate of 0.1 mV s−1, the conventional LFP/PVdF/C electrode exhibited anodic and cathodic peaks at approximately 3.66 V and 3.23 V, respectively, showing a potential difference of 0.43 V, Fig. 4a. At the same scan rate, the sprayed LFP/rGO300-(80:20), LFP/rGO400-(80:20) and LFP/rGO500-(80:20) cathodes showed the anodic/cathodic peak potentials of 3.58/3.30, 3.53/3.35 and 3.60/3.31 V with the potential difference of 0.28, 0.18 and 0.29 V, respectively. In general, sprayed LFP/rGO cathodes had a smaller potential difference of oxidation/reduction peaks than conventional LFP/PVdF/C, probably due to more facile electron transport, resulting from an interconnected conductive graphene network. Among all samples, the LFP/rGO400-(80:20) had the smallest potential difference of anodic/cathodic peaks at 0.1 mV s−1, which confirms its superior reaction kinetics and great reversibility. CV was performed at various scan rates from 0.1 to 1 mV s−1 to examine rate performance of the cathodes. The LFP/PVdF/C-(80:10:10) electrode fabricated using a conventional NMP solvent exhibited severely distorted peaks at scan rates above 0.5 mV s−1, which is an indicative of an inferior rate capability compared to thoese of LFP/rGO cathodes, Fig. 4b. This may have resulted from the low electronic conductivity and the slow charge transport in LFP [14], [19], [20], [21], [22], [23], [25], [26]. On the contrary, relatively sharp oxidation/reduction peaks (even at scan rates of 1 mV s−1) are observed for the LFP/rGO deposited via the water-processable spray coating method, as shown in Fig. 4c–e. This confirms the facile electron transport in LFP/rGO electrodes resulting from the highly interconnected conductive networks. The anodic/cathodic peak positions associated with different scan rates of each sample are plotted in Fig. 4f, and the peak positions are summarized in Table 2. At a scan rate of 1 mV s−1, oxidation and reduction peak potentials of 4.50/2.44, 3.69/3.24, 3.53/3.35, and 3.60/3.31 V occur for the LFP/PVdF/C-(80:20), LFP/rGO300-(80:20), LFP/rGO400-(80:20), and LFP/rGO500-(80:20) cathodes, respectively. The oxidation/reduction peaks of LFP/rGO remained relatively unchanged when the scan rate was increased from 0.1 to 1 mV s−1, whereas significant shifting of the LFP/PVdF/C-(80:10:10) peaks was observed as indicated in Table 2.
https://doi.org/10.1016/j.jiec.2019.12.022_p3_13 | The charge storage mechanism of the cathodes was further analyzed using the following equation [41], [59], [60]. i = avb Where, ip is the peak current, v is the scan rate, and a, b are adjustable parameters, which can be obtained from the log i vs. log v graph. If b = 0.5, the corresponding redox process is a perfect diffusion-controlled Faradaic reaction whereas, if b = 1, the process is an ideal non-diffusion controlled process [59], [60]. In the present study, CV graphs at various scan rates from 0.1 to 1 mV s−1 were used to generate log i vs log v at a specific voltage for both anodic and cathodic scans as shown in Fig. 5a and b. During the anodic scan for LFP/rGO400-(80:20), b value increased from 0.72 to 1 from 1.5 to 3.4 V (vs. Li/Li+), and then suddenly decreased around 3.5 V, Fig. 5c. At 3.5 V, the b value reached a minimum value of 0.54, which signifies that a diffusion-controlled Faradaic reaction dominantly occurs at short voltage windows from 3.3 to 3.6 V, in agreement with the anodic peak position of LFP/rGO400-(80:20) in a CV graph, Fig. 4d. During the cathodic scan, the trend was similar, but the lowest b value appeared at a slightly lower voltage around 3.4 V (vs. Li/Li+), which is in accordance with the cathodic peak position of LFP/rGO400-(80:20) in CV, Fig. 4d. In contrast, in the case of LFP/PVdF/C-(80:10:10), it was impossible to obtain reliable b values from CV graphs due to its severely distorted anodic and cathodic peaks, which is an indicative of slow kinetics of electrochemical reactions.
https://doi.org/10.1016/j.jiec.2019.12.022_p3_15 | Fig. 6 shows the typical charge/discharge profiles of pristine LFP/PVdF/C-(80:10:10), LFP/rGO300-(80:20), LFP/rGO400-(80:20), and LFP/rGO500-(80:20) electrodes at different current rates. The over-potentials of LFP/rGO electrodes were substantially lower than that of LFP/PVdF/C-(80:10:10). The discharge capacities of LFP/rGO300-(80:20), LFP/rGO400-(80:20), and LFP/rGO500-(80:20) fabricated through environmentally friendly water-processable spray coating were 75, 95, and 59 mA h g−1, respectively at a relatively low current rate of 170 mA g−1 (∼1C). The LFP/rGO400-(80:20) cathode exhibited the highest initial capacity among the three LFP/rGO cathodes, although this capacity is lower than that of LFP/PVdF/C-(80:10:10) (112 mA h g−1) fabricated using a conventional organic solvent, NMP at 170 mA g−1. The relatively smaller capacity of LFP/rGO can be attributed to the partial impediment of electrochemical active sites of LFP by rGO sheets. However, as the current rate increased, the discharge capacity of LPF/rGO surpassed that of the conventional LFP/PVdF/C-(80:10:10). At a current rate of 1190 mA/g, discharge capacities of 33, 46, 30, and 15 mA h g−1 1 were obtained for LFP/rGO300-(80:20), LFP/rGO400-(80:20), LFP/rGO500-(80:20), and LFP/PVdF/C-(80:10:10), respectively. The water-processed LFP/rGO composites could still exhibit substantial capacities even at current rates higher than 1190 mA/g, whereas LFP/PVdF/C-(80:10:10) exhibited negligible capacity, Table 3. We also investigated other compositions of LFP/rGO-(50:50), which showed the capacity lower than that of LFP/rGO-(80:20) due to the reduced amount of electroactive LFP. The capacities of all samples were shown in Table 3.
https://doi.org/10.1016/j.jiec.2019.12.022_p3_18 | The rate performance of LFP/rGO and LFP/PVdF/C-(80:10:10) electrodes was investigated as shown in Fig. 7a and b. Even if conventional LFP/PVdF/C-(80:10:10) exhibited the highest capacity of 112 mA h g−1 at 170 mA g−1, its capacity steeply decreased when increasing the current rate and approached zero above a current rate of 1700 mA g−1. On the other hand, LFP/rGO400-(80:20) showed 37 mA h g−1 at 1700 mA g−1, which corresponds to 40% of the capacity (72 mA h g−1) at 170 mA g−1. In Fig. 7b, it is shown that LFP/rGO400-(80:20) cathode can still deliver the capacity of 95 mA h g−1 when the current rate was adjusted back to 170 mA g−1, which indicates its excellent rate performance and reversibility. This superior rate capability and reversibility can be attributed to its enhanced electronic conductivity, resulting from the highly interconnected conductive networks.
https://doi.org/10.1016/j.jiec.2019.12.022_p3_20 | The cycling stability of LFP/rGO400-(80:20) and LFP/PVdF/C-(80:10:10) was evaluated under harsh voltage conditions (1.5 V to 4.5 V) at current rates of 170 and 3400 mA g−1, respectively, Fig. 8. For both rates, the cycling stability of LFP/rGO400-(80:20) was far superior to that of LFP/PVdF/C-(80:10:10), as indicated in Fig. 8a and b. At an intermediate current rate, 170 mA g−1, LFP/rGO400-(80:20) showed lower initial discharge capacity than conventional LFP/PVdF/C-(80:10:10) electrodes, but nevertheless exhibited superior cycling stability. The initial capacity of LFP/rGO400-(80:20), 93 mA h g−1, decreased gradually to 66 mA h g−1 after 1000 cycles, corresponding to a capacity retention of 71%. Compared with LFP/rGO400-(80:20) under the same condition, the LFP/PVdF/C-(80:10:10) reference exhibited significantly lower capacity retention; initial capacity of 112 mA h g−1 decreased to 64 mA h g−1 after 1000 cycles, corresponding to a capacity retention of 57%. When LFP/rGO400-(80:20) and LFP/PVdF/C-(80:10:10) cathodes were cycled at an extremely high current rate, 1700 mA g−1, both electrodes exhibited significantly lower capacities than those occurring at 170 mA g−1, but better capacity retention. Interestingly, at such a high current rate, the difference in cycling stability became more pronounced. The capacity of LFP/rGO400-(80:20) decreased from 37 to 26 mA h g−1 (88 % retention) while the capacity of LFP/PVdF/C-(80:10:10) decreased from 8 to 3 mA h g−1 (38% retention) after 1000 cycles. The improved capacity retention of LFP/rGO400-(80:20) can be ascribed to graphene layers wrapping LFP nanoparticles, which can effectively suppress undesired detrimental side reactions between an electrode and electrolytes, thus, enhancing cycling stability. The electrochemical performance of our water-processed LFP/rGO cathodes compared with other reported water-based LFP cathodes in Table S1.
https://doi.org/10.1016/j.jiec.2019.12.022_p4_2 | The LFP/rGO electrode was successfully fabricated via an environmentally benign water-processable spray coating method using a LFP/GO dispersion, followed by thermal reduction. GO acted as a surfactant due to its amphiphilic properties, allowing for the stable dispersion of LFP/GO. The use of GO as a surfactant eliminated the need for toxic and hazardous NMP, which is typically required for electrode fabrication. Moreover, additional polymer binder PVdF and other conductive carbon additives were not necessary because rGO can act as both a binder and a conductive carbon. It was shown that the degree of reduction could be controlled by altering thermal reduction temperature, in that a higher reduction temperature yielded more sp2 carbon and less oxygen functional groups as confirmed by XPS. Both CV and GCD measurements revealed that LFP/rGO cathodes possess improved rate capability due to their interconnected conductive network. The water-processed LFP/rGO400-(80:20) cathode still showed a discharge capacity of 37 mA h g−1 at an extremely high current, 2040 mA g−1 while LFP/PVdF/C-(80:10:10) fabricated with NMP exhibited negligible capacity (<1 mA h g−1). Furthermore, the cycling stability of LFP/rGO400-(80:20) was superior to that of the conventional LFP/PVdF/C-(80:10:10). The approach demonstrated here is industrially scalable, and can be adopted for fabrication of other high-power cathodes for high-power electric vehicles and a large-scale grid energy storage.
https://doi.org/10.1016/j.jiec.2021.04.033_p1_2 | As portable electric devices, electric vehicles (EVs) and energy storage systems have become increasingly used, energy storage materials with high energy density and stable cycle performance are in considerable demand. Currently, state-of-the art cathode materials include spinel LiMn2O4 (LMO, 148 mAh g−1), olivine LiFePO4 (LFP, 169 mAh g−1), LiNi0.8Co0.15Al0.05O2 (NCA, 200 mAh g−1), and LiNi1−x−yCoxMnyO2 (NCM, 160–200 mAh g−1 depending on the Ni content). However, due to their high cost and capacity limitations, a large number of studies are being actively conducted on alternative cathode materials with higher capacity [1], [2], [3], [4], [5].
https://doi.org/10.1016/j.jiec.2021.04.033_p1_3 | Sulfur (S8) is the most promising alternative cathode material for next-generation lithium-ion batteries (LIBs) because of its high theoretical specific capacity (1675 mAh g−1), high theoretical energy density (2600 Wh kg−1), cost-competitiveness due to its high natural abundance, and environmental friendliness. Despite these advantages, the commercialization of sulfur-based cathodes has been prevented by substantial problems such as the insulating property of S8 (5 × 10−30 S cm−1) and Li2S (9.2 × 10−9 S cm−1), low sulfur utilization, and inevitable dissolution of lithium polysulfides (LiPSs). Among them, the dissolution of LiPSs is the most serious bottleneck for practical applications. LiPSs are produced from the redox reaction process of sulfur during charge-discharge, and the long-chain polysulfides (Li2Sn, 4 ≤ n ≤ 8) are soluble in organic electrolytes. Dissolved LiPSs migrate to the lithium metal anode through the electrolyte and are converted to short-chain LiPSs (Li2S2, Li2S), leading to a decrease in the electrical conductivity of the lithium metal anode and irreversible active material loss. This process is called as the ‘shuttle effect’ and induces severe self-discharge and a poor cycle performance in Li-S batteries [6], [7], [8], [9], [10], [11], [12].
https://doi.org/10.1016/j.jiec.2021.04.033_p1_4 | To solve these problems, prior reports have focused on host materials to encapsulate sulfur. Well-designed porous materials can suppress polysulfide dissolution via the capillary force of the mesopores (2–50 nm) and improve the cycle life of Li-S batteries. Carbonaceous materials are attractive sulfur host materials due to their high electrical conductivity and large internal surface area [13], [14], [15]. However, the nonpolar surface of normal carbon is insufficient for complete inhibition of the LiPS (Li+, Sn2−) shuttle [16], [17]. For this reason, recent studies have focused on polar host materials with chemical interactions with LiPSs, such as metal oxides [18], [19], metal sulfides [20], [21], metal nitrides [22], [23], metal carbides [24], [25], and metal-organic frameworks [26], [27]. These inorganic polar materials more effectively suppress the shuttle reaction via physical and chemical adsorption. In addition, they have been demonstrated to expedite the conversion reaction of polysulfides via a catalytic effect during charge-discharge [28], [29], [30], [31].
https://doi.org/10.1016/j.jiec.2021.04.033_p1_5 | Metal oxide materials are known to behave as immobilizers that strongly hold LiPSs through the most powerful polar-polar interactions among the above inorganic polar materials. In addition, they promote the redox kinetics of sulfur by acting as catalysts [32], [33], [34], [35]. However, due to their nonconductive properties, most metal oxide-based sulfur cathodes essentially involve various strategies to construct electron transport pathways throughout the electrode such as synthesizing metal oxides into nanosize, adding graphene or CNTs, and using 3D-carbon paper or metal foam as an electrode substrate [36], [37], [38].
https://doi.org/10.1016/j.jiec.2021.04.033_p1_6 | Herein, pompon-like ZnO microspheres (p-ZnO) were employed by a hydrothermal method and subsequent calcination for use as a sulfur host material for the first time. The synthesized p-ZnO has a large internal surface area (57.1 m2 g−1), which facilitates contact and interaction between sulfur and p-ZnO. The p-ZnO/S composite was prepared by the facile melting diffusion method that sulfur is melted and diffused into the p-ZnO under high-temperature and high-pressure ambient. The approach proposed in this study allowed to obtain the intrinsic effect and enhancement in the electrochemical performance by introducing the p-ZnO/S composite of 10 μm size without an additional strategy, compared to the previously reported metal oxide researches [39], [40], [41]. To confirm the electrochemical performance of p-ZnO in Li-S batteries, a p-ZnO/S cathode and a comparative Pure S cathode were prepared. The electrochemical test results reveal that the introduction of p-ZnO significantly improves the sulfur utilization and rate capability. Notably, the redox reaction of sulfur is enhanced, even though no additional effort to ensure an electrically conductive substrate in the p-ZnO/S cathode was made. Electrochemical impedance spectroscopy (EIS) and galvanostatic intermittent titration technique (GITT) measurement results show reduced charge-transfer resistance and reaction resistance during the sulfur redox reaction. To further confirm the catalytic mechanism of p-ZnO, an adsorption test, cyclic voltammetry (CV), and X-ray photoelectron spectroscopy (XPS) were performed. As a result, interactions with polysulfides and diffusion enhancement at the p-ZnO surface were observed [42]. Moreover, the XPS spectrum shows that thiosulfate and polythionate complexes were formed by chemical oxidation of polysulfide during the sulfur redox reaction on the p-ZnO surface. This process is known as the ‘Wackenroder reaction’, which provides the dominant reason for the catalytic effect of metal oxide materials [43]. In this study, the catalytic behavior of p-ZnO in a sulfur redox reaction and its catalytic mechanism were systematically studied in lithium-sulfur batteries.
https://doi.org/10.1016/j.jiec.2021.04.033_p2_3 | A hydrothermal reaction and calcination process are subsequently applied to synthesize pompon-like ZnO microspheres [44]. First, 0.7437 g of zinc nitrate hexahydrate (Zn(NO3)2·6H2O, ≥98.0%, Dae Jung Chemicals), 0.3003 g of urea (CO(NH2)2, ≥99%, Duksan Chemicals), and 0.0735 g of sodium citrate dehydrate (C6H5Na3O7·2H2O, ≥99.0%, Dae Jung Chemicals) were poured into 50 ml of deionized water (DI) and mixed by a magnetic stirrer for 1 h. The prepared solution was transferred into a 100 ml Teflon-lined stainless steel autoclave and heated at 120 °C for 6 h. To remove the impurities, the precipitate was collected by centrifugation and washed several times with deionized water and ethanol and then dried overnight at 60 °C. The white powder obtained through this process is zinc hydroxide carbonate (ZHC, Zn5(OH)6(CO3)2), which is the precursor of p-ZnO. Finally, pompon-like ZnO microspheres were obtained by calcining the ZHC precursor at 300 °C for 2 h in air.
https://doi.org/10.1016/j.jiec.2021.04.033_p2_5 | The p-ZnO/S composite was prepared by a facile melting diffusion method. First, the synthesized p-ZnO microspheres and sublimed sulfur (≥99.0%, Dae Jung Chemical) were evenly mixed with a weight ratio of 1:1 in an agate mortar. Next, the mixture was heated at 155 °C for 12 h in a Teflon-lined stainless steel autoclave. Then, a p-ZnO/S composite with an approximately 45 wt.% sulfur content was obtained.
https://doi.org/10.1016/j.jiec.2021.04.033_p2_7 | The morphology and composition of the samples were obtained by scanning electron microscopy (SEM, S-4700 with EMAX system, Hitachi), energy-dispersive X-ray spectroscopy (EDS), and high-resolution transmission electron microscopy (HRTEM, JEM-2100 LaB6). The phase structure and compositions of the samples were identified by X-ray diffraction (XRD, D/MAX Ultima III instrument) in the range of 10–70°. The specific surface area of the powder sample was analyzed by the Brunauer-Emmett-Teller (BET) method after drying the powder at 100 °C for 24 h to remove water. Thermogravimetric analysis (TGA, TGA/DSC1, Mettler-Toledo) was conducted to determine the sulfur contents in the p-ZnO/S composite by heating the p-ZnO/S composite to 750 °C at a 10 °C min−1 heating rate. X-ray photoelectron spectroscopy measurement (XPS, NEXSA) was conducted to analyze the chemical composition and bonding configuration.
https://doi.org/10.1016/j.jiec.2021.04.033_p2_9 | Li2S6 solution was synthesized by dissolving Li2S and sulfur powder with a molar ratio of 1:5 into a 1,3-dioxolane (DOL) and 1,2-dimethoxyethane (DME) mixture (1:1 v/v) in an Ar-filled glove box and agitating with a magnetic stirrer at 50 °C for 24 h. The synthesized Li2S6 solution was diluted to 2 mM for the adsorption test. Approximately 30 mg of Super C or p-ZnO was added to 10 ml of prepared 2 mM Li2S6 solution, respectively. Then, each mixture rest for 12 h to evaluate the polysulfide adsorption property. The UV–vis absorption spectra of the solutions were measured on a UV–vis spectrophotometer (LAMBDA 950) within the spectral range of 200–600 nm.
https://doi.org/10.1016/j.jiec.2021.04.033_p2_11 | To prepare Super C electrode (SCE), 70 wt.% Super C65 (MTI corp.) conductive carbon and 30 wt.% polyvinylidene fluoride (PVDF) binder were homogeneously mixed in 1-methyl-2-pyrrolidinone (NMP) by a high-energy planetary ball milling. The well mixed slurry was casted on Al current collector by a doctor-blade process and then dried at room temperature for 12 h. Super C-(p-ZnO) electrode (SCE-(p-ZnO)) was fabricated in the same process, containing Super C, p-ZnO, and PVDF in a weight ratio of 50:20:30. Both electrodes showed the same carbon density of 1.13 mg cm−2 and the loading density of p-ZnO was 0.45 mg cm−2 in the SCE-(p-ZnO). The prepared electrodes were dried again at 60 °C for 12 h in a vacuum oven before use and punched into disks having a diameter of 10 mm to assemble symmetric cells. The Li2S6 catholyte was used as the sulfur source, which involved 0.5 M Li2S6, 1 M lithium bis(trifluoroethanesulfonyl)imide (LiTFSI), and 0.2 M LiNO3 in DOL/DME solvent (1:1 v/v). The symmetric cell was manufactured with two identical electrodes, a polypropylene separator (Celgard 2400), and 70 μl Li2S6 catholyte. The EIS and CV test were performed by a potentiostat (VSP, Biologic). EIS was conducted at an amplitude of 10 mV over a frequency range of 100 kHz – 10 mHz. CV was carried out at a scan rate of 50 mV s−1 in the voltage range between −0.8 and 0.8 V.
https://doi.org/10.1016/j.jiec.2021.04.033_p2_13 | The p-ZnO/sulfur cathode was prepared by mixing p-ZnO/S composite, Super C65, and PVDF in a weight ratio 70:20:10, in NMP solvent for a homogeneous slurry in an agate mortar. Then, the prepared slurries were coated on Al foil by a doctor-blade process and dried at 60 °C for 12 h. To prepare a comparative sulfur electrode (Pure S cathode), 70 wt.% sulfur powder, 20 wt.% Super C, and 10 wt.% PVDF were mixed in NMP and then prepared under the same conditions. To minimize the interference in electrochemical analysis by sulfur dissolution and smooth operation of cathode with nonconductive p-ZnO/S composite, the sulfur loading of both electrodes was adjusted to approximately 0.45 mg cm−2. In addition, to maximize the homogeneity of electrode, the p-ZnO/S and super C powder were directly mixed by dry mixing process before slurry mixing.
https://doi.org/10.1016/j.jiec.2021.04.033_p2_14 | For coin cell assembly, p-ZnO/S and Pure S electrodes were punched into disks with a diameter of 10 mm. CR2032 coin-type cells were assembled from a p-ZnO/S or Pure S cathode, a polypropylene separator, and a Li metal anode in an argon-filled glove box. The electrolyte contained 1 M LiTFSI in a DME/DOL (1:1 v/v) solution with 1 wt.% LiNO3. CV analyses were performed in the potential range of 1.7–2.8 V (vs. Li+/Li) at a scanning rate of 0.1 mV s−1. Galvanostatic charge-discharge tests were performed from 1.7 to 2.8 V. The GITT measurement was performed with a current pulse of 0.02 C for 50 min and a rest time of 2 h, respectively.
https://doi.org/10.1016/j.jiec.2021.04.033_p3_3 | The synthesis procedure of the pompon-like ZnO microspheres is illustrated in Scheme 1. The p-ZnO microspheres are prepared by a previously announced method [44], and the detailed process is provided in the Experimental Section. The ZHC precursor is synthesized by the hydrothermal method and then calcined to obtain p-ZnO. During the calcination process, ZHC is decomposed, and volatile H2O and CO2 are released, forming numerous pores in the ZnO nanosheet. Download : Download high-res image (309KB)Download : Download full-size image Scheme 1. Schematic illustration of the synthesis sequence for pompon-like ZnO microspheres.
https://doi.org/10.1016/j.jiec.2021.04.033_p3_4 | Fig. 1(a and b) shows SEM images of the ZHC precursor. The microspheres are composed of ZHC nanosheets, which are intersected each other to form a large sphere. The thickness of the nanosheets is approximately 20 nm, and the microspheres exhibit an average diameter of 5–10 μm. Fig. 1(c and d) shows SEM images of the p-ZnO microspheres. The morphology and configuration of the microspheres and nanosheets are maintained after calcination. As shown in Fig. 1(e), pores develop in the nanosheets. These pores are due to the loss of volatile gases during the heating process. The p-ZnO is further defined by transmission electron microscopy (TEM) and high-resolution TEM (HRTEM). For the TEM measurements, p-ZnO is split into nanosheets via ultrasonication in ethanol. The TEM image in Fig. 1(e) shows that the porous nanosheets consist of nanoparticles with a size of approximately 20 nm, and these nanoparticles form a two-dimensional network. Fig. 1(f) shows the clear lattice spacing of 0.28 nm from HRTEM, which corresponds to the interplanar spacing of the (1 0 0) plane of ZnO [45]. Fig. 1(g) displays an FFT pattern image of the (100) plane of p-ZnO. Fig. 1(h) shows an SEM image of the p-ZnO/S composite after melting diffusion of sulfur. The p-ZnO is coated with sulfur, and the porous structure disappears. The p-ZnO/S composite is further identified by EDS. Fig. 1(i-k) shows the EDS element mapping images of Zn, O and S. The EDS images confirm that p-ZnO and sulfur are evenly dispersed. Download : Download high-res image (1MB)Download : Download full-size image Fig. 1. SEM images of (a, b) ZHC and (c, d) pompon-like ZnO microspheres. (e) TEM and (f) HRTEM (lattice spacing identification) images of ZnO nanosheets (after ultrasonicating p-ZnO). (g) FFT pattern image of the ZnO nanosheet. (h) SEM image of the p-ZnO/S composite. (i–k) EDS elementa mapping images of the p-ZnO/S composite.
https://doi.org/10.1016/j.jiec.2021.04.033_p3_5 | To confirm the specific surface area and pore size distribution of the synthesized p-ZnO, BET analysis was executed. Fig. 2(a) shows the nitrogen adsorption–desorption isotherm, implying the presence of abundant mesopores in the p-ZnO. The pore size distribution curve (the inset of Fig. 2a) exhibits that p-ZnO have a wide diameter range of 20–60 nm. The p-ZnO reveals the specific surface area of 57.1 m2 g−1. Fig. 2(b) shows the XRD patterns of elemental sulfur, p-ZnO, and p-ZnO/S. The diffraction peaks of the p-ZnO microspheres correspond well with the (1 0 0), (0 0 2), (1 0 1), (1 0 2), (1 1 0), (1 0 3), (2 0 0), (1 1 2), and (2 0 1) reflections of the hexagonal wurtzite structure of ZnO [44]. The result indicates that the p-ZnO microspheres are well synthesized. After melting diffusion, the ZnO peak decreases, and the sulfur peak occurs between 20° and 30°. The reason is the surface of p-ZnO is covered with the sulfur, as coincident with the result in Fig. 1(h). To determine the sulfur content in the p-ZnO/S composite, TGA was performed. Fig. 2(c) shows the TGA data of the p-ZnO/S composite. These data show that the sulfur content is 45 wt.% in the p-ZnO/S composite. Download : Download high-res image (285KB)Download : Download full-size image Fig. 2. (a) BET adsorption–desorption isotherm result and pore size distribution curve (inset) of p-ZnO. (b) XRD patterns of elemental S, p-ZnO and p-ZnO/S (orange square: sulfur and blue circle: ZnO). (c) TGA data of the p-ZnO/S composite. (For interpretation of the references to color in this figure legend, the reader is referred to the web version of this article.)
https://doi.org/10.1016/j.jiec.2021.04.033_p3_6 | To confirm the interaction between polysulfide and the p-ZnO microspheres, an adsorption test was conducted with Li2S6. As shown in the digital image in Fig. 3(a), after the rest time of 12 h, the solution containing p-ZnO appears more transparent than the solution containing Super C. The adsorption property of p-ZnO was further confirmed by measuring the absorbance of the solution after the adsorption test through UV–vis spectroscopy. Fig. 3(b) shows that the absorbance of the UV–vis spectrum decreases in the range of 250–300 nm, corresponding to S62− peaks [46]. In addition, XPS was conducted to investigate the chemical interaction between p-ZnO and Li2S6. Fig. 3(c) shows that the characteristic Zn 2p3/2 peak at 1021.41 eV decreases and shifts toward a lower binding energy of 1021.28 eV after the adsorption test, which indicates a chemical interaction between p-ZnO and polysulfide. Download : Download high-res image (244KB)Download : Download full-size image Fig. 3. (a) Digital image of the polysulfide adsorption test in Li2S6 solution. (b) UV–vis absorption spectra of the Li2S6 solution after adding p-ZnO. (c) Zn 2p3/2 XPS spectra of p-ZnO after the adsorption test.
https://doi.org/10.1016/j.jiec.2021.04.033_p3_8 | Fig. 4(a) displays the CV data of the p-ZnO/S and Pure S cathodes. For the p-ZnO/S cathode, two cathodic peaks at 2.27 and 2.04 V are observed, which indicate the transformation of sulfur to long-chain LiPSs (Li2Sn, 4 ≤ n ≤ 8) and the further reduction to Li2S2/Li2S, respectively. In the following scan, an anodic peak is observed at 2.38 V, corresponding to the conversion of Li2S2/Li2S to long-chain LiPSs and to sulfur (S8). In contrast, for the Pure S cathode, two cathodic peaks at 2.23 and 2.01 V and an anodic peak at 2.44 V are detected. It is obtained that the reduction and oxidation peaks of the p-ZnO/S cathode are much stronger and sharper than those of the Pure S cathode. In addition, the p-ZnO/S cathode shows a high discharge potential in the lithiation process and a low charge potential in the delithiation process, indicating a decrease in polarization. This decrease in polarization suggests that the redox reaction kinetics are improved by p-ZnO. Download : Download high-res image (566KB)Download : Download full-size image Fig. 4. (a–f) Comparison of the electrochemical performances of the p-ZnO and Pure S cathodes: (a) CV curve, (b) charge-discharge profile at 0.2 C (inserted blue box: the voltage bump), (c) cycling performance at 0.2 C for 100 cycles, (d) rate performance, and (e, f) charge-discharge profile at various C-rates. (For interpretation of the references to color in this figure legend, the reader is referred to the web version of this article.)
https://doi.org/10.1016/j.jiec.2021.04.033_p3_9 | Fig. 4(b) shows galvanostatic charge/discharge profiles of the p-ZnO/S and Pure S cathodes at 0.2 C in the voltage range between 1.7 and 2.8 V (vs. Li/Li+). Both cathodes show the charge/discharge behavior of a typical sulfur battery with two reduction plateaus and one oxidation plateau. The p-ZnO/S cathode exhibits a higher capacity and a smaller polarization than the Pure S cathode, which corresponds to the results in the previous CV curve (Fig. 4a). Moreover, a potential barrier, called a voltage bump [48], is clearly observed in the initial part of the second discharge plateau for the Pure S cathode, which implies a poor reaction rate. In contrast, for the p-ZnO cathode, the second plateau continues without a voltage bump. The higher capacity of p-ZnO/S indicates enhanced sulfur utilization. The smaller polarization and the disappearance of the voltage bump in p-ZnO/S imply that the redox reaction of sulfur is facilitated.
https://doi.org/10.1016/j.jiec.2021.04.033_p3_10 | Fig. 4(c) shows the cycling data of the p-ZnO/S and Pure S cathodes at 0.2 C for 100 cycles. The p-ZnO/S delivers an initial capacity of 1000 mAh g−1 and retains a capacity of 580 mAh g−1. In contrast, Pure S displays an initial capacity of 770 mAh g−1 and maintains a capacity of 280 mAh g−1. In addition, p-ZnO/S shows 99.6% coulombic efficiency after 100 cycles, whereas Pure S exhibits a lower 99.1% coulombic efficiency. The cycling performance of p-ZnO/S is improved compared to pure sulfur by inhibiting the polysulfide dissolution and promoting the sulfur redox reaction. However, capacity decay is still observed. The reason is probably the polysulfide dissolution from macropores (>50 nm) between the ZnO sheets, the insufficiency of the electron transport network and reaction active sites, and the lack of accommodation space for sulfur and lithium sulfide precipitation. Therefore, these bottlenecks are the main challenges in metal oxide materials.
https://doi.org/10.1016/j.jiec.2021.04.033_p3_11 | Fig. 4(d) shows the rate capabilities of p-ZnO/S and Pure S at various C-rates. With an increase in the current density from 0.1 to 2 C, p-ZnO/S shows a capacity of 490 mAh g−1 at 2 C, whereas Pure S displays a capacity of 210 mAh g−1 at 2 C. Fig. 4(e and f) displays the charge-discharge voltage profiles of p-ZnO/S and Pure S at different C-rates, respectively. Pure S displays a very large voltage hysteresis and severe distortion of the charge-discharge curve. In comparison, p-ZnO/S obviously maintains flat and stable plateaus and shows a small polarization at 2 C. From these comparison results, p-ZnO clearly improves the reaction kinetics during the sulfur redox process, even at a high current density.
https://doi.org/10.1016/j.jiec.2021.04.033_p3_12 | To elucidate the catalytic effect of p-ZnO during the sulfur redox reaction, EIS and CV test were conducted by using the Li2S6 catholyte symmetric cells. Fig. 5(a) shows the EIS Nyquist plots of SCE and SCE-(p-ZnO) symmetric cells. A small semicircle represents a low internal resistance of electrode. To identify the various resistance components, the EIS Nyquist plot was fitted in accordance with the equivalent circuit (inset image). R1 is the electrolyte resistance (Rsol), R2 is the electrolyte resistance through the surface (Rsurf), and R3 is the charge-transfer resistance (Rct) at middle frequencies [49]. As shown in Table 1, the Rsol values of SCE and SCE-(p-ZnO) are similar. However, the electrode with p-ZnO has much lower Rsurf and Rct, compared to those without p-ZnO. These features confirm that p-ZnO can effectively facilitate Li ion diffusion from electrolytes to the electrode surface and the charge transfer of the polysulfide redox reaction [43]. Fig. 5(b) shows the polarization curves of SCE and SCE-(p-ZnO) symmetric cells with and without Li2S6. The cells using electrolyte with Li2S6 reveals current response according to voltage-scan, whereas the cell containing electrolyte without Li2S6 hardly respond. The redox current of SCE-(p-ZnO) is obviously increased, compared to that of SCE. It means that p-ZnO promote the redox reaction of Li2S6 at the interfacial between polysulfide and electrode. This accelerated redox reaction is in good agreement with the low Rsurf and Rct of SCE-(p-ZnO) obtained from EIS analysis. Download : Download high-res image (552KB)Download : Download full-size image Fig. 5. (a, b) Li2S6 catholyte symmetric cells of Super C electrode (SCE) and SCE-(p-ZnO): (a) EIS Nyquist plots with a frequency range from 105 to 10−2 Hz (inset image: equivalent circuit) and (b) polarization curves with and without Li2S6 at a scan rate of 50 mV s−1. (c) GITT voltage profiles of p-ZnO/S and Pure S. (d) Reaction resistance of p-ZnO/S and Pure S during the lithiation and delithiation processes. Table 1. Impedance parameters fitted from EIS analysis of SCE and SCE-(p-ZnO) symmetric cells. Rsol (Ω) Rsurf (Ω) Rct (Ω) SCE 1.7 25.8 6.34 SCE-(p-ZnO) 1.64 14.5 3.45
https://doi.org/10.1016/j.jiec.2021.04.033_p3_13 | Moreover, to monitor the reaction resistance at various charge-discharge stages, the GITT measurement was utilized under a constant current pulse of 0.02 C and rest conditions of 2 h. Fig. 5(c) shows the voltage responses of p-ZnO/S and Pure S corresponding to a closed-circuit voltage (CCV) and a quasi-open-circuit voltage (QOCV). The p-ZnO/S shows a small difference between the CCV and QOCV (ΔV, overpotential) in each state. The reaction resistance is calculated from the overpotential and current density. Fig. 5(d) shows the reaction resistance (R.R.) of p-ZnO/S and Pure S according to each lithiation–delithiation state. The R.R. of p-ZnO/S significantly decreases at the end of the reaction. This low R.R. indicates the improved redox kinetics in the charge-discharge process of Li2Sx (x < 4) to Li2S and Li2Sx (x > 6) to S8 [50]. These EIS, CV, and GITT results suggest that p-ZnO plays a key role as a catalyst accelerating the sulfur redox reaction.
https://doi.org/10.1016/j.jiec.2021.04.033_p3_14 | The above results show that p-ZnO behaves as a catalyst by decreasing various resistance components and improving the sulfur redox kinetics in Li-S batteries. To analyze the catalytic mechanism of p-ZnO, CV measurements at various scan rates and XPS measurements of the electrode surface after cycling were conducted. As shown in Fig. 6(a and b), the Li ion diffusion coefficient in the p-ZnO/S and Pure S cathodes was investigated by CV at different scan rates from 0.1 to 1 mV s−1 between 1.7 and 2.8 V (vs. Li/Li+). Previous studies have shown that metal oxides facilitate the sulfur transformation chemistry by adsorbing LiPSs and then diffusing to a nearby electron network [38]. Therefore, the lithium ion diffusion coefficient can verify whether p-ZnO can promote the polysulfide redox reaction. The lithium ion diffusion coefficient can be described by the Randles-Sevcik equation. where Ip is the peak current, n is the electron number (for Li-S batteries, n = 2), S is the area of the electrode, CLi+ is the lithium ion concentration in the electrolyte, DLi+ is the lithium ion diffusion coefficient, and is the scan rate. Since n, S, and C are unchanged, D is determined from the slopes of the curves . As shown in Fig. 6(c–e), the slopes of the p-ZnO/S cathode are higher than those of the Pure S cathode for each redox reaction (I: anodic oxidation peak, II and III: first and second cathodic reduction peaks, respectively), which indicates that p-ZnO delivers a fast Li ion diffusion rate to lithium-sulfur batteries. This feature confirms that the LiPSs adsorbed on the surface of p-ZnO effectively diffuse to the nearby conductive carbon, thereby enabling the catalytic conversion of the sulfur redox reaction. Download : Download high-res image (549KB)Download : Download full-size image Fig. 6. (a, b) CV curves of the p-ZnO/S and Pure S cathodes at different scan rates. (c–e) Lithium ion diffusion coefficient curves for the anodic oxidation process (I) and the two cathodic reduction processes (II, III) calculated by the Randles-Sevcik equation.
https://doi.org/10.1016/j.jiec.2021.04.033_p3_15 | To investigate changes in the chemical composition of the sulfur species during the redox reaction, XPS analysis was conducted. To observe the condition during the reaction, the electrodes were prepared by stopping the discharge at the beginning of the second plateau. To minimize interference from the lithium salt (Li+TFSI−), the samples were washed several times in a DME solvent and then dried. Fig. 7(a) shows the S 2p XPS spectra of the p-ZnO/S and Pure S cathodes. Among the several peaks, the two common peaks near 161.7 and 163 eV correspond to the terminal (ST−1) and bridge (SB0) sulfur from the sulfur chain. In contrast, two distinct peaks at 167.2 and 168.6 eV are only exhibited in the p-ZnO/S electrode. The peak at 167.2 eV is assigned to thiosulfate (S2O32−), and the peak at 168.6 eV is attributed to the polythionate complex [O3S2-(S)x−2-S2O3]. These species are known as redox mediators that are produced during the charge-discharge reaction of sulfur on a metal oxide surface. According to a previous study, polysulfides are oxidized on the metal oxide surface and become insoluble thiosulfate. Thiosulfate combines with elemental sulfur or other polysulfides by nucleophilic attack, and then, a polythionate complex and a short-chain polysulfide are formed. This reaction is known as the ‘Wackenroder reaction’. Through this process, the dissolution of long-chain LiPSs is suppressed, and the conversion of long-chain LiPSs to short-chain LiPSs is promoted [42]. Fig. 7(b) shows a schematic illustration of the Wackenroder reaction on the p-ZnO surface during the polysulfide redox reaction. The adsorbed long-chain LiPSs Li2Sx (x ≥ 6) are chemically oxidized on the p-ZnO surface and then form an insoluble thiosulfate mediator. Thiosulfate cuts off the long-chain polysulfides through a nucleophilic attack and produces the polythionate complex. During this process, the long-chain polysulfides are converted to short-chain polysulfides or Li2Sx (x ≤ 2). As a result, through these catalytic mechanisms, p-ZnO contributes to decreasing the charge-transfer resistance and reaction resistance of the polysulfide conversion, thereby enhancing the kinetics of the sulfur redox reaction. Download : Download high-res image (266KB)Download : Download full-size image Fig. 7. (a) S 2p XPS spectra of the p-ZnO/S and Pure S cathode surfaces during the second discharge plateau. (b) Schematic illustration of the p-ZnO catalytic mechanism via the Wackenroder reaction (red: Li, orange: S, and blue: oxide). (For interpretation of the references to color in this figure legend, the reader is referred to the web version of this article.)
https://doi.org/10.1016/j.jiec.2021.04.033_p4_2 | A hydrothermal reaction and calcination process are subsequently applied to synthesize pompon-like ZnO microspheres as sulfur host materials. The synthesized p-ZnO behaved as a catalyst, showing outstanding sulfur utilization and rate capability in a p-ZnO/S cathode, despite its nonconductive property. The p-ZnO/S cathode exhibited a high initial discharge capacity of 1000 mAh g−1 at 0.2 C and a significantly improved rate performance (≈500 mAh g−1 at 2 C) compared to the Pure S reference cathode. Furthermore, the EIS and CV using Li2S6 catholyte symmetric cell and GITT results confirmed that the surface diffusion resistance, charge-transfer resistance, and R.R. were decreased. The catalytic mechanism of p-ZnO was analyzed by CV measurement combined with the Randles-Sevcik equation and XPS measurement after the cycle. First, an improved lithium ion diffusion coefficient was obtained from the CV measurement. The p-ZnO facilitates lithium ion diffusion in the p-ZnO/S cathode by adsorbing LiPSs and then diffusing them to near conductive carbon. Second, thiosulfate and polythionate complexes were observed on the p-ZnO/S cathode during discharge. These species are produced by the chemical oxidation of polysulfides on the p-ZnO surface, which is the ‘Wackenroder reaction’. During this reaction, the nucleophilic attack of the thiosulfate catalytically drives the conversion of long-chain LiPSs to polythionate complexes and short-chain LiPSs. As a result, the polysulfide redox is accelerated by these catalytic mechanisms in the p-ZnO/S cathode. In this study, the catalytic behavior of nonconductive p-ZnO and its catalytic effect mechanism in a sulfur redox reaction were systematically studied. We believe that this study will provide profound insights into the catalytic mechanism of metal oxide materials and the design of sulfur cathodes in lithium-sulfur batteries.
https://doi.org/10.1016/j.jmapro.2015.08.003_p1_2 | LiFePO4 cathode material has received more attention in recent years due to less toxicity, lower cost and higher thermal stability properties [1]. Although it has low lithium ion conductivity especially at high charge–discharge rates, more and more technologies have been developed to solve this problem [2], [3], [4], [5]. The current LiFePO4 cathode materials employ chemically toxic materials (polyvinylidene fluoride (PVDF) as a binder and organic solvents (e.g., NMP) as solvent) for the electrode preparation process. It is required to alleviate the environmental pollution during the electrode preparation by replacing the organic system slurry with an aqueous formulation [6]. Considering the insolubility of PVDF in water, other alternatives are needed. In this context, sodium carboxymethyl cellulose (SCMC) is a good non-fluorinated binder candidate since it has been widely used in anode electrodes for lithium-ion batteries [7]. SCMC can be easily dissolved in water and has significant advantages compared with the PVDF/organic system: (a) low cost and (b) environmentally green. Some groups reported that SCMC-based electrodes showed even high packing density due to the substantial shrinkage of cellulose during the drying step. In addition, SCMC based electrode with high packing density can further increase the contact between active materials and conductive agent thereby contribute to the improvement of the electrochemical properties of the electrode as well as mechanical properties of electrodes [8]. Replacing the PVDF binder with SCMC yields superior coulombic efficiency and specific capacity with charging/discharging cycling [9], [10] and also improves the rate at which the battery can be recharged. Since SCMC is a non-fluorinated binder, it will not produce fluorinated degradation products (At elevated temperatures, PVDF reacts with LiC6 to form LiF and some (CCF) species via an exothermic reaction which causes a risk for the onset of thermal runaway) [6], [9], [10]. It is required to develop the electrode material prepared by a water-based green process to fabricate the LiFePO4 cathode.
https://doi.org/10.1016/j.jmapro.2015.08.003_p1_3 | On the other hand, inkjet printing, at first, was used as a text/graphic processing method [11]. Inkjet printing`s drop-on-demand feature enables patterned deposition of materials on different types of substrate in a fast and economic way. Consequently, inkjet printing became one of the most promising rapid thin film manufacturing techniques compared to conventional film fabrication methods such as spin coating, screen printing, painting [12] and stencil printing. Metallic, polymer and bio materials are examples which can be successfully printed by inkjet printing methods [13], [14]. For the cathode materials, thin films of both primary (i.e. disposable) batteries and secondary (i.e. rechargeable) cathode materials have been fabricated by inkjet printing methods. Xu et al. have used inkjet printing method to prepare thin film MnO2 electrodes (1.4 μm in thickness) for alkaline Zn–MnO2 batteries [15]. The fabricated MnO2 electrode demonstrated an outstanding energy capacity at high discharge rate (270 mA h g−1 at 14.4 C). Their study also shows that inkjet printing could improve the active material distribution state and avoid agglomeration on the collector.
https://doi.org/10.1016/j.jmapro.2015.08.003_p1_4 | In this study, we examined the physical and chemical properties of LiFePO4 ink with different initial pH values. In addition, the electrochemical performances of the LiFePO4 electrode fabricated by ink-jet printing were investigated.
https://doi.org/10.1016/j.jmapro.2015.08.003_p2_3 | Commercial LiFePO4/C powder, carbon black and SCMC from Sigma Aldrich were used as cathode materials, conductive agent and binder, respectively. Inks were made following the ratio LiFePO4:CB:SCMC = 8:1:1. The mixed powder was added into different pH solutions adjusted by HCl and NaOH for five different solutions: pH 3, 5, 7, 9 and 10 named samples A, B, C, D and E. The mass fraction of solid in suspension was 5 wt% with triton X-100 as the surfactent. After 30 min bath sonication, each suspension was centrifuged for 10 min at 4000 rpm to move the possible big particles. Glycerin was added to the ink to make the final viscosity around 13 cp (recommended by the inkjet printer). Each ink was then transferred into a cartridge and printed using Dimatix-2800 inkjet printer (Fujifilm Dimatix Inc.). Aluminum foil and carbon nanotubes (CNT) micro-paper were used as current collectors. The printed electrodes were dried in vacuum at 300 °C for 2 h to evaporate solvent including glycerin. Eventually, electrode, lithium metal foil (anode) and separator (Celgard 2400) were assembled into R2032 button cells in an argon-filled glove box with LiPF6 (1 M) in a 1:1(v/v) mixture of dimethyl carbonate (DMC) and ethylene carbonate (EC) is used as electrolyte. Regular electrodes (marked as regular) were also fabricated as a comparison by tape casting using PVDF as the binder.
https://doi.org/10.1016/j.jmapro.2015.08.003_p2_5 | X-ray diffraction (XRD) measurements were carried out on a Philips PW3040 X-ray Diffractometer, 2θ ranges from 10° to 90° with CuK_α radiation (λ = 15.4 nm) with a step size of 0.02° and a time per step of 15 s. LEO 1530VP Field Emission Scanning Electron Microscope (SEM) was used to examine surface morphology of electrodes. Ionic concentration was measured by (Agilent 7500i Benchtop) Inductively Coupled Plasma-Mass Spectrometer System (ICP-MS). The particle size and size distribution in the solution was recorded by Laser Diffraction Particle Size Analyzer (Beckman Coulter LS230).
https://doi.org/10.1016/j.jmapro.2015.08.003_p2_8 | Coin-type half cells are cycled at a rate of 0.1 C (1 C = 150 mA h g−1) between 2.0 and 4.0 V at 25 °C, using a Battery Analyzer (BST8-MA, MTI Inc.). The cyclic voltammetry (CV) measurements were carried out on CHI832C (CH Instruments, Inc.) at 25 °C.
https://doi.org/10.1016/j.jmapro.2015.08.003_p3_2 | Fig. 1 shows the pH values’ evolution of inks as a function of aging time and details of pH change before the first 3 h. It is indicated that the pH values of different samples reach to the identical final value (around 9.13) after about 1 h, despite the different initial pH values. This result is consistent with that of Porcher et al. [16]. The non-equilibrium initial pH level is determined only by the concentration of H+ for lower pH values and of OH− for higher values. The final equilibrium value of 9.13 is dependent primarily on the electrochemical properties of LiFePO4 in aqueous media. However, a change in pH must consume active materials (LiFePO4) and introduce impurities. From this aspect, initial pH does play an important role in the final composition of ink. Samples with initial pH value below 9.13 need to consume protons to raise the pH value. On the other hand, sample with initial pH value above 9.13 needs to consume hydroxide to lower pH value. Based on the properties of LiFePO4 and solvent, we assume two possible reactions happen in the suspensions during pH value changing process: (1) LiFePO4 + xH+ → Li+ + Fe2+ + HxPO4(3−x)− (2) LiFePO4 + 2OH− → Li+ + Fe(OH)2 + PO43−
https://doi.org/10.1016/j.jmapro.2015.08.003_p3_5 | Since Fe(OH)2 is not stable in a high pH solution (∼5 < pH < ∼8) [17], [18], it can be oxidized into Fe2O3 or Fe3O4 by the dissolved oxygen in water. Introduced Fe2O3 can cause the energy loss by the consumption of active materials and lower the conductivity of the entire ink and electrodes due to its low electrical conductivity and electrochemical performance [19], [20]. According to these two reactions mentioned above, we could expect fewer impurities in sample D because of less consumption of protons and hydroxide ions compared with other samples.
https://doi.org/10.1016/j.jmapro.2015.08.003_p3_6 | The ion concentrations of samples after 48 h are shown in Fig. 2(a). For low initial pH value samples, the ratio of Li+ concentration to Fe(II, III) concentration does not satisfy 1:1 as we predicted on Eq. (1). Considering the increasing trend of the pH of suspension solution under 9.13, Fe(II) could be oxidized into Fe3O4 or Fe2O3 with low solubility in water [21]. Sample D shows the lowest Li+ and Fe(II, III) concentration due to its pH value is closest to 9.13. Sample E also has high Li+ and Fe(II, III). Furthermore, yellow particles are found from samples A, B, C and E after the inks are dried in air (see Fig. 2(b)). No noticeable yellow particles were observed in sample D. The yellow particles are Fe2O3 and other impurities, as confirmed by XRD (Fig. 3). From the dried ink powder, the initial pH value affects the final composition of electrodes significantly. These impurities produced during the ink preparation can influence the electrode structure.
https://doi.org/10.1016/j.jmapro.2015.08.003_p3_9 | The crystal structures of different samples are tested by X-ray diffraction after drying process (Fig. 3). All samples Pnma orthorhombic space structure [22]. Impurity peaks are detected from XRD patterns with different initial pH values. Fe2O3 has been detected at 2θ = 24–26° and 30.3° with high initial pH values (pH = 9 and 10). This is caused by the oxidation of Fe(II) in alkaline solution from LiFePO4 particles. Li3PO4 peaks are also observed, indicating the existence of equation (2) mentioned above. Samples A–C with initial pH ranges from 3 to 7 show the presence of impurity phase of FeO. Although FeO has high electric conductivity [20], [23], it is not stable in the air and can be further oxidized to Fe2O3 thereby causing energy loss. Occasional traces of Fe3O4 peaks are also found probably due to incomplete oxidation of Fe(II). Immersing in water cannot change lattice parameters of dried ink (LiFePO4) as shown in Table 1.
https://doi.org/10.1016/j.jmapro.2015.08.003_p3_11 | The feasibility of inkjet printing a given ink is limited by two primary factors: (a) viscosity of the solvent and (b) particle size of dispersed material(s). For this battery electrode materials system, both conductive agent and electrochemical active material are soluble in water, thus the investigation on the particle size is necessary. Also, referring to the previous XRD results, it is known that the initial pH value could introduce impurities into the final composition of electrode material. Besides, it would be valuable to study the particle variation related to the introduced impurities. Particle size decreases with aging time when initial pH values are below 9.13 as shown in Fig. 5(a)–(c). Hydroxylic ions are more favorable to adsorb on polar LiFePO4 surfaces than hydrophobic carbon black surfaces. As for the SCMC, it has a higher priority adsorption on carbon surface [24]. A schematic model of SCMC dispersion in water containing Fe(II, III) ions is shown in Fig. 4. For samples A–C, in water solution, SCMC molecules would shrink to a coil shape because of the adsorption of Fe(II, III) ions on COO [25], thus prevent the absorption on the carbon black surface and cause the agglomeration. After a while, Fe(II, III) ions are oxidized by the oxygen in solution and increase the pH value. SCMC can be adsorbed on the carbon surface and cause deagglomeration as shown in Fig. 5(f). In contrast, particle size increases with elongated aging when initial pH value above 9.13 due to low Fe(II, III) ions in the solution as described in Eq. (2) (Fig. 5(e)). Above the pH value of 9.13 with less amount of oxygen, Fe(II) ions are dissolved from LiFePO4 [18], resulting in the shrinkage and curling of SCMC as well as the weakening the repulsion force among carbon particles (agglomeration) as shown in Fig. 5(f). Thus the particle size increases in sample E after 48 h while the particle size of sample D does not change significantly. Agglomeration is a critical issue for the inkjet printing since agglomerated particles may block or even damage the nozzle of the printer.
https://doi.org/10.1016/j.jmapro.2015.08.003_p3_14 | Terahertz spectroscopy enables to study the frequency dependent properties of materials such as electrical conductivity [26]. Using a Terahertz Time-Domain Spectrometer, Terahertz transmission data was acquired for samples with different initial pH values (Fig. 6). Highly electrically conductive material strongly absorbs the Terahertz signal thereby showing low transmission intensity, while low electrically conductive materials show relative high transmission intensity. Sample E shows the highest terahertz transmission because of the high content of low electrically conductive Fe2O3 impurity [27]. Samples with low initial pH values show lower terahertz transmission intensity than the same with an initial pH value close to 9.13. It has been confirmed that the presence of conductive impurities such as: FeO or Fe3O4 could not decrease the conductivity of dried powder [28], [29]. However, FeO or Fe3O4 impurities in samples A, B, C can be oxidized into Fe2O3 eventually; the presence of Fe2O3 impurity not only lowers the electrical conductivity of the electrodes, but also causes consumption of LiFePO4, as discussed above.
https://doi.org/10.1016/j.jmapro.2015.08.003_p3_16 | Based on the analysis above, ink with initial pH = 9.13 has the lowest impurity and uniform particle size. Ink with initial pH = 9.13 is prepared to research the effects of surfactant concentration. Fig. 7 shows the particle in suspension reaches its minimum value when the concentration of triton X-100 is 0.4 wt%.
https://doi.org/10.1016/j.jmapro.2015.08.003_p3_18 | Fig. 8(a)–(b) shows two types of commercial inkjet printer. Type (a) uses high voltage to deflect and control the path of drop. Ink is charged before depositing on the substrate. Fig. 8(c) shows consecutive 9 cyclic voltammograms (CV) for cathode ink with initial pH = 9 where taken in 0.1 mV s−1 versus AgCl electrodes. As seen in Fig. 8(c), the aqueous LiFePO4 ink shows electrochemical reactivity even at low voltage when charged. CV plot is consist of one redox and three oxidation peaks. The oxidation peak I and II increase with scan cycles. This suggests that reactants of peak I and II come from products of redox peak III’. Peaks III and peak III’ can be assigned to Fe(OH)2 ↔ Fe(OH)3. With respect to the first and second oxidation process, they are closely related to the oxidation of Fe(OH)3 or Fe(OH)2 to iron ions [30]. Obviously, those reactions would destabilize the ink (composition change). The CV result suggests electrochemical reactive ink cannot be printed by type (a) printer. During the printing, since the ink does not to be charged, no adverse electrochemical reaction should occur during inkjet printing.
https://doi.org/10.1016/j.jmapro.2015.08.003_p3_20 | Fig. 9(a) is the XRD pattern of printed on Al substrate. The diffraction peaks of Al substrate are detected at 2θ = 38.5°, 44.7°, 65.1° and 78.2°. XRD pattern changes to different angles (at 2θ = 18.5°, 26.0° and 44.6°) after inkjet printing due to formation of the AlPO3 and LiAlO2. Impurities are resulted from the reaction between the Al substrate and alkaline ink. Reactions on the interface can decrease the contact between the Al current collector and electrode materials thereby increasing the resistance of batteries and causing the consumption of LiFePO4 further. During the lithium ion battery processing, those impurities may interact with the active material and electrolyte [31]. Fig. 9(b) is the XRD pattern of printed on CNT paper substrate. No obvious impurities are observed as on Al substrate because of the stability of CNT paper in alkaline ink.
https://doi.org/10.1016/j.jmapro.2015.08.003_p3_22 | Fig. 10 displays the morphology of the printed electrodes by SEM. Fig. 10(a) shows that the average particle size is less than 1 μm similar to the particle printed on CNT paper (Fig. 10(b)). No obvious agglomeration has been discovered on both electrode surfaces. Fig. 10(a) shows porousness structure is around the surface which is good for electrolyte diffusion inside the active materials. The porous microstructure can be explained by water evaporation during printing. However, electrode with CNT paper current collector has a denser surface; this is caused by porousness structure of CNT paper collector: the individual multiwalled CNTs that self-assemble to form CNT nanopapers have pores that are 5 to 10 nm in diameter. However, there is microscale porosity between the CNTs in the nanopaper. Therefore, the printed electrodes will appear flat at roughness scales above the micrometer level. The porousness structure not only enables the solvent get evaporated from porousness CNT paper without forming porous on the active material layer, but also helps the electrolyte diffusion in the electrode. Fig. 10(c) and (d) shows the thickness of electrodes is around 20 μm including current collector. A rough passive boundary (interface) between Al substrate and active materials (arrow pointing in Fig. 10(c)) is evident. This boundary is originated from the interaction of Al substrate and alkaline ink at the beginning of inkjet printing. The composition of boundary includes AlPO4, LiAlO2 and other impurities as discussed before. The inset in Fig. 10(d) shows a high magnification SEM image of CNT paper current collector, indicating that the typical porousness structure. The cross-section of LFP-CNT electrode is unlike LFP-Al electrode where there is an obvious boundary.
https://doi.org/10.1016/j.jmapro.2015.08.003_p3_24 | The better interfacial contact of the active material and CNT is also attributed from the porousness structure of CNT surface. Part of particles can also go deep into the CNT porous net, which benefit its mechanical durability.
https://doi.org/10.1016/j.jmapro.2015.08.003_p3_25 | Fig. 11 shows the voltage profile for first charge–discharge curves of inkjet printed Al electrodes tested at a rate of 0.1 C (1 C = 150 mA h g−1) between 2.0 and 4.0 V. The capacity at first charge and discharge are 134.7 mA h g−1 and 129.9 mA h g−1, respectively. The coulomb efficiency at the first cycle is 96.4%. The battery exhibits less capacity than electrode fabricated with CNT current collector (160.2 mA h g−1 and 151.3 mA h g−1 for charge and discharge at 0.1 C, coulomb efficiency is 94.4%). Also, the plateau voltage (vs. Li/Li+) difference of LFP-Al during charge–discharge is around 102 mV and even bigger at the end of the discharge, LFP-CNT is only 60 mV and more stable. Al impurity compounds impurities and poor contact between active materials and current collector can result in high resistance and energy loses. The regular electrodes show a slight higher coulomb efficiency (97.4%) than CNT paper electrodes at 0.1 C. Fig. 12 exhibits the typical cycling behavior of inkjet printed electrodes and regular electrodes. All samples have good cycling performance. Regular electrodes show the highest capacities especially at high discharge rates. Capacity loss of inkjet printed electrodes is caused by impurities during ink fabrication. But CNT paper electrodes still have better cycling property than Al electrodes. Therefore, we believe that Al current collector is not suitable for the preparation of electrode based on aqueous LiFePO4 ink since impurities caused by the reaction between Al foil and ink undermine the performance of battery.
https://doi.org/10.1016/j.jmapro.2015.08.003_p4_2 | This work presents the properties of ink and thin electrode for LiFePO4 cathode prepared by inkjet printing. The pH values of stable ink (pH = 9.13) is independent of initial pH value. However, impurities and energy loss can be regulated if initial pH is optimized. Oxygen removal from water could be an effective method to protect LiFePO4 from oxidization to Fe2O3 and Fe3O4. Two electrodes are fabricated by inkjet printing technology. The printed electrodes have thickness of about 20 μm and uniform surface morphology. An interface investigated by SEM images and XRD displays reduction of non-electrochemical passive boundary between the active materials and the Al current collector thereby increase resistance of batteries. But LFP-CNT electrode displays batter properties due to the porousness and stability of CNT. Based on our results, the Al current collector is not suitable for the final stable alkaline ink; hence replacing Al foils with CNT paper as current collector is needed with the LiFePO4 aqueous based cathode ink for inkjet printing technology.
https://doi.org/10.1016/j.jmat.2016.04.003_p1_2 | Substituting solid state inorganic electrolytes for liquid organic electrolytes to manufacture all-solid-state lithium-ion batteries is one promising way to thoroughly resolve the safety issues bothering the existing commercial lithium-ion batteries. However, some issues may arise with respect to battery fabrication. One concern is that the rigidity of the solid electrolyte may make it difficult to achieve a good contact between the electrolyte and cathodes. The poor contact would give rise to a high contact resistance, leading to a poor battery performance. This is especially so for the oxide-type solid electrolyte. In contrast to the sulfide counterpart, which is relatively soft and can be incorporated into the battery by cold compaction, the oxide electrolyte usually resorts to high-temperature treatment to ensure a better contact. The temperature is typically higher than 400 °C, which then poses requirement for the chemical compatibility between electrolyte and cathodes.
https://doi.org/10.1016/j.jmat.2016.04.003_p1_3 | Garnet-like oxide electrolytes represent a new type of potential solid state electrolytes, which exhibit a wide electrochemical window and a high stability in contact with lithium metal [1], [2]. In 2007, the Li7La3Zr2O12 garnet-like oxide with high room-temperature lithium-ionic conductivity of over 10−4 S cm−1 was reported by Murugan et al. [3]. With the partial substitution of tantalum or niobium for zirconium, the conductivity can be further enhanced to around 10−3 S cm−1 without sacrificing other physical properties [4], [5], [6]. Thangadurai et al. investigated the chemical compatibility between Li6BaLa2Ta2O12 garnet-like oxide and a series of cathode materials using X-ray diffraction (XRD) [7]. Their results indicated that LiCoO2 had the highest stability against chemical reaction with Li6BaLa2Ta2O12 up to 900 °C. Kim et al. investigated the interface between Li7La3Zr2O12 and LiCoO2 after heat treatment at 700 °C, and identified a new phase La2CoO4 via nano-beam electron diffraction [8]. In their subsequent work, the impurity phase caused a large cathode/electrolyte interfacial resistance, leading to the degraded battery performance [9]. Ohta et al. found no detectable reaction between Li6.75La3Zr1.75Nb0.25O12 and LiCoO2 deposited via pulse laser deposition at 600 °C [10]. To our knowledge, little work on the chemical compatibility between Ta-doped Li7La3Zr2O12 (Ta-doped LLZO) and cathode materials have been reported. Huang et al. assembled an all-solid-state battery by coating the surface of Ta-doped LLZO electrolyte with LiCoO2 sol followed by calcination at 700 °C [11]. The battery could be operated under a cyclic voltammetry mode, while no information about the reactivity between electrolyte and cathode was mentioned.
https://doi.org/10.1016/j.jmat.2016.04.003_p1_4 | In our previous work, Li6.75La3Zr1.75Ta0.25O12 (i.e., LLZTO) with a room-temperature conductivity close to 10−3 S cm−1 was synthesized [12]. In this paper, the chemical compatibility between LLZTO and four major commercial lithium battery cathode materials, i.e., LiCoO2 (LCO), LiMn2O4(LMO), LiNi0.33Co0.33Mn0.33O2(NCM) and LiFePO4 (LFP) was investigated. This research could be used as a screening process for choosing the proper cathode materials for LLZTO. All these cathode materials exhibit electrochemical potential higher than 4 V vs. Li+/Li, thus higher energy density could be achieved.
https://doi.org/10.1016/j.jmat.2016.04.003_p2_2 | The chemical compatibility between LLZTO and the cathode materials was investigated by firing the powder mixture of the two types of materials at various temperatures followed by phase detection mainly via X-ray diffraction (XRD). Cathode materials were all commercial products. Scanning electronic microscope (SEM) images in Fig. 1 demonstrated the particle size and morphology of these cathode materials used. LiFePO4 powder was coated with amorphous carbon.
https://doi.org/10.1016/j.jmat.2016.04.003_p2_4 | LLZTO powder was synthesized via solid-state reaction of the raw materials as reported previously [12]. No alumina was intentionally added as a raw material in this work. The raw materials were thoroughly mixed in 2-propanol for 8 h and dried. The dry raw materials mixture was firstly calcined at 900 °C for 6 h, and then at 1100 °C for another 6 h to ensure a complete crystallinity of the final product. The calcination was carried out in alumina crucibles so Al contamination of the final product cannot be avoided. In this sense, the actual composition of the electrolyte material is essentially Li–Al–La–Zr–Ta–O. However, the Al contamination, which was not intentionally doped in LLZO like Ta, was not supposed to affect the final results as indicated in the next section. No impurity phases in the as-calcined LLZTO powder were detected by XRD (see Fig. 2). The powder was sieved through a 100-mesh sieve and thoroughly mixed with cathode powder in a volume ratio of 1:1 using mortar and pestle. The mixture was then pressed into pellets under 300 MPa to ensure the good contacts among particles of LLZTO and the cathode materials. The pellets were fired at 400–900 °C, which was chosen to cover the common temperature range required to sinter cathode materials on solid oxide electrolytes [7], [9], [13], [14]. Besides, cathode materials are not stable at > 900 °C. The duration at target temperatures was set to be 1 h unless the longer duration is needed to promote possible reactions. In such a case, the duration was 10 h. The mixtures of LLZTO + LCO, LLZTO + LMO and LLZTO + NCM were fired in air, and those of LLZTO + LFP were fired in a flow of 92 vol.% Ar + 8 vol.% H2 to avoid the oxidation of Fe2+.
https://doi.org/10.1016/j.jmat.2016.04.003_p2_6 | XRD was conducted on Bruker D8 Advance A25 using Cu Kα radiation. Raman spectroscopy and X-ray photoelectron spectroscopy (XPS) were also utilized to further investigate the reactivity between LLZTO and LCO, and LLZTO and NCM. Raman spectroscopy was conducted on a LabRAM HR Evolution (HORIBA Jobin Yvon). With the aid of an optical microscope, a laser beam (λ = 514.5 nm) with the spot size of 1 μm was radiated on the interface between a LLZTO particle and a LCO (or NCM) particle in order to detect possible new phases. XPS analysis were performed on a Thermo Fisher Scientiﬁc ESCALAB 250Xi instrument using a monochromatic Al KαX-ray source (Energy: 1786.6 eV). The binding energies were calibrated with respect to carbon at 284.8 eV.
https://doi.org/10.1016/j.jmat.2016.04.003_p3_3 | Fig. 3, Fig. 4, Fig. 5, Fig. 6 show the XRD patterns of mixtures of LLZTO and cathode materials fired at 400–900 °C. The results indicate that LCO and NCM are more stable against chemical reaction with LLZTO than the other two cathode materials as different types of impurity phases are largely identified in the mixture of LMO + LLZTO (see Fig. 5a) and LFP + LLZTO (see Fig. 6a). No discernable impurity phases were observed in the LCO + LLZTO mixture even after firing at 900 °C for 10 h (see Fig. 3). For the NCM + LLZTO mixture, a rather small amount of impurity was detected in the mixture heated at 900 °C (marked by arrows in Fig. 4a). After heating for a longer time, i.e., 10 h, a greater amount of the impurity can be generated as suggested by the increased intensity of the corresponding XRD peaks (see Fig. 4a). As shown in the enlarged view in Fig. 4b, the impurity peaks locate between the corresponding peaks for LaMnO3.15 (JC-PDF, card No. 32-0484), LaCoO3 (JC-PDF, card No. 48-0123), and LaNiO3 (JC-PDF, card No. 88-0633), suggesting that the impurity could be Mn-contained perovskite with rhombohedral symmetry. Considering the relative location of the peaks, we find that the impurity could be either LaCo1−xMnxO3 (x ≤ 0.5) [15], [16], or La(Mn, Ni)O3 solid solution with a composition close to LaNiO3 [17], or a solid solution between these two. Due to the limit information obtained from XRD results, more precise detections using Raman and XPS were made to further identify the impurities, and the results will be shown in the next section. Before that, the reactions in LMO + LLZTO and LFP + LLZTO are discussed below in detail. Download : Download full-size image Fig. 3. XRD patterns for LCO + LLZTO powder mixture calcined in air at different temperatures. Download : Download full-size image Fig. 4. (a) XRD patterns for NCM + LLZTO powder mixture calcined in air at different temperatures, and (b) enlarged view of the 2θ regions 30–35° and 45–50° for the mixture fired at 900 °C for different durations. Download : Download full-size image Fig. 5. XRD patterns for (a) LMO + LLZTO powder mixture, (b) enlarged view of the 2θ regions 18–20° and 35–46°, and (c) LMO power calcined in air at different temperatures. Download : Download full-size image Fig. 6. XRD patterns for (a) LFP + LLZTO powder mixture, and (b) LFP powder calcined in a flow of 92 vol.% Ar + 8 vol.% H2 at different temperatures.
https://doi.org/10.1016/j.jmat.2016.04.003_p3_4 | For the case of LMO + LLZTO (see Fig. 5a), the main reflection peaks (at 2θ = 18.6°, 36.2°, and 44.0°) ascribed to spinel-like structure LMO shift to higher angles, corresponding to Li0.89Mn1.78O4, with the reaction temperature increasing from 400 °C to 600 °C (see Fig. 5b). A new phase with a peak at 2θ = 44.8° was detected in the reaction product at 500 °C. In the higher temperature reaction products, the intensity of this peak increases, and several other peaks appear (indicated by solid circle in Fig. 5a and b), all of which are ascribed to Li2MnO3 [18]. The main peak of this phase at 2θ = 18.8° overlaps with that of Li0.89Mn1.78O4, both peaks are thus undistinguishable. The concentration of Li2MnO3 in the product increases with increasing reaction temperature while that of Li0.89Mn1.78O4 decreases, as suggested by the increase and the decrease of the peak intensity of the former and the later phases, respectively. In the reaction products at 600–800 °C, the reflections due to cubic garnet-like LLZTO are absent, indicating the decomposition of LLZTO. Meanwhile, new phases were detected with peaks at 29–30° and 32–33°, which are temporarily ascribed to LaxZr1−xO2−x/2 solid solution and La1−xMnO3±δ, respectively, according to the PDF cards No. 82-1010 (La0.1Zr0.9O1.95), 88-1007 (ZrO2), 83-1344 (La2O3), 78-0390 (Mn2O3), 89-0682 (LaMnO3), 89-0684 (La0.92MnO2.88), and 89-0687 (La0.96MnO3.05). The exact composition of the new phases, however, cannot be determined. In the reaction product at 800 °C, La2Zr2O7 phase was detected. In order to clarify whether the decomposition of LMO into other phases is due to heating process, LMO powder without LLZTO was heated at 600–800 °C. No new phases were detected by XRD (see Fig. 5c), which consist with the previous results [19]. Therefore, it can be concluded that the decomposition of LMO was induced by LLZTO. LLZTO reacting with LMO to form La1−xMnO3±δ is the main cause for the decomposition of LLZTO and LMO. A further investigation via other techniques is needed to clarify the detailed mechanism of this reaction. Since the reaction products, i.e., LaxZr1−xO2−x/2, La2Zr2O7 and La1−xMnO3±δ, are not electrochemically active for Li+ ion intercalation/deintercalation, the cathode performance of LMO is expected to degrade after reaction with LLZTO.
https://doi.org/10.1016/j.jmat.2016.04.003_p3_5 | For the case of LFP + LLZTO, the reaction between LLZTO and LFP can be distinguished by the apparently disappearing peaks, which are ascribed to LLZTO and LFP in the reaction products at 500–800 °C (see Fig. 6a). Some phases, i.e., Li3PO4 and Fe, are identified with the peak intensities increasing with increasing temperature. In the reaction product at 800 °C, La2Zr2O7 phase was detected. The reaction is not supposed to be induced by the reducing atmosphere since no decomposition of LFP occurred in the same atmosphere in the investigated temperature range (see Fig. 6b). LLZTO itself is supposed to decompose neither since none of its elements are reducible under the same condition. We suggest that the reaction was induced by the incorporation of Li from LLZTO into LFP, resulting in the formation of Li3PO4 and iron oxide, which was successively reduced to Fe by H2.
https://doi.org/10.1016/j.jmat.2016.04.003_p3_7 | Although the XRD results indicate no reactions between LLZTO and LCO and minor reaction between LLZTO and NCM, we clearly observe the color change of the reaction mixture from black to green when firing temperature increases (see the inset in Fig. 7). The major color change occurs on LLZTO powder (see 1 in Fig. 7), from white to green for both cases. Kim et al. found the similar phenomenon in the powder mixture of LCO and LLZO after firing at 700 °C [8]. By investigating the interface between a LLZO pellet and a pulse laser deposited LCO thin film, they found a new phase corresponding to La2CoO4, as suggested by the nano-beam electron diffraction result. Considering the limit detection capability of XRD, we used Raman and XPS to more clearly investigate the reactivity between LLZTO and LCO and between LLZTO and NCM particles next. Download : Download full-size image Fig. 7. Optical micrographs and photos (inset) of (a) LCO + LLZTO and (b) NCM + LLZTO powder mixture pellets calcined at different temperatures. LLZTO, LCO, and NCM particles are marked with number 1, 2, and 3, respectively.
https://doi.org/10.1016/j.jmat.2016.04.003_p3_9 | Fig. 8 shows the Raman spectra of LCO + LLZTO and NCM + LLZTO as well as pure LLZTO, LCO, and NCM. The spectra of all the pure compounds are consistent with the previous results [20], [21], [22] even after heat treatment at 900 °C for LCO (see Fig. 8a) and NCM (see Fig. 8b). After reaction, a phase with the peak locating at 685 cm−1 is clearly identified for the LCO + LLZTO mixture (see Fig. 8a). The peak can be discernable for the samples heated at 700–900 °C. No such a peak appears for pure LLZTO and pure LCO even heated at 900 °C, indicating that the new phase was formed due to the heat-induced reaction between the two oxides. The increasing intensity of the peak with increasing heat-treatment temperature indicates an increasing amount of the new phase, which can be correlated to the color change in the appearance of the samples (see Fig. 7a). The similar results are obtained for NCM + LLZTO mixture; and a peak at 691 cm−1 is well resolved for the reaction products at 800–900 °C (see Fig. 8b). Download : Download full-size image Fig. 8. Raman spectra of (a) LCO + LLZTO and (b) NCM + LLZTO powder mixture calcined at different temperatures.
https://doi.org/10.1016/j.jmat.2016.04.003_p3_10 | The Raman peak at 685–691 cm−1 can be assigned to the symmetric O–M–O (M = Ni, Co, Mn) stretching mode vibration of [MO6] in many compounds [23], [24], [25], [26], [27], [28], [29]. For NCM + LLZTO, the mode can be ascribed to [MO6] in rhombohedral LaMO3 [26], [30], in accordance with the XRD result (see Fig. 4b). The Raman peak at 685 cm−1 for the LCO + LLZTO mixture can be attributed to LaCoO3 perovskite [27]. Unlike the LCO + LLZTO mixture, however, the intensity of the peak at 691 cm−1 for the NCM + LLZTO sample heated at 900 °C (see Fig. 8b) is relatively low, compared to the counterpart for the LCO + LLZTO. Since only the impurity in NCM + LLZTO can be detected by XRD (see Fig. 4b), showing that the amount of impurity in NCM + LLZTO is greater than that in LCO + LLZTO, the relatively low intensity of the Raman peak could be explained by the possible loss of degeneracy upon lowering of the symmetry of the [MO6] octahedron and the increase of the unit cell to more than one LaMO3 unit [31], [32], which may result in broad bands with low intensities. Besides, a small shoulder, with its intensity increasing with increasing heating temperature, appears at 577 cm−1 (see Fig. 8b), showing the formation of another new phase. Li(Ni, Co, Mn)O2 with a layered structure has a Raman band corresponding to the symmetric O–M–O (M = Ni, Co, Mn) stretching mode vibration of [MO6] at this frequency [20]. The peak of such a mode, i.e., A1g mode, for LCO and NCM is shown in Fig. 8a and b, respectively. In general, the peak frequency of this mode shifts to a greater value in the order of Ni < Co < Mn [20], [33], [34]. The peak frequency is distinctly lower than that of NCM, but higher than that of LiNiO2(545 cm−1 [35]). Accordingly, the new phase could be minor amount of Li(Ni, Co, Mn)O2 solid solution but with a composition with higher Ni content than NCM [36], [37]. This solid solution would be expected to be another product from the reaction between LLZTO and NCM if we consider that the impurity in NCM + LLZTO detected by XRD is LaCo1−xMnxO3 (x ≤ 0.5).
https://doi.org/10.1016/j.jmat.2016.04.003_p3_11 | Note that a peak at 685–691 cm−1 can be also attributed to other compounds such as Co3O4 or CoO [28], or La2CoO4 [29], [38]. Clearly, some of these compounds may cause changes of valence state of transition metals, which may be detectable by XPS.
https://doi.org/10.1016/j.jmat.2016.04.003_p3_13 | Fig. 9 compares the XPS results of the transition metal 2p orbitals for LCO and NCM in the pristine state, after heated at 900 °C alone, and with LLZTO. No satellite peaks at 785–788 eV indicative of Co2+ were detected for all the samples (see Fig. 9a and b), indicating that the cobalt is present mainly as a trivalent cation [39]. In Fig. 9a, the main Co2p3/2 peaks at 779.8 eV obtained from a pristine LCO powder correspond well to the trivalent state of cobalt ions [39], [40]. No peak shift was observed for the pure LCO after heated at 900 °C. After reaction with LLZTO at 900 °C, a shift of the Co 2p peaks for LCO to lower binding energy was observed, indicating an increasing concentration of Co3+ [41]. This phenomenon is consistent with the case of assigning the new phase detected in the Raman spectra (see Fig. 8a) to LaCoO3 [42], while excludes the possibility of assigning it to other compounds with a great concentration of Co2+, e.g., CoO and La2CoO4 [43], [44], [45], [46]. Download : Download full-size image Fig. 9. XPS spectra of (a) Co2p for LCO, and (b) Co2p, (c) Mn2p, and (d) Ni2p for NCM.
https://doi.org/10.1016/j.jmat.2016.04.003_p3_14 | For the case of NCM + LLZTO, the main peak binding energies of Co2p (Fig. 9b), Mn2p (see Fig. 9c) and Ni2p (see Fig. 9d) in the XPS spectra for pristine NCM are 780, 642.3 and 854.5 eV, respectively, suggesting that the corresponding elements are mainly in the valence state of Mn4+, Ni2+ and Co3+ [47], [48]. No obvious peak shift was observed for all the elements in the pure NCM after heated at 900 °C. After reaction with LLZTO, a shift of the Co2p peaks for NCM to lower binding energy was observed in the XPS (see Fig. 9b). Besides, the Mn2p peaks also shift to a lower binding energy (see Fig. 9c). No change of the Ni2p peak position was observed (see Fig. 9d). These results clearly demonstrate that the reactions between NCM and LLZTO involves in the change of valence state of Mn ions from +4 to +3 and Co ions from +2 to +3, which is consistent with the possible formation of LaCo1−xMnxO3 (x < 0.4) as the reaction product [49], [50]. The unchanged Ni2p peak position upon possible variation of Ni concentration in NCM due to the reaction could be due to a tendency toward a “NiO”-like surface for nickel cations in lithium nickelate based compound [39].
https://doi.org/10.1016/j.jmat.2016.04.003_p3_15 | The above investigations further prove that besides NCM, LCO can also react with LLZTO although the reactivity between LCO and LLZTO is weaker as suggested by XRD. However, whether the reactions have a significant influence on the performance of solid-state lithium-ion batteries needs to be clarified in a real battery system. Iriyama et al. [9] demonstrated a poor performance of a battery with LCO thin film cathode deposited on LLZO pellet at 600 °C. In this battery, La2CoO4, the reaction product between LCO and LLZO, was attributed to be the main obstacle that limits the performance.
https://doi.org/10.1016/j.jmat.2016.04.003_p3_17 | One factor affecting the reactivity between LLZTO and cathode materials is the particle size of the reactants. The nanoparticles with the size of <100 nm have a higher reactivity due to the greater specific surface area. In this work, the size of LLZTO is ∼2.5 μm [12]. The size of primary LMO and LFP particles is about 200–400 nm (see Fig. 1c) and 200–500 nm (see Fig. 1d), respectively, which are slightly smaller than that of LCO (i.e., 1–5 μm, see Fig. 1a) and NCM (i.e., ∼1 μm, see Fig. 1b). All these particles are too large to trigger any essential enhancement of the reactivity, and thus size effect on the reactivity between LLZTO and cathode materials should be minimal. For LMO + LLZTO and LFP + LLZTO, the disappearance of both original phases after high-temperature calcinations further indicates a thermodynamically controlled bulk reaction. In contrast, for LCO + LLZTO and NCM + LLZTO, the lack of or limit detectable reaction products even after longer term calcination may be due to either dynamically limited reaction or reaction confined to surface impurities. The latter could be true, by considering that LLZTO is not totally stable in air and may form surface impurities, e.g., Li2CO3, by reacting with humidity and CO2 [51].
https://doi.org/10.1016/j.jmat.2016.04.003_p4_2 | Among the four major commercial lithium battery cathode materials, LCO and NCM were more stable against reaction with LLZTO than LMO and LFP. The latter two can react with LLZTO at temperature as low as 500 °C as revealed by XRD, while the former two can react with LLZTO at approximately 700 °C. It was indicated that one of the reaction products between LCO and LLZTO and between NCM and LLZTO was LaCoO3 and LaCo1−xMnxO3 with rhombohedral symmetry, respectively.
https://doi.org/10.1016/j.jmat.2018.12.006_p1_2 | Development of reliable and cost-efficient electrical energy storage systems with high energy densities is in demand for the decarbonization of electrical systems. Rechargeable lithium ion batteries (LIBs) are one of the promising candidates for the storage of alternative energy resources, as well as the power for portable electronic devices, electronic vehicles (EV) and hybrids electronic vehicles (HEV) [1,2]. Based on the LIBs technology, Li metal is an ideal anode material due to its high specific capacity (3860 mAh/g) and the lowest negative electrochemical potential (∼3.040 V vs. the standard hydrogen electrode), which can maximize the capacity density and voltage window for the increase of battery energy density. Therefore, Li metal plays a critical role in meeting the ever-growing demands for higher energy density batteries targeting emerging applications in electric vehicles and advanced electronic devices [[3], [4], [5]]. Unfortunately, Li metal is thermodynamically unstable in the presence of liquid electrolytes during the charge/discharge cycles, and lithium dendrites grow drastically on the lithium metal anodes, which will cause the internal short circuits after lithium dendrites penetrate through the separator and touch the cathode [6]. In addition, the as-formed solid electrolyte interphase (SEI) usually cracks as a result of volumetric expansion, which will continuously consume Li metal and dry up the electrolyte, leading to an increase of cell resistance and decrease of cell Coulombic efficiency [7].
https://doi.org/10.1016/j.jmat.2018.12.006_p1_3 | Solid polymer electrolyte (SPE) with outstanding performances is considered as an ultimate solution to the aforementioned issues due to its excellent process ability and tolerance, higher safety, light weight, minimization/prevention of short circuits due to lithium dendrite crystals growth upon cycling and ease of handling [[8], [9], [10], [11]]. More importantly, solid-state electrolytes act as separators insulating the positive electrode from negative one. Therefore, the solid polymer electrolyte must have high ionic conductivity, excellent mechanical robustness and electrochemical stability, simple synthesis method and convenient processing performance [12,13]. However, the SPE still confronted with several problems which limit its application in lithium ion batteries, such as the low room temperature lithium ion conductivities of polymers and the failure of poly(ethylene oxide) (PEO)-based polymer membranes in blocking the growth of lithium dendrite across the cathode [14,15]. On the contrary, a gel polymer electrolyte (GPE) always exists higher ionic conductivity at room temperature and better interfacial compatibility. Thus, it is imperative to develop a newly designed GPE with both high ionic conductivity and mechanical strength.
https://doi.org/10.1016/j.jmat.2018.12.006_p1_4 | For this purpose, PEO has been used as the host materials because its ether chains exhibit strong interactions with lithium ions and electrolyte solvents [16,17]. Moreover, the mechanical properties, thermal and dimensional stability can be improved effectively by introducing cross-linked structure into the polymer host material [18,19]. Thus, a promising solution could be given by the introduction of interpenetrating polymer networks (IPNs). Indeed, by taking monomers or oligomers that polymerize by different mechanisms, two IPNs with distinct or complementary properties can be synthesized. The major advantage of these hybrid systems lies in their superior combination of physical, chemical, thermal, mechanical and electrical properties of macromers, which can be achieved by appropriately selecting these components and adjusting their relative proportions [20].
https://doi.org/10.1016/j.jmat.2018.12.006_p1_5 | Herein, we demonstrate a flexible gel polymer electrolyte with high ionic conductivity and mechanical strength which can effectively inhibit the growth of lithium dendrites. The multi-functional polymer electrolyte was fabricated via a combination of ultraviolet (UV)-cured ETPTA macromer with PEO and Al2O3 nanoparticles in the presence of liquid electrolyte (1 M LiPF6 in ethylene carbonate (EC)/propylene carbonate (PC)/ethyl methyl carbonate (EMC) = 1/1/1 (v/v/v)). The PEO provides the electrolyte with plastic properties, and the Al2O3 nanoparticles are incorporated as a functional filler to improve mechanical properties, interfacial stability toward electrodes, and cell safety. In addition, the process is simple, eco-friendly, and even adaptable to battery processing methods to improve the interfacial properties and ready to be industrially scaled-up following the main principles of green chemistry.
https://doi.org/10.1016/j.jmat.2018.12.006_p2_3 | Ethoxylated trimethylolpropane triacrylate (ETPTA, Mw = 428), anhydrous Dimethyl sulfoxide (DMSO) (Mw = 106), 2-hydroxy-2-methyl-1-phenyl-1-propanon (HMPP), poly (ethylene oxide) (PEO, Mw = 300,000), LiPF6, ethylene carbonate (EC), diethyl carbonate (DEC), dimethyl carbonate (DMC) were purchased from Sigma-Aldrich. All the reagents are analytically pure and used without further purification. Al2O3 nanoparticles were purchased from Shenzhen Nanotech Port Company, China.
https://doi.org/10.1016/j.jmat.2018.12.006_p2_5 | A UV-curable electrolyte mixture was prepared by mixing ETPTA, liquid electrolyte (1 M LiPF6 in ethylene carbonate (EC)/propylene carbonate (PC)/ethyl methyl carbonate (EMC) = 1/1/1 (v/v/v)), PEO (2.5 wt%, in anhydrous DMSO), photo initiator (HMPP), and vacuum-dried Al2O3 nanoparticles with the average particle size of 400 nm. The ratio of ETPTA: liquid electrolyte: PEO: Al2O3 is 10.5: 38.5: 21: 30 by weight, and the concentration of HMPP was fixed at 1.0 wt% of ETPTA. After stirring for 2 h, the precursor solution was cast onto the PTFE mold and kept in an argon-filled glove box for 12 h to allow the PEO chains to distribute uniformly over the surface. Subsequently, the PTFE mold was exposed to UV-irradiation for 60 s, and then vacuum drying for 12 h, resulting in the formation of a solidified, self-standing composite semi-interpenetrating polymer network (referred to as “Cs-IPN”) film. The UV-crosslinking was performed by using a Hg UV-lamp (Lichtzen), with an irradiation peak intensity of approximately 2000 mW cm−2 on the sample surface. Meanwhile, the semi-interpenetrating polymer network (referred to as “s-IPN”), as a control sample, was fabricated by adopting the same materials, compositions, and procedure as those used for the Cs-IPN without Al2O3 nanoparticles.
https://doi.org/10.1016/j.jmat.2018.12.006_p2_7 | X-ray diffraction (XRD) (Bruker D8-Advance diffractometer) was used to determine the phase of the membranes. The UV-crosslinking reaction of the ETPTA macromer in the CS-IPN was elucidated by using a FT-IR spectrometer (Nicolet Magna 750 IR FT-IR). The dispersion state of Al2O3 nanoparticles in the Cs-IPN electrolyte and the morphologies of lithium anode before and after cycling was characterized by using a field emission scanning electron microscope (FE-SEM) (Zeiss Supra 40VP). Before observing, the samples were extracted with dimethyl carbonate (DMC) at 70 °C for 8 h to dissolve the non-cross-linked ETPTA macromer and PEO chains, and subsequently extracted with acetone at room temperature for 24 h in order to remove the soluble content from the sample. The thermal stability of the electrolytes was determined by thermogravimetry (TG, Seiko TG/DTA 7300, Japan) from 30 to 500 °C with a heating rate of 10 °C min−1 under N2 atmosphere. The flame resistance of the polymer electrolytes was confirmed by ignition experiments. The mechanical strength of the electrolytes were measured by dynamic mechanical force analyser (NETZSCH, DMA Q800).
https://doi.org/10.1016/j.jmat.2018.12.006_p2_9 | Ionic conductivity of the Cs-IPN electrolyte was determined by electrochemical impedance spectroscopy (EIS) analysis of the two electrodes cells assembled by sandwiching the electrolyte sample between two stainless steel blocking electrodes (area 1.76 cm2). A SP-300 potentiostat/galvanostat Frequency Response Analyser instrument (FRA, Bio-Logic, France) was used for the measurements of ionic conductivity at various temperatures in the frequency range of 1 Hz–100 kHz at the open circuit voltage. The cells were tested from 20 to 80 °C with a temperature interval of 10 °C. The electrochemical tolerance of the two electrolytes against internal short-circuit failure (i.e., lithium dendrite growth between electrodes) of cells was evaluated by measuring the time evolution of voltage for a symmetrical cell (Li metal/Cs-IPN electrolyte/Li metal, 2032-type coin) during repeated charge/discharge reactions, where the cell was cycled under a constant current density of 0.5 mA cm−2. For the evaluation of cell performance, a unit cell (2032-type coin) was assembled by sandwiching a self-standing electrolyte between a Li metal anode and a LiFePO4 cathode (LiFePO4/PVDF/Super-P = 80/10/10 (w/w/w)) with an active material loading of around 4 mg cm−2. The discharge current densities were varied from 0.1 to 1.0 °C with a constant charge current density of 0.1 °C in a voltage range between 2.5 and 3.9 V. The cells were cycled at a constant charge/discharge current density of 0.5 °C.
https://doi.org/10.1016/j.jmat.2018.12.006_p3_2 | The UV-irradiation-assisted Cs-IPN electrolyte fabrication process is illustrated in Fig. 1. The clear electrolyte mixture gradually solidifies into a white film during the UV-curing process. It is worth noting that the UV-curing time is a crucial factor, and insufficient reaction time will leave large electrolyte mixture on the surface of the film. After the UV-irradiation reaction, the electrolyte membrane can be easily peeled off from the PTFE mold. Notably, the thickness of the film can be easily tuned by controlling the amount of the mixture in the mold.
https://doi.org/10.1016/j.jmat.2018.12.006_p3_4 | The surface morphology of the Cs-IPN electrolyte was observed by FESEM. Before characterization, the swelled liquid electrolyte in the polymer electrolyte was removed by using dimethyl carbonate as an etching solvent. The surface morphologies of the s-IPN electrolyte (Fig. 2(a-b)) shows the typical microphase heterogeneity characteristics of network structure [21]. The layered structures and some voids or pores are visible, in which the layered structures represent a UV-cured ETPTA macromolecular skeleton and a PEO long chain, and the voids or pores are likely to be formed during the evaporation of the solvent from the polymer matrix. In addition, the dispersion state of Al2O3 nanoparticles in Cs-IPN electrolyte and the distribution of the semi-interpenetrating network skeleton were also demonstrated. The Al2O3 nanoparticles are uniformly dispersed in the polymer electrolyte (Fig. 2(c)). It can be observed that the Al2O3 nanoparticles are mainly distributed on the semi-interpenetrating network skeletons without destroying the network skeleton structures (Fig. 2(d)), EDS of the Cs-IPN electrolyte (Fig. S1) demonstrated the uniform distribution of Al2O3 particles in the matrix. At the same time, a large number of interstitial voids are formed among the Al2O3 nanoparticles, which represents the original space occupied by the liquid electrolyte and PEO chains. Furthermore, the porous structure demonstrates the presence of highly continuous and ion-conductive network channels in the Cs-IPN electrolyte, which will contribute to the fast lithium ion transport. Meanwhile, the cross-sectional SEM images (Fig. 2(e-f)) show that the thickness of the Cs-IPN electrolyte film was about 160 μm and the Al2O3 nanoparticles are uniformly dispersed and also densely packed in the Cs-IPN electrolyte, which can be ascribed to the relatively large content of Al2O3 nanoparticles over other components and the good compatibility between the Al2O3 nanoparticles and the ETPTA macromer.
https://doi.org/10.1016/j.jmat.2018.12.006_p3_6 | The FTIR analysis was performed to examine the UV cross-linking reaction in the Cs-IPN electrolyte (Fig. 3(a-b)). Before UV-irradiation, the two FTIR peaks located at 1620 cm−1 and 1638 cm−1 which can be assigned to acrylic C=C bond (1600-1650 cm−1) of the ETPTA monomer are clearly observed [22]. While after UV-irradiation, the two peaks disappear. The FTIR peaks of acrylic C=C bonds in the Cs-IPN electrolyte (blue line) and s-IPN (red line) electrolyte are basically the same, confirming that ETPTA monomer can be successfully photo-polymerized regardless of the presence of Al2O3 nanoparticles. The peak at 1278 cm−1 (black line) can be attributed to the superposition of C-O stretching vibration and crystalline phase of PEO, and after photo-polymerization, the peak weakens or even disappears, indicating that the crystalline phase of PEO is inhibited. Moreover, the LiPF6 partially contributes to the formation of the amorphous Cs-IPN electrolyte, which can be evaluated from the P–F stretching vibration at approximately 841 cm−1 in the FTIR spectrum of Cs-IPN and s-IPN electrolyte. The results indicate that the Cs-IPN electrolyte can suppresses the PEO crystallization effectively.
https://doi.org/10.1016/j.jmat.2018.12.006_p3_8 | The inhibition of PEO crystallization by the semi-interpenetrating network was further confirmed by X-ray diffraction (XRD) analysis. The XRD pattern of pure PEO consists of two intense peaks (2θ = 19° and 23°) (Fig. 3(c)), corresponding to the essential characteristics of the crystalline PEO. After UV-curable reaction, the above two crystalline peaks disappear, indicating the amorphous phase of PEO was obtained. It can be seen that the Cs-IPN electrolyte shows smaller crystalline peaks than the s-IPN electrolyte. The reason could be that the branched acrylate forms interconnected “cages” spatially surrounding the PEO molecule and restrains PEO from crystallization effectively [18]. Meanwhile, the uniform dispersion of Al2O3 nanoparticles further inhibited the crystallization of PEO, which means the higher mobility of Li ions will be acquired.
https://doi.org/10.1016/j.jmat.2018.12.006_p3_9 | The temperature-dependent ionic conductivity of the Cs-IPN electrolyte and s-IPN electrolyte were presented in Fig. 3(d). Due to the presence of high concentration of liquid electrolyte in the Cs-IPN electrolyte and the ion-conducting network channel formed by PEO, both the Cs-IPN electrolyte (σ = 1.1 × 10−4S/cm) and s-IPN electrolyte (σ = 1.9 × 10−4S/cm) exhibit satisfactory ionic conductivity at room temperature. Meanwhile, over a wide range of temperatures, the ionic conductivity of the Cs-IPN electrolyte is observed to be slightly lower than that of the s-IPN electrolyte. The difference in ion conductivity between s-IPN electrolyte and Cs-IPN electrolyte can be explained by considering the tortuous paths of ion motion [23,24]. Compared with s-IPN electrolyte, a large amount of Al2O3 nanoparticles are incorporated into Cs-IPN electrolyte, and the effects of Al2O3 nanoparticles on the ionic conductivity can be explained on two aspects. On the one hand, inert Al2O3 nanoparticles may cause the tortuous path of lithium ion migration, and thus increase the resistance of migration of ions. On the other hand, the presence of Al2O3 nanoparticles inhibits the crystallization of PEO and increases the amorphous phase of PEO, and finally results in the increases of ionic conductivity.
https://doi.org/10.1016/j.jmat.2018.12.006_p3_10 | The thermal stability of the samples was evaluated by thermogravimetric analysis (TGA). It can be seen that the UV-crosslinked ETPTA macromolecular skeleton exhibits the highest thermal stability (about 350 °C), while the PEO began to decompose above 200 °C, and the liquid electrolyte shows the lowest thermal resistance at about 50 °C (Fig. 4(a)). Both the s-IPN and Cs-IPN electrolytes were thermally stable at around 100 °C, and two electrolytes began to show a significant weight loss from 100 to 180 °C, which can be ascribed to the decomposition of the liquid electrolyte swelled in the semi-interpenetrating polymer network. Due to the presence of semi-interpenetrating networks and alumina particles, the decomposition temperature of the liquid electrolyte is increased. The TGA of the two electrolytes show a plateau at 180–350 °C and begin to decompose after 350 °C, which indicates that the semi-interpenetrating network structure is stable after UV-curing reaction, and DTA curves of the Cs-IPN and s-IPN electrolyte (Fig. S2) illustrate thermodynamic process. Fig. 4(c and d) compare the combustion properties of the two electrolytes. The s-IPN electrolyte immediately ignites and burns rapidly as it approaches the ignited lighter. This high flammability indicates poor flame resistance of the s-IPN electrolyte. In contrast, the Cs-IPN electrolyte exhibits an excellent flame resistance due to the presence of densely packed alumina particles.
https://doi.org/10.1016/j.jmat.2018.12.006_p3_12 | As seen in Fig. 5, the Cs-IPN electrolyte membrane obtained by peeling off from the PTFE mold is non-tacky, self-standing, extremely flexible and easy to manipulate. Fig. 5(a) illustrates the mechanical integrity of the representative Cs-IPN membranes. The obtained polymer electrolyte membrane was folded twice along the dotted line and recovered to its original shape without any damage or tackiness, indicates that the polymer electrolyte membrane is mechanically stable and robust even if the thickness is rather low. The Cs-IPN electrolyte exhibits outstanding flexibility with freely adjustable size (Fig. 5(b-c)). The Cs-IPN electrolyte membrane can be bent easily and even rolled up without cracking, which makes it possible to be used in flexible energy storage systems (Fig. 5(d)).
https://doi.org/10.1016/j.jmat.2018.12.006_p3_14 | The main disadvantage of GPEs is the poor mechanical properties, which greatly restricts the practical application of GPEs [25,26]. Fig. 5(e) displays the stress-strain curves of s-IPN and Cs-IPN electrolytes. The Cs-IPN electrolyte demonstrates a tensile strength of 25.62 MPa with a maximum strain of 37.82%, while the tensile strength of the s-IPN electrolyte is 17.25 MPa. The Young`s modulus of the two electrolytes can be calculated by using the equation below: Where Y is the Young`s modulus, F is the tensile stress, S is the cross-section area of the electrolyte, L is the length of the sample before tensile test, ΔL is the variety of length. The result of the calculated Young`s modulus of the Cs-IPN and s-IPN electrolyte is 2.76 MPa and 1.62 MPa, respectively. The excellent mechanical properties of Cs-IPN electrolyte are mainly owing to the internal semi-interpenetrating polymer network and the presence of densely packed alumina particles. The outstanding mechanical endurance is beneficial for reducing the possibility of short circuit caused by lithium dendrite and improving the safety of batteries. Fig. S3 provides the mechanical properties of the two electrolytes decay over time. The tensile strength of the s-IPN and Cs-IPN electrolytes after 6 months at room temperature and air atmospheres was reduced to 2.95 MPa and 5.18 MPa, respectively. It can be attributed to the loss of liquid electrolytes and aging of the polymer matrix.
https://doi.org/10.1016/j.jmat.2018.12.006_p3_15 | The effect of the Cs-IPN electrolyte membrane on the suppression of internal short-circuit failure was evaluated by using a Li metal/Cs-IPN electrolyte/Li metal symmetrical cell cycled over 250 h at a current density of 0.5 mA cm−2 at room temperature. (Fig. 6(a)). The lithium dendrites piercing the polymer electrolyte will result in the sudden changes of the voltage during cycling [27,28]. Therefore, the changes of the voltage with time can be used to explain the ability of the electrolyte membrane to inhibit the dendrite growth. In the first 75 h, both cells voltage are stable at around 0.07 V. In the following long time cycles, the voltage of s-IPN electrolyte cell increases constantly, and finally increases rapidly to 0.34 V after 165 h, then the voltage drops abruptly (the position is marked by arrow), owing to the short circuit caused by lithium dendrites. In contrast, the overpotential of Li/Cs-IPN electrolyte/Li battery remains stable even after cycling for 250 h, indicating that the Cs-IPN electrolyte greatly restrains the growth of lithium dendrites. The uniformly dispersed and densely packed Al2O3 nanoparticles in the Cs-IPN electrolyte can act as a protective barrier to prevent lithium dendrite from growth between the electrodes, which provides a good cycle stability and long cycle life (Fig. 6(b)).
https://doi.org/10.1016/j.jmat.2018.12.006_p3_17 | The cycling performance of the cells assembled with the two electrolytes at the current density of 0.5 °C was examined (Fig. 6(c and d)). The voltage-capacity profiles at the 50th, 100th and 200th cycle show a clear and stable voltage plateau during the charge and discharge process. The capacities at 50th (134 mAh g−1) and 100th (131 mAh g−1) are substantially stable, and there is insignificant capacity attenuation from the 100th to the 200th (120 mAh g−1). It is observed that the discharge capacity retention of the Cs-IPN (∼95.7%) after the 50th cycle is comparable to that of the s-IPN (∼98.5%). However, the discharge capacity retention rate of the Cs-IPN (∼85.8%) is lower than that of s-IPN (∼91.4%) after 100th cycle. The Cs-IPN electrolyte shows slightly lower discharge capacities than the s-IPN electrolyte (Fig. 6(d)), which can be explained by comparing the ionic conductivity of the Cs-IPN electrolyte with that of the s-IPN electrolyte. The Cyclic voltammogram of Li¦LFP battery with Cs-IPN electrolyte were analyzed (Fig. 6(e)) with a scan rate of 0.5 mV/s at 25 °C. The oxidation and reduction peak is located around 3.57 V and 3.30 V, respectively, and the results is consistent with the previous reports.
https://doi.org/10.1016/j.jmat.2018.12.006_p3_18 | Fig. 6(f) shows the rate performance of the cells assembled with the two electrolytes. For the cells with the Cs-IPN electrolytes, the initial specific capacity approaches 143 mAh g−1 at 0.1 °C. The rate capability and capacity retention were found to be satisfactory, even after prolonged cycling at high current density of 2 °C, and the cell was still able to deliver specific capacity values of around 100 mAh g−1. More importantly, the capacity of 137 mAh g−1 could be recovered when the current density goes back to 0.1 °C, indicating good rate performance of the electrolytes. While for cells with the s-IPN electrolytes, the discharge capacity is even better at different current densities, where the discharge capacity is 139 mAh g−1, 136 mAh g−1, 110 mAh g−1 and 88 mAh g−1 with the current density of 0.1 ° C, 0.5 °C, 1 °C and 2 °C respectively. However, when the current density goes back to 0.1 ° C, the relative lower capacity of 124 mAh g−1 can be recovered, indicating the electrolytes with superior rate performance can be achieved by adding Al2O3 nanoparticles.
https://doi.org/10.1016/j.jmat.2018.12.006_p3_19 | The AC impedance spectra of cells after the 200th cycle were analyzed (Fig. 7(a-b)). In comparison to the s-IPN electrolyte, the growth of the cell impedance is suppressed in the Cs-IPN, indicating the stabilized interface between the Cs-IPN electrolyte and electrodes, which can be formed during cycling due to excellent interfacial compatibility of the Cs-IPN electrolyte with electrodes. It can be inferred that the incorporation of ceramic nanoparticles into polymer electrolytes could contribute to alleviating the growth of cell impedance, which in turn exerted a beneficial influence on cycling performance. Therefore, it may be postulated that the superior interfacial stability with electrodes, along with the well-developed ion conductive network channels, allows the Cs-IPN electrolyte to exhibit a good cycling performance.
https://doi.org/10.1016/j.jmat.2018.12.006_p3_21 | The advantageous effect of the Cs-IPN electrolyte on the suppression of lithium dendrite growth was further confirmed by examining morphologies of the lithium anode after cycling at 0.5 °C for 200 cycles. The fresh lithium was tested as comparison. As shown in Fig. 7(c), the fresh lithium anode shows a smooth surface before cycling. the facile growth of lithium dendrites in LiFePO4/s-IPN/Li battery was also evidenced by observing its surface morphology, and it is obviously to see massive lithium dendrites on the surface of lithium anode in LiFePO4/s-IPN/Li battery after 200 cycles at 0.5 °C (Fig. 7(d)). In comparison, no dendrite can be observed in the LiFePO4/Cs-IPN/Li batteries after 200 cycles at 0.5 °C (Fig. 7(e)). The results demonstrate that Cs-IPN electrolyte is able to suppress the vertical growth of lithium dendrite effectively and greatly improve the safety of lithium battery.
https://doi.org/10.1016/j.jmat.2018.12.006_p4_2 | A new polymer-based electrolyte membrane with a semi interpenetrating polymer network (s-IPN) is fabricated successfully. The ETPTA macromer serves as a mechanical framework, the PEO imparts the electrolyte with high ion conductivity and super plastic properties, while Al2O3 nanoparticles act as a functional filler to improve the mechanical properties of the electrolyte as well as the interfacial stability toward electrodes and cell safety. The Cs-IPN electrolyte synthesized in this work can be one of the most promising electrolytes for room-temperature lithium ion batteries.
https://doi.org/10.1016/j.jmat.2019.04.002_p1_2 | Lithium-ion batteries (LIBs) have been widely applied in many promising fields, like electronic products, electric vehicles, and electrochemical energy storage [1,2]. In the most commonly used commercial batteries, the indispensable electrolytes are organic liquids, which are often poisonous, volatile and flammable. Lots of notorious safety issues about LIBs such as fire, explosion, and leakage resulting from these liquid electrolytes. As a substitution, solid electrolyte presents outstanding safety performance which has durable thermal stability and excellent mechanical strength [3,4]. Solid polymer electrolyte (SPE) as one kind of solid electrolytes exhibits flexible feature. Soft polymer chains are conducive to the close interfacial contact between electrolytes and electrodes, and it is favor of manufacturing [5,6]. SPEs have been studied for decades and gradually developed into several systems, that is, poly(ethylene oxide) (PEO) [7], poly(vinylidene difluoride) [8], poly(acrylonitrile) [9], etc. PEO based electrolytes are considered to be the most promising polymer electrolytes because of their high conductivities at high temperature, good thermal stability, and electrochemical stability against lithium metal [10,11]. However, PEO possesses fatal shortcomings that hinder its practical application. For example, PEO presents narrow electrochemical window and relatively low conductivities at room temperature due to its high crystallinity in polymer chain [5]. Therefore, many strategies have been focused on reducing crystallinity of PEO and enhancing the conductivity at low temperature. Physical blending is an effective method. Metal oxide fillers [[12], [13], [14]], inorganic solid electrolyte fillers [15,16], plasticizer [17], polymer blends [18,19] have been used to improve the ionic conductivity of PEO-based electrolytes. As an alternative, chemical polymerization is another method for modifying PEO-based electrolyte. Chen et al. [20], prepared a new kind of crosslinked PEO-based SPE via thermal polymerization method. Trimethylolpropane triglycidyl ether and poly (ethylene glycol) diamine were stirred in tetrahydrofuran slovent at 60 °C. After reaction, the solvent is volatilized to get the SPE with the conductivity of 1.10 × 10−4 S cm−1 at 30 °C. Pan et al. [21], synthesized a copolymer of octakis(3-glycidyloxypropyldimethylsiloxy) octa silsesquioxane (octa-POSS) and poly(ethylene glycol) bis(3-aminopropyl) (PEG) through thermal polymerization. By changing the ratio of PEG to octa-POSS and the molecular weight of PEG, the SPE with the highest conductivity of 9.50 × 10−5 S cm−1 at 30 °C was obtained.
https://doi.org/10.1016/j.jmat.2019.04.002_p1_3 | Generally, the polymer electrolytes were prepared through cast method accompanied by vast organic solvent evaporation. This process not only contaminates the environment but also takes much time which is not good for mass production. Therefore, the preparation method with solvent-free and large-area is an ideal strategy for the engineering preparation.
https://doi.org/10.1016/j.jmat.2019.04.002_p1_4 | In our previous work [22], we prepared a crosslinking SPE by using poly(ethylene glycol) diacrylate monomer and crosslinker pentaerythritol tetra(3-mercaptopropionate). Notably, the solvent-free UV-cured prepared method is environmentally-friendly and high-efficient which is beneficial for large scale industrial production. Besides, the SPE presents good electrochemical and cycle performance. To further enhance the conductivity of the SPE, herein, a new comb-like structure electrolyte is designed and prepared via a solvent-free UV-cured method as illustrated in Scheme 1. Poly(ethylene glycol) methyl ether methacrylate (PEGMEM) was stirred with Lithium bis (trifluoromethane)sulfonilimide (LTFSI) to form a homogeneous solution at room temperature. After UV-cured, a transparent solid electrolyte is formed, namely poly-PEGMEM. The effects of PEGMEM molecular weights on the conductivities of poly-PEGMEM SPEs were investigated, and the mechanism of the improvement in conductivity was analyzed and revealed. Finally, two kinds of all-solid-state lithium batteries (ASSLBs) of LiFePO4(LFP)/Li (coin cell and soft package battery) were assembled to detect the cycling and safety performance. The cell performance of the large-area ASSLB at low temperature was examined as well.
https://doi.org/10.1016/j.jmat.2019.04.002_p2_3 | All the experiments were carried out in glove box with argon atmosphere (O2, H2O < 0.5 ppm). Scheme 1(a) shows the synthetic routine of the target polymers via UV-cured method. Three types of PEGMEM (Mw = 950 g mol−1, solid, Aladdin; Mw = 500 g mol−1, liquid, Sigma-Aldrich; Mw = 300 g mol−1, liquid, Sigma-Aldrich) were denoted as PEGMEM 950, PEGMEM 500, and PEGMEM 300, respectively. The corresponding prepared UV-cured polymers named as poly- PEGMEM 950, poly- PEGMEM 500 and poly- PEGMEM 300, respectively.
https://doi.org/10.1016/j.jmat.2019.04.002_p2_4 | Firstly, PEGMEM was mixed with LiTFSI to form a homogenous solution by physical stirring at room temperature. Especially, PEGMEM 950 is solid state at room temperature, when it was mixed with LiTFSI, a homogenous solution would be obtained as shown in Scheme 1(b). Then, 0.1 wt% 2, 2-dimethoxy-2-phenylacetophenone (DMPA as a photoinitiator, Aladdin) was added to the above-mentioned solution. After stirring for 12 h in the dark, the precursor solution was prepared successfully. Afterwards, the solution was cast on a Teflon plate and the UV lamp (Shanghai Morvel Biotechnology Co., Ltd.) was used to initiate the polymerization at a wavelength of 365 nm with an intensity of 5 mW cm−2. To ensure the precursor solution react completely, the solution was exposed to the UV beam for 2 h. Finally, the target electrolyte membranes were peeled off and punched into 19 mm diameters wafer for further measurements.
https://doi.org/10.1016/j.jmat.2019.04.002_p2_6 | Chemical band changes of precursor and SPE were monitored by Fourier transform infrared spectroscopy (FT-IR, Nicolet 6700 spectrometer) over the range of 3500–500 cm−1 at room temperature. The thermal properties of the SPE membranes were identified out by differential scanning calorimetry (DSC, TA Q100) and thermogravimetric analysis (TGA, Pyris Diamond). DSC was performed to determine the glass transition temperature (Tg), and the samples were heated from −60 °C to 80 °C with a heating rate of 10 °C min−1. TGA was carried out to characterize the thermal stability of SPEs and the samples were tested at a heating rate of 10 °C min−1 from 25 °C to 500 °C under N2 atmosphere. Scanning electron microscopy (SEM, ZEISS EVO 18) was used to characterize the morphology of SPE. All the electrochemical measurements were tested on Solartron 1470E multi-channel potentiostat electrochemical workstation. The ionic conductivities of all the SPEs under different temperatures were measured by electrochemical impedance spectroscopy (EIS) method with the amplitude of 10 mV. All the SPEs were tested from 80 °C to 30 °C at a frequency range from 10 MHz to 10 Hz.
https://doi.org/10.1016/j.jmat.2019.04.002_p2_7 | A pair of stainless steel (SS) blocking electrodes was posted on both sides of the electrolyte membranes. The ionic conductivities (σ, S·cm−1) of assembled symmetric coin cells were calculated from Eq. (1), where R (Ω) is the resistance value of the bulk electrolyte, L (cm) represents the thickness of the electrolyte and S (cm2) is the effective contact area of SS and SPEs. (1)
https://doi.org/10.1016/j.jmat.2019.04.002_p2_8 | The lithium-ion transference number (tLi+) was obtained by using AC impedance and chronoamperometry methods. The Li/SPE/Li coin cell was assembled to be tested at 60 °C and the tLi+ was calculated according to Eq. (2). Initial current (I0) and steady current (Iss) were measured before and after the chronoamperometry. ΔV represents the polarization voltage of 10 mV. Ro and Rss were tested with the frequency range of 10 MHz and 0.01 Hz before and after polarization. (2)
https://doi.org/10.1016/j.jmat.2019.04.002_p2_9 | The linear sweep voltammograms (LSV) was recorded between −0.5 V and 7 V (vs. Li+/Li) at a scan rate of 0.5 mV s−1 to determine the electrochemical stability window of the SPEs. The Li/SPE/SS cell was tested at 30 °C and 60 °C respectively.
https://doi.org/10.1016/j.jmat.2019.04.002_p2_10 | Galvanostatic cycling was used to test the interfacial stability between Li metal and SPE. The Li/SPE/Li cell was charged for one hour and discharge for another one hour at 60 °C and the current density was 0.1 mA cm−2.
https://doi.org/10.1016/j.jmat.2019.04.002_p2_11 | To evaluate the comprehensive performance of the ASSLBs, CR2032 coin cell and soft package cell (3.5 × 7 cm) were assembled with LFP/SPE/Li cell structure in which LFP as the positive electrode and lithium metal as the negative electrode. The cathode slurry was obtained by blending LFP/Super-P/PEO-LiClO4 at the weight ratio of 7:2:1. The soft package was assembled by integrating method. Firstly, the cathode slurry (70 wt% LFP, 10 wt% Super-P and 20 wt% PEO-LiClO4 in acetonitrile) was loaded directly onto aluminum foil by blade casting and then dried for 24 h to remove solvent. Then, the electrolyte precursor solution was casted on cathode layer. Lastly, the UV beam was used to initiate reaction to form the integrated LFP cathode with SPE. Thickness and load density of cathode was about 20 μm and 1.41 mg cm−2. The cycling performance of coin cell and soft package cell were cycled at different rates between 2.8 V and 3.8 V at 30 °C and 60 °C. The capacity balance coefficiency of the soft package battery was about 0.02. The battery performances were recorded by the multi-channel battery test system (LAND CT-2001A Wuhan Rambo Testing Equipment Co., Ltd.).
https://doi.org/10.1016/j.jmat.2019.04.002_p3_3 | The chemical band changes of precursor solution and UV-cured SPEs were monitored by FT-IR. As shown in Fig. 1(a), the stretching vibration characteristic peak of double band is located at 1630 cm−1. Under ultraviolet light, photoinitiator initiates the reaction and the precursor copolymerization. Obviously, the double band characteristic peak of SPEs dispeared after UV-cured, and this result indicated that the reaction occurred and the SPE with comb-like structure had been synthesized successfully. Download : Download high-res image (437KB)Download : Download full-size image Fig. 1. (a) The FT-IR spectra of the precursor solution before and after UV-cured; (b) Arrhenius plots for different SPEs with EO/Li+ = 18:1; (c) DSC curves and (d) TGA curves of different SPEs.
https://doi.org/10.1016/j.jmat.2019.04.002_p3_4 | The conductivities of different moleculor weight PEGMEM were shown in Fig. 1(b). It is clear that the molecular weight of PEGMEM plays a crucial role in affecting conductivity. As the molecular weight of PEGMEM increase, the conductivity of poly-PEGMEM SPE has a rising tendency accordingly. As a result, the poly-PEGMEM 950 membrane presents the highest conductivity compared with others during the test temperature range, which reaches to 1.44 × 10−4 S cm−1 at 30 °C (7.26 × 10−4 S cm−1 at 60 °C).
https://doi.org/10.1016/j.jmat.2019.04.002_p3_5 | The conductivities of SPEs accord with Vogel-Tamman-Fulcher (VTF) equation within the range of 30 °C–80 °C. The equation is shown in Eq. (3), where Ea means the activation energy of lithium ion transportation, k presents the Boltzmann constant, A is defined as the pre-exponential factor and σ is the ionic conductivity. The poly-PEGMEM 950 electrolyte presents the lowest activation energy of 41.2 kJ mol−1 (as listed in Table 1.) (3) Table 1. Summary of thermodynamics and electrochemical parameters for SPEs. Electrolytes σ/S cm−1(30 °C) Ea/kJ mol−1 Ea/eV Tg/°C poly-PEGMEM 950 1.44 × 10−4 41.2 0.42 −49.5 poly-PEGMEM 500 4.89 × 10−5 45.8 0.47 −48.9 poly-PEGMEM 300 3.79 × 10−6 59.1 0.61 −42.8
https://doi.org/10.1016/j.jmat.2019.04.002_p3_6 | The appropriate explanation is as follows, the poly-PEGMEM mainly conducts lithium ion through side chains, the poly-PEGMEM 950 has longer side chains than others(poly-PEGMEM 500 and poly-PEGMEM 300), and long side chains can introduce more transportation sites which contributes to lithium ion transport. Moreover, long side chain is more flexible and has better segmental mobility. The result has been confirmed by DSC results, as shown in Fig. 1(c) poly-PEGMEM 950 presents the lowest Tg of −49.5 °C compared with −48.9 °C for poly-PEGMEM 500 and -42.8 °C for poly-PEGMEM 300. The values of Tg increase as the PEGMEM molecular weight decrease. The result shows that poly-PEGMEM 500 and poly-PEGMEM 300 present rigid structures which are bad for lithium ion conductivity. While the poly-PEGMEM 950 exhibits higher conductivity, since the longer and more flexible side chains.
https://doi.org/10.1016/j.jmat.2019.04.002_p3_7 | Furthermore, thermal stability is an important parameter that determines the cell operating temperature. Fig. 1(d) illustrates the TGA curves of the SPEs with the temperature range from 25 °C to 600 °C. The poly-PEGMEM 950 membrane presents the highest thermal stability of 341 °C (5% weight loss) compared with poly-PEGMEM 500(289 °C) and poly-PEGMEM 300(238 °C). The results reveal that all the SPEs have good thermal stability, and the thermal stability temperature increase as the PEGMEM molecular weight increase. The possible reason is that the short side chain is easily decomposition with increasing temperature [23,24]. Thus, the poly-PEGMEM 950 membrane with the longest side chain presents the highest thermal stability.
https://doi.org/10.1016/j.jmat.2019.04.002_p3_8 | Fig. 2 shows the optical and SEM photographs of poly-PEGMEM 950 electrolyte membrane. The UV-cured poly-PEGMEM 950 presents a transparent appearance and flexibility as shown in Fig. 2(a). The thickness of the prepared membrane is about 200 μm, which can be controlled by the precursor amount easily. The microstructure of PEGMEM 950 is illustrated in Fig. 2(b). The result shows that the membrane surface is smooth and dense. Download : Download high-res image (210KB)Download : Download full-size image Fig. 2. (a) The optical photograph and (b) SEM photograph of poly-PEGMEM 950.
https://doi.org/10.1016/j.jmat.2019.04.002_p3_10 | The electrochemical window determines the operating voltage of the electrolyte material. The wide electrochemical window can match the high voltage cathode material and therefore increase the capacity density. The electrochemical stability windows of the poly-PEGMEM 950 membrane were investigated by LSV method at 30 °C and 60 °C. As shown in Fig. 3(a), the poly-PEGMEM 950 membrane has cathodic stability up to 0 V (vs. Li/Li+) during the negative scan, which confirms that the poly-PEGMEM 950 membrane would not decompose with lithium metal until 0 V. During the positive scan, the poly-PEGMEM 950 membrane can endure high decomposition voltage of 5.1 V at 60 °C and 5.4 V at 30 °C. The results indicate that the poly-PEGMEM 950 membrane exhibits a wide electrochemical window (vs. Li/Li+), which implies it is a potential electrolyte material for ASSLBs with high-voltage cathode materials. Download : Download high-res image (1MB)Download : Download full-size image Fig. 3. (a) The LSV curves of poly-PEGMEM 950 at 30 °C and 60 °C, and the anodic scan curves zoom in the insert picture; (b) Current-time curve of the Li/poly-PEGMEM 950/Li cell following a DC polarization of 0.01 V and the insert pictures are the AC impedance spectra before and after polarization at 60 °C; (c) Galvanostatic cycling for symmetric Li/poly-PEGMEM 950/Li cell at a current density of 0.1 mA cm−2 (1 h in each half cycle) at 30 °C and 60 °C; (d)the optical picture of the lithium metal disassembled from the Li-SPE-Li coin cell after cycling with a constant current density of 0.10 mA cm−2 for 350 h at 30 °C and (e) the SEM image of the lithium metal surface; (f)Time-voltage curves of acupuncture experiment and (g) demonstration of soft-packed battery acupuncture experiment.
https://doi.org/10.1016/j.jmat.2019.04.002_p3_11 | The tLi+ is used to describe the migration ability of lithium ions in electrolytes [25]. Fig. 3(b) shows the current-time curve of the Li/poly-PEGMEM 950/Li cell following a DC polarization of 0.01 V and the AC impedance spectras were tested with a frequence of 0.01Hz–10 MHz before and after polarization at 60 °C. The tLi+ is calculated by Eq. (2) and the results are shown in Table 2. The tLi+ of poly-PEGMEM 950 membrane is 0.252, which is slightly higher than that of PEO (tLi+ = 0.208) [15]. The possible reason is that the comb-like structure has greater ability than the chain structure to restrict the motion of TFSI–. Table 2. The calculated values of tLi+ by Eq. (2) at 60 °C. Electrolytes I0/mA ISS/mA R0/Ω RSS/Ω ΔV/mV tLi+ poly-PEGMEM 950 0.188 0.053 9.79 14.45 10 0.252
https://doi.org/10.1016/j.jmat.2019.04.002_p3_12 | Lithium metal is a large-capacity anode material, and the theoretical capacity reaches to 3861 mAh·g−1. Moreover, it has the lowest negative electrochemical potential (−3.04 V vs stand hydrogen electrode). Unfortunately, lithium metal may cause interfacial problem, because it is unstable during the cycle. Therefore, the interface compatibility against lithium electrode is an important characteristic for electrolyte to study. The interfacial stability between lithium metal and poly-PEGMEM 950 was tested by lithium plating/stripping test with the symmetric Li/poly-PEGMEM 950/Li coin cell. The cycling program was set up to 1 h in each half cycle with the current density J = 0.1 mA cm−2 at 30 °C and 60 °C. As shown in Fig. 3(c), the curve of voltage remains stable and symmetrical over 300 h. Fig. 3. (d) shows that the optical picture of the lithium metal disassembled from the Li-SPE-Li coin cell after cycling with a constant current density of 0.10 mA cm−2 for 350 h at 30 °C. The optical picture shows that the color of the lithium surface does not change significantly and the SEM (Fig. 3. (e)) shows that the lithium surface is relatively flat and there is no obvious lithium dendrite growth. All the electrochemical test results imply that the poly-PEGMEM 950 is a promising SPE.
https://doi.org/10.1016/j.jmat.2019.04.002_p3_13 | As is well-known, the liquid electrolyte has poor safety performance and is prone to explosion and leakage in extreme environments, while the solid electrolyte shows better safety performance. Consequently, LFP/poly-PEGMEM 950/Li soft package cell was assembled to evaluate the safety performance via acupuncture experiment and destruction test. Acupuncture experiment is illustrated in Fig. 3(f) and (g). After the cell is pierced by the nail, the battery is short-circuited instantaneously and the voltage becomes zero suddenly. When the nail is pulled out, the voltage of the cell is restored to 3.300, 3.305, 3.302 and 3.277 V after the 1st, 2nd, 3rd and 4th acupuncture. These phenomena suggest the good self-healing ability and high safety of this SPE.
https://doi.org/10.1016/j.jmat.2019.04.002_p3_14 | The destruction test is shown in Fig. 4(a). Due to the high conductivity of the poly-PEGMEM 950 electrolyte, the soft package cell can light the LED groups easily at room temperature. More importantly, the soft package cell still can light the LED group even bended into roll as shown in Fig. 4(b). Remarkably, after cutting the cell into pieces and burning their fragments on the fire, the cell still can work well without exposition or burning, as shown in Fig. 4(c) and (d). Download : Download high-res image (619KB)Download : Download full-size image Fig. 4. Integrated soft-pack battery (a) lighting LED groups; safety test (b) bending; (c) cutting; (d) burning.
https://doi.org/10.1016/j.jmat.2019.04.002_p3_17 | All solid-state lithium coin and soft package cells were assembled to investigate the feasibility of the poly-PEGMEM 950 electrolyte application. Due to the good stability of the poly-PEGMEM 950 against lithium, lithium metal is used as the negative electrode material and the LFP is selected as cathode material. Fig. 5(a) shows the initial charge and discharge curves under different rates at 60 °C. The first discharge specific capacities of the cells reach to 163.2, 147.7, 137.3 and 108.7 mAh·g−1 at 0.1, 0.2, 0.5 and 1C, respectively. Reducing cycling temperature to 30 °C as shown in Fig. 5(b), the discharge capacity is attenuated to 140.5, 133.5, 107.7 and 55.6 mAh·g−1 at 0.05, 0.1, 0.2 and 0.5C accordingly. In addition, the voltage polarization corresponds to reversible oxidoreduction reaction of Fe3+ and Fe2+ in the positive electrode. For instance, at 0.05C, the charge and discharge plateau are 3.47 V and 3.37 V under 30 °C. As is well-known, the low polarization voltage is beneficial for electrochemical reaction of the cell. As shown in Fig. 5(c), the LFP/poly-PEGMEM 950/Li coin cell cycles ten times at 0.1, 0.2, 0.5, 1 and 0.1C continuously under 30 °C. It proves that the cell cycles well at different rates and the discharge capacity of the cell can turn back almost invariably when the current rate came back to 0.1C. All the results show that LFP/poly-PEGMEM 950/Li cell has good rate performance. Download : Download high-res image (637KB)Download : Download full-size image Fig. 5. The first charge/discharge profiles of LFP/poly-PEGMEM 950/Li cells at different current rates under (a) 60 °C and (b) 30 °C; (c) the rate capability at different current rates under 30 °C; the cycling performance of coin cells at (d) 0.05C; (e) 0.2C; (f) 0.5C.
https://doi.org/10.1016/j.jmat.2019.04.002_p3_18 | The cycling performance of LFP/poly-PEGMEM 950/Li coin cells were detected at 0.05, 0.2 and 0.5C under 30 °C. Fig. 5(d) presents the coin cell can work at a low temperature, and the initial and maximum discharge capacity reach to 137.5 and 137.8 mAh·g−1 respectively at 0.05C. Fig. 5(e) illustrates the initial discharge capacity of the cell is 102 mAh·g−1 at 0.2C and after 14 cycles, the capacity reaches a maximum of 132.9 mAh·g−1 and then tends to stabilize. After 200 cycles, the cell still presents a high capacity retention rate of 83.8% and 111.5 mAh·g−1 discharge specific capacity. When the coin cell cycles at 0.5C, the charge/diacharge curve presents a longer active process compared with that at 0.2C, the discharge capacity reaches to the maxmium of 106.3 mAh·g−1 after 45 cycles. The activation process occurs at the beginning of the cycle, which increases the discharge capacity [26]. As shown in Fig. 5(f), the coin cell still presents an excellent cycling performance, in which the capacity retention rate is 89.7% and the discharge specific capacity remains 95.4 mAh·g−1 after 200 cycles.
https://doi.org/10.1016/j.jmat.2019.04.002_p3_19 | In order to meet the needs of large-scale practical applications, we also investigate the cycling performance of LFP/poly-PEGMEM 950/Li large soft package battery with 3.5 × 7 cm area. The battery was assembled by using integrated method which has been illustrated in experimental section. As shown in Fig. 6 (a), the initial discharge capacity is 93.4 mAh·g−1 and then increase to maximum value of 101.2 mAh·g−1 after 24 cycles at 0.5C at 30 °C. The activation process is shorter compared with that of the coin cell cycle at 0.5C (45 cycles). The possible reason is that the integrated method enables close contact with the electrolyte and electrode interface [22]. The discharge capacity still remains 96.7 mAh·g−1 after 100 cycles and the capacity retention rate reaches to 95.5%. During the whole cycling process, the coulombic efficiency is close to 100%. Fig. 6 (b) presents the soft package cell cycles well at 0.2C under 30 °C and the first discharge capacity is about 137.5 mAh·g−1. After 100 cycles, the capacity retention rate remain 84.4%. After cycling at 0.2C, the impedance spectra of soft package battery were also test before and after bending. The result shows that the interface impedance is almost constant, which presents the stable interface performance. The test status picture is as shown in Fig. 6. (d). Download : Download high-res image (494KB)Download : Download full-size image Fig. 6. The cycling performance of LFP/poly-PEGMEM 950/Li soft package cells at different current rates (a) 0.5C; (b) 0.2C under 30 °C; (c) the impedance spectra of the cycled LFP/poly-PEGMEM 950/Li battery before and after bending; (d)The test status picture of bending.
https://doi.org/10.1016/j.jmat.2019.04.002_p3_20 | Clearly, the poly-PEGMEM 950 is a promising polymer electrolyte, and the poly-PEGMEM 950 based ASSLB exhibits relatively high capacity and stable cycling performance at a relatively low temperature. The outstanding comprehensive performance of this synthetic SPE would be a promising candidate for next-generation electrolyte which can be used at ambient temperature.
https://doi.org/10.1016/j.jmat.2019.04.002_p4_2 | A series of comb-like SPEs with different molecular weights were successfully prepared by using solvent free UV-cured method. The poly-PEGMEM 950 presents the maximum conductivity of 1.44 × 10−4 S cm−1 at 30 °C. The electrochemical and thermodynamic properties of the poly-PEGMEM 950 electrolyte membrane were characterized in detail. The poly-PEGMEM 950 exhibits a wide electrochemical window (>5 V) and good compatibility with the metal lithium at different temperature (30 °C and 60 °C). Besides, it possesses high thermal stability over 341 °C. In particular, LFP/poly-PEGMEM 950/Li coin cell and soft pack battery were assembled to characterize safety and cycle performance. The soft package battery presents excellent safety under extreme conditions such as needling, bending, cutting, and burning. The coin cell presents an excellent cycling and rate performance under 30 °C. The first discharge specific capacities of the coin cells are 140.5, 133.5, 107.7 and 55.6 mAh·g−1 at 0.05, 0.1, 0.2 and 0.5C respectively. After 200 cycles, the discharge specific capacity is 111.5 mAh·g−1 and capacity retention rate reaches to 83.8% of the maximum capacity at 0.2C under 30 °C. Furthermore, it delivers an excellent retention rate of 89.7% of the maximum capacity (remains 95.4 mAh·g−1) after 200 cycles at 0.5C under 30 °C. Particularly, soft pack batteries with large-area were also assembled and the first discharge capacity reaches to 137.5 mAh·g−1 at 0.2C under 30 °C. The discharge capacity still remains 96.7 mAh·g−1 after 100 cycles and the capacity retention rate reaches to 95.5% at 0.5C. Obviously, the poly-PEGMEM 950 electrolyte is a highly attractive candidate for next-generation ASSLBs utilized in large-scale application.
https://doi.org/10.1016/j.jmat.2019.11.005_p1_2 | Recently, olivine-type LiMnPO4 has received wide attention because it has a higher working voltage (4.1 V vs. Li0/Li+) than isomorph LiFePO4 (3.4 V vs. Li0/Li+), which shows higher energy density than LiFePO4 [1,2]. Nonetheless, the poor electrical conductivity (less than 10−10 S cm−1) limits the practical application [3]. In addition, the Jahn-teller distortion caused by unstable Mn3+ of delithiated MnPO4 can also result in a poor cycling stability of LiMnPO4. Many effective strategies have been used to resolve the above problems, such as designing various morphologies [4,5], doping [[6], [7], [8], [9], [10]] and surface coating [[11], [12], [13], [14], [15]].
https://doi.org/10.1016/j.jmat.2019.11.005_p1_3 | As we know, the doping can effectively improve the electronic conductivity and Li-ion diffusion coefficient by forming defects or electron holes [16]. Among them, the substitution of Mn site by Fe with electrochemical activity can form a solid solution of LiMn1-xFexPO4, which exhibits improved electronic conductivity and reduces dissolution of Mn3+ ions, and combines the remarkable cycle performance of LiFePO4 and working voltage of LiMnPO4 [[17], [18], [19], [20]]. Surface coating has been also considered as an efficient way to enhance the electrochemical property of cathode materials because the coating film may reduce direct contact between active core and the electrolyte, and then restrain the side reactions [21,22]. Coating by metal oxides with electrochemical inactivity can show steady electrochemical performances under mild conditions, though the performance of the coated cathodes decays with the increase of thickness of the inactive layers or used current density because of the poor Li-ion transport property. By comparison, using a Li-ion conducting solid, such as LiAlO2 [23], Li0.33La0.56TiO3 [24], Li2ZrO3 [25], LiNbO3 [26] and lithium phosphorus oxynitride (LiPON) [27], can offer a steady barrier coating without sacrificing Li+ ions at the interfaces. Besides high ionic conductivity, the ideal coated materials also should have advantages of low cost and wide raw material sources. Among them, LiAlO2 has distinct advantages of low synthesis cost, simple synthesis route (solid-state synthesis), wide raw material sources and excellent room-temperature conductivity of 5.6 × 10−8 S cm−1 [23]. Hence, the LiAlO2 were usually used to coat anode or cathode materials, and then improve the electrochemical performance by enhancing interfacial property [[28], [29], [30]]. In addition, because of the high electronic conductivity and excellent chemical stability, carbon material has been considered as most common strategy to improve the electrochemical property of LiMnPO4 [[31], [32], [33]].
https://doi.org/10.1016/j.jmat.2019.11.005_p1_4 | Recently, construction of nanostructure has also been applied to enhance the electrochemical property of electrode materials because of the rapid interfacial kinetics, shortened transfer path length of Li ions and increased contact area between cathode and electrolyte [34,35]. Among them, one-dimensional nanostructure has attracted widespread attention due to the fast electron transfer along the one-dimensional direction and the shortened transfer pathway of ions along the radial direction. Among various one-dimensional nanostructures, the nanorod morphology has received special attention because of the high surface-to-volume ratio and effective one-dimensional transportation channel of ions and e-during cycling [36].
https://doi.org/10.1016/j.jmat.2019.11.005_p1_5 | With this background, LMFP@LiAlO2@C nanorod composites with excellent performance were first designed, and the influence of LiAlO2 on the electrochemical performances of LiMn0.5Fe0.5PO4 were investigated in detail. As far as we know, this is the first time that such composites as cathodes to enhance the cycling stability and rate capability for Li-ion battery.
https://doi.org/10.1016/j.jmat.2019.11.005_p2_2 | LiAlO2 powder was prepared by a solid-state route, and the detailed preparation process was given in Supporting Information (SI). LMFP and LMFP@LiAlO2@C nanorods were synthesized by a solvothermal process followed by a calcination at gas mixture of H2 and Ar. The schematic diagram of synthesis process is shown in Fig. 1a, and the detailed preparation process was given in SI. The predetermined amounts of LiAlO2 in LMFP are 3, 5 and 10 wt%, respectively. The structure, particle size and morphology of all samples were evaluated by XRD and SEM, respectively. The element distribution and chemical states of LMFP@LiAlO2(5 wt%)@C nanorod are characterized by EDS mapping and XPS, respectively. The microstructure of LMFP@C and LMFP@LiAlO2 (5 wt%)@C nanorod is characterized by HRTEM. The electrochemical properties of all samples were evaluated by CV, EIS and galvanostatic charge–discharge (GCD) tests and the details are shown in SI.
https://doi.org/10.1016/j.jmat.2019.11.005_p3_2 | A successful synthesis of LiAlO2 can be confirmed by XRD pattern of Fig. 1c. The XRD patterns of LMFP@C and LMFP@LiAlO2 (3, 5 and 10 wt%)@C were given in Fig. 1d. The main diffraction peaks can be indexed to the diffractions of orthorhombic LiMnPO4 (PDF# 33–0804) [37] or LiFePO4 (PDF#40–1499) with Pnma space groups [38]. No additional secondary peaks can be found in the XRD patterns, indicating a successful synthesis of LiMn0.5Fe0.5PO4 with Pnma space group. In addition, only a weak diffraction pattern of LiAlO2 can be found in LMFP@LiAlO2 (10 wt%)@C. The reason can be ascribed to the low content of LiAlO2 [39,40]. To further study the influence of LiAlO2 coating on structure of LiMn0.5Fe0.5PO4, the Rietveld refinement results of all samples from the refinement model (Fig. 1b) is shown in Fig. 1e-h, and the lattice parameters and the unit cell volumes (V) are shown in Table S1 of SI. The results show that the V values of all samples almost remains constant as the number of LiAlO2, indicating that the LiAlO2 coating does not change the structure of LiMn0.5Fe0.5PO4. The lattice volumes of LMFP@LiAlO2 (3 and 5 wt%)@C are slightly bigger than that of LMFP@C. The reason may be that some Al3+ ions diffuse into the crystal lattice of LMFP and expand the unit cell because of the high temperature treatment in the synthesis process [30]. However, the lattice volumes decrease with the increase of the content of LiAlO2, and the lattice volume of LMFP@LiAlO2 (10 wt%)@C is slightly smaller than that of LMFP@C. The reason may be that some Mn2+ or Fe2+ ions are substituted by Al3+ ions, and then forms LiMn0.5-xFe0.5AlxPO4 (or LiMn0.5Fe0.5-xAlxPO4) and LiMnxAl1-xO2 (or LiFexAl1-xO2). Al3+ (0.535 Å) has a smaller ionic radius than that of Fe2+ (0.61 Å) and Mn2+ (0.67 Å), and the substitution by elements with smaller ionic radius often results in decrease of the lattice volume [40]. The doping with a small number of the Al3+ may stabilize the crystal structure of the LMFP due to the strong Al-O bonding. The diffraction pattern of carbon is not found in all patterns, which reveals an amorphous nature of the coated carbon.
https://doi.org/10.1016/j.jmat.2019.11.005_p3_3 | The morphologies of LMFP and LMFP@LiAlO2 (3, 5 and 10 wt%) before carbon coating and heat treatment are characterized by scanning electron microscope. From Fig. 2, it can be found that all sample shows a nanorod morphology with 50–100 nm in width and 200–300 nm in length. After carbon coating and heat treatment, the typical morphologies of nanorods are still maintained (Fig. 3). The result shows that carbon coating and LiAlO2 coating does not change the morphology and particle size of LMFP, and the effect of morphology and particle size differences on electrochemical performance between these samples can be excluded.
https://doi.org/10.1016/j.jmat.2019.11.005_p3_6 | The microstructure of LMFP@C and LMFP@LiAlO2 (5 wt%)@C is gained by HRTEM. A nanorod morphology of LMFP@C with about 50 nm in width and about 200 nm in length is obviously observed (Fig. 4a), and an obvious carbon film can be found on the surface of LMFP (Fig. 4b). LMFP@LiAlO2 (5 wt%)@C also shows a nanorod morphology with about 30 nm in width and about 200 nm in length (Fig. 4e), and the nanorods are wrapped by carbon film (Fig. 4f). The intimate contact between active materials and f amorphous carbon can generate an excellent conductive network, which is beneficial to the transmission of Li ions and electrons. The lattice fringes of 4.27 (4.32) and 2.53 Å can be ascribed to (011) and (131) planes of LiFexMn1-xPO4 (Fig. 4g) [41,42]. In addition, an obvious interface between LiMn0.5Fe0.5PO4 and LiAlO2 can be found, and the lattice fringe of 2.03 Å can be ascribed to (104) plane of the coated LiAlO2 (Fig. 4g) [43], which can confirm a successful preparation of LMFP@LiAlO2@C composite. The SAED images of LMFP@C and LiMn0.5Fe0.5PO4@LiAlO2@C show sharp diffraction spots with distinct lattice structure, indicating the single crystalline nature of LMFP (Fig. 4 d and h). A uniform distribution of ferrum, manganese, phosphorus and oxygen elements can be found in LMFP powders from the EDS mapping pictures as plotted in Fig. 5, the corresponding SEM image is shown in Fig. S1 of SI. In addition, a uniform distribution of Al and C elements can be also found on the surface of LMFP powders, which proves that a uniform LiAlO2 and carbon layer may be formed on the surface of LMFP particles. The result can further confirm a successful preparation of LMFP@LiAlO2@C hybrids.
https://doi.org/10.1016/j.jmat.2019.11.005_p3_9 | The chemical valence status of various ions in LMFP@LiAlO2 (5 wt%)@C are tested by XPS. From Fig. 6a, it can be found that the peaks correspond to Li1s, C1s, Mn2p, Fe2p, Al2p, P2p, and O1s, respectively. From the high-resolution XPS spectra, it can be found that the Mn2p spectrum is split into two peaks at about 654 and 642 eV, corresponding to Mn 2p1/2 and Mn 2p3/2 two spin-orbit coupling. This result indicates that the oxidation state of Mn is 2+ (Fig. 6b) [44]. A peak at 646.3 eV is also found, related with a satellite feature of Mn2+ [45]. The peaks at about 725 and 712 eV can be ascribed to Fe2p1/2 and Fe2p3/2, respectively, indicating that the oxidation state of Fe is 2+ (Fig. 6c) [46]. The peak at about 284.8 eV corresponds to C1s emission (Fig. 6d) [47]. The peaks at about 134 and 532.06eV corresponds to P2p and O1s, which belongs to tetrahedral PO43-group (Fig. 6e,f) [48,49]. The weak peak at 56.1 eV belongs to Li1s (Fig. 6g). According to the report by Appapillai et al. [50], the peak at about 74.8 eV is close to the binding energy of Al3+ in LiAlO2 (Fig. 6h). These results confirm a successful synthesis of LMFP@LiAlO2@C composite.
https://doi.org/10.1016/j.jmat.2019.11.005_p3_11 | The initial GCD (galvanostatic charge/discharge) profiles between 2.4 and 4.5V at 0.05C (1 C = 170 mA g−1) rate and room temperature (about 10 °C) of all samples are given in Fig. 7a. The initial discharge capacities of LMFP@C and LMFP@LiAlO2 (3, 5 and 10 wt%)@C are 119.8, 130.9, 137.6 and 105.1 mAh g−1, respectively. The modification of suitable amount LiAlO2 can effectively improve the discharge capacities of LMFP@C. In addition, two obvious voltage plateaus at about 3.5 V and 4.1 V corresponding to redox peaks at differential capacity curves (Fig. 7b) can be found, which can be ascribed to the oxidation-reduction reactions of Fe2+/Fe3+ and Mn2+/Mn3+, respectively. In addition, LiMn0.5Fe0.5PO4@LiAlO2 (3 and 5 wt%)@C hybrids exhibit higher discharge voltage plateau than LiMn0.5Fe0.5PO4@C, which indicates that the former has higher power density than the latter. The rate capability at various discharge rates of all samples is given in Fig. 7c. LiMn0.5Fe0.5PO4@LiAlO2 (3 and 5 wt%)@C shows higher discharge capacities than other samples. For instance, LiMn0.5Fe0.5PO4@LiAlO2 (5 wt%)@C indicates discharge capacities of 137.6, 136.1, 130.2, 128.7, 121.1 and 113.2 mAh g−1 at 1/20, 1/10, 1/5, 1/2, 1 and 5C discharge rates, respectively. These delivered capacities are larger than some previous works, such as spherical LMFP/C (100.7 mAh g−1 at 5 C) with hierarchical structure [51], LMFP/graphene (107 mAh g−1 at 5C) [52], LMFP/C (80 mAh g−1 at 5 C) [53], LMFP/C nanoplate (110 mAh g−1 at 2C) [54] and nano LMFP/C (83 mAh g−1 at 1/2 C) [55], etc. Nonetheless, the discharge capacities of LMFP@C are only 119.7, 116.2, 107.2, 102.1, 97.2 and 80.3 mAh g−1 at corresponding discharge current densities, respectively. When the discharge rate returns to 0.05 C after 10 cycles, the discharge capacities of LMFP@C and LMFP@LiAlO2 (3, 5 and 10 wt%)@C also retain 110.6, 122.0, 130.9 and 108.9 mAh g−1, suggesting an outstanding restorability of all samples.
https://doi.org/10.1016/j.jmat.2019.11.005_p3_13 | The excellent cycling stability at high discharge rate is the crux to make electrode materials commercialization. Hence, it is necessary to concentrate on the cycling stability of LMFP@C and LMFP@LiAlO2 (3, 5 and 10 wt%)@C electrodes at high discharge rate. The cycling stability of all samples discharged at 5 C rate at room temperature (about 10 °C) is given in Fig. 7d. The initial discharge capacities of LMFP@LiAlO2 (0, 3, 5 and 10 wt%)@C cathodes are 104, 106.3, 107 and 91.1 mAh g−1, respectively. After 100 cycles, the reversible capacities are reduced to 75.2, 94.5, 92.5 and 80.0 mAh g−1, and the corresponding capacity retention rates are 72.3%, 88.9%, 86.4% and 87.8%, respectively. LMFP@LiAlO2 (3 and 5 wt%)@C cathodes show higher reversible capacity than LMFP@C and LMFP@LiAlO2 (10 wt%)@C cathodes at each cycle. Though LMFP@C shows a higher initial discharge capacity than LMFP@LiAlO2 (10 wt%)@C, and the latter shows higher reversible capacity than the former after about 70 cycles. The reason of LiMn0.5Fe0.5PO4@LiAlO2 (10 wt%)@C with low initial discharge capacity is that the coated LiAlO2 has no electrochemical activity. Obviously, LiAlO2 modification improves the cycling stability and reversible capacity of LMFP at high discharged rate. LMFP@LiAlO2 (3 and 5 wt%)@C cathodes show higher reversible capacity and capacity retention rate than LMFP@LiAlO2 (10 wt%)@C, indicating that the concentration of LiAlO2 in the composites should be optimized. The capacity retention of LiMn0.5Fe0.5PO4@LiAlO2 (10 wt%)@C is lower than that of LiMn0.5Fe0.5PO4@LiAlO2 (3 and 5 wt%)@C. The reason may be as follows: (1) When the content of LiAlO2 is high (such as 10 wt%), some Mn2+ or Fe2+ ions may be substituted by Al3+ ions, and then may form trace amounts of LiMn0.5-xFe0.5AlxPO4 (or LiMn0.5Fe0.5-xAlxPO4) and LiMnxAl1-xO2 (or LiFexAl1-xO2) because of the high temperature treatment in the synthesis process. However, both LiMnO2 and LiFeO2 have low Li-ion diffusion coefficient and poor electronic conductivity [56,57]. Hence, the formed LiMnxAl1-xO2 (or LiFexAl1-xO2) may decrease the cycling stability of LiMn0.5Fe0.5PO4@LiAlO2@C. (2) When the content of LiAlO2 is high (such as 10 wt%), the diffusion channel of Li ion is easy to be blocked during cycling. This phenomenon also can be found in LiAlO2-coated LiNi0.5Co0.2Mn0.3O2 cathodes [58].
https://doi.org/10.1016/j.jmat.2019.11.005_p3_14 | To explain why LiAlO2 coated LMFP@C cathodes has excellent cycling stability, the kinetic properties of all samples were evaluated by CV and EIS. From the CV curves of Fig. 8a-d, all samples exhibit two pairs of redox peaks at about 3.5 and 4.1 V, which correspond to redox potentials of the Fe2+/Fe3+and Mn2+/Mn3+ couples, respectively. The potential difference (ΔE) between anodic and cathodic peaks can reflect the polarization degree of the electrodes [59]. The values of ΔE on of the Fe2+/Fe3+ and Mn2+/Mn3+ couples are shown in Table S2 of SI. With the increase of the concentration of LiAlO2, the ΔE values decrease gradually. The results indicate that LiAlO2 coating decreases the polarization degree of LMFP and improve the reversibility of intercalation and deintercalation of Li ions. This small potential difference suggests that LMFP@LiAlO2@C cathodes have more excellent electrochemical reactivity than LMFP@C during cycling. In addition, the ΔE of the Mn2+/Mn3+ couple in all samples are higher than those of the Fe2+/Fe3+, revealing that Fe2+/Fe3+ couple has more excellent electrochemical reversibility than that of the Mn2+/Mn3+ couple [60]. All ΔE values are less than 300 mV and greater than 59 mV, suggesting a quasi-reversible insertion/extraction process of Li ion [55].
https://doi.org/10.1016/j.jmat.2019.11.005_p3_16 | To further prove the enhanced kinetic properties of LiAlO2 coated LMFP@C cathodes, EIS test was implemented. The Nyquist curves of all electrodes before cycling are given in Fig. 8e, and the fitted result is shown in Table S3 of SI. With the increase of the concentration of LiAlO2, the charge transfer resistance (Rct) decrease gradually. The result shows that LiAlO2 coating improves the conductivity of LiMn0.5Fe0.5PO4, and then enhances the diffusion rate of Li ion within the crystalline structure [61].
https://doi.org/10.1016/j.jmat.2019.11.005_p3_17 | The oblique line at low-frequency area corresponds the Warburg impedance, which is related to the lithium ion diffusion within the bulk of electrodes. The lithium ion diffusion coefficient (DLi) could be estimated from the slope of Zre vs ω−0.5 (Fig. 8f) and the equations as follow [62]: (1) (2)
https://doi.org/10.1016/j.jmat.2019.11.005_p3_18 | The nomenclatures of the above equations are shown in the SI, and the calculated diffusion coefficients of Li ion are plotted in Table S3 of SI. With the increase of the concentration of LiAlO2, the diffusion coefficients increase gradually. Because of the sintering processing (350 °C for 3 h and 600 °C for 5 h), some Al3+ ions can diffuse into the crystal lattice of LMFP. The diffusion of Al3+ ions into the lattice of the LMFP changes the surface structure, and expand the diffusion channels of lithium ions. Hence, the high diffusion coefficients represent rapid transfer ability of Li ions, and LiAlO2 coating can offer rapid charge transfer channels with improved intercalation/de-intercalation kinetics of Li ions, which make an outstanding rate capability and cycling stability of as-prepared LMFP@LiAlO2@C cathodes. This phenomenon also can be found in LiAlO2-coated Li1.2Ni0.2Mn0.6O2 [63], LiNi0.5Co0.2Mn0.3O2 [64] and LiNi0.8Mn0.1Co0.1O2 [30,40] materials. Though LiMn0.5Fe0.5PO4@LiAlO2(10 wt%)@C indicates the lowest charge transfer resistance and the highest diffusion coefficient among all samples, the discharge capacity is not the best. The result shows that the electrochemical performances of the LMFP can be enhanced by increasing conductivity of materials, though it is not the only factor influencing the electrochemical properties. The electrochemical properties of LMFP cathode can be enhanced in an appropriate concentration range of LiAlO2 by increasing the conductivity and diffusion coefficient of Li ions. Nonetheless, LiAlO2 can not provide capacity, and hence the excessive amounts of LiAlO2 in LiMn0.5Fe0.5PO4 system can reduce the capacity. The discharge capacities of the cathode can be strongly improved by an appropriate amount of LiAlO2 additives, but the additive amount must be optimized.
https://doi.org/10.1016/j.jmat.2019.11.005_p3_19 | To verify the influence of LiAlO2 modification on electrochemical property, the SEM images of LMFP@C and LMFP@LiAlO2(5 wt%)@C after 100 cycles are given in Fig. S2. It can be found that the morphology of the LMFP@C is obviously damaged (Fig. S2a), but the LMFP@LiAlO2(5 wt%)@C maintains a relatively complete nanorod morphology (Fig. S2b). The results indicate that the LiAlO2 layer further avoids the direct contact between cathode and electrolyte and then protects the LMFP cathode from HF corrosion in charging and discharging process. Hence, LiAlO2 modification can effectively improve the cycling stability of LMFP cathode.
https://doi.org/10.1016/j.jmat.2019.11.005_p3_20 | To further explain why LMFP@LiAlO2@C composites show excellent electrochemical performance, the structure model of LMFP@LiAlO2 is constructed in Fig. 9. Based on the preparation process LMFP@LiAlO2 composite, it is therefore reasonable to infer that the LiAlO2 can be tight combined with LMFP, and then creates lots of LMFP/LiAlO2 phase interfaces. In fact, the phase interfaces can be found from the HRTEM image (Fig. 4g). To evaluate the interfacial stability of the composite, density functional theory calculations were performed by using the VASP code [65,66], and the parameters applied is similar to the one in Ref. [67]. Our calculation suggests that the binding energy between the LiAlO2 and LFMP components is about −6.131 J m2, indicating that formed interface is rather stable. Furthermore, in consideration of the excellent thermal stability of the LiAlO2 component, it can be expected that the introduction of the coating layer will significantly enhance the cycling stability of the cathode material, being well consistent with the experimental phenomenon. As depicted in Fig. 10, the lithium ion diffusion pathway in LiAlO2 was also considered. It can be found that lithium hops from the octahedral site to the first nearest tetrahedral site and then back to another octahedral one. Compared with coarse grained and well crystalline LiAlO2, a certain number of defects and vacancies enables the diffusion of lithium from one layer to another, leading to the improvement of lithium diffusion dynamics and thus favorable for the electrochemical properties. The previous reports show that LiAlO2 possesses a good charge transfer performance and fast transfer ability of Li ion [68,69]. The good charge transfer performance of the LiAlO2 film highly decreases the entire impedance of LMFP@LiAlO2@C electrodes. Therefore, the LiAlO2 coating decreases the charge-transfer resistance of LMFP and enhances diffusion coefficient of Li ion. In addition, the improved electronic conductivity can lead to an enhanced ionic conductivity of cathodes. The LiAlO2 coating decreases the barrier for lithium ion migration at the electrode/electrolyte interface and restrains the growth of SEI film [63], and therefore the improved electronic conductivity can lead to an enhanced ionic conductivity of LiAlO2 modified cathodes. Hence, LiAlO2 coating reduces the diffusion impedance of LMFP compared to the uncoated sample. This unique component construction may guarantee the rapid transmission of lithium ions and e−, and then reduces the polarization of LMFP cathode drying cycling. This phenomenon also can be found in LiAlO2-coated LiNi0.5Co0.2Mn0.3O2 [64] and LiNi0.8Mn0.1Co0.1O2 [30,40] cathodes. As a result, LiAlO2 coating effectively improves the rate capability and cycling stability of LMFP cathode even at high discharge rates. Therefore, the LiAlO2 coating can be considered as an efficient strategy to enhance the electrochemical properties of LMFP.
https://doi.org/10.1016/j.jmat.2019.11.005_p4_2 | In this work, LMFP@LiAlO2@C nanorod composites with high performance were first designed, and the influence of LiAlO2 on the electrochemical performances of LMFP were investigated in detail. LMFP@LiAlO2 (5 wt%)@C shows a nanorod morphology with about 30 nm in width and about 200 nm in length, and the nanorods are wrapped by carbon film. LiAlO2 coating can offer rapid charge transfer channels with improved intercalation/de-intercalation kinetics of Li ions, which make an outstanding rate capability and cycling stability of as-synthesized LMFP@LiAlO2@C cathodes. The initial discharge capacities of LMFP@LiAlO2 (0, 3, 5 and 10 wt%)@C cathodes at 5C discharge rate are 104, 106.3, 107 and 91.1 mAh g−1, respectively. After 100 cycles, the reversible capacities are reduced to 75.2, 94.5, 92.5 and 80.0 mAh g−1, and the corresponding capacity retention rates are 72.3%, 88.9%, 86.4% and 87.8%, respectively. This unique component construction may guarantee the rapid transmission of lithium ions and e−, and then reduces the polarization of LiMn0.5Fe0.5PO4 cathode drying cycling. As a result, LiAlO2 coating effectively improves the rate capability and cycling stability of LMFP cathode even at high discharge rates. Therefore, the LiAlO2 coating can be considered as an efficient strategy to enhance the electrochemical performances of LMFP.
https://doi.org/10.1016/j.jmat.2022.02.009_p1_2 | The commercial application of lithium-ion batteries (LIBs) promotes rapid development of electrochemical energy storage technologies, which boost the wide use of portable electronic products and electric vehicles [[1], [2], [3]]. However, the current LIBs require further technological breakthroughs to meet the needs of high energy density products. It is generally believed that the positive and negative materials have higher specific capacity and larger voltage window to increase the energy density of the battery [[3], [4], [5], [6]]. Li metal has been investigated as the anode due to its ultrahigh specific capacity (3860 mA h g−1) and lowest redox potential (−3.040 V vs. standard hydrogen electrode). When the battery is charged above 4.5 V, the traditional liquid electrolyte based on carbonate is easy to oxidize and decompose, leading to the safety problems [7,8]. In recent years, solid electrolytes have been favored by scholars for their higher safety performance. Solid electrolytes have excellent mechanical properties and higher safety performance [[9], [10], [11]]. However, solid electrolytes have some problems, such as low power density, poor solid-solid interface contact, poor cycle performance and lithium dendrites [[12], [13], [14], [15]].
https://doi.org/10.1016/j.jmat.2022.02.009_p1_3 | Solid electrolytes have low ionic conductivity at room temperature. Therefore, small molecular organics [16], organic solvents [17] or ionic liquids [18] were added to polymer electrolytes to prepare gel electrolytes, which greatly improved its room-temperature ionic conductivity. GPE is easy to process into membranes and have good flexibility. Therefore, the volume effect of the electrode and the short-circuit problem caused by dendrite piercing can be effectively improved during the charging and discharging process. The use of gel polymer electrolytes instead of flammable liquid electrolytes can fundamentally relieve the safety hazards of lithium metal batteries [19]. Chen et al. prepared a gel electrolyte based on polyethylene glycol (PEG) wrapped in cross-linked cellulose. When the PEG content is 5%, the gel electrolyte exhibits higher ionic conductivity (3.31 × 10−3 S/cm) with a large Li+ transfer number (0.63). In addition, the prepared GPE has a good affinity with the electrode [20]. In addition, an in-situ polymerization method is adopted to prepare the gel electrolyte, which can stabilize the interface compatibility between the GPE and the electrode material. In practice, monomers, initiators, lithium salts, and polymers are mixed in a certain proportion, and uniformly injected into the battery, and certain external conditions (heat and ultraviolet rays) are applied to the entire battery via free radical polymerization to initiate in-situ formation of polymer electrolytes [21]. In our previous study [22], crosslinked GPE was synthesized by in-situ polymerization. The monomer TMPTMA polymerizes to form a network structure, which provides structural support for the liquid components in GPE. Crosslinked GPE shows higher discharge capacity and lower overpotential, which can effectively improve the battery interface performance.
https://doi.org/10.1016/j.jmat.2022.02.009_p1_4 | The mechanical properties of GPE are worse than those of solid electrolytes and lithium dendrites may appear during long cycle, which leads to internal short circuit and safety problems [23,24]. To solve this problem, a thin film with a supporting structure is introduced into the electrolyte. The supporting membrane provides mechanical properties and ion transport channels for GPE [[25], [26], [27]]. The nanofiber membrane prepared by electrospinning technology has good porosity, rapid absorption of electrolyte, and excellent chemical stability, which has attracted much attention [[28], [29], [30], [31]]. GPEs formed by gelation of electro-spun polymer membranes could be used to replace conventional membranes and organic electrolytes, which would improve ionic conductivity, electrolyte absorption and thermal stability. Polyacrylonitrile (PAN) has been proved to be a polymer matrix with high dielectric constant and wide electrochemical window interaction between the nitrile (CN) group in the PAN and lithium ion in the electrolyte [32,33]. In addition, PAN-based GPEs have good flame retardancy and excellent mechanical properties, which can inhibit lithium dendrites in the process of repeated lithiation/delithiation [34].
https://doi.org/10.1016/j.jmat.2022.02.009_p1_5 | In this work, stable electrolyte-electrode interface with long cycle capability has been achieved by the combination of chemical pretreatment of lithium metal anode and in-situ polymerization. Three-dimensional (3D) crosslinked polymer electrolyte (TMPTMA-HDDA-LiTFSI-PEG-PAN (abbreviated as PPL-X%, where X was the mass ratio of monomer)) of polyacrylonitrile porous nanocomposites with high ionic conductivity and high electrochemical window was prepared by in-situ polymerization and electrospinning. The chain structure formed by the polymerization of the monomers HDDA and TMPTMA and the PAN nanofibers form a cross-linked 3D network, which provides an effective pathway for Li+ transfer. Besides, the high flexibility of PAN nanostructure supports the polymer electrolyte, and TMPTMA and HDDA can improve interface compatibility. The lithium metal electrode was pretreated in fluoroethylene carbonate (FEC), and the treated lithium metal (FEC-Li) has good wettability and can improve the compatibility with the electrolyte interface. During the cycle, a SEI layer containing LiF was formed in situ between the electrolyte and the lithium electrode, which not only inhibits the growth of lithium dendrites but also reduces the interface impedance between the electrolyte and the fluorinated lithium metal. Improve the interface contact between the gel electrolyte and the solid electrode. Therefore, such design and process are conducive to inhibit dendrite growth and improve cycle life.
https://doi.org/10.1016/j.jmat.2022.02.009_p2_3 | The polyethylene glycol (PEG, Mw = 400 g mol−1, Aladdin), polyacrylonitrile powder (PAN, Mw = 150 000 g mol−1, Aladdin), 1,6-hexanediol diacrylate (HDDA, Aladdin), trimethylolpropane trimethylacrylate (TMPTMA, C18H26O6, Aladdin), lithium bis(trifluoromethane)sulfonimide (LiTFSI, Aladdin), 2, 2′-Azobis-(2, 4-dimethylvaleronitrile) (ABVN, C14H24N4, Aladdin), dimethylformamide (DMF, 99.8%) were purchased. LiFePO4 was obtained from Xiamen tungsten industry.
https://doi.org/10.1016/j.jmat.2022.02.009_p2_5 | The synthesis of PAN fibers decorated by electrospinning process. Typically, 1.2 g PAN powder was completely dissolved in 11.8 g DMF. After the mixed solution with stirring at 25 °C for 12 h, the PAN spinning solution was prepared. The spinning solution is electrospun under a voltage of 24 kV, and the distance between the needle and the drum-shaped collector is kept at 12 cm, with setting up an advance speed at 20 μL/min. The temperature of the spinning chamber was 30 °C during the electrospinning process. The PAN fiber membrane (Thickness of the PAN fiber membrane about 55 μm) was dried overnight in a vacuum heating chamber at 70 °C to remove the DMF solvent.
https://doi.org/10.1016/j.jmat.2022.02.009_p2_6 | The preparing process of PPL-X% (in mass fraction) is shown in Fig. 1, and LiTFSI was initially added into the PEG solution (EO:Li = 18:1). After stirring for 15 min, the LiTFSI was completely dissolved, and a uniform and transparent precursor solution was obtained. Then, a certain amount of TMPTMA, HDDA (mass ratio = 1:1) and thermal initiator ABVN (1% (in mass fraction) of monomer) were added to the precursor solution, and the electrolyte solution was prepared by stirring and mixing. Then, the electrolyte solution was injected into 2032 lithium battery, and pan nanofiber membrane was used as the supporting structure of polymer electrolyte to separate the cathode and anode electrodes. Then, the lithium battery was heated in a vacuum drying oven at 80 °C for 1 h to complete the polymerization of TMPTMA and HDDA. TMPTMA and HDDA with amounts of 5%, 6.7%, 10% and 20% (in mass fraction) in the electrolyte solution corresponded to the gel polymer electrolytes of PPL-5%, PPL-6.7%, PPL-10% and PPL-20%, respectively. Before assembling the battery, the lithium foil was immersed in FEC for 6 h and dried at room temperature. After this process, the pretreated lithium anode was obtained. All the batteries were assembled in a glove box filled with argon (O2, H2O < 0.1 ppm). Download : Download high-res image (899KB)Download : Download full-size image Fig. 1. Synthesis of PPL-6.7%.
https://doi.org/10.1016/j.jmat.2022.02.009_p2_8 | A scanning electron microscope (SEM, FEI Quanta FEG 250) was used to characterize the morphology of the polymer film and the lithium metal anode sheet. The static state contact angle was tested by a contact angle meter (DM-701, Kyowa Interface Science). The phase structure and crystal structure of different PPL-X% were analyzed using the X-ray diffractometer (S2, Rigaku Corporation, Japan). The microstructure of materials was characterized by transmission electron microscopy (TEM, JEOL JEM-2010). The structural component of the product was also done via X-ray photoelectron spectroscopy (XPS, ESCALAB 250 Xi). In the scanning wavelength range of 400–4 000 cm−1, an infrared spectrometer (IR Prestige-21, Shimadzu Co, Japan) was used to perform Fourier transform infrared spectroscopy analysis on the samples. The mass change of the PPL-X% was tested from 25 °C to 800 °C at a heating rate of 10°/min in a nitrogen atmosphere (TGA/DSC2 1600LF, METTLER TOLEDO).
https://doi.org/10.1016/j.jmat.2022.02.009_p2_10 | The electrochemical impedance spectroscopy of the gel electrolyte was tested with an AC amplitude of 5 mV in the frequency range of 106 Hz–0.01 Hz. SS¦electrolyte¦SS batteries using composite electrolyte was selected for measurement. The following equation was used to calculate the ionic conductivities: (1) σ = L/(S × R) Where σ is ionic conductivities, L the thickness of polymer electrolyte, S the area of the polymer electrolyte and R the bulk resistance.
https://doi.org/10.1016/j.jmat.2022.02.009_p2_11 | Linear sweep voltammetry (LSV) method was used to measure the electrochemical window of the composite electrolyte. The battery was assembled into stainless SS¦electrolyte¦Li battery system, and the measurement was carried out from 2.5 to 7.0 V.
https://doi.org/10.1016/j.jmat.2022.02.009_p2_12 | The ion transference numbers of liquid electrolytes (tLi+) were determined by chronoamperometry (CA) and EIS. In order to record the current time curve, a 10 MV polarization was applied to the Li¦electrolyte¦Li. The AC impedance spectroscopy of Li¦electrolyte¦Li cells before and after polarization was measured under an amplitude of 10 mV with the frequency range of 1 MHz–10 Hz.
https://doi.org/10.1016/j.jmat.2022.02.009_p2_13 | The tLi+ of the GPEs was calculated with Eq (2). (2) where the applied polarization voltage is represented by ΔV (10 mV). I0 and Is represent the initial and stable current, respectively. R0 and Rs are the interfacial resistance before and after polarization, respectively.
https://doi.org/10.1016/j.jmat.2022.02.009_p2_15 | The cathode materials were a mixture of 80% LiFePO4, 10% carbon black and 10% (in mass fraction) PVDF, following by casting the mixture slurry onto Al current collectors. Lithium metal serves as the anode electrode. Two typical batteries Li¦GPEs¦LiFePO4 and Li-FEC¦GPEs¦LiFePO4 were selected to measure electrochemical performance on the battery test system (LAND CT2001A).
https://doi.org/10.1016/j.jmat.2022.02.009_p3_2 | Fig. 1 shows the schematic diagram of 3D GPEs prepared by electrospinning and in-situ polymerization. The PAN nanometer prepared by electrospinning shows uniform pore size, providing structural support for the GPEs (as shown in Fig. S1). HDDA and TMPTMA monomers, LiTFSI and PEG mixed plasticizer are wrapped on PAN nanofiber network to form a 3D interaction network structure, with purpose of increase Li+ transmission channel of lithium-ion batteries. As shown in Fig. S2 the formed cross-linked structure not only greatly shortens the effective transmission distance of lithium ions, but also increases the number of Li+ transmission paths. The properties of gel electrolyte with different monomer contents were studied. During thermal polymerization process, the CC bonds in TMPTMA and HDDA are opened. A large number of the opened CC bonds undergo thermal polymerization at high temperatures, and the two monomers are polymerized into the network structure. The GPEs was synthesized by in-situ polymerization to obtain excellent wettability and outstanding interfacial contact between electrodes and electrolyte. The high flexibility of PAN scaffolds provides structural support for polymer electrolytes. Polymer TMPTMA and HDDA can enhance the interface contact between the electrolyte and electrode materials, and 3D structure is able to increase the Li+ transfer pathway.
https://doi.org/10.1016/j.jmat.2022.02.009_p3_3 | Fourier-transform infrared spectra (FTIR) were used to elucidate the structures of TMPTMA, HDDA, and PPL-6.7% (Fig. 2a). TMPTMA (1 636 cm−1) and HDDA (1 636 cm−1) show the typical CC stretching vibration absorption peaks. The disappearance of the CC (1 636 cm−1) bond peak in the PPL-6.7% indicates the polymerization of TMPTMA and HDDA monomers (abbreviated as P(TMPTMA-HDDA)) [35]. The band at 1 724 cm−1 belongs to the CO stretching vibration. At the same time, the peak position of the CO bond (1 727 cm−1) has no obvious shift, indicating that the prepared gel electrolyte has high chemical structural stability. Fig. 2b represents the X-ray diffraction (XRD) patterns for the pristine PAN, neat LiTFSI salt, P(TMPTMA-HDDA), polymer PEG-LiTFSI/6.7%TMPTMA-HDDA and polymer PPL-6.7%. The curve of P(TMPRMA-HDDA) shows a wide peak, which indicates that the P(TMPTMA-HDDA) is completely amorphous. When plasticizer, lithium salt and monomer were added to the pristine PAN nanofibers for polymerization, a flat and wide peak appears in the PPL-6.7% spectrum, indicating the complete dissociation of LiTFSI and formation of amorphous polyelectrolyte [36]. Generally, in order to enhance the movement of PAN polymer segments, an appropriate amount of plasticizer can reduce the crystallinity of PAN [37]. Therefore, the addition of P(TMPTMA-HDDA) to PAN-based electrolyte results in obtaining the electrolyte with a completely amorphous feature. It would improve the mobility of the segments, and is conducive to the diffusion and migration of lithium ions. At the same time, the cross-linked structure of P(TMPTMA-HDDA) provides an effective transport path for lithium ions. In addition, as shown in Fig. S3, the tensile strength of the GPEs compounded with PAN is improved, so the addition of PAN nanofibers is beneficial to improve the flexibility of the GPEs. It can effectively inhibit the growth of lithium dendrites during cycling. Thermogravimetric analysis was used to study the thermal stability of the electrolyte (Fig. 2c). The mass loss of ∼ 5% before 208 °C can be attributed to the evaporation of monomer organic molecules on the electrolyte surface. Compared with the monomer content of insufficient TMPTMA and HDDA (5%), the thermal stability of 6.7%, 10% and 20% GPE is significantly improved, which indicates that the polymerization effect of plasticizer with TMPTMA and HDDA content of 6.7% (or above) could be significantly improved. The serious mass loss of electrolyte (45%) at 220 °C corresponds to the decomposition of plasticizer PEG. The mass loss at about 360–450 °C is attributed to the decomposition of LiTFSI. The above results show that the designed PPL-6.7% can be used at high temperature up to 208 °C and ensure safety at high temperature. Fig. 2d shows the contact angle of electrolyte solution (prepared in this study) on the two different separators. For PAN nanofiber membrane, the contact angles were measured to be 67.7° in the first second and 43.3° in the fifth second. However, the initial contact angle of commercial Celgard is about 89.6°. After 5 s, the electrolyte solution is rarely absorbed, and the contact angle was 86.3°. PAN nanofiber membrane has good electrolyte compatibility and fast wettability (as shown in Fig. S4). Thus, PAN nanofiber membrane could present sufficient storage capacity for electrolyte and effectively reduce the internal resistance of Li+ transport. As a result, the energy loss could be reduced and electrochemical performance of the battery could improve [38].
https://doi.org/10.1016/j.jmat.2022.02.009_p3_5 | As shown in Fig. 3a and b, the ionic conductivity of all the GPEs gradually increases with elevated temperature, which could activate the movement of lithium ions at higher temperature and provide greater kinetic energy for the migration of lithium ions. The activation energy of each GPE can be calculated by Arrhenius formula , where T and are the absolute temperature and pre-exponential factor, respectively. The activation energy for PPL-6.7% is 0.25 eV, which is lower than those of the PPL-5% (0.3 eV), the PPL-10% (0.28 eV) and the PPL-20% (0.31 eV). In addition, the ionic conductivity of PPL-5%, PPL-6.7%, PPL-10% and PPL-20% (at 25 °C) are 1.6 × 10−4, 3.2 × 10−4, 1.74 × 10−4, and 1.41 × 10−4 S cm−1, respectively (as shown in Table S1). The ionic conductivities of electrolytes firstly increase and then decrease with increased TMPTMA-HDDA added. It is well known that the migration of Li+ mainly depends on the complexation and dissociation of CO bonds and Li. The CO functional group on TMPTMA and HDDA has strong electronegativity (as shown in Fig. 2a of FTIR), which forms continuous and effective CO⋯Li+ interaction in ion transport, thus promoting Li+ transport [39]. The interaction between Li+ ions and the CN groups in PAN can promote the migration of lithium ions and improve the ionic conductivity [40]. In addition, the addition of PAN can reduce the crystallinity of PEG to a certain extent (as shown in Fig. 2b of XRD), which is beneficial to improve the mobility of short chains in the polymer, and the freedom of movement of polymer segments becomes higher, thereby improving ion conductivity [41]. When the content of TMPTMA-HDDA reaches 6.7% of GPE, the ionic conductivity is the highest. With further increase of TMPTMA and HDDA contents, the conductivity decreases slightly, which is due to the excessive branched chain formed by the polymerization of TMPTMA and HDDA. Such behavior would inhibit the Li+ migration. PPL-6.7% exhibited higher ionic conductivity according to the comparison in Table S2. TMPTMA and HDDA were polymerized on the PAN nanofibers with rigid support structure to form an effective 3D short-range structure, which is helpful to promote Li+ transport. Linear sweep voltammetry (LSV) was selected to determine the electrochemical stability window of monomers added with different ratios. From Fig. 3c, all the gel permeation chromatography begins to oxidize and decompose at a voltage above 5.2V vs. Li/Li+. The addition of PEG and PAN can improve the oxidation stability of the electrolyte. With the increase of P(TMPTMA-HDDA) content in the gel electrolyte, the electrochemical window of gel electrolytes is further increased, indicating that polymer P(TMPTMA-HDDA) has the ability to broaden the electrochemical window. Specifically, PPL-6.7% gel electrolyte has high a voltage of 5.6V vs. Li/Li+, which can ensure the safe use of lithium batteries under high voltage. The values of TLi+ were calculated from Eq (2) and PPL-6.7% shows a higher tLi + mobility (0.478) than the other electrolytes (Table S1). There are three efficient of Li+ migration pathways in PPL-6.7%: (1) The CO functional groups on TMPTMA and HDDA are strongly electronegative, forming a continuous and efficient ion transport in the CO⋯Li+ interacts to promote Li+ transport [39]; (2) PAN nanofibers provide a 3D framework structure that provides migration channels for Li+ transport. The continuous complexation and dissociation between Li+ and CN groups in PAN can promote the migration of lithium ions and improve the ion mobility [40]; (3) The addition of PAN can reduce the crystallinity of PEG to a certain extent, which is beneficial to improve the mobility of short chains in the polymer. The intrachain hopping motion of cations caused by the weak coordination between Li+ and ether oxygen (EO), the free ion motion along the permeation channel in PEO, and the interchain ion hopping increase the ion migration path [41].
https://doi.org/10.1016/j.jmat.2022.02.009_p3_7 | The interface performance between GPEs and electrode has a great influence on the cycling capacity and stability of LIBs. By testing the resistance change of the lithium symmetric battery assembled by the PPL-6.7% electrolyte, the interface compatibility between the gel polymer electrolyte and metal lithium was studied. The electrochemical impedance spectra of the assembled lithium symmetric battery were measured at 25 °C (Fig. 4a). The value of the interface resistance can be composed of the passive layer resistance (Rp) and the charge transfer resistance (Rct). The semicircle at high frequency corresponds to Rp formed between the GPE and the electrode, and the small semicircle at low frequency is Rct [42,43]. These data are obtained by fitting using an equivalent circuit model. The interface resistance of Li¦PPL-6.7%¦Li increased with the prolongation of static time, and Rp increases greatly from the initial value of 609.78 Ω–861.54 Ω, indicating the poor stability of the interface between electrolyte and electrode. In contrast, the lithium metal electrode was immersed in the glove box for 12h to form composite electrodes. The Li-FEC¦PPL-6.7%¦Li-FEC battery presented high interface-stability, and the Rp was gradually stabilized at about 469 Ω, compared with the initial value of 358 Ω. The Rct of Li-FEC¦PPL-6.7%¦Li-FEC has a small change from the initial 38.95 Ω–43.26 Ω gradually, and the stability is high. The high stability of Li-FEC symmetric cell is attributed to the better wettability of the interfaces between Li-FEC and electrolyte, and the effective optimization of the interface compatibility by the in-situ polymerization method. Consequently, the interface impedance between the electrolyte and the modified lithium metal has been reduced [44]. Fig. 4b shows the interfacial stability of PPL-6.7% electrolyte. Li-FEC¦PPL-6.7%¦Li-FEC symmetric cells exhibited stable voltage at a current density of 0.2 mA cm−2, and the charging and discharging voltage platforms always maintained in the range of −0.13–0.13 V. At the same time, the modified lithium metal is conducive to uniform lithium plating/stripping during cycles, and thus inhibits the growth of lithium dendrites. In contrast, local short circuit occurred in the Li symmetric cells assembled with PPL-6.7% after 130 h cycles. It may be associated with incomplete passivation of lithium dendrite and excessive impedance caused by the accumulation of by-products, which is unable to provide the long-term stability and safety [45].
https://doi.org/10.1016/j.jmat.2022.02.009_p3_9 | In order to further understand the interfacial properties of electrolyte and lithium metal electrode. The surfaces of Li ¦PPL-6.7%¦Li and Li-FEC¦PPL-6.7%¦Li-FEC batteries were investigated by XPS and SEM. After 100 h of cycles, SEM images of the Li and Li-FEC electrode surface from Li¦PPL-6.7%¦Li and Li-FEC¦PPL-6.7%¦Li-FEC are shown in Fig. 5a and b, respectively. A large number of rough and granular lithium structures are formed on the surface of the bare lithium anode. The GPEs is easy to remain in the loose lithium metal voids, which further leads to uneven lithium deposition [46]. Therefore, the existence of lithium dendrites and the accumulation of dead lithium would lead to the rapid decline of battery capacity [47]. According to the SEM images, a smooth surface without bumps can be clearly observed from the Li-FEC electrode, indicating that the Li-FEC¦PPL-6.7%¦Li-FEC symmetric cells can effectively balance Li deposition and inhibit Li dendrite growth, thus improving the cycle life of the battery. TEM observations (Fig. 5c and d) showed that a layer of SEI with a thickness of 6–10 nm was formed on the surface of the Li-FEC anode. The presence of the SEI layer can inhibit the further decomposition of the electrolyte, and can also improve the interface stability between the electrolyte and the electrode. XPS measurement was applied to analyze the decomposition of PPL-6.7% on the Li-FEC and Li anode surfaces. According to C 1s spectra of the lithium metal cycled in the PPL-6.7% electrolyte and modified lithium metal (Fig. 5e), four peaks exist at around 289.42, 286.6, 285.68 and 284.8 eV, which refer to CF, CO, C–OR and CC, respectively. These peaks would be linked with the reacted products of cycled lithium metal with electrolyte [48]. A weaker LiF peak (Fig. 5f) at 684.5 eV was observed after cycling. For the Li-FEC anode electrode, however, a strong LiF peak can be observed at 684.8 eV, indicating that FEC would be decomposed at the Li-FEC interface to form a large amount of LiF [49]. The CO (∼532.1 eV) peak appears in the O 1s spectrum (Fig. 5g, j), which may be caused by the decomposition of TFSI− [49]. According to TEM and XPS results, TFSI-anion and Li-FEC would form a stable LiF-rich SEI layer at the interface.
https://doi.org/10.1016/j.jmat.2022.02.009_p3_11 | The Li-FEC¦PPL-6.7%¦LFP full cell shows excellent electrochemical performance, which indicates that in-situ polymerization and lithium metal modification are conducive to the formation of stable interface. The discharge capacity of the battery was tested under different currents. As shown in Fig. 6a, the discharge capacities (at 50 °C) of the Li-FEC¦PPL-6.7%¦LFP at 0.1, 0.2, 0.5,1 and 2 C rates were 160.8, 161.5, 152.5, 143.7 and 88.6 mA h g−1, respectively, which are much higher than the values in Li-FEC¦PPL-6.7%¦LFP cell (1C = 170 mA h g−1). When the current was switched back to 0.1C, the discharge capacity returned to 158.8 mA h g−1, which reveals the excellent rate performance of Li-FEC¦PPL-6.7%¦LFP. The results show that there is no irreversible interaction between electrolyte and electrode at high current density. Fig. 6c shows the GPEs discharge capacity and Coulombic efficiency at 0.2C under 25 °C. In the first cycle, the discharge capacity of the Li-FEC¦PPL-6.7%¦LFP battery was 152.82 mA h g−1, while Li¦PPL-6.7%¦LFP showed a high discharge capacity of 156.6 mA h g−1. After 100 cycles, it was observed that the discharge capacity retention rate of the Li-FEC¦PPL-6.7%¦LFP battery was 84.4%, and the retention rate of Li¦PPL-6.7%¦LFP was 65%. In addition, Fig. S5 shows the impedance spectroscopy measurements Li¦PPL-6.7%¦LFP and Li-FEC¦PPL-6.7%¦LFP of before and after 50 cycles, respectively. The resistance of the Li¦PPL-6.7%¦LFP battery increases greatly, which proves that the contact between the electrode and the electrolyte is poor and the ion transport ability is poor, which leads to the capacity. Under the current density of 0.2C (50 °C), the cycle performance of Li-FEC¦PPL-6.7%¦LFP battery was studied, and the initial discharge capacity was157.1 mA h g−1. After 100 cycles, the capacity remains at 145 mA h g−1 with a capacity retention of 92.3% (coulombic efficiency above 98.8%), which improved the long life cycle. On the contrary, the capacity in Li¦PPL-6.7%¦LFP decreased rapidly from 153.3 mA h g−1 to 115 mA h g−1, with poor capacity retention (74%). The excellent cycle stability of the battery should be attributed to the improvement of electrolyte/electrode interface compatibility after FEC pretreatment. According to the above analysis, the excellent rate and cycle performance of the battery can be associated with a high interface stability and improved evolution behavior of lithium anode, owing to the advantages of in-situ polymerization and modified lithium anodes.
https://doi.org/10.1016/j.jmat.2022.02.009_p4_2 | In summary, a PPL-6.7% electrolyte based on GPE with a 3D PAN nanofiber network was demonstrated for fabricating high-performance metal Li batteries. After the lithium metal anode electrode was modified with FEC, a LiF-rich SEI layer would be formed at the interface, which helps prevent from side reactions between the electrolyte and lithium electrodes. At a high current density of 0.2 mA cm−2, the reversibility of lithium electrode in the electrolyte was stable for more than 210 h. The Li-FEC¦LFP cell delivered an initial discharge capacity of 157.1 mA h g−1 and capacity retention of 92.3% after 100 cycles. Meanwhile, using PAN fiber membrane as a support structure, PPL-6.7% shows high flexibility. In addition, the lithium metal anode has improved interface stability with PPL-6.7% after chemical pretreatment. The strategies in this study have highlighted a promising platform for achieving stable and safe lithium batteries.
https://doi.org/10.1016/j.jmatprotec.2008.02.014_p1_2 | Since the original work of Padhi et al. (1997), phospho-olivine LiMPO4 (M = Fe, Mn, Co, Ni) have appeared to be potential candidate for positive electrode materials for lithium-ion batteries. Yet in this family, LiFePO4 is currently the subject of many investigations because this material realizes the highest capacity (170 mAh g−1) at moderate current densities (Huang et al., 2001). In addition, it is inexpensive, nontoxic and high safety, three determinant advantages with respect to cobalt oxide-based materials for large-scaled applications such as hybrid electric vehicles.
https://doi.org/10.1016/j.jmatprotec.2008.02.014_p1_3 | Nevertheless, the low intrinsic electronic conductivity and poor lithium ion diffusion result in losses of capacity during high-rate discharge. In order to solve these disadvantages, much effort has been paid by some groups, involving carbon coating to improve the surface electronic conductivity of active particles (Dominko et al., 2003, Ravet et al., 2001, Bewlay et al., 2004, Wang et al., 2006a, Choi and Kumta, 2007) and supervalent cations doping in Li-site to enhance intrinsic electronic conductivity (Chung et al., 2002, Chung and Chiang, 2003). But the interpretation of the latter method was recently seriously questioned (Ravet et al., 2003) because carbon-containing precursors result in carbon-coated LiFePO4 and in the formation of conductive phases (iron phosphides and/or phosphocarbides) due to LiFePO4 reduction at the surface of the particles (Herle et al., 2004). In recent years, some researchers have also found that Fe-site doping may be an effective step to design robust industrial synthesis process (Barker et al., 2003, Wang et al., 2005, Islam et al., 2005, Hong et al., 2006, Mi et al., 2006, Wang et al., 2006b) in order to improve intrinsic electronic conductivity.
https://doi.org/10.1016/j.jmatprotec.2008.02.014_p1_4 | On the basis of above discussions, Mg-doped LiFePO4/C composite powders were synthesized by a combination of sol–gel method and carbothermal reduction reaction, in which the formation of nano-carbon webs structure and metal doping were achieved simultaneously. Compared with LiFePO4/C composite powders, the LiFe0.9Mg0.1PO4/C sample exhibited improved electrochemical performances.
https://doi.org/10.1016/j.jmatprotec.2008.02.014_p2_2 | LiFe0.9Mg0.1PO4/C and LiFePO4/C samples were synthesized by a gel precursor preparation and carbothermal reduction reaction method. Stoichiometric Fe(NO3)3·9H2O (98%, A.R) and Mg(NO3)2·9H2O (98%, A.R) were added in 1.5 mol L−1 organic solution of 2-methoxyethanol (C3H8O2, 98%, A.R), reacting at a constant magnetic stirring. Adequate amount of sucrose (98.5%, A.R) was dissolved in de-ionized water, and mixed with above solution with the C3H8O2:H2O volume ratio of 5:2. The solution was continuously heated and stirred for several hours to evaporate water and part of organic solvent, and then a rufous xerogel formed. The xerogel was calcined to form precursor powders at 400 °C for 5 h in flowing argon (99.9%). The as-synthesized precursor powders were collected and mixed with stoichiometric amounts of LiOH·H2O (98%, A.R) and NH4H2PO4 (98%, A.R), and subjected further to calcination at 725 °C for 10 h. Cooled to room temperature, the LiFe0.9Mg0.1PO4/C composite materials were obtained. For comparison, LiFePO4/C composite powder was synthesized by the same way except that Mg(NO3)2·9H2O was not added in the raw materials.
https://doi.org/10.1016/j.jmatprotec.2008.02.014_p2_3 | Phase structure of the powder was analyzed by X-ray diffraction (XRD) on a Rigaku-D/MAX-2200PC diffractometer using Cu Kα radiation. The sample morphology was observed by a field-emission scanning electron microscope (FE-SEM) on a Hitachi S-4700 type of microscope and transmission electron microscope (TEM) on a JEOL high-resolution electron microscope (JEM-2010). Elemental carbon analysis in the obtained LiFePO4 samples was measured by a C-S 800 Determinator (Eltar, Germany).
https://doi.org/10.1016/j.jmatprotec.2008.02.014_p2_4 | Electrochemical characterization was performed by assembling CR2025 coin cells for galvanostatic charge/discharge. The electrodes were made by dispersing 80 wt.% active materials, 10 wt.% Super P, and 10 wt.% polyvinylidene fluoride (PVDF) in n-methyl pyrrolidone (NMP) to form a slurry. The slurry was then coated onto an Al foil. The coated electrodes were dried in a vacuum oven and then pressed at 1200 kg/cm2. The coil cells were assembled in an argon-filled glove box (Mbraun, Unilab, Germany) with a lithium foil as the counter electrode. The electrolyte was 1 M LiPF6 in a 1:1 mixture of ethylene carbonate (EC) and dimethyl carbonate (DMC). The cells were galvanostatically charged and discharged between 2.5 and 4.2 V at ambient temperature on the electrochemical test instrument (CT2001A, Wuhang Land Electronic Co. Ltd., China). Cyclic voltammetry measurements were performed using electrochemical workstation (Shanghai Chenhua Instrument Co. Ltd., China) at a scan rate of 0.1 mV s−1 between 2.5 and 4.2 V. Electrochemical impedance spectroscopy (EIS) was measured with a frequency response analyzer (Solatron 1255B) interfaced with a potentiogalvanostat (Solatron 1287) controlled by a personal computer. The sinusoidal excitation voltage applied to the cells was 5 mV with a frequency range of between 0.01 Hz to 100 KHz. All potentials are cited in this paper with respect to the reference Li+/Li. Currents and specific capacities were calculated based on the mass of LiFe0.9Mg0.1PO4 and LiFePO4 in the composite electrode.
https://doi.org/10.1016/j.jmatprotec.2008.02.014_p3_2 | When the nitrate, Fe(NO3)3·9H2O and Mg(NO3)2·9H2O, were mixed with 2-methoxyethanol, it would react to produce metal alkoxide (Mehrotra, 1988), respectively. The crystallization water in nitrate and strong electronegativity of alkoxy could make Fe(OCH2CH2OCH3)3 hydrolyze and polymerize to form gel which was further dried to obtain the precursor xerogel. The XRD pattern of it with no peaks indicates completely amorphous state as seen in Fig. 1a.
https://doi.org/10.1016/j.jmatprotec.2008.02.014_p3_4 | After heating the amorphous xerogel at 400 °C for 5 h in argon flow, the obtained powder was found to be a single phase Fe3O4 as shown in Fig. 1b, indicating that there is no evidence of diffraction peaks of MgO due to its low content. Its average grain size estimated from the Scherrer law is about 36 nm. The morphology of Fe3O4 is shown in inset (a) where individual particle size is much less than 50 nm that is close to the monocrystallite grain size of 30 nm, indicating the primary particles of Fe3O4 are monocrystallites. Fig. 1c and d shows the XRD patterns of the pure LiFePO4 and doped LiFePO4 samples, respectively. The carbon is in amorphous form, as there are no obvious impurities such as Li3PO4 and Fe2P (Herle et al., 2004, Yamada et al., 2001, Franger et al., 2002), indexed by orthorhombic Pnma with an ordered olivine structure. The cell parameters calculated by the XRD results are a = 10.330 Å, b = 6.007 Å, and c = 4.689 Å for LiFePO4 phase, and a = 10.312 Å, b = 5.998 Å, and c = 4.686 Å for LiFe0.9Mg0.1PO4 phase. The slight change in the cell size indicates that the Fe2+ ions should be substituted by Mg2+ ions inducing the shrinkage of the crystal cell and the dopant does not affect the olivine structure of samples. This result is similar to the finding by Wang et al., 2005, Hong et al., 2006.
https://doi.org/10.1016/j.jmatprotec.2008.02.014_p3_5 | The surface morphology of the LiFePO4 and LiFe0.9Mg0.1PO4 powders as well as the shape of the carbon coating has been investigated by FE-SEM and HR-TEM. Typical FE-SEM images for two samples in Fig. 2a and b display similar images. The powders are composed of well-dispersed secondary particles which are slightly agglomerated and show a small quantity of fragments, where the residual carbon introduced by the decomposition of sucrose is distributed around the powders. The average particle sizes of two samples are less than 300 nm. The reduction of particle size can be related to the nanocrystalline precursor materials produced by sol–gel route and in situ introduced carbon which can interfere with the coalescence of the grains (Kim et al., 2004). The carbon content measured by C-S Determinator shows that the virginal sample and doped sample contain almost equal carbon amount of 3 wt.%. In order to further check carbon distribution in the powders, HR-TEM images were applied and two of them are shown in Fig. 2c and d. Some morphology like a nanometer-sized web was found around the particles. Fig. 2c shows that the LiFe0.9Mg0.1PO4 particles separated apart could be connected through the nano-sized carbon and the surface of the particle is wrapped with a carbon layer about 9 nm thick as shown in Fig. 2d. These typical nano-carbon webs can provide good electronic contact intra- and inter-particles so as to improve surface electrical conductivity. It was believed that the optimized surface morphology and the small size of the particles are favorable for the intercalation/de-intercalation process.
https://doi.org/10.1016/j.jmatprotec.2008.02.014_p3_7 | For potential battery application, electrochemical performance of the LiFe0.9Mg0.1PO4/C was examined comparing to the LiFePO4/C sample. Fig. 3 shows the CV profiles of both of them. They both exhibit a pair of redox peaks around 3.4 V, but the peak profiles of LiFe0.9Mg0.1PO4/C are more symmetric and speculate. The voltage separation of LiFe0.9Mg0.1PO4/C is 0.48 V, whereas that of LiFePO4/C is 0.58 V. As for cyclic voltammogram, the potential interval between anodic peak and cathodic peak is an important parameter to value the electrochemical reaction reversibility. The well-defined peaks and smaller value of voltage separation show the improvement of electrode reaction reversibility by Mg-doping.
https://doi.org/10.1016/j.jmatprotec.2008.02.014_p3_9 | The capacity and rate capability of LiFe0.9Mg0.1PO4/C and LiFePO4/C composite cathodes were determined by galvanostatic charge/discharge testing. Fig. 4 shows the voltage profiles of doped and undoped LiFePO4 electrode in the first cycle at a 0.1-C rate. Both electrodes exhibited very flat charge and discharge plateaus. While the plateau separation for LiFe0.9Mg0.1PO4/C is lower than that of LiFePO4/C composites, which corresponds to the lower electrochemical polarization of the doped sample suggesting the increased conductivity induced by the doping method. Doped LiFe0.9Mg0.1PO4/C cathode and LiFePO4/C cathode show a discharge capacity of 153 and 148 mAh g−1 respectively, approaching the theoretical capacity of 156 mAh g−1 of LiFe0.9Mg0.1PO4 (Barker et al., 2003). Fig. 5 shows the relationship between capacity and discharge rate, and inset shows cycling performance of the doped and undoped LiFePO4 at a 2-C rate. We can see that the discharge capacities of LiFe0.9Mg0.1PO4/C cathode under different rates are larger than that of the undoped LiFePO4/C cathode. At a high rate of 2 C, 82% of the theoretical capacity is accessible for doped sample, but the reversible capacity of undoped sample is 73% of that. So it is very clear that the Mg-doped composite material not only increases the specific capacity, but also greatly increases the rate capability. According to the mechanism proposed by Wang et al. (2005), the increase of electrochemical properties should be probably related to the improved mobility of Li+ ion resulting from weakened Li–O interaction by doping, in addition to the enhanced intrinsic electronic conductivity in the doped sample. Beside, both LiFePO4/C and LiFe0.9Mg0.1PO4/C composite cathodes demonstrate good cycle life even at high rate of 2 C as seen in inset, which is in relation to the good olivine structures and low particle size of them.
https://doi.org/10.1016/j.jmatprotec.2008.02.014_p3_12 | EIS was applied to further analyze the effect of Mg-doping on electrode impedance. Fig. 6 shows the Nyquist plots of LiFe0.9Mg0.1PO4/C and LiFePO4/C electrodes, respectively. It is composed of a depressed semicircle and a slopping line. The high-frequency semicircle is related to the charge transfer resistance, and the slopping line at the low frequency end corresponds to the Warburg impedance of long-range Li-ion diffusion (Lee et al., 2005). The charge-transfer impedance of LiFePO4/C cathode is much bigger than that of LiFe0.9Mg0.1PO4/C cathode, which further supports the above conclusion of the Mg-doped at 4c site improving the redox kinetics of Fe3+/Fe2+ couple.
https://doi.org/10.1016/j.jmatprotec.2008.02.014_p4_2 | The olivine LiFe0.9Mg0.1PO4/nano-carbon webs composite powders were successfully synthesized through the sol–gel method combined with carbothermal reduction reaction. In comparison with undoped LiFePO4/C composite powders, the sample heat-treated at 725 °C for 10 h shows better capacity delivery and rate capability. Both cyclic voltammetry and EIS tests showed that, the coexistence of Mg with Fe at 4c site would help to the improvement of redox kinetics of Fe3+/Fe2+ in LiFe0.9Mg0.1PO4/nano-carbon webs composite cathode. The improved electrochemical performances indicate that this composite with the conductive carbon and metal ions doping is a very promising cathode material for lithium-ion batteries.
https://doi.org/10.1016/j.jmrt.2020.06.072_p1_2 | Carbon nanomaterials have a privileged position in academia and industry due to their superior physical and chemical properties. Historically, the synthesis process of carbon black (CB) is closely related to the plasma process. Plasma technology provides a reasonable alternative to flame aerosol technology due to the direct cracking of a hydrocarbon without oxygen by an external supply of electric energy, as the reaction of CnHm→n C + 0.5 m H2 [1], [2], [3]. There is no polluting emissions such as CO2, CO, SO2, NOx and other advantages like high conversion rate of hydrocarbon, energy effective, and process simplicity [4]. Therefore, the plasma technology has been widely used for applications in different fields [5], [6], [7].
https://doi.org/10.1016/j.jmrt.2020.06.072_p1_3 | The first demonstrated production of CB with plasma process is dated back to 1920 by Rose [8]. In the plasma reaction system, the gaseous hydrocarbon fluid was pyrolyzed by two electrodes in a cylindrical chamber. Since then, much research has been done on the study of producing industrial quantities of CB by plasma technology.
https://doi.org/10.1016/j.jmrt.2020.06.072_p1_4 | In the 1990s, engineering firm Kvaerner developed a direct-current (DC) discharge plasma technology for industrial production of CB and hydrogen [9]. The main technical challenge is to use hydrogen byproducts directly as plasma gas. Unfortunately, the industrialized facility failed because many parameters could not be transferred from the laboratory to the pilot scale. Despite Kvaerner`s failure, much research into CB synthesis using plasma continues. In 2000, a 3-phase alternating-current (AC) plasma technology for the production of CB and hydrogen was developed by Fulcheri et al. [10], [11]. The process consisted of treating carbon powders using a thermal plasma flow. The high-energy consumption of thermal plasma processes promoted the development of non-equilibrium plasma technology. In 2009, Moreno-Couranjou et al. [12] performed gas-phase synthesis of carbon nanoparticles at atmospheric pressure. The process based on non-thermal discharge at low current and high voltage.
https://doi.org/10.1016/j.jmrt.2020.06.072_p1_5 | Meanwhile, our group took persistent efforts on the plasma generation, technological process and operating conditions [4], [13], [14], [15], [16]. Initially, we studied the thermodynamics and particle-dynamic of the nanoparticles preparation using plasma technology [13]. The equilibrium compositions were calculated for the hydrocarbon pyrolysis [14]. Since then, The application of different plasma technology in CB production was studied; AC arc discharge plasma process [15], low-temperature plasma process [16], and AC gliding arc induced DC arc discharge plasma process [4].
https://doi.org/10.1016/j.jmrt.2020.06.072_p1_6 | Firstly being isolated from graphite by micromechanical cleavage [17], graphene is a two dimensional carbon material with a structure of monolayer sp2 hybridized carbon atoms arranged into hexagonal crystal, which has attracted intensive interests due to its outstanding electrical, mechanical and chemical properties and potential applications [18], [19], [20], [21], [22]. Many methods have then sprung up to synthesize graphene, including epitaxial growth on single-crystal silicon carbide [23], chemical vapor deposition (CVD) of hydrocarbon on copper foils [24] and nickel layers [25] as well as liquid-phase exfoliation of graphite [26], [27], bottom-up synthesis via solvothermal reaction of sodium and ethanol [28], reduction of chemical derived graphene oxide [29] and various plasma techniques [30], [31], [32], [33].
https://doi.org/10.1016/j.jmrt.2020.06.072_p1_7 | However, most of the aforementioned methods are suffering many drawbacks which limited the large-scale production of graphene. For example, the micromechanical cleavage and epitaxial growth on silicon carbide are far from commercialization due to high product cost and rigorous operating conditions. In the CVD process, much energy is consumed on heating and the yield is strictly limited by substrates, subsequently leading to heat transfer problem. Although suitable for massproduction, complex processes of liquid-phase exfoliation of graphite and chemical reduction of graphene oxide cause intensive labor, structural defects and environmental issues. Furthermore, all these methods are usually very time-consuming even up to a couple of days (for detailed comparison, see Table S1).
https://doi.org/10.1016/j.jmrt.2020.06.072_p1_8 | The plasma technology is considered to be a rapid process for the preparation of graphene [34]. The current plasma techniques are mainly classified into three categories: 1. Plasma-enhanced CVD [30], which is essentially the same as CVD under rigorous conditions, resulting in high-cost to industrial production; 2. Bottom-up plasma synthesis [35] in which graphene is directly prepared in gas phase without further treatment. The reported processes are limited by the low yield and structural defects, resulting in the low electrical conductivity of the graphene; 3. Plasma exfoliation of graphite [36] in which graphite serves as an electrode and is exfoliated by arc discharge plasma. This technique is restricted by the batch operation, low yield and purity of product that make it difficult to be used in practical applications. Meunier et al. [37] designed an ICP thermal plasma reactor that strongly controls the energy and flow fields to produce uniform two-dimensional graphene-based structures for specific catalytic applications. Xia et al. [38] successively synthesized few-layer graphene nanosheets by thermal decomposition of hydrocarbons with magnetic rotating arc under atmospheric pressure. The Rice team has commercialized the waste-to-graphene process by zapping garbage with electricity [39].
https://doi.org/10.1016/j.jmrt.2020.06.072_p1_9 | The Lithium iron phosphate (LiFePO4) has been widely used as a cathode material for the lithium ion batteries (LIBs), which are used in electric vehicles and other large energy requirements due to the desirable features, such as safety, non-toxicity and low cost [40], [41], [42]. However, LiFePO4 shows a low inherent electronic conductivity (10−9 S cm−1) and diffusion of lithium ion (10−18 cm2 s−1) [43]. To solve these problems, a variety of methhods have been developed including nanosizing and carbon coating [44], [45], [46]. In particular, graphene, as the “most flexible and thinnest” conductive additive, has a number of advantages, such as high electronic conductivity, two-dimensional planar geometry, ultra-thin, large specific surface area, and high flexibility. Combining the above advantages, graphene conductive additive shows a good application prospect. The use of graphene and cathode materials as composite electrode materials [47], [48], [49], [50], [51], or the direct use of graphene as a conductive additive for LIBs, may be a major industrial application of graphene materials [52].
https://doi.org/10.1016/j.jmrt.2020.06.072_p1_10 | Herein we demonstrated a continuously sustainable process under mild conditions to synthesize few-layer graphene in one step by alternative-current (AC) arc discharge plasma using methane as carbon source. The graphene powder is generated instantaneously in gas phase. No expensive material or toxic reagent is used during the preparation process, and no subsequent operation to purify, separate, dry or transfer is required. Furthermore, we used the as-prepared graphene as the cathode conductive filler for LiFePO4 batteries. It was found that, owing to high purity, few-layer and high conductivity of two-dimensional (2D) graphene, together with zero-dimensional (0D) carbon black, effective electron transporting network in LiFePO4 cathode could be successfully built. Finally, low impedance, high capacity and good rate performance is obained.
https://doi.org/10.1016/j.jmrt.2020.06.072_p2_3 | The Methane (99.99%), hydrogen (99.99%) and argon (99.99%) were purchased from Xinhang Industrial Gases Co. Ltd. (Fuzhou, China). AC high voltage power source was supplied by Jianglin Electric Technology Co. Ltd. (open circuit voltage 20 kV, Jiaxing, China), and graphite ring electrode was purchased from Jiekai Carbon Co., Ltd. (Haimen, China).
https://doi.org/10.1016/j.jmrt.2020.06.072_p2_5 | Fig. 1 shows the schematic diagram of the discharge device for continuous preparation of graphene. The discharge device consists of the following four main components: (1) A gas supply system with respective pressure relief valves and rotameters. Argon as the carrier gas can be easily ignited to form a stable plasma arc, which assist the pyrolysis of methane. The argon, hydrogen and methane flow from respective rotameters which were regulated carefully, mixed together and flowed into the quartz tube. (2) A high-voltage AC power supply system with maximum power of 10 kW. This system is composed of a voltage regulator, an inverter as well as a high-frequency and high-voltage transformer. High-voltage wire was used to connect with those electrical appliances. (3) The plasma generator and reactor are cconsisted of an iron electrode, a graphite ring electrode as well as a ceramic tube. Compared with the traditional parallel electrodes, we chose a specially-shaped iron as the high-voltage electrode, a graphite ring as the low-voltage electrode. The tangential air intake was used to make the gas rotate after entering the plasma discharge device (as shown in Fig. S2a and b). After the AC power applied, a long arc driven by the rotating gas becomes a rapidly rotating arc-area, and the rotating arc rises rapidly with the high-speed gas. Then the arc cannot be maintained until it reaches the top of the graphite ring (as shown in Fig. S2c–e). Simultaneously, a new rotating arc continues to discharge from the bottom to up, the rapid cyclic discharge process greatly enlarges the plasma zone and improves the methane conversion. In addition, the continuous rotating arc prevents the local over-heating of the graphite ring electrode. The ceramic tube at the upper end of the plasma discharge device isolates the arc from the metal case. Furthermore, the better insulation performance of the ceramic tube promotes the growth of graphene. (4) The cyclone separator connected with the bag filter for separating and collecting graphene. After the decomposition of the methane in the plasma zone, the graphene nano-sheets are formed and separated from the carrier gas and finally collected by the bag filter. Download : Download high-res image (119KB)Download : Download full-size image Fig. 1. Schematic diagram of the continuous preparation process of graphene.
https://doi.org/10.1016/j.jmrt.2020.06.072_p2_7 | Since argon is inert and can be easily ignited to form a stable plasma arc, it is usually to be chosen as the carrier gas. The flow rates of argon, hydrogen and methane at a typical run were listed in Table S2. The mixture of the three gases flows into the plasma generator. When the AC high voltage power supply is turned on, a bright arc appears and rotates rapidly inside the graphite ring to form a curved surface. The methane and hydrogen break into many electriferous intermediates in the high-intensity electric field and some of the intermediates are the precursors for graphene. The graphene powder can be assembled from those precursors, and then collected by a bag filter.
https://doi.org/10.1016/j.jmrt.2020.06.072_p2_9 | The material was characterized on a scanning electron microscope (SEM, S-4800, Hitachi) with a energy dispersive X-ray spectrometer (EDS), a transmission electron microscope (TEM, TECNAI G2F20, FEI) and a high-resolution TEM (HRTEM), an atomic force microscope (AFM, 5500, Agilent), a X-ray photoelectron spectrometer (XPS, ESCALAB 250, Thermo Scientific), and a Raman spectrometer (inVia Refelx, Renishawn) with 457.9 nm laser.
https://doi.org/10.1016/j.jmrt.2020.06.072_p2_11 | To evaluate the electrochemical performance of the as-prepared graphene, the graphene was used as the cathode conductive additive of LiFePO4 batteries, and LIR2025-type coin cells were assembled. The electrodes were prepared by mixing 93 wt% LiFePO4, 2 wt% graphene (GN) and 1 wt% acetylene carbon black (CB), 4 wt% poly(vinylidene fluoride) binder in N-methyl-2-pyrrolidone solution. In the reference electrodes, 3 wt% CB or 3% GN was used as the conductive additive. After coating, the electrodes were dried in a vacuum oven at 110 °C for 12 h prior to coin cell assembly. The coin cells were assembled with LiFePO4-GN/CB, LiFePO4-GN and LiFePO4-CB as the working electrode, pure lithium foil as the counter and reference electrodes, polypropylene membrane film as the separator, and 1 M LiPF6 in ethylene carbon (EC)-dimethyl carbonate (DMC) as electrolyte.
https://doi.org/10.1016/j.jmrt.2020.06.072_p2_12 | The Galvanostatic charging-discharging (GCD) measurements were carried out under different current densities in the voltage range between 2.5 V and 4.2 V on a multi-channel cell tester (Land CT2001A system). The electrochemical impedance spectroscopy (EIS) tests were performed from 1 MHz to 0.1 Hz with 5 mV amplitude signal range with the Gamry electrochemical system (Interface1010E).
https://doi.org/10.1016/j.jmrt.2020.06.072_p3_3 | Fig. 2 shows the yield of nanosized carbonaceous materials with different carrier gas flow (the methane flow of 2400 mL/min). When the carrier gas flow is low (8000 mL/min), it is difficult to rotate the arc, resulting in high concentration of plasma and high temperature of the arc. Excessive temperature causes the radicals from the methane pyrolysis to reform gaseous rather than solid products. As the carrier gas flow increases above 12,000 mL/min, the arc begins to rotate, and the methane/argon ratio was more suitable for pyrolysis. The optimal ratio occurs when the argon flow rate is 16,660 mL/min, and the maximum yield can reach 2.1 g/h. But the yield will decrease as the gas velocity increases further, because the high carrier velocity shortens the residence time of methane in the plasma, and the significant decrease in plasma density and temperature leads to the failure of methane decomposition [53]. The experimental results are consistent with previous studies [4]. Download : Download high-res image (115KB)Download : Download full-size image Fig. 2. The yield of solid products under different carrier gas flow.
https://doi.org/10.1016/j.jmrt.2020.06.072_p3_5 | According to the previous research [54] carbon black can be obtained by plasma pyrolysis of methane, and the graphene can be further prepared by adding an appropriate ratio of hydrogen. There are also some relevant reports on the growth mechanism of graphene by arc-discharge methods, and found that few-layered graphene can be obtained only when active gases are present in the reaction system [55], [56], [57]. Under the carrier gas flow of 16,660 mL/min and the methane flow of 2400 mL/min, the influence of the different H2/CH4 proportions on the appearance and purity of the graphene was investigated. Fig. 3 shows the SEM and TEM images of the graphene produced under different H2/CH4 proportions. As shown in Figs. 3a and e, it is noted that, although the main component is carbon nanoparticles, a few graphene flakes can be observed without the addition of hydrogen, and the graphene has a fuzzy edge, similar to a large number of black carbon particles connected by a small amount of amorphous carbon. When the addition of hydrogen (the H2/CH4 proportion of 1:40), wrinkled sheet of graphene appears. With the increase of hydrogen contents (the H2/CH4 proportion of 1:20), the amount of graphene gradually increased with sharp edges. At the H2/CH4 proportion of 1:10 (in Figs. 3d and h), the major component is graphene. When the content of hydrogen continues to increase, the yield of graphene becomes extremely low until no solid particles generated (the H2/CH4 proportion of 1:2.5). As a result, the optimal H2/CH4 proportion is 1:10 when taking the both morphological and preparation yield changes into our considerations. Download : Download high-res image (1MB)Download : Download full-size image Fig. 3. (a–d) SEM and (e–h) TEM images of graphene prepared by AC arc discharge plasma under different H2/CH4 proportions. (a, e) Without hydrogen, (b, f) 1:40, (c, g) 1:20 and (d, f) 1:10.
https://doi.org/10.1016/j.jmrt.2020.06.072_p3_7 | To investigate the methane conversion during the preparation of graphene, the identification and quantification of the methane before and after the reaction was measured by gas chromatography (GC). The mixture gas (samples) is taken at the inlet of the plasma reactor before the reaction, and the end of the plasma reactor after the reaction. All samples are collected under the same experimental conditions (the argon flow of 16,660 mL/min, the methane flow of 2400 mL/min and the hydrogen flow of 240 mL/min), and tested by parallel experiment. The temperatures for injector, column, and detector were maintained at 100, 80, and 60 °C, respectively. Hydrogen is used as the carrier gas with flow rate of 0.1 mL/min. The standard methane was first injected into the GC column for a reliable response. The retention time of the standard methane is 2.7 min (Fig. 4), and the samples were then injected into electron capture detector (Fig. 2S). The main component in the sample is argon, which caused the retention time of CH4 to drift. Peak area (Table 1) of those samples were compared to calculate the methane conversion. The conversion (%) was calculated by Eq. (1). (1) Conversion (%) = (peak area before reaction - peak area after reaction)/peak area before reaction × 100 Download : Download high-res image (68KB)Download : Download full-size image Fig. 4. Chromatogram of CH4 (Rt = 2.7) standard. Table 1. Conversion studies of methane before and after the reaction. Number Peak area (before reaction) Peak area (after reaction) Conversion (%) Average (%) 1 132133.5 102445.2 22.47 22.38 2 131297.0 101051.2 23.04 3 132044.6 103502.4 21.62
https://doi.org/10.1016/j.jmrt.2020.06.072_p3_8 | The average methane conversion calculated by area normalization is 22.38% (in Table 1). The utilization rate of methane can be further improved by adjusting carrier gas velocity, changing plasma configuration and recycling methane.
https://doi.org/10.1016/j.jmrt.2020.06.072_p3_10 | The TEM images of the graphene produced by arc discharge plasma at the H2/CH4 proportion of 1:10 are shown in Fig. 5. From the Figs. 5a–c, it can be seen that the bulk graphene powder generated in gas-phase is crumpled, and consists of individual sheet (Figs. 5b and c are partial enlarged versions of Fig. 5a). The structure was further confirmed by TEM images as shown in Figs. 5d and e (Figs. 5e is a partial enlarged version of Fig. 5d). It is depicted that the graphene is irregular wrinkled flakes, with the size of 200−400 nm and mainly about 1–3 layers in thickness according the subsequent AFM measurement (Figs. 6, S3, S4). Most of the graphene sheets are wrinkled to show an overlapped structure. The electron diffraction for selected area of the obtained graphene showed typical diffraction rings of polycrystalline (Fig. 5f). Download : Download high-res image (882KB)Download : Download full-size image Fig. 5. (a–c) SEM, (d,e) TEM, (f) SAED pattern of graphene synthesized by AC arc plasma under the optimal H2/CH4 proportion of 1:10. Download : Download high-res image (529KB)Download : Download full-size image Fig. 6. Morphology and height profile of graphene prepared by arc discharge plasma under the optimal H2/CH4 proportion of 1:10. (a) High resolution transmission electron micrograph (HRTEM) image, (b) AFM image, (c) height profile corresponds to dash line in (b).
https://doi.org/10.1016/j.jmrt.2020.06.072_p3_11 | To further determine the layer number of graphene, the graphene was characterized by TEM and AFM. The mono-layered grapheme sheet observed with thickness around 0.5 nm (Fig. 6b and c). In 2007, Meyer et al. [58] reported that mono-layer graphene sheets can be freely attached to a miniature gold support in vacuum or in air. These sheets have only one carbon atom layer thickness (0.35 nm), but they show a long-range crystal order. High-resolution TEM (Fig. 6a) research also shows that these suspended graphene sheets are not completely flat, they show the roughness inherent in the microscopic state of the material, and wrinkles are formed on the surface to maintain their own stability. In other words, placing a two-dimensional film in a three-dimensional space will have a tendency to wrinkle, and a two-dimensional structure may exist but will produce some ups and downs. Fasolino et al. [59] found through simulations that due to thermal fluctuations, wrinkles will spontaneously occur and the maximum thickness that can be achieved is 0.8 nm, which is consistent with the findings in the experiment. This unusual phenomenon may be caused by the diversity of carbon bonds. There is another reason here, AFM is the best characterization method to determine whether graphene is present, because the surface morphology of graphene can be directly observed, and the thickness of graphene can also be measured. But AFM also has a disadvantage, that is, its efficiency is very low. This is due to the influence of the substrate, and there will be some adsorbate on the surface of the graphene, which will make the measured thickness of the graphene slightly larger than its actual thickness. The thickness of the mono-layer graphene on the surface of the mica is often between 0.5 and 1 nm, while on the oxide substrate is between 0.8 and 1.2 nm, accompanied by an overlay of about 0.35 nm, which is consistent with the van der Waals layer spacing [60], [61], [62].
https://doi.org/10.1016/j.jmrt.2020.06.072_p3_12 | The definitive layer of the graphene powder was obtained by AFM (Fig. S3). The height profile (Fig. S3e) provides the solid evidence that the graphene (Fig. S3a) is mono-layered with microscopic holes on the sheet, and the height is around 0.5 nm. The 2–6 layered graphene nanosheets are exhibited in Fig. S3d. The height profile stage of dash line-2 reflects that four pieces of mono-layer graphene are overlapped to form a flake (Fig. S3f). The former part (left) of dash line 3 reflects a 6-layered graphene flake formed by overlapping of 1-, 2- and 3-layered graphene flakes. The latter part (right) reveals 4-layered graphene formed by the overlapping or folding of double 2-layered graphene sheets (See Fig. S3b). The AFM height profile (Figs. S3c and e) illustrates graphene is mono-layered with undulant surface. Due to the reaction of carbon atom with O [63], [64] or the bond with H [65], and the rearrangement of circumjacent carbon atoms to the microscopic holes, leading to the formation of edge defects [66], some microscopic holes on the basal plane of mono-layer graphene appeared. Fig. S4 shows the HRTEM images of the overlapping and folding in graphene, where G represents graphene and S stands for the substrate that supports the graphene sample. A sheet of mono-layer graphene is stacked on another (Fig. S4a). Although it is difficult to distinguish “overlap” and “fold”. Fig. S4b clearly demonstrates that a bi-layer graphene sheet folds to form a 4-layered graphitic structure.
https://doi.org/10.1016/j.jmrt.2020.06.072_p3_13 | Graphene mainly contains sp2 hybridized carbon. The X-ray photoelectron spectroscopy (XPS) was performed to further investigate the chemical composition of the prepared graphene. The C 1s peak can be fitted into four peaks as shown in Fig. 7. The peak at 284.6 eV ascribes to the sp2 hybridized CC bond. The peak at 285.2 eV corresponds to the sp3 hybridized CC bond. The one at 286.0 eV belongs to the CO bond. The one at 291.0 eV should be the OCO bond. Detailed assignations were summarized in Table 2. A weak peak ascribes to sp3 hybridized carbon appears, indicating that the D peak from Raman spectra (Fig. 9) is caused not only by the edge defects as revealed from AFM results, but also by sp3 hybridized carbon [67]. The atomic proportion of element carbon is 97.8%. In the deconvoluted O 1s spectrum, only the peak at 532.8 eV was detected, which corresponds to the CO bond. Since XPS can only be used for semi-quantitative analysis of element composition, further elemental analysis of the prepared graphene was performed by using EDS spectrometer. Fig. S5 shows that the oxygen content of graphene in different regions is very low, while the carbon content is above 98%, which is consistent with the results of XPS. Download : Download high-res image (215KB)Download : Download full-size image Fig. 7. XPS spectra of graphene prepared by arc discharge plasma under the optimal H2/CH4 proportion of 1:10. (a) Deconvoluted C 1s spectrum, (b) deconvoluted O 1s spectrum. Table 2. XPS peak assignations of graphene prepared by plasma at the optimal H2/CH4 ratio of 1:10. Covalent Bonds B.E. (eV) At.% C 1 s sp2 C 284.6 97.8 sp3 C 285.2 CO 286.0 OCO 291.0 O 1 s CO 532.8 2.2
https://doi.org/10.1016/j.jmrt.2020.06.072_p3_14 | Fig. 8 show the FTIR spectra of the synthesized graphene. The OH stretching vibration peak of water molecules appears at ∼3000−3700 cm−1 [68]. Two strong peaks of CC skeletal vibration (∼1425 cm−1, ∼1631 cm−1) prove the existence of the aromatic nucleus, this vibration usually has 2–4 peaks between 1430 and 1650 cm−1 [69], [70]. It also show some weak absorption due to a set of complex bands between 1000 and 1300 cm−1 arising from multiple CC or CO vibrations [71]. In addition, no oxygen-containing functional groups were found in the FTIR spectra, because there were too few oxygen-containing functional groups that cannot be detected by the infrared spectrometer. Download : Download high-res image (119KB)Download : Download full-size image Fig. 8. FTIR spectra of the graphene prepared by plasma under the optimal H2/CH4 ratio.
https://doi.org/10.1016/j.jmrt.2020.06.072_p3_15 | The Raman analysis was performed to further characterize the structure and layer of graphene. Fig. 9 shows the typical Raman spectrum of graphene synthesized by arc plasma. The inset profile of Fig. 9e is a highly symmetrical 2D band of graphene (black) and a single-Lorentzian fit (red). A sharp and symmetrical 2D band located at 2693 cm−1 with full width half maximum (FWHM) of 32 cm−1, which reveals the existence of monolayer graphene. A weak D peak around 1344 cm−1 is also observed which is probably caused by the edge effect of high density of microscopic holes on monolayer graphene and the existence of sp3 hybridized carbon, as confirmed in Figs. 6, 7 and S3. The intensity ratios of I2D/IG and ID/IG are widely acceptable to characterize the quality of graphene, and the I2D/IG, ID/IG values for monolayer graphene are 1.26 and 0.15, respectively. In the Raman spectrum, the 2D band at 2689 cm−1 (FWHM = 78 cm−1) is best fitted with four Lorentzian peaks, which is proved to be mostly bi-layered (Fig. 9f). The inset profile in Fig. 9f is a 2D band spectrum (black) and the best-fitting curve (red), which consists of four Lorentzians peaks. The widening 2D band indicates an increase in the number of layers [72]. The D and G bands located at 1339 cm−1 and 1573 cm−1, respectively, and the I2D/IG value for bi-layered graphene is 0.58, while the ID/IG value is 0.35. Download : Download high-res image (685KB)Download : Download full-size image Fig. 9. Raman spectra of the graphene prepared by arc discharge plasma under the optimal H2/CH4 proportion of 1:10. (a and b) Optical images of graphene powders, (c and d) Raman mappings of 2D peak acquired from (a and b), (e and f) Raman spectra detected from (a and b).
https://doi.org/10.1016/j.jmrt.2020.06.072_p3_17 | The electrochemical performance of the few-layered graphene was investigated using the as-prepared graphene as the cathode conductive filler for LiFePO4 batteries. Electrochemical impedance spectroscopy (EIS) measurements of the LiFePO4-GN/CB, LiFePO4-GN and LiFePO4-CB electrodes before and after 20, 50 cycles are recorded in Fig. 10a–c. The semicircle at high frequency region infers the charge transfer resistance, and the straight line at low frequency region implies the lithium diffusion impedance. The equivalent circuit model of the studied system is also shown in Fig. 10d, Re is the electrolyte resistance, Rct is the charge transfer resistance, and the fitted impedance parameters are listed in Table 1. It can be seen the values of Rct and Re for the LiFePO4-GN/CB electrode before cycling are 52.2 and 1.38 Ω, respectively, which are lower than that of the LiFePO4-GN (61.2 and 1.51 Ω) and LiFePO4-CB (105.4 and 1.55 Ω). After 20 and 50 cycles, the values of Rct and Re for the LiFePO4-GN/CB electrode are also lower than that of the LiFePO4-GN and LiFePO4-CB (Table 3). It can also be found that before cycling, the electrode is not activated and the ohmic internal resistance is large. In the beginning of the cycles, the ohmic internal resistance decreases rapidly and gradually increases after 50 cycles. This shows that the initial stage of the battery cycle is an internal activation process, including electrolyte penetration into the electrode, uniform distribution of active materials and the spatial arrangement of the electrode structure is compact, etc. These factors together lead to a reduction in the ohmic internal resistance of the battery. As the cycling continues, the side reactions inside the battery increase, causing the electrolyte to be gradually consumed. In addition, the electrode material during the repeated charge and discharge process makes the electrode structure loose or the destruction of the SEI film, may increase the battery ohmic resistance [73]. The results suggests that the addition of GN, together with CB, can build a more effective electron transporting network in LiFePO4-GN/CB, even when the proportion of addition is low. This is because the flake structure of graphene determines that electrons can be conducted in a two-dimensional space. In addition, LiFePO4 is a large irregular spherical particle, GN is flake structure, GN and LiFePO4 come into contact with each other in the form of “plane-point”, there are many holes that reduce the conductivity. However, carbon black is small spherical particles, which can be well filled into the holes. Therefore, LiFePO4, GN and CB will form a three-dimensional network structure with good conductivity. which indicates that the “plane-point” contact between the active material and the conductive agent effectively improves the electrical conductivity than the “point-point” contact [74]. Download : Download high-res image (353KB)Download : Download full-size image Fig. 10. AC impedance spectra of (a) LiFePO4-GN/CB, (b) LiFePO4-GN and (c) LiFePO4-CB electrodes before and after 20, 50 cycles, (d) equivalent circuit model of (a), (b) and (c). Table 3. Impedance parameters for LiFePO4-GN/CB, LiFePO4-GN and LiFePO4-CB electrodes before and after cycling. Electrode Re/Ω Rct/Ω CPE1 CPE2 LiFePO4-GN/CB (before cycling) 1.38 52.2 2.70E-5 6.18E-3 LiFePO4-GN/CB (after 50 cycles) 1.35 27.62 4.71E-5 5.87E-3 LiFePO4-GN (before cycling) 1.51 61.2 2.16E-5 6.52E-3 LiFePO4-GN (after 20 cycles) 1.28 38.19 5.07E-5 1.37E-2 LiFePO4-GN (after 50 cycles) 1.75 43 1.57E-5 8.43E-3 LiFePO4-CB (before cycling) 1.55 105.4 1.55E-5 7.17E-3 LiFePO4-CB (after 20 cycles) 1.31 62.4 1.51E-5 1.04E-2 LiFePO4-CB (after 50 cycles) 1.32 79.47 1.40E-5 7.79E-3
https://doi.org/10.1016/j.jmrt.2020.06.072_p3_18 | Fig. 11a shows the initial charge/discharge profiles of all the electrodes. The discharge specific capacity and coulomb efficiency in the first cycle are about 163.1 mAhg−1 and 98.9% for LiFePO4-GN/CB, 154.2 mAhg−1 and 96.3% for LiFePO4-GN, and 148.4 mAhg−1 and 93.3% for LiFePO4-CB. While the coulombic efficiency of LiFePO4-GN/CB, LiFePO4-GN and LiFePO4-CB are 98.5%, 98.3% and 97.9%, respectively after 50 cycles (Fig. 11b). The experimental results showed that the addition of GN improved the specific capacity and the coulombic efficiency of the electrode. Fig. 11c shows the rate performance of LiFePO4-GN/CB, LiFePO4-GN and LiFePO4-CB at different current densities. The retention of the capacity at 0.5, 1, 2, and 5 C is 94.8%, 93.9%, 86.7% and 80.2% respectively for LiFePO4-GN/CB, which are higher than those of the LiFePO4-GN (94.7%, 91.3%, 86.5% and 78.4%) and LiFePO4-CB (90.8%, 88.2%, 80.1% and 72.7%). These results indicate that the LiFePO4-GN/CB composite has a better rate performance, and it has been verified again that LiFePO4, GN and CB formed a three-dimensional a effective conductive network structure to provide pathways for transportation of electrons and lithium ions, thus the rate performance of the electrode can be improved. Download : Download high-res image (125KB)Download : Download full-size image Fig. 11. (a) The initial charge-discharge curves, (b) cycle performance and (c) rate capability of LiFePO4-GN/CB, LiFePO4-GN and LiFePO4-CB electrodes.
https://doi.org/10.1016/j.jmrt.2020.06.072_p4_2 | The few-layered graphene powders were prepared by one-step AC arc plasma pyrolysis of methane. When methane and hydrogen were mixed with carrier gas (argon) in an appropriate proportion and then passed into the plasma region, graphene can be generated instantaneously without complicated operations. By changing the ratio of methane and hydrogen, the purity and yield of graphene were optimized. The number of graphene layers prepared under the optimal conditions (H2/CH4 proportion is 1:10) was mainly 1–3, and few with 4–6 thin layers were formed by self-folding and superposition. As the cathode conductive filler of LiFePO4 battery, the as-prepared graphene makes the electrode have low impedance, high specific capacity and good rate performance. The experimental results show that graphene combined with CB can provide pathways for transportation of electrons and lithium ions even when the proportion of addition is low.
https://doi.org/10.1016/j.jmrt.2021.09.033_p1_2 | With the wide application of LiFePO4 batteries, their recovery and reutilisation have become increasingly necessary and urgent from both economic and environmental perspectives [1]. Among many recovery methods, one of the classic methods is to leach LiFePO4 using sulfuric or other acids and then recover FePO4·2H2O and Li2CO3 from leaching solution [2]. However, the active material powder LiFePO4 adheres to aluminium foil current collector in batteries and the properties of FePO4 and AlPO4 are quite similar [3], making it is extremely difficult to separate aluminium completely from FePO4 during recycling. Thus, the remaining aluminium in FePO4 eventually follows the main product into LiFePO4 [[4], [5], [6]]. It is meaningful to address how and to what extent the impurity aluminium impacts LiFePO4 electrochemical performance and what the associated toleration levels are in LiFePO4, which is important to reduce the recovery cost of waste LiFePO4 batteries.
https://doi.org/10.1016/j.jmrt.2021.09.033_p1_3 | In the past decade, heteroatoms-doping in LiFePO4 have been performed to improve material electrochemical properties, as Mg2+ [7], Mn2+ [8] or Ti4+ [9]. Among them the effects of aluminium on LiFePO4 performance have been reported in several references [[10], [11], [12], [13], [14], [15], [16], [17], [18], [19], [20], [21], [22]]. While most researchers believe that aluminium is incorporated into the crystal lattice as LiAlxFe1-xPO4 [[10], [11], [12], [13]] and that the discharge capacity of LiAlxFe1-xPO4 increases firstly before decreasing with addition of aluminium [[14], [15], [16], [17], [18], [19], [20]], other researchers report that aluminium cannot be incorporated into the crystal lattice of LiFePO4 when x > 0.01 [21] or x > 0.05 [22]. It is noted that the reported specific discharge capacities for LiAlxFe1-xPO4 (x = 0) are 110–130 mA h g−1 at 0.1C [[14], [15], [16], [17], [18], [19], [20]], which is much lower than the standard (>154 mA h g−1 at 0.1C) for current commercial LiFePO4 products. When the performance of reference LiAlxFe1-xPO4 (x = 0) material is poor, conclusions drawn based on comparisons with the reference material are questionable, i.e., the effects of aluminium on LiAlxFe1-xPO4 electrochemical performance. Current research results are not sufficient to answer the two questions of whether aluminium is incorporated into the crystal lattice of LiFePO4 and if so, how it affects LiFePO4 performance.
https://doi.org/10.1016/j.jmrt.2021.09.033_p1_4 | To answer the above two questions, we first prepare LiFePO4 in a conventional process of aqueous solution → FePO4·2H2O → FePO4 → LiFePO4, and study the aluminium behaviour in FePO4·2H2O, FePO4 precursors as well as final LiFePO4 product. Then, the effects of aluminium on LiFePO4 electrochemical performance are systematically studied.
https://doi.org/10.1016/j.jmrt.2021.09.033_p2_3 | Aluminium powder of different masses (0, 0.30, 0.60, 1.20, 1.80, 3.00, and 6.00 g, and a fixed amount of 180.0 g of iron powder were dissolved in 5 L of an aqueous solution containing 750 g of H3PO4. The obtained solution was placed in a water bath at 75 °C, and 196 g of H2O2 was dropwise added into the solution over 10 min. The solution was then aged for 1 h, filtered, and washed to obtain FePO4·2H2O crystals. The FePO4·2H2O was calcined at 250 °C for 3 h and then at 550 °C for 4 h to obtain a light yellow FePO4 precursor. Then, 920 g of an FePO4 precursor, 229 g of Li2CO3, and 97 g of C6H12O6·H2O were mixed and ground in deionized water. The particle sizes of the slurry were sampled and analysed every 20 min. After the slurry particle sizes D90 reached 0.65 μm, the grinding process was stopped. The slurry was dried using a spray drying process, and the dried powder was calcined in a tube furnace, as shown in Fig. 1. The calcination process was performed in a nitrogen atmosphere at 300 °C for 2 h, and then at an end temperature (710, 760, or 800 °C) for 5 h before finally cooling to room temperature to obtain the LiFePO4/C cathode material. The suppliers and purities of reagents in this work are listed in Table 1. Download : Download high-res image (167KB)Download : Download full-size image Fig. 1. Schematic diagram of tube furnace to calcine LiFePO4/C. 1. Water tank for liquid sealing; 2. Ceramic insulation board; 3. High-temperature alloy wire for heating; 4. k-type thermocouple; and 5. Ceramic crucible filled with sprayed LiFePO4/C. Table 1. The suppliers and purities of reagents in this work. Reagents Suppliers Purities (mass fraction) Aluminium powder Guangdong Guanghua Sci-Tech Co. ≥0.99 Iron powder Guangdong Guanghua Sci-Tech Co. ≥0.99 H3PO4 Guangdong Guanghua Sci-Tech Co. ≥0.85 (aqueous) H2O2 Guangdong Guanghua Sci-Tech Co. ≥30% (aqueous) Li2CO3 Shandong Lubei Enterprise Group General Company ≥0.997 C6H12O6·H2O Qinhuangdao LiHua Starch Co., Ltd. ≥0.99
https://doi.org/10.1016/j.jmrt.2021.09.033_p2_5 | The iron content in the sample was analysed using potassium dichromate titration. The phosphorus content was analysed using the quinoline phosphomolybdate gravimetric method [23]. The aluminium content was analysed using an inductive coupled plasma emission spectrometer (ICP, Leeman Prodigy XP). The crystal structure of the materials was determined with an X-ray diffractometer (XRD, Rigaku SmartLab SE) with a 2θ range from 10° to 70° with Cu-Ka radiation (λ = 0.154 nm) at 40 kV and a scanning step of 0.02°/s. The particle size distribution of the materials was determined using a laser particle size analyser (OMEC LS-POP). The specific surface area was determined from a surface area analyser (Micromeritics TristarⅡ3020), and the carbon content was determined from an infrared carbon and sulphur analyser (Jinyibo CS-8800C). The morphology of the material was observed with a scanning electron microscope (SEM, Hitachi SU5000).
https://doi.org/10.1016/j.jmrt.2021.09.033_p2_7 | The cathode electrodes were prepared by mixing 5 wt% carbon black and 5 wt% polyvinylidene fluoride with 85 wt% synthesised LiFePO4/C powders in an N-methyl-2-pyrrolidone solution, which was followed by tape-casting, drying in vacuum at 120 °C, and punching into disk electrodes. The diameter of the disk electrodes was 13.0 mm, and the active material area density was 5.27–7.35 mg cm−2. The cells (CR2032) were assembled in an argon-filled glovebox using lithium metal foil as the counter electrode. The electrolyte was 1.0 mol dm−3 LiPF6 in a mixture of ethylene carbonate (EC) and dimethyl carbonate (DMC) (1:1, v/v). The cells were galvanostatically charged and discharged over a voltage range of 2.0–3.85 V at various rates. The actual discharge capacities of LiFePO4/C as prepared at different calcination temperatures were compared at various rates (0.1C, 0.5C, 1C, 2C, 3C, and 5C). The C rate was calculated from the mass of the active material on the cathode electrode and LiFePO4 theoretical capacity (170 mA h g−1). The cycling performance (at 25 °C) of LiFePO4/C materials calcined at 760 °C under a 1C rate was tested after charged and discharged at 0.1C for one cycle.
https://doi.org/10.1016/j.jmrt.2021.09.033_p3_3 | The actual iron, phosphorus, and aluminium contents in the prepared FePO4·2H2O sample were analysed, and the results are shown in Table 2. It is seen that the molar ratios of n(Fe + Al):n(P) in all prepared samples are nearly the same at approximately 0.98. The total contents of the other impurities did not exceed 0.01% in mass. Therefore, the FePO4·2H2O samples containing aluminium are expressed as Fe1-xAlxPO4·2H2O (x = 0, 0.003, 0.006, 0.011, 0.017, 0.026, and 0.048). Table 2. Iron, phosphorus and aluminium contents in Fe1-xAlxPO4·2H2O prepared in this work.a Sample wt(Fe) % wt(P) % wt(Al) % n(Fe + Al):n(P) x 1 29.76 16.92 0 0.976 0 2 29.71 16.87 0.04 0.980 0.003 3 29.63 16.90 0.09 0.979 0.006 4 29.50 16.91 0.16 0.978 0.011 5 29.36 16.88 0.25 0.982 0.017 6 29.12 16.95 0.38 0.979 0.026 7 28.54 17.06 0.70 0.975 0.048 a Total contents of other metal impurities (Na, Mg, K, Ca, Cr, Mn, Co, Ni, Cu, Zn, Cd, Pb, Ti and Si) are less than 0.01% in mass.
https://doi.org/10.1016/j.jmrt.2021.09.033_p3_5 | To explore the aluminium behaviour in FePO4·2H2O, samples with different aluminium contents were analysed using XRD, as shown in Fig. 2. Fig. 2a indicates that the prepared FePO4·2H2O without aluminium contains two crystal systems: monoclinic (P21/n space group) and orthorhombic (Pbca space group). The diffraction pattern of the sample Fe1-xAlxPO4·2H2O (x = 0.048) is shown in Fig. 2b, and its characteristic peaks are approximately the same shape as pure FePO4·2H2O with no new diffraction peaks appearing. To answer whether aluminium has formed a solid solution in Fe1-xAlxPO4·2H2O, the monoclinic and orthorhombic peaks of the two samples Fe1-xAlxPO4·2H2O (x = 0 and 0.048) are enlarged and compared in Fig. 2c and d. These show that the characteristic peaks as the monoclinic and orthorhombic systems exhibit remarkable shifts to the right for aluminium contents increasing from x = 0 to 0.048. Starting from the detected data shown in Fig. 2, we obtained the d-spacings of the monoclinic and orthorhombic solid solutions Fe1-xAlxPO4·2H2O, as listed in Table 3. That decreasing d-spacings with addition of aluminium is the result of replacing Fe3+ with Al3+ (r(Al3+) = 0.53 Å < r(Fe3+) = 0.63 Å). Relevant references are consulted to better understand these phenomena. It is known that AlPO4·2H2O, like FePO4·2H2O, has two crystal systems (monoclinic and orthorhombic), their cell parameters are presented in Table 4 and visibly quite similar. Correspondingly, the AlPO4·2H2O characteristic peaks representing the monoclinic and orthorhombic systems are on the right side of those for FePO4·2H2O. Thus, the shifts are attributed to the formation of solid solution Fe1-xAlxPO4·2H2O. Download : Download high-res image (640KB)Download : Download full-size image Fig. 2. XRD patterns for Fe1-xAlxPO4·2H2O (x = 0, 0.048). a: Comparison of FePO4·2H2O prepared in this work, and the standard patterns of FePO4·2H2O. b: Comparison of Fe1-xAlxPO4·2H2O (x = 0, 0.048), where M = 1, 2, 3 and O = 1, 2, 3, 4 are the characteristic peaks corresponding to monoclinic and orthorhombic crystal systems, respectively. c: Magnified characteristic peaks of M = 1, 2, 3 corresponding to the monoclinic system in Fig. b. d: Magnified characteristic peaks of O = 1, 2, 3, 4 corresponding to the orthorhombic system in Fig. b. Table 3. The d-spacings corresponding to shifted peaks in XRD patterns of Fe1-xAlxPO4·2H2O. Diffraction peak Corresponding plane Calculated d-spacing/Å x = 0 x = 0.048 M-1 (110) 4.6670 4.6525 M-2 (−101) 4.5530 4.5438 M-3 (−122) 2.7844 2.7793 O-1 (111) 5.4870 5.4734 O-2 (122) 3.1079 3.1037 O-3 (311) 2.9956 2.9898 O-4 (131) 2.9474 2.9398 Table 4. Crystal structure information of the substances considered in this work. Substance Crystal system Space group Cell parameter Ref. a b c α β γ FePO4·2H2O Monoclinic P21/n 5.32 9.75 8.65 90 90.6 90 [24] AlPO4·2H2O Monoclinic P21/n 5.178 9.514 8.454 90 90.35 90 [25] FePO4·2H2O Orthorhombic Pbca 10.122 9.886 8.723 90 90 90 [26] AlPO4·2H2O Orthorhombic Pbca 9.822 9.63 8.561 90 90 90 [27] FePO4 Trigonal P3121 5.028 5.028 11.235 90 90 120 [28] AlPO4 Trigonal P3121 4.97 4.97 10.84 90 90 120 [29] AlPO4 Monoclinic P21/n 37.386 5.045 26.222 90 90 117.8 [30] LiFePO4 Orthorhombic Panm 10.334 6.01 4.693 90 90 90 [31]
https://doi.org/10.1016/j.jmrt.2021.09.033_p3_7 | The calcined Fe1-xAlxPO4 samples were analysed using XRD, and the results are shown in Fig. 3a. Pure FePO4 without aluminium belongs to a trigonal crystal system. With increasing aluminium content, especially x ≥ 0.026, two obvious peaks are observed at (2θ = 21.17° and 22.28°), as shown in the inset of Fig. 3a. These two characteristic peaks indicate the presence of monoclinic AlPO4, whose crystal structure parameters (see Table 4) are completely different from trigonal FePO4. This means that a new independent monoclinic AlPO4 phase appears in Fe1-xAlxPO4 (x ≥ 0.026). The monoclinic AlPO4 standard pattern suggests there should exist another main peak at 2θ = 20.31°. We enlarged this part in Fig. 3b and observed that when x ≥ 0.026, a monoclinic main characteristic peak indeed appears. To better understand the aluminium behaviour in Fe1-xAlxPO4 (x < 0.026), the diffraction patterns are partially enlarged and shown in Fig. 3c. The main peak of FePO4 at 2θ = 25.88° shifts to the right as x increases from 0 to 0.048. On the right, there is a main characteristic peak at exactly 2θ = 26.42° for the trigonal AlPO4 phase, whose crystal parameters are shown in Table 4, which is similar to those of FePO4. Similarly, the d-spacings of Fe1-xAlxPO4 corresponding to the peak 1 and 2 gradually decrease with addition of aluminum (see Table 5). Therefore, the characteristic peak shift can be understood as the formation of a solid solution Fe1-xAlxPO4. Download : Download high-res image (731KB)Download : Download full-size image Fig. 3. XRD patterns of Fe1-xAlxPO4 (x = 0–0.048). a: Comparison of Fe1-xAlxPO4 (x = 0–0.048) prepared in this work with standard cards; b: enlargement of characteristic peak 1 in Fig. a; and c: enlargement of characteristic peak 2 in Fig. a. Table 5. The d-spacings corresponding to peak 1, 2 in XRD patterns of Fe1-xAlxPO4. Fe1-xAlxPO4 Calculated d-spacing/Å Peak 1((110) plane) Peak 2((012) plane) x = 0 4.3465 3.4426 x = 0.003 4.3560 3.4419 x = 0.006 4.3545 3.4390 x = 0.011 4.3510 3.4376 x = 0.017 4.3461 3.4371 x = 0.026 – 3.4366 x = 0.048 – 3.4316
https://doi.org/10.1016/j.jmrt.2021.09.033_p3_9 | The Li1-xFe1-xAlxPO4/C prepared at calcination temperatures of 710, 760, or 800 °C was analysed via XRD, as shown in Fig. 4. The main components of all samples are indexed to LiFePO4 based on orthorhombic Pnma space group. When the aluminium content is x ≥ 0.011, an independent trigonal AlPO4 phase is observed at all three calcination temperatures, as shown in all insets 1 of Fig. 4. Download : Download high-res image (1MB)Download : Download full-size image Fig. 4. XRD patterns of Li1-xFe1-xAlxPO4/C (x = 0–0.048) calcined at 710, 760, or 800 °C. Insets 1 and 2 are magnified observations of areas 1 and 2 marked in the patterns. a: Calcined at 710 °C; b: calcined at 760 °C; and c: calcined at 800 °C.
https://doi.org/10.1016/j.jmrt.2021.09.033_p3_10 | However, neither trigonal AlPO4 phase nor any other aluminium-containing phases have been reported in Li1-xFe1-xAlxPO4/C (x ≤ 0.048) by any references dealing with aluminium-doped LiFePO4. Kapaev [22] reported that a trigonal AlPO4 phase appeared in Li1-xFe1-xAlxPO4 only when x > 0.05. Xu et al. [16] reported that no AlPO4 phase was formed in Li1-xFe1-xAlxPO4/C even as x ≤ 0.12. It has also been reported [17] that no new phase other than LiFePO4 has been found in Li1-xFe1-xAlxPO4 (x = 0.05) prepared at 750 °C. By carefully checking their XRD pattern (Fig. 2a in reference [17]), we found that a small but remarkable peak indeed appeared at 2θ = 26.4°, as found in this work. This peak was weak enough that the authors did not call it out. A similar case appeared in Ref. [20]. The authors ignored the weak peak at 2θ = 26.4° in their XRD pattern of Li1-xFe1-xAlxPO4 (Fig. 5.5 in their work).
https://doi.org/10.1016/j.jmrt.2021.09.033_p3_11 | Once the new phase forms, aluminium cannot be uniformly doped in Li1-xFe1-xAlxPO4/C. When x < 0.011, no new phases were detected in this work. On the one hand, the aluminium content may be too low to exceed the detection limits of XRD. On the other hand, a solid solution could form, as supported by Ref. [13]. To explore this issue, we carefully observed shift in main peaks of Li1-xFe1-xAlxPO4/C, as shown in all insets 2 of Fig. 4. For three calcination temperatures, no shift was observed under the accuracy of 0.02° resolution. This may indicate that aluminium is not doped into the crystal lattice of LiFePO4. Once AlPO4 and LiFePO4 do not form solid solution, crystal structure refinement of Li1-xFe1-xAlxPO4/C, as done in reference [19], is meaningless. We concisely compiled the differences between Refs. [16,17,19,20,22] and this work in Table 6. It is noted that the calcination temperature during material preparation could have important impacts on aluminium behaviours in Li1-xFe1-xAlxPO4/C. At relatively low calcination temperatures, aluminium could not diffuse out of the solid solution Fe1-xAlxPO4 (berlinite) [32,33] into an independent phase in time. Table 6. Comparison of aluminium behaviour in Li1-xFe1-xAlxPO4/C at various calcination temperatures. Calcination temperature Aluminium behaviour in Li1-xFe1-xAlxPO4/C Ref. 700 °C No new phase reported at x ≤ 0.12 [16] 750 °C No new phase reported at x = 0.05, actually these was a new peak for AlPO4 [17] 600 °C No new phase reported at x = 0–0.05, and crystal structure refinement has been made [19] 600 °C No new phase reported at x ≤ 0.1; this was actually a new peak for AlPO4 at x ≥ 0.05 [20] 600 °C New phase appeared only at x > 0.05 [22] 710, 760, 800 °C New phase AlPO4 is observed at x ≥ 0.011 This work
https://doi.org/10.1016/j.jmrt.2021.09.033_p3_14 | Another main aspect of this work is to explore the effects of aluminium on Li1-xFe1-xAlxPO4/C electrochemical performance. Our preliminary studies have shown that the effects of aluminium on material electrochemical performance are greatly impacted by calcination temperature. In addition, the material electrochemical performance is also easily impacted by other parameters (carbon content, specific surface areas, and primary particle morphology). To study the effects of calcination temperature and aluminium content on the material electrochemical performance, the other parameters must be kept the same. Fig. 5 shows carbon content, specific surface area, and primary particle morphology for Li1-xFe1-xAlxPO4/C at different calcination temperatures and aluminium contents. The carbon content in most of Li1-xFe1-xAlxPO4/C is 1.4 ± 0.1% (see Fig. 5a), and the specific surface areas fall between 12 and 15 m2 g−1 (see Fig. 5b). Fig. 5c shows that the material average primary particle size is approximately 0.35 μm. Most importantly, as aluminium content and temperature increase, for example, at x ≥ 0.006 and 800 °C, large primary particles appear in the calcined materials, which result from lower sintering temperature due to introduced AlPO4. The large particles may lead to deterioration of material electrochemical performance and is discussed later in this work. Download : Download high-res image (931KB)Download : Download full-size image Fig. 5. Physical properties related to the electrochemical performance of Li1-xFe1-xAlxPO4/C (x = 0–0.048). a: Coated carbon content of Li1-xFe1-xAlxPO4/C; b: specific surface areas of Li1-xFe1-xAlxPO4/C; and c: primary particle SEM images of Li1-xFe1-xAlxPO4/C (x = 0, 0.003, 0.006, 0.048) calcined at 710, 760, or 800 °C.
https://doi.org/10.1016/j.jmrt.2021.09.033_p3_16 | The specific discharge capacity of Li1-xFe1-xAlxPO4/C prepared at different calcination temperatures as function of x was tested at the current density of 17 mA g−1, as shown in Fig. 6. The grey dotted line in Fig. 6 is theoretical specific discharge capacity of Li1-xFe1-xAlxPO4 (Q(Li1-xFe1-xAlxPO4)) defined by formula 1. (1) where Q(LiFePO4) is theoretical discharge capacity of LiFePO4 and equal to 169.91 mA h g−1. The Q(Li1-xFe1-xAlxPO4) represents the discharge capacity of active material Li1-xFe1-x(PO4)1-x divided by weight of Li1-xFe1-xAlxPO4. Download : Download high-res image (329KB)Download : Download full-size image Fig. 6. Discharge performance of Li1-xFe1-xAlxPO4/C (x = 0–0.048) at 0.1C. a: The specific discharge capacity of Li1-xFe1-xAlxPO4/C (x = 0–0.048) calcined at 710, 760, and 800 °C. b: Active material utilisation of Li1-xFe1-xAlxPO4/C (x = 0–0.048) calcined at 710, 760, and 800 °C. The active material utilisation is the ratio of the actual discharge specific capacity of Li1-xFe1-xAlxPO4/C (x = 0–0.048) to the theoretical capacity.
https://doi.org/10.1016/j.jmrt.2021.09.033_p3_17 | It is observed that the actual specific discharge capacity lines of Li1-xFe1-xAlxPO4/C (calcined at 710 or 760 °C) are parallel with the grey dotted line. This suggests that AlPO4 in Li1-xFe1-xAlxPO4/C acts as an inert substance and does not contribute to electric capacity, which is also consistent with the above XRD analysis result that AlPO4 in Li1-xFe1-xAlxPO4/C exists as an independent phase. As shown in Fig. 6b, AlPO4 does not affect active material utilization of Li1-xFe1-xAlxPO4/C (calcined at 710 or 760 °C), which further shows that AlPO4 is an inert phase in Li1-xFe1-xAlxPO4/C. In addition, at the calcination temperature of 800 °C, once the aluminium content is x > 0.006, the specific discharge capacity of Li1-xFe1-xAlxPO4/C drops rapidly. As expected, the large primary particles (see Fig. 5c) are responsible for this reduction. For Li1-xFe1-xAlxPO4/C, in order to attain the general commercial requirements for specific discharge capacity (>154 mA h g−1 at the current density of 17 mA g−1), the calcination temperature need to be lower than 800 °C and the aluminium content x must be less than 0.026, as judged from Fig. 6a.
https://doi.org/10.1016/j.jmrt.2021.09.033_p3_19 | The actual specific discharge capacity (C(Li1-xFe1-xAlxPO4)) of Li1-xFe1-xAlxPO4/C prepared at different calcination temperatures as a function of x was tested at various rates, as shown in Fig. 7a. The C(Li1-xFe1-xAlxPO4) is calculated from the total weight of Li1-xFe1-xAlxPO4, i.e., C(Li1-xFe1-xAlxPO4) = (battery discharge capacity)/(mass of Li1-xFe1-xAlxPO4 in electrode). It is observed that the effect of aluminium on rate performance is complex. At the relatively low calcination temperature of 710 °C, the addition of aluminium increases C(Li1-xFe1-xAlxPO4) at 0.5–5C rates compared with Li1-xFe1-xAlxPO4/C (x = 0). At 760 °C, C(Li1-xFe1-xAlxPO4,x = 0) is generally higher than that at 710 °C under similar rate conditions. It indicates that 760 °C is a better calcination temperature for Li1-xFe1-xAlxPO4/C (x = 0). However, when calculating the specific discharge capacity referring to Li1-xFe1-x(PO4)1-x, which is battery discharge capacity divided by the mass of Li1-xFe1-x(PO4)1-x in the electrode, the specific discharge capacity hardly changes with addition of aluminium at 760 °C, as shown in Fig. 7b. It indicates that additional aluminium does not affect the specific discharge capacity of the active material LiFePO4 at 760 °C. This further proves the inert properties of AlPO4 under various rates. At the calcination temperature of 800 °C, the C(Li1-xFe1-xAlxPO4) is generally lower than that at 710 and 760 °C. The C(Li1-xFe1-xAlxPO4) calcined at 800 °C drops sharply and then rises with addition of aluminium, which shows extreme complexity. Major references [16,19,20] reported that C(Li1-xFe1-xAlxPO4) increases firstly before decreasing with addition of aluminium. We compare their results with those obtained in this work at 710 °C, as presented in Fig. 8. The results from references are generally consistent with our work at various rates. It is noted that calcination temperatures of material reported in references of Table 6 are relatively low, at 600–700 °C, which is comparable to 710 °C in this work. At the higher calcination temperature of 760 °C, the overall performance of pure materials Li1-xFe1-xAlxPO4/C (x = 0) improves significantly. Thus, aluminium solely reduces the specific discharge capacity of Li1-xFe1-xAlxPO4/C. Download : Download high-res image (804KB)Download : Download full-size image Fig. 7. The rate performance of Li1-xFe1-xAlxPO4/C (x = 0–0.048) at 0.5C, 1C, 2C, 3C, and 5C. a: The actual specific discharge capacity of Li1-xFe1-xAlxPO4/C (x = 0–0.048) calcined at 710, 760, and 800 °C at different rates; the abscissa represents changes in the aluminium content. b: The specific discharge capacity referring to Li1-xFe1-x(PO4)1-x. Download : Download high-res image (249KB)Download : Download full-size image Fig. 8. Comparison of the specific discharged capacity of Li1-xFe1-xAlxPO4 as function of x at calcination temperatures of 600 [19], 700 [16,20], and 710 °C (this work) and rates of 0.5C, 1C, and 5C.
https://doi.org/10.1016/j.jmrt.2021.09.033_p3_20 | For better observing the kinetic process of electrode reactions, interested readers are suggested to refer to the Supplemental file of this work, where charge–discharge curves of Li1-xFe1-xAlxPO4/C at different temperatures and various rates are presented.
https://doi.org/10.1016/j.jmrt.2021.09.033_p3_22 | The impact of aluminium on the cycling stability of Li1-xFe1-xAlxPO4/C is another important issue. In this work, materials calcined at optimal temperature (as 760 °C) were selected for cycling testing at 1C, as shown in Fig. 9. Under various aluminium contents x and at 100 cycles, the aluminium showed no remarkable impact on the cycling stability of the considered materials. Download : Download high-res image (303KB)Download : Download full-size image Fig. 9. Cycling stability of the Li1-xFe1-xAlxPO4/C (x = 0–0.048) calcined at 760 °C in this work.
https://doi.org/10.1016/j.jmrt.2021.09.033_p4_2 | The behaviour of impurity aluminium in FePO4·2H2O, FePO4 precursors and LiFePO4 product produced from waste LiFePO4 batteries was studied. The effects of aluminium on the Li1-xFe1-xAlxPO4/C (x = 0–0.048) electrochemical performance (specific discharge capacity, rate performance, and cycling stability) were systematically studied at different calcination temperatures.
https://doi.org/10.1016/j.jmrt.2021.09.033_p4_3 | In Fe1-xAlxPO4·2H2O (x = 0–0.048) precursor prepared from aqueous solution, aluminium existed as AlPO4·2H2O along with FePO4·2H2O in two types (monoclinic and orthorhombic systems) of solid solutions. In Fe1-xAlxPO4 calcined at 550 °C, trigonal AlPO4 and FePO4 formed a solid solution (berlinite) firstly. When x ≥ 0.026, the remaining AlPO4 formed a new phase in the monoclinic system. In Li1-xFe1-xAlxPO4/C calcined at 710, 760, and 800 °C, an independent trigonal AlPO4 phase was observed for x ≥ 0.011. For the x range from 0 to 0.048, no shift was observed for main peaks of Li1-xFe1-xAlxPO4/C under the accuracy of 0.02° resolution, which indicated impurity aluminium was not doped into the lattice of LiFePO4. Correspondingly, structure refinement made for Li1-xFe1-xAlxPO4/C was unnecessary or even false.
https://doi.org/10.1016/j.jmrt.2021.09.033_p4_4 | The specific discharge capacity (0.1C) of Li1-xFe1-xAlxPO4/C calcined at 710 and 760 °C decreased monotonically with addition of aluminium, which was parallel with theoretical specific discharge capacity line, which provided evidence again for the truth that impurity aluminium does exist an inert substance and contributes no electric capacity. However, the specific discharge capacity at 800 °C decreased drastically with addition of aluminium. This is attributed to the generation of large primary particles under the comprehensive influence of high temperatures and increasing aluminium content.
https://doi.org/10.1016/j.jmrt.2021.09.033_p4_5 | At higher rates (0.5–5C), the specific discharge capacity of Li1-xFe1-xAlxPO4/C calcined at 710 °C increased firstly before decreasing, which was similar to report by most references. However, the specific discharge capacity at 760 °C decreased monotonically at all rates with addition of aluminium, and the specific discharge capacity referring to Li1-xFe1-x(PO4)1-x remained unchanged. In addition, the specific discharge capacity at 800 °C decreased drastically and then increased with addition of aluminium, and the overall rate performance was lower than that for materials calcined at 710 and 760 °C. The conclusion that the specific discharge capacity firstly increases before decreasing with addition of aluminium drawn by most references is attributed to the lower calcination temperature, making this an incomplete conclusion. Once calcination temperature reaches an appropriate value, as 760 °C, the electrochemical performance of aluminium-free LiFePO4 improves significantly over calcination at 710 °C or lower. In this condition, the additional of aluminium only reduced the specific discharge capacity of Li1-xFe1-xAlxPO4/C. The Li1-xFe1-xAlxPO4/C (x = 0–0.048) calcined at 760 °C exhibited excellent cycling stability under 100 cycles from the coin battery testing. No obvious correlation between the aluminium content and cycling stability was found.
https://doi.org/10.1016/j.jmrt.2021.11.002_p1_2 | Since the first use of LiFePO4 (LFP) as a cathode material for lithium-ion batteries (LIBs) by Padhi in 1997, a great deal of research has been carried out to improve its performance till now [1]. The LiFePO4 material shows many advantages such as high theoretical capacity (170 mAh g−1), long cycling life and safety owing to the strong covalent P–O bonding, and environmental friendliness using Fe instead of Co [[2], [3], [4], [5]]. However, the rate capability of the LFP material is limited due to the low electronic (about 10−9 S cm−1) and low Li+ ionic conductivity on account of the possessing 1D channel for Li+ diffusion [6,7]. Several strategies such as ion substitution (such as Mn, Co, Ni, Y, etc.), downsizing of particles, and control over the morphology have been proposed for improving the electrochemical performance of LFP material [8]. The short Li+ diffusion pathway in small particles is benefitted for the fast extraction/insertion of Li+ ions during dis/charging [9]. Moreover, the exposure of (010) facet on the surface of LFP particles is crucial because the [010] direction is an 1D channel for easy diffusion in the crystal structure of LFP [10].
https://doi.org/10.1016/j.jmrt.2021.11.002_p1_3 | Solution-based synthesis routes involving coprecipitation, thermal decomposition, solution combustion synthesis, and hydro/solvothermal synthesis have been developed for the preparation of the nanostructured LFP powders [[11], [12], [13], [14]]. Among them, the solvothermal synthesis route has been the subject of many attentions because of its high controllability over the particle size and shape, crystallinity, and crystal texture by adjusting the synthesis conditions including reactant concentrations, pH, reaction sequences, nature of solvents, and reaction temperatures and times [[15], [16], [17], [18]]. Organic modifiers can act as soft templates for tuning the particle size and shape in the solvothermal synthesis method via attaching to the surface of the primary particles due to the reduction of the interfacial energy [[19], [20], [21]]. L-Lysine (NH2(CH2)4CH(NH2)COOH) has been played an effective role in the shape control of nanoparticles [[22], [23], [24], [25]]. For example, Zhang et al. [26] proposed three stages of non-compact packing, oriented attachment, then coherent coalescence for zeolite nanoparticles by using the L-Lysine as a modifier. Kim et al. [27] and Iv et al. [28] also synthesized a hollow structure of α-Fe2O3 and Bi2WO6 particles, respectively, because of the self-assembly of primary particles via adhering of the L-Lysine molecules to the primary particles during solvothermal synthesis process.
https://doi.org/10.1016/j.jmrt.2021.11.002_p1_4 | In this work, the LFP powders as cathode materials were prepared by solvothermal synthesis method in the presence of various amounts of L-Lysine. The effect of L-Lysine contents on the structural and microstructural properties of the LFP powders were studied to explain their electrochemical performance.
https://doi.org/10.1016/j.jmrt.2021.11.002_p2_3 | First of all, 25 mmol FeSO4.7H2O was dissolved in 30 ml ethylene glycol at 80 °C. Various amounts of L-Lysine (0, 25, 50, and 75 mmol) were added into the FeSO4 aqueous solution. Meanwhile, 25 mmol H3PO4 was dropwisely added to 75 mmol LiOH aqueous solution (30 ml) under magnetic stirring condition at 80 °C which a white precursor was precipitated. Then two above solutions were mixed into a 100 ml Teflon lined stainless steel autoclave to form an opaque blue gel-like precursor which was heated at 180 °C for 6 h. When the oven was naturally cooled down to ambient temperature, the precipitates were dried at 100 °C. A mixture of precipitate and sucrose (20 wt. %) was heated up to 700 °C with a heating rate of 10 °C/min and hold on it for 6 h under Ar flow atmosphere. The amount of L-Lysine was used to present the synthesized LFP/C powders. Therefore, “L50” was used to symbolize the samples prepared by using 50 mmol L-Lysine.
https://doi.org/10.1016/j.jmrt.2021.11.002_p2_4 | The phase and crystal structure were characterized by X-ray powder diffractometry (XRD) technique by using a D8 ADVANCE diffractometer (Bruker, Germany). The powder samples were scanned by CuKα (λ = 1.54060 Å) irradiation in the diffraction range of 2θ = 15–65° at a scan speed of 0.02°/1 s. The XRD patterns were analyzed to calculate the lattice parameters by GSAS-II Rietveld refinement software [29]. The lattice parameters, isotropic and anisotropic broadening, atomic positions, thermal displacement, and site occupancy are refined respectively. The Chebyshev polynomial function with 10 coefficients was selected for estimating the background. The microstructures were observed by a Vega II (TESCAN, Czech Republic) scanning electron microscopy. Fourier transform infrared (FTIR) spectra were recorded on a Spectrum one model (PerkinElmer, USA) spectrophotometer. The nitrogen adsorption/desorption isotherms were measured on an ASAP™ 2020 instrument (Micromeritics, USA) for calculating the specific surface area according to Brunauer–Emmett–Teller (BET) equation.
https://doi.org/10.1016/j.jmrt.2021.11.002_p2_5 | The LFP/C powders, polyvinylidene fluoride (PVDF), and carbon black (70:15:15 mass ratio) were dispersed in N-methyl pyrrolidone (NMP) solvent. The slurry was tape-casted on Al foil. Following the evaporation of NMP solvent at 100 °C, the mass density was 2 mg cm−2. The coin cell (2016) was assembled in an Ar filled glovebox (Samaneh Tajhiz, Iran) by using Li foil as anode. 1 M LiPF6 in ethylene (EC)/diethyl carbonate (DEC) solvent (1:1) was used as electrolyte. Galvanostatic charge/discharge tests at the various C-rates were conducted in the potential range of 2.0–4.2 V vs. Li/Li+ on a BTS-5V10mA battery tester (NEWARE, China). The electrochemical impedance spectra were measured on a Radstat 1A instrument (Kianshardanesh, Iran) in the frequency range of 0.01 Hz–100 kHz and in a voltage amplitude of 10 mV.
https://doi.org/10.1016/j.jmrt.2021.11.002_p3_2 | Figure 1 shows the XRD patterns of the powders as a function of L-Lysine contents. All diffraction peaks are related to the orthorhombic crystal structure of LiFePO4 phase with the space group of Pnma (ICSD 72545) [30]. With the increase of the L-Lysine content, some amounts of impurity Li3PO4 phase (ICSD 25816) were appeared together with LiFePO4 phase. With adding the H3PO4 to LiOH solution, the Li3PO4 phase is firstly precipitated which is dissolved for the crystallization of LiFePO4 phase in the presence of FeSO4 [11,15]. However, the high amounts of L-Lysine increase the pH value of solution, preventing the dissolution of Li3PO4 phase [31]. The XRD patterns are refined by Rietveld method to calculate the lattice parameters (as given in Supporting Information). Figure 2a shows the lattice parameters and unit cell volume of the samples versus the amounts of the L-Lysine. With the increase of L-Lysine contents, the unit cell volume decreases from 292.8 to 290.95 Å3. The ideal unit cell volume of 291.4 Å3 was reported for the well-crystalline LiFePO4 powders without antisite defects. The antisite defects including the substitution of Fe atoms in Li sites and Li in Fe sites leads to the expansion of unit cell [32,33]. The lattice strains during nucleation and crystal growth processes induce the antisite defects. Therefore, the synthesis conditions such as temperature, time, solvent, additives, and calcination temperatures and times are key factors for tuning the antisite defects [34]. There is the smallest deviation from 291.4 Å3 for the L50 sample, showing the facile crystallization of LiFePO4 phase in the presence of L-Lysine. The L75 sample has the lowest unit cell volume which can be assigned to a trace amount of Fe3+ ions in LiFePO4 structure [35,36]. The dependence of the lattice strain on the L-Lysine content is presented on Fig. 2b. As the L-Lysine content increases, the lattice strain firstly decreases from +0.23% to +0.15% and then increases up +0.17% for the higher amounts of L-Lysine. The crystal defects such as vacancies, antisite defects, dislocations, grain boundaries, etc., are responsible for the lattice strains. Due to the reduction of the surface energy, the L-Lysine molecules can adsorb to primary nuclei and slow down the crystal growth process, leading to the further orderly arrangement of atoms with the lower crystal defects [[37], [38], [39]].
https://doi.org/10.1016/j.jmrt.2021.11.002_p3_5 | FTIR spectra of the L0, L25, L50, and L75 powders are compared in Fig. 3. There are two types of vibrational modes in the phosphate-based materials; internal and lattice modes [40]. The ν1(sym.) ∼940 cm−1 and ν3(asym.)∼1030 cm−1 bands are caused by the stretching vibrations of the P–O bonds in the PO43−tetrahedrons [41]. However, the bending of O–P–O bonds in the PO43−tetrahedrons results in the absorption bands at ν2(sym.)∼465 cm−1 and ν4(asym.)∼567 cm−1, respectively [42]. By coupling the vibrations of PO43−tetrahedrons with the Fe–O groups, their internal vibrations are split in many components of ν1 at 960 cm−1, the doublet ν2 at 466 and 500 cm−1, and the triplets ν3 and ν4 in the regions of 1015–1200 and 580–670 cm−1. The ν3 bands are enveloped in the L25 and L75 samples, showing their lower crystallinity [40].
https://doi.org/10.1016/j.jmrt.2021.11.002_p3_7 | SEM images of the various LFP/C powders versus the amounts of L-Lysine are presented in Fig. 4. The L0 sample is made of large sheet-like particles. The morphology of powders changes to rhombus-like, quasi-spherical, and hollow spherical for the L25, L50, and L75 samples, respectively. However, these secondary powders are composed of the LFP nanaoparticles (∼30–70 nm). In the absence of the L-Lysine, the formation of large sheet-like particles can be attributed to the ethylene glycol (EG) molecules. The EG molecules can bond together via hydrogen bonding to form a long polymeric chain which can act as a soft template [43,44]. The polymeric chains can attach to some planes, promoting the orientated growth. However, there is a conflicting between the EG and L-Lysine molecules for attaching to the primary LFP particles. There are one carboxyl and two amine groups in the structure of L-Lysine molecule, leading to the amphiphilic nature of L-Lysine. Furthermore, the positive (–NH2+) and negative (–COO-) ending groups are benefitted to the electrostatic connection between the L-Lysine molecules. The L-Lysine molecules can connect to each other via peptide bonding between the NH2 and COOH groups [45]. Moreover, the Fe2+ cations can be chelated by both amino and carboxyl groups [46,47]. Therefore, the primary LFP particles can be capped by the L-Lysine molecules via chelation of Fe+ ions, preventing the preferred crystal growth. The prevailing effects of the L-Lysine are benefitted to the reduction of the growth rate, leading to the small particles at the higher L-Lysine contents. The hollow-like structure can be attributed to the cross-linked L-Lysine molecules, arranging the LFP nanoparticles on the outer shell of a large polymeric sphere [48,49].The proposed scenario for the morphological evolution versus the amounts of L-Lysine surfactant is presented in Schematic 1.
https://doi.org/10.1016/j.jmrt.2021.11.002_p3_10 | N2 adsorption/desorption isotherms and pore size plots of the L25 and L50 samples are presented in Fig. 5. The isotherms are IV type with H3 hysteresis loop due to the fragile agglomeration of particles [50,51]. The specific surface area of 40 m2/g for the L25 sample decreases up to 13 m2/g for the L50 sample due to the particle growth (Fig. 2). Furthermore, the L25 sample has the mesopores in the range of 8 nm which are formed between nanoparticles in addition to the macroporoes (>50 nm) characteristics.
https://doi.org/10.1016/j.jmrt.2021.11.002_p3_12 | Figure 6a compares the initial charge/discharge curves of the L0 powders with the L25, L50, and L75 samples at 0.2C rate. The phase transition between LiFePO4 and FePO4 occurs at a voltage plateau of ∼3.4 V vs. Li+/Li in the charge/discharge curves [52,53]. The L0, L25, L50, and L75 samples show the initial discharge capacity of 16, 96, 120, and 67 mAh g−1, respectively, which the lowest specific capacity of the L0 sample can be attributed to its high antisite defects in crystal structures as inferred from its large unit cell volume (Fig. 2a). The L75 sample also shows the low specific capacity because of the existence of some impurity Li3PO4 phase, as big rod-like shape particles (Fig. 4). The L25 sample has a higher specific surface area than the L75 sample; nevertheless, the L25 sample has a lower specific capacity, maybe due to their higher antisite defects [[54], [55], [56]]. The higher specific surface area of the L25 sample results in the further electrode/electrolyte reactions and then the lower rate capability [56]. The charge and discharge plateaus of the L0, L25, L50, and L75 samples show a difference of 84, 150, 77, and 123 mV, respectively, indicating the higher electrode kinetics of the L50 samples. Figure 6b shows that the rate capability of the L50 electrode was higher than those of the L0, L25, and L75 electrodes. For the L50 electrode, the discharge specific capacities of 123, 109, 96, 85, 71, and 62 mAh g−1 were obtained at the charge/discharge rates of 0.2, 0.5, 1, 2, 5 and 10 C, respectively. Moreover, the discharge specific capacity increases to 129 mAh g−1 after the current rate was decreased to 0.2 C, indicating the improvement of electrochemical properties. The charge/discharge curves of the L50 sample at various C-rates are given in Fig. 6c. As the current rate increases, the voltage plateau decreases, while the difference between charge and discharge plateau increases. The declining trend of specific capacity versus current rate of the L25, L50, and L75 samples is shown in Fig. 6d. The lower rate capability of the L50 electrode than that for the L25 sample can be attributed to its smaller particle size, promoting the detrimental electrode/electrolyte reactions. In spite of the lower specific capacity, the specific capacity of the L75 sample is slowly decreased with current rate because of the hollow-like microstructure which can compensate the volume changes of the LFP material during charge/discharge process. It is worth to note that the rate capability is comparable with previously reported researches [[57], [58], [59], [60]].
https://doi.org/10.1016/j.jmrt.2021.11.002_p3_14 | The cycling stability performance of the L50 cathode at the current rate of 1 C after 650 cycles is presented in Fig. 7. The specific capacity and columbic efficiency remain constant in the range of approximately 90 mAh g−1 and 95.6%, respectively, showing the good cycling performance.
https://doi.org/10.1016/j.jmrt.2021.11.002_p3_16 | In order to analyze the diffusion dynamics of the L25, L50, and L75 samples, the electrochemical impedance spectroscopy (EIS) was performed. The Nyquist (-Zʺ vs Zʹ) plots are presented in Fig. 8a. There are a semicircle and a straight line in the high and low frequency region, respectively. The intersection with the Zʹ axis shows the ohmic resistance (R1) caused by the current collectors, active material, electrolyte, and separator. The diameter of semicircle corresponds to the charge transfer resistance due to the migration of charge between the electrode material and electrolyte interface. The depression of the semicircle in Nyquist plots leads to the constant-phase-element (CPE). The straight line as Warburg impedance (Zw) is related to the diffusion of Li + inside the LiFePO4 structure [2,61]. The values of R1, R2, and R3 are summarized in Table 1. The values of Warburg factor σ (Ω s−1/2) determined by the slope of the linear fitting between Zʹ and ω−1/2 (Fig. 8b) are presented in Table 1. The σ factor decreases from 239 to 192 and 119 Ω s−1/2 with the increase of L-Lysine contents, leading to the higher Li+ diffusion coefficient according to the follows [62]: (1) where T, A, n, F, and C are the absolute temperature, the surface area of the electrode, the number of electrons per molecule during oxidization, the Faraday constant, and the concentration of Li+. As the L-Lysine content increases, the calculated values of DLi + increase from 2.22 × 10−13 to 9.90 × 10−13 cm2 s−1. The values of DLi + are comparable with other reported values, as shown in Table 2. The improvement of diffusion coefficient can be explained by changing of the diffusion pathways in which bulk diffusion changes to surface diffusion because of the downsizing of particles in the presence of L-Lysine [63].
https://doi.org/10.1016/j.jmrt.2021.11.002_p4_2 | The effects of L-Lysine additive on the structural, morphological, and electrochemical properties of the LiFePO4/C powders were studied. The impurity Li3PO4 phase appeared at the higher L-Lysine contents on account of the establishment of high pH values during solvothermal synthesis. The morphological evolution from sheet-like to particulate and hollow-like was attributed to the chelation of Fe2+ and self-assembling effect of the L-Lysine molecules. Furthermore, the electrochemical properties including specific capacity and rate capability of the LiFePO4/C powders are related to the crystal quality, particle size and shape. As the amounts of the L-Lysine additive increase, the Li+ diffusion coefficient as calculated from EIS increased from 2.22 × 10−13 to 9.90 × 10−13 cm2 s−1.
https://doi.org/10.1016/j.jmst.2013.06.004_p1_2 | Powerful lithium-ion battery of high performance and low cost is one of the premise conditions for the development and popularity of electric vehicle. Olivine-type LiFePO4 cathode material has sparked popular attention for its nontoxicity, low cost, high capacity, good cycle performance, and thermostability[1], [2], [3]. However, the weakness of LiFePO4 is poor conductivity, bad rate, and low temperature performance, which severely restrict its wide application. Commonly, carbon coating[4], [5], [6], [7], metal ions doping[8], [9], [10], metal[11], [12], [13], [14] and metal oxide coating[15], [16], [17], [18] are used to improve its conductivity. Among these methods, surface modification of LiFePO4 with metal coating has been proved to be effective. Up to now, Cu, Au, or Ag has been used as coating materials through sol–gel, electro-deposition or liquid phase reaction[11], [12], [13], [14]. But the synthesis processes are complicated and unsuitable for industrial production. The effects of metal coating on the low temperature characteristics of LiFePO4 have not been reported.
https://doi.org/10.1016/j.jmst.2013.06.004_p1_3 | In this study, we reported a facile two step solid state reaction synthetic strategy of LiFePO4/(C + Cu) cathode materials. The optimized additive amount of CuO was determined by electrochemical test of series content-dependent samples. Special attention was focused on the electrochemical performances, especially the low temperature performance, of the LiFePO4/(C + Cu) cathode material for lithium-ion batteries.
https://doi.org/10.1016/j.jmst.2013.06.004_p2_2 | Li2CO3 (AR), FeC2O4·2H2O (AR) and NH4H2PO4 (AR) were used as starting materials with a stoichiometric ratio 1.05:2:2 (molar ratio). The precursors were milled in alcohol for at least 6 h, and then dried in oven at 80 °C for 8 h in air. Then the mixture was grinded and heated under purified N2 gas at 500 °C for 4 h to preliminarily form LiFePO4. Subsequently, series of content-dependent CuO (0, 3, 5 and 7 wt% to LiFePO4, respectively) and glucose (10 wt% to LiFePO4) were added, mixed, grinded and then heated under purified N2 gas at 700 °C for 2 h to form LiFePO4/C and LiFePO4/(C + Cu) materials, which were denoted as sample A, B, C and D, respectively.
https://doi.org/10.1016/j.jmst.2013.06.004_p2_3 | For electrochemical evaluation, the LiFePO4 working electrode was made by mixing the active material (80 wt%), acetylene black (10 wt%) and polyvinylidene fluoride (PVDF) binder (10 wt%) with N-methyl-2-pyrrolidine (NMP) as solvent. The separator was a polypropylene membrane (Celgard 2400). Lithium metal was used as counter and reference electrode. The electrolyte was 1 mol/L LiPF6 in a mixture of ethylene carbonate (EC) and diethyl carbonate (DEC) (1:1 in volume).
https://doi.org/10.1016/j.jmst.2013.06.004_p2_4 | Crystal structure of the synthesized powders was characterized by X-ray diffraction (XRD, Bruker AXS D8) with CuKα radiation. The thermogravimetric/differential scanning calorimetry (TG/DSC) of the material was investigated by thermal analysis apparatus (STA449C, German Netzsch). Particle morphology was investigated by scanning electron microscopy (SEM, JSM-6701F, JEOL) and transmission electron microscopy (TEM, JEM-100CX, JEOL). Elements analysis was carried out with a scanning electron microscope equipped with an energy dispersive spectroscope. Galvanostatic charge–discharge experiment data were collected by using LAND Cell test system (CT2001A, Wuhan); AC impedance measurements were carried out by using an electrochemical workstation (CHI660B, Shanghai). A perturbation of 5 mV was applied and the frequency range applied was from 0.1 Hz to 100 kHz. The low temperature testing was operated in a high and low temperature test chamber (BE-HL-100M8, Dongguan).
https://doi.org/10.1016/j.jmst.2013.06.004_p3_3 | The TG/DSC curves of the precursor measured in nitrogen with a heating rate of 10 °C/min are displayed in Fig. 1. An unconspicuous endothermic peak before 100 °C can be attributed to the baseline drift of DSC curve. In the range of 150–250 °C, another weight loss of about 22.27% and two strong endothermic peaks are observed. This weight loss may correspond to the removal of crystal water, fusion of NH4H2PO4 and part decomposition of FeC2O4 as described by Eq. (1). During the temperature range of 250–400 °C, a wide exothermic peak and a weight loss appear in the DSC/TG plots, which can be ascribed to solid state reaction between Li2CO3, NH4H2PO4 and the decomposition product of FeC2O4 as described by Eqs. (2), (3). The exothermic peak exhibited at 471.6 °C in DSC curve is related to the crystallization of LiFePO4[19], [20]. No appreciable weight loss is observed in the TG curve after 500 °C. But the DSC curve shows some thermal effect, corresponding to the crystal type transformation and lattice reform of LiFePO4. Consequently, 500 °C is chosen as the synthesis temperature of the precursor mixture. (1) (2) (3) Download : Download full-size image Fig. 1. TG/DSC curves of the precursor mixture.
https://doi.org/10.1016/j.jmst.2013.06.004_p3_5 | Fig. 2 shows XRD patterns of LiFePO4/C powders with different amounts of CuO additive. The XRD pattern agrees well with that of phospho-olivine LiFePO4 indexed with orthorhombic Pmnb space group (JCPDS No. 40-1499). And the XRD patterns of (b), (c), and (d), comparing with (a), indicate that crystal structure of LiFePO4 is not changed after CuO is added. In addition to the peaks of LiFePO4, the main diffraction peaks (111) and (200) of Cu are also clearly detected. The intensity of the characteristic diffraction peaks of Cu is enhanced gradually with increasing CuO additive amount from 3 to 7 wt%. Any other impure phase is not detected, inferring that the added CuO has been effectively reduced to Cu. And the oxidation reaction of Fe2+ does not exist. The residual carbon exists in amorphous state, which does not affect the olivine structure of LiFePO4. Lattice parameters of the samples calculated from the XRD patterns are given in Table 1. There is no significant difference in lattice parameters and unit-cell volume between the bare and Cu-coated LiFePO4/C, which indicates that Cu atoms adhere on the surface of LiFePO4 particles rather than diffusing into LiFePO4 lattice. Download : Download full-size image Fig. 2. XRD patterns of LiFePO4/C powders with different amounts of CuO additive: (a) 0%, (b) 3%, (c) 5%, (d) 7%. Table 1. Lattice parameters of the four samples Sample a (nm) b (nm) c (nm) V (nm3) A 0.60244 1.0333 0.46965 0.29247 B 0.60267 1.0325 0.46905 0.29078 C 0.60081 1.0326 0.46936 0.29119 D 0.60061 1.0321 0.46917 0.29083 JCPDS No. 40-1499 0.60189 1.0347 0.47039 0.29295
https://doi.org/10.1016/j.jmst.2013.06.004_p3_6 | The effect of different CuO additive amount on sample morphologies was confirmed by SEM of series content-dependent samples (Fig. 3). It can be found that the bare LiFePO4/C material shows irregular flake particles (Fig. 3(a)). The samples of CuO addition show spherical or similar spherical particles (Fig. 3(b–d)). With increasing CuO additive amount, the morphologies of the samples change greatly and the particle sizes increase obviously. Sample C shows relatively more uniform spherical particles of 100–200 nm. Considering the low melting point of Cu nanoparticles[21], there is possibility of liquid sintering process during the synthesis that can cause grain growth. Download : Download full-size image Fig. 3. SEM images of Cu-coated LiFePO4/C powders with different amounts of CuO additive: (a) 0%, (b) 3%, (c) 5%, (d) 7%.
https://doi.org/10.1016/j.jmst.2013.06.004_p3_7 | Fig. 4 shows the energy dispersive spectroscopy (EDS), TEM, SEM and element mapping images of sample C. In Fig. 4(a), it shows that Fe, P, and O elements with a trace of C and Cu exist in the particles of LiFePO4/(C + Cu). And this is also confirmed by JEOL-100CX high resolution transmission electron microscopy (HRTEM) at an acceleration voltage of 200 kV. Fig. 4(b) and (c) (Fig. 4(c) is the partial enlargement of Fig. 4(b)) indicate that a thin layer of carbon membrane forms on the particles surface of LiFePO4, and Cu particles uniformly distribute on the surface of the carbon membrane. The formation of 3.27 nm carbon membrane and Cu particles are helpful to improve the electronic transport capacity between different particles, so that it could improve the electrochemistry performance of the object material. Fig. 4(c) indicates that the interplanar distance is 0.21 nm, which matches well with the (111) planes of Cu. Fig. 4(e) and (f) illustrates the element mappings of C and Cu corresponding to Fig. 4(d). They clearly show that their distributions have contours similar to Fig. 4(d), verifying the homogeneous existence of coated C and Cu on LiFePO4 particles (sample C). The content analyses of the final product are shown in Table 2, as determined by EDS. Download : Download full-size image Fig. 4. EDS, corresponding electron microscopy images and element mappings images of sample C: (a) EDS; (b and c) TEM; (d) SEM; (e) C mapping; (f) Cu mapping. Table 2. Content analyses of the final product (sample C, at.%) C O P Fe Cu 9.62 59.27 14.80 15.08 1.23
https://doi.org/10.1016/j.jmst.2013.06.004_p3_9 | The typical second charge–discharge profiles of the bare and Cu-coated LiFePO4/C at 0.1 C at 25 °C are shown in Fig. 5. The charge–discharge curves for all the samples are similar. The flat plateaus are corresponding to the lithium extraction and insertion reactions, but plateau potentials vary. The discharge potential plateaus are 3.31 V for sample A, 3.37 V for sample B, 3.40 V for sample C, and 3.38 V for sample D. All the Cu-coated LiFePO4/C samples display much higher capacities (146.9, 161.6, and 119.6 mA h/g for sample B, C and D, respectively) than the bare LiFePO4/C sample (114.6 mA h/g for sample A). It should also be noticed that the charge/discharge voltage plateaus have remarkable difference between bare and Cu-coated LiFePO4/C material, showing obvious decrease of polarization of Cu-coated LiFePO4/C material. This could be attributed to the excellent electric conductivity of Cu particles on the surface of LiFePO4/C, which act as bridges for electron transportation. The lower electrochemical polarization suggests the higher conductivity, which will be beneficial to the charge/discharge kinetics process. Download : Download full-size image Fig. 5. Second charge–discharge curves of the bare and Cu-coated LiFePO4/C at 0.1 C rate at 25 °C: (a) 0%, (b) 3%, (c) 5%, (d) 7%.
https://doi.org/10.1016/j.jmst.2013.06.004_p3_10 | Fig. 6 presents the cycling performance at 0.1 C rate at room temperature. At the considered temperature and current rate, all samples show relatively stable cycling performance with different specific capacities. All the Cu-coated samples display higher initial specific discharge capacities (151.1, 161.3, and 118.4 mA h/g for sample B, C and D, respectively) than the bare LiFePO4/C sample (115.6 mA h/g for sample A). Sample C shows a much higher capacity than other samples during the considered cycles, with a capacity retention rate 99.8% after 50 cycles. Download : Download full-size image Fig. 6. Cycling performance of the bare and Cu-coated LiFePO4/C at 0.1 C rate at 25 °C.
https://doi.org/10.1016/j.jmst.2013.06.004_p3_11 | Results of Figs. 5 and 6 show that with increasing CuO additive amount, the charge/discharge specific capacities appear first increasing and then decreasing. This may be attributed to the different particle morphology of the samples. With increasing CuO additive amount, the particles size increases. Sample C shows relatively more uniform spherical particles of 100–200 nm, which will be beneficial to the diffusion of Li+, and thus improving the electrochemical properties.
https://doi.org/10.1016/j.jmst.2013.06.004_p3_13 | The typical second charge–discharge profiles of sample C at 0.1 C at different temperatures are shown in Fig. 7. The discharge capacity decreases from 161.6 mA h/g at 25 °C to 112.9 mA h/g at −20 °C. With decreasing operating temperature, the charge voltage increases and the discharge voltage decreases remarkably, implying the increased polarization. At lower temperature, the increasing of electrolyte viscosity and the shrinking of active material volume will cause poor contact between active materials, resulting in the decrease of the discharge capacity and increase of polarization. Download : Download full-size image Fig. 7. Second charge–discharge of the sample C at 0.1 C rate at different temperatures.
https://doi.org/10.1016/j.jmst.2013.06.004_p3_14 | Fig. 8 and Table 3 show the cycling performance of sample C at different current rates and temperatures. The initial specific discharge capacities of different current rates at −20 °C are 70.3%, 72.7%, 70.5%, and 69.9% of that at 25 °C, respectively. Yao et al.[22] used CeO2 coated LiFePO4/C, and found that the 0.1 C initial specific discharge capacity at −20 °C was only 99.7 mA h/g, which is less than 65% of the specific capacity at room temperature. In contrast, synthetic Cu-coated LiFePO4/C material shows much better low temperature performance. Download : Download full-size image Fig. 8. Cycling performance of the sample C at different current rates and temperatures. Table 3. Initial discharge of the sample C at different rates and temperatures Temperature (°C) 0.1 Cspecific capacity (mA h/g) 0.5 C specific capacity (mA h/g) 1 C specific capacity (mA h/g) 5 C specific capacity (mA h/g) 25 161.3 147.5 140.2 119.9 0 142.3 137.3 130.5 114.4 −5 131.2 127.0 113.6 105.4 −10 121.3 112.9 105.8 92.7 −20 113.4 107.2 98.8 83.8
https://doi.org/10.1016/j.jmst.2013.06.004_p3_15 | Electrochemical impedance spectra of sample A and C are shown in Fig. 9. The plots are comprised of a depressed semicircle in high frequency range and a line inclined to the real axis. The high intercept at the x axis is typically attributed to the ohmic resistance of the cell (mainly contributed from the electrolyte and the electrode), while the depressed semicircle is normally related to the complex reaction process over the electrolyte/anode interface, which may also include the contact resistance between particles, charge-transfer resistance, and corresponding capacitances. The oblique line in the lower frequency range is attributed to the Warburg impedance, which is associated with lithium-ion diffusion through the LiFePO4 electrode. The corresponding equivalent circuit is shown at the top of Fig. 9. In this equivalent circuit, R1 and R2 are the ohmic resistance of the cell and charge-transfer resistance, respectively. CPE1 is placed to represent the double layer capacitance and passivation film capacitance. W1 represents the Warburg impedance. The parameters of the equivalent circuit are recorded in Table 4. Download : Download full-size image Fig. 9. AC impedance spectra and equivalent circuit diagram of the sample A and C: (a) sample A at 25 °C; (b–f) sample C at 25, 0, −5, −10 and −20 °C, respectively. Table 4. Electrode dynamic parameters fitting equivalent circuit experiment data analysis Sample R1 (Ω/cm2) R2 (Ω/cm2) W1 (Ω/cm2) A 7.02 93.42 112.64 B 6.08 38.12 47.12 C 6.45 72.28 81.64 D 7.73 108.03 130.27 E 7.92 134.80 162.82 F 7.96 207.82 248.31
https://doi.org/10.1016/j.jmst.2013.06.004_p3_16 | It is apparently seen that the values of R2 and W1 of sample C are visibly reduced, comparing with sample A at 25 °C. This can be explained that the interfaces of sample with Cu addition have been improved because of the excellent electric conductivity of Cu particles. It should also be noticed that the values of R2 and W1 of sample C are gradually increased with decreasing temperature, but R1 is almost the same. It shows that the cell electrochemical resistance mainly comes from the complicated electrochemical reactions over the LiFePO4/C electrode surface, inferring that the interfacial effect as the primary cause leads to poor low temperature performance of LiFePO4. And the interface effect includes the interface between active substances, electrolyte, conductive agent, and so on. Thus, choosing appropriate conductive agent and optimizing the composition of electrolyte can improve the low temperature performance of the material.
https://doi.org/10.1016/j.jmst.2013.06.004_p4_2 | In this study, the LiFePO4/(C + Cu) materials have been successfully prepared through solid state reaction. Because of the excellent electric conductivity of Cu particles, contact resistance between particles and charge-transfer resistance can be lessened. At 25 °C and 0.1 C current rate, specific capacity of the Cu-coated sample reaches 161.6 mA h/g, which is 47 mA h/g higher than that of the un-coated sample. At −20 °C, the discharge capacity of LiFePO4/(C + Cu) materials are 113.4 mA h/g at 0.1 C rate and 83.8 mA h/g at 5 C rate, which reach about 70% of that at room temperature, respectively. The interfacial effect as the primary cause leads to the poor low temperature performance of LiFePO4. It is expected that Cu coating is beneficial to improving the electrode activity and kinetics process. With more careful adjustment of the composition of electrode and electrolyte, the LiFePO4/(C + Cu) materials are more promising for high rate and low temperature applications.
https://doi.org/10.1016/j.jmst.2018.04.017_p1_2 | The discovery of LiFePO4 opened the research history of olivine-type cathode materials for lithium-ion batteries [1]. The successful commercialization of LiFePO4 for electric vehicle (EV) or hybrid electric vehicle (HEV) is attributed to its low cost, environmental friendliness, good chemical/electrochemical stability, and high safety [[2], [3], [4], [5]]. Besides, the olivine-type phosphate has a moderate theoretical capacity of 170 mAh g−1. Compared with LiFePO4, LiMnPO4 is a more promising cathode with higher energy density due to its higher Mn2+/Mn3+ redox potential (4.1 V vs. Li/Li+) than that of LiFePO4 (3.45 V) [6].
https://doi.org/10.1016/j.jmst.2018.04.017_p1_3 | However, LiMnPO4 shows much poorer electrochemical performance than LiFePO4 although the two materials have a same crystal structure. There are some factors that limit the electrochemical activity of LiMnPO4: low electronic conductivity (<10−12 S cm−1) [7], low lithium-ion diffusion rate (<10−16–10−14 cm2 s−1), Jahn-Teller lattice distortion in Mn3+, the interface strain between the LiMnPO4 and MnPO4 phases, and metastability of the MnPO4 phase [8]. Particle size or morphology control, surface modification [9] and supervalent ion doping [10] are three main strategies to overcome these limitations. Solvothermal route is widely used to prepare nanometer materials of olivine-type phosphates. For the solvothermal synthesis, the morphology and electrochemical performance of the LiMnPO4 are determined by many factors such as precursortypes [11], charging sequence [12], use of additives or surfactants [[13], [14], [15], [16], [17]], pH [18,19], and solvent types [20].
https://doi.org/10.1016/j.jmst.2018.04.017_p1_4 | Previous work has shown that LiMnPO4 with different orientations [21] or morphologies including spindles [22], dumbbells [23,24], balls [25,26], flowers [[27], [28], [29]], plates [30], and rods [31] has been prepared by adjusting the molar ratio and pH of the precursors. Generally, a nanostructure is necessary to obtain high performance of LiMnPO4. However, the synthesis of nanostructured LiMnPO4 with a facile route has been rarely reported to date. In this work, we proposed a facile method to decrease the particle size of LiMnPO4 to nanoscale by simply adjusting the molar ratio of the precursors. In doing so, the electrochemical activity of LiMnPO4 was enhanced, leading to high capacity, excellent rate capability and long cycle life.
https://doi.org/10.1016/j.jmst.2018.04.017_p2_2 | The reagents include lithium acetate dehydrate (LiAc·2H2O, Analytical reagent (AR) grade), phosphoric acid (H3PO4, 85 wt%), manganese chloridetetrahydrate (MnCl2·4H2O, AR grade), glucose (AR grade) and ethylene glycol (EG). LiMnPO4 was synthesized by a facile one-step solvothermal route via the reaction H3PO4 + 3LiAc + MnCl2 → LiMnPO4 + 2LiCl + 3HAc. First, 12 x mmol of LiAc·2H2O (x = 2, 2.5, 3, 4, 5, 6) was dissolved in 30 mL of EG. Then, 820 μL (12 mmol) of H3PO4 was added dropwise to the above solution to form a suspension. After vigorous stirring for 10 min, a solution of 12 mmol MnCl2·4H2O in 30 mL EG was added dropwise into the above suspension. After stirring for another 10 min, the suspension was sealed in an 80 mL Teflon-lined stainless steel autoclave. The autoclave was then heated at 180 °C for 10 h in an electric oven followed by cooling to room temperature naturally. The as-obtained white precipitate was separated by centrifugation at a speed of 12000 rpm, washed with deionized (DI) water and ethanol for three times, and dried at 80 °C for 12 h in vacuum. The LiMnPO4 samples synthesized with different x values are named LMP-x. To prepare carbon-coated LiMnPO4 (LiMnPO4/C), 1 g of LiMnPO4 powder was mixed with 0.5 g of glucose in 3 mL of DI water. The mixture was ultrasonically dispersed for 1 h and the water was evaporated by heating at 80 °C in air. After being grounded in a mortar, the dried powder was heated to 600 °C at 5 °C min−1 in a tube furnace and held for 4 h under Ar atmosphere. For simplicity, the names of the carbon-coated samples are same as the pristine ones.
https://doi.org/10.1016/j.jmst.2018.04.017_p2_3 | The crystal structure and phase purity of the products were determined by X-ray diffraction (XRD) on a Rigaku D/Max 2550 pc powder diffractometer using CuKα radiation (wavelength = 0.1541 nm). The morphology of the samples was identified by scanning electron microscopy (SEM) on an S-4800 field emission scanning electron microscope (Hitachi, Japan). The microstructures were observed by transmission electron microscopy (TEM), high-resolution TEM (HRTEM) and selected area electron diffraction (SAED) on an FEI Tecnai G2 F20S-Twin high-resolution transmission electron microscope with an acceleration voltage of 200 kV. The amount of the coated carbon in LiMnPO4/C was measured on a Flash EA 1112 tester.
https://doi.org/10.1016/j.jmst.2018.04.017_p2_4 | The electrode slurry was fabricated by mixing 70 wt% LiMnPO4/C active material, 20 wt% acetylene black and 10 wt% poly(vinyldifluoride) binder in N-methylpyrrolidone with magnetic stirring. The slurry was uniformly coated onto polished aluminum foils, followed by drying in vacuum at 110 °C overnight to form working electrodes. The loading of the active material in electrode is about 2 mg cm−2. The electrodes were pressed at 10 MPa before cell assembly. CR2025 coin-type cells were assembled in an argon-filled glove box using Celgard 2300 membrane as separators and lithium foils as counter electrodes. 1 mol L−1 LiPF6 in ethylene carbonate (EC)/dimethyl carbonate (DMC) (1:1 in volume) was used as electrolyte. The cells were tested using a constant-current-constant-voltage (CC-CV) mode between 2.0-4.5 V (vs. Li/Li+) on a Neware BTS-5V–10 mA battery cycler (Shenzhen, China). The cells were charged at different current rates to 4.5 V, then held at 4.5 V until the current decreases to 0.01C (current rate 1C = 170 mA g−1), and finally discharged to 2.0 V at the same current rate. The charge rate was the same as the discharge rate for all the tests. Cyclic voltammetry (CV) scanning was performed on a CHI660C electrochemistry work station in the voltage range of 3.0–4.8 V (vs. Li/Li+) at various scan rates. Electrochemical impedance spectroscopy (EIS) measurements were conducted by applying an alternative current voltage of 5 mV amplitude in the frequency range from 10 mHz to 100 kHz on the electrochemistry work station. All of the electrochemical measurements were carried out at room temperature (25 °C).
https://doi.org/10.1016/j.jmst.2018.04.017_p3_2 | The crystal structure of olivine-type LiMnPO4 perpendicular to the b axis and the lithium-ion diffusion pathway are shown in Fig. 1. The zigzag one-dimensional diffusion tunnels of Li ions along the b axis was verified by theoretical calculation [32] and experimental visualization [33]. The structure consists of a distorted hexagonal close-packed (hcp) oxygen framework. Li and Mn atoms are located in 1/2 of octahedral holes and P occupies 1/8 of the tetrahedral holes. This crystal structure results in rather low electronic conductivity and lithium-ion diffusion rate and thus poor electrochemical performance of LiMnPO4.
https://doi.org/10.1016/j.jmst.2018.04.017_p3_4 | Fig. 2 shows the XRD patterns of the as-synthesized LiMnPO4 and LiMnPO4/C. For all the LMP-x samples, the diffraction peaks can be indexed to an orthorhombic structure with a Pnma space group (JCPDS No. 74-0375). Although a minor Mn7(PO3OH)4(PO4)2 phase is found in LMP-2 sample, it disappears after the carbon-coating step. It is expected that the carbon-coating process would enhance the crystallization of LiMnPO4, besides the contribution to the electronic conductivity.
https://doi.org/10.1016/j.jmst.2018.04.017_p3_6 | Fig. 3 shows the SEM images of LiMnPO4 prepared with different molar ratios of the precursors. It is noted that the morphologies of the samples depend on the molar ratio of LiAc, H3PO4 and MnCl2. The size of LiMnPO4 particles tends to decrease with the increase in LiAc amount. LMP-2 sample consists of irregular plates with a length of around 500 nm and a thickness of 20 nm. For LMP-2.5, two shapes of plates and particles coexist, but the size of the plates is reduced to about 300 nm in length. For LMP-3, the size of the plates is further reduced to around 200 nm and more nanoparticles below 100 nm appear. All the plates transform to nanoparticles when the x value exceeds 4. At this x value, the size of the nanoparticles is below 100 nm as seen in Fig. 3(d)–(f). Further increasing the x value does not decrease the particle size of LiMnPO4 obviously.
https://doi.org/10.1016/j.jmst.2018.04.017_p3_8 | Fig. 4 shows the typical TEM image of LMP-5 after carbon coating. It can be seen that the particle size is smaller than 100 nm, agreeing with the SEM observation. It is noted that the size of some particles is as small as 20 nm, which is favorable for rapid lithium-ion transport. HRTEM image indicates that the LiMnPO4 sample is well crystallized after the carbon-coating step. The lattice spacing of 0.4276 nm corresponds to (101) plane of LiMnPO4. As shown in Fig. 4, a thin amorphous carbon layer of around 2 nm thickness can be observed on the surface of LiMnPO4. The thin carbon layer is desirable for barrier-free lithium-ion diffusion. In addition, the carbon layer is uniform which is critical in increasing the electronic conductivity. The carbon contents of the above mentioned six samples are 9.0%, 12.2%, 11.0%, 10.1%, 10.9% and 10.8%, respectively.
https://doi.org/10.1016/j.jmst.2018.04.017_p3_10 | The discharge profiles of the carbon-coated samples at different rates are shown in Fig. 5. For the rate capability tests, a CC-CV mode was applied at various current rates from 0.05C to 20C with 5 cycles at each current density. All the samples have a discharge plateau at around 4.1 V vs. Li/Li+. For LMP-2, its initial discharge capacity at 0.05C is only 39.3 mAh g−1 indicating low electrochemical activity as seen in Fig. 5(a). Sample LMP-2.5 exhibits a much higher discharge capacity than LMP-2, but its capacity decreases rapidly to 34.9 mAh g−1 at 20C, suggesting poor rate capability in Fig. 5(b). The rate capability of LMP-3 is slightly enhanced compared with LMP-2 and LMP-2.5 in Fig. 5(c). Clearly, the enhanced rate capability is closely related to the decrease in particle size since these samples have a similar carbon content. LMP-4 can deliver a discharge capacity of 156.8 mAh g−1 at 0.05C, much higher than those of the above samples, indicating the considerably improved electrochemical activity in Fig. 5(d). The discharge capacities of LMP-5 in Fig. 5(e) are 157.3, 151.9, 133.1, 124.1, 114.1, 99.2, 87.4 and 71.7 mAh g−1 at 0.05C, 0.1C, 0.5C, 1C, 2C, 5C, 10C and 20C, respectively. The discharge capacity of LMP-6 is close to that of LMP-5 as shown in Fig. 5(f). The difference in rate capability among these samples is compared in Fig. 5(g) and (h). Clearly, the rate capability of these samples is strongly dependent on their size and morphology. It suggests that increasing LiAc ratio in the precursor can enhance the rate capability of LiMnPO4/C by decreasing the size of LiMnPO4.
https://doi.org/10.1016/j.jmst.2018.04.017_p3_12 | The cycling performance of LiMnPO4/C at current rates of 1C and 5C is shown in Fig. 6. Although LMP-2.5 and LMP-3 can show a stable cycling at 1C, their capacities are low (below 90 mAh g−1), indicating low electrochemical activity of the materials due to a large particle size. In contrast, LMP-4, LMP-5 and LMP-6 can deliver high initial capacities close to 120 mAh g−1. Among the above three samples, LMP-6 exhibits the best cycling stability with a capacity retention of 85.1% after 200 cycles. Even at 5C, LMP-6 can keep more than 70% of its initial capacity after 200 cycles, indicative of superior high-rate cycling stability. The excellent cycling stability at high rates can be attributed to its small particle size with reduced lattice strain during lithiation/delithiation and uniform carbon coating.
https://doi.org/10.1016/j.jmst.2018.04.017_p3_14 | CV scanning of LMP-5 sample was performed at various rates in the voltage range of 3.0–4.8 V to investigate the lithium-ion diffusion kinetics. Fig. 7 shows the CV plots and the corresponding linear fitting. Randles-Sevcik equation is used to calculate the lithium-ion chemical diffusion coefficient of LMP-5: (1) ip = 2.69 × 105n3/2CLiAD1/2v1/2 where ip is the peak current density at different scan rates (A g−1), n is the number of electrons involved in the redox process (n = 1 for the Mn2+/Mn3+ redox pair), CLi is the initial concentration of lithium ions in LiMnPO4 (0.0223 mol cm−3), A is the contact area (cm2 g−1) between the electrolyte and the activematerials (corresponding to the BET specific surface area), D is the lithium-ion diffusion coefficient (cm2 s−1), and v is the scan rate (V s−1). The Brunauer-Emmett-Teller (BET) specific area of LMP-5 is 48.4 m2 g−1. The lithium-ion diffusion coefficient of LMP-5 was calculated to be 1.6 × 10−17 cm2 s−1. Despite the intrinsic low lithium-ion diffusion rate, the material still displays superior rate capability due to its small particle size.
https://doi.org/10.1016/j.jmst.2018.04.017_p3_16 | EIS measurements were performed after 5 cycles at 0.05C to further reveal the difference in the electrochemical activity of the six LiMnPO4/C composites as shown in Fig. 8. All the EIS plots include a semicircle in the high-medium frequency region and a straight line in the low frequency regionin Fig. 8(a). The plots are fitted using an equivalent circuit shown in Fig. 8(b). The intercept at Z’ axis corresponds to the ohmic resistance (Re), which includes the total resistance of particle-particle contact resistance, electrolyte resistance and electrolyte-current collector interface resistance. The dimension of the depressed semicircles corresponds to the charge transfer resistance (Rct) at electrode/electrolyte interface and the double-layer capacitance between the electrolyte and cathode [14]. The inclined line is attributed to Warburg impedance associated with the diffusion of lithium-ions in the bulk material. It is noted that reducing the particle size of LiMnPO4 generally decreases the charge transfer resistance. This can explain the outstanding rate capability and high-rate cycling stability of the small-sized LiMnPO4/C. As seen in Fig. 9, the rate performance of our sample is among the best ones reported so far [12,[18], [19], [20],[34], [35], [36], [37]].
https://doi.org/10.1016/j.jmst.2018.04.017_p4_2 | In summary, we synthesized LiMnPO4 nanoparticles by a simple solvothermal method. The results show that the morphology of LiMnPO4 is dependent on the LiAc:H3PO4:MnCl2 molar ratio. At low ratios, the LiMnPO4 has an irregular plate shape with a size of around 500 nm, which exhibits poor electrochemical performance. At high ratios, the plates change into nanoparticles of around 100 nm. When molar ratio of LiAc/H3PO4/MnCl2 is 6:1:1 in the precursor, the product after carbon coating yields the highest discharge capacities of 156.9, 122.8, 89.7 mAh g−1 at 0.05C, 1C and 10C. After 200 cycles at currenet rate of 1C, it can retain 85% of its initial capacity. This work provides a facile method to prepare small-sized LiMnPO4 with superior rate capability and high-rate cycling stability by simply adjusting the molar ratios of the starting materials.
https://doi.org/10.1016/j.jmst.2020.11.003_p1_2 | Lithium metal has an extremely high theoretical capacity (3860 mA h g-1), a low density (0.59 g cm−3) and the lowest negative electrochemical potential (-3.040 V versus standard hydrogen electrode), so rechargeable Li metal batteries have been investigated extensively in the past few decades [[1], [2], [3], [4], [5], [6], [7]]. Moreover, the demand for copper current collectors (8.9 g cm−3) in conventional batteries can be alleviated and the total cell weight and cost would be reduced by employing Li metal anodes [8,9]. Therefore, Li metal has long been regarded as the “Holy Grail” of battery technologies. It is a favorable candidate to be used in highly promising, next-generation energy storage systems such as Li-S and solid state batteries [10,11] and Li-air batteries [[12], [13], [14]]. However, Li can react spontaneously with organic electrolyte solvents and Li salts to instantly form a solid electrolyte interphase (SEI) layer on the Li anode surface because of its high reactivity [[15], [16], [17], [18], [19], [20]]. The unstable and static SEI can be destroyed by the dynamic Li plating/stripping behavior on the Li anode surface, leading to side reactions and uncontrolled Li dendrite growth [[21], [22], [23], [24]]. Much effort has been devoted to addressing these problems in recent years.
https://doi.org/10.1016/j.jmst.2020.11.003_p1_3 | In the classic theory of crystal growth, the growth model mainly depends on nucleation and the subsequent growth behavior. The dendrite growth of Li is consistent with this theory. However, much attention has been paid to the post-treatment of already-formed lithium. For instance, compounds or solid electrolytes with sufficient mechanical strength have been used to prevent the growth of lithium dendrite [[25], [26], [27], [28]]. The in situ grown SEI on lithium has been optimized by electrolyte additives to enhance its mechanical properties and prevent the continuous growth of lithium metal toward the electrolyte [[29], [30], [31], [32], [33]]. Moreover, a porous carbon host has been used to confine the volume variation and infinite growth of the Li anode [34]. However, once the predominant growth occurred, both the texture on the Li foil and the concentration gradient on the frontier of solid/liquid were found to spontaneously contribute to the dendrite formation [15,20,35]. In such a case, the initial deposition model plays a fundamental role in obtaining the planar Li growth. Some research groups have proposed reducing the local current density and homogenization electric field distribution via high-surface-area (3D) Li hosts to suppress excessive dendrite growth [8,[36], [37], [38], [39], [40], [41], [42]]. The introduction of active sites of hetero-atomic N on graphene for the reconstruction of Li has been proven to improve the uniformity of lithium nucleation [34,43]. A lithiophilic ZnO seed layer was also used in a gradient interface by combining with a rigid carbon capping layer, resulting in a substantial improvement in stability [44], which also indicates the significance of a lithiophilic layer. Thermodynamically, a preferential surface for uniform adsorption of Li ions requires substantial adsorption energy to Li [34,43]. However, some widely researched materials for surface modification, such as intrinsic carbon group elements (graphene, carbon nanotubes or Si), are not lithiophilic, and their adsorption to Li is rather weak [34,43]. Special surface functional groups, interfacial reactions and active components have been introduced to construct complicated hybrid electrodes [22]. An in situ reaction was introduced to Si modified collector skeleton [8]. It was proved the formation of a Li rich silicide was in favor of a stable cycling of Li anode. In the Li-Si system, there are several silicides. In the in-situ lithiation of Si, the reaction cannot occur completely. We are not clear whether all Li-Si intermetallics are lithiophilic. In such a case, the special electrochemical performance of Li21Si5 should be researched comprehensively to develop intrinsic lithiophilic materials. A desired modification layer for Li metal should not only be lithiophilic, but also maintain structural stability during the deposition of Li.
https://doi.org/10.1016/j.jmst.2020.11.003_p1_4 | In this work, serial Li-Si compounds are investigated by density functional theory (DFT) calculations. Li-rich silicide (LRS) with sufficient lithiophilic sites is found to induce the planar growth of Li. The symmetric cell demonstrates the stability of Li during plating /stripping processes on LRS-modified Li anodes. The enhancement in the electrochemical performance is further proven by both NCM¦Li and LiFePO4¦Li cells.
https://doi.org/10.1016/j.jmst.2020.11.003_p2_3 | The Li21Si5 was successfully synthesized by reacting LiH and Si stoichiometrically at 550 °C according to Reaction (1). Silicon and LiH were the first ball milled for 1 h at a molar ratio of 5:21 under an argon atmosphere on a planetary ball mill. The ball-to-sample weight ratio was approximately 60:1. Then, approximately 1.5 g of the mixture sample was loaded into a corundum crucible and gradually heated to 550 °C at 10 °C min−1 for 6 h for hydrogen release. Finally, the dehydrogenated sample was ball-milled for 3 h at a ball-to-sample weight ratio of approximately 30:1. All milling processes were performed at 600 rpm and all handling of samples was carried out in an anaerobic (O2: <0.1 ppm) and anhydrous (H2O: <0.1 ppm) condition inside a glovebox filled with pure argon to avoid contamination and moisture from the air. The operation of jar was also conducted in the glovebox. (1)
https://doi.org/10.1016/j.jmst.2020.11.003_p2_5 | Li21Si5 was dispersed in 1, 3-dioxolane (DOL) at a concentration of 0.25 wt.% by stirring for 12 h, and then the suspensions were dropped onto the Li foils with at loading of 100 μL cm–2 by a pipette. Finally, the hybrid electrodes were dried on a hot plate at 80 °C for 1 h, leading to an areal mass loading of 0.2 mg cm–2 for all the layers. All processes were performed in an anaerobic (O2: <0.1 ppm) and anhydrous (H2O: <0.1 ppm) condition inside a glovebox filled with pure argon.
https://doi.org/10.1016/j.jmst.2020.11.003_p2_7 | The morphology of the lithium silicon alloy was characterized by field-emission scanning electron microscopy (SEM, ZEISS SIGMA 500). The distributions of elements in the composite were obtained using energy dispersive X-ray spectroscopy (EDX). All samples were transferred with a self-designed transfer box filled with high purity argon gas. X-ray diffraction (XRD) was conducted using a Rigaku Ultima IV system with CuKα radiation, λ = 1.5406 nm. An optical microscope (DFC50, Leica Microsystems) was used to conduct the in situ optical measurements. The total magnification was 500× with an eye lens of a magnification of 10× and an objective lens of a magnification of 50 × .
https://doi.org/10.1016/j.jmst.2020.11.003_p2_9 | CR2025 coin cells were used to assemble the Li¦Li symmetric cell, LiCoO2¦Li, NCM¦Li and LiFePO4¦Li half-cell. NCM and LiFePO4 cathode electrodes were prepared by coating a slurry on Al foil with a thickness- controlling scraper and then dried at 100 °C overnight. The strict mass ratio of the slurry is, as follows: cathode powder: Super P: polyvinylidene fluoride (PVDF) = 8:1:1. The electrolyte contained 1 M LiPF6 in EC/DMC (1:1) with 10 vol.% fluorinated ethylene carbonate and 1 vol.% vinylene carbonate. The cells were assembled in a glove-box filled with argon gas (H2O and O2 < 0.1 ppm). The cells were tested at room temperature by a LAND CT2001A battery test System (Wuhan, China). The LiFePO4¦Li cells were cycled in the voltage range of 2–4.2 V. Electrochemical impedance spectroscopy (EIS) measurements were performed using an electrochemical workstation (VMP-300) in the frequency range from 1 MHz to 100 mHz. The equivalent circuit diagram is shown in Fig. S1 in Supporting Information.
https://doi.org/10.1016/j.jmst.2020.11.003_p3_2 | In the Li-Si equilibrium phase diagram, there exist four stable crystalline phases [34]. To evaluate the interaction of these LRS phases with Li atoms, we performed first-principle density functional theory calculations (Fig. 1(a, b)). The results show that the adsorption of Li on Li21Si5 is the most thermodynamically favored reaction. It is noted that the adsorption of Li on Si is as weak as that on Cu [22], which is consistent with the fact that Si is not lithiophilic and has observable overpotential during the Li plating process [45]. In the additional analysis of the charge differential density distribution (Fig. 1(b)), the interaction between Li and silicide is revealed as well, indicating the charge transfer between Li and the surface of the LRS. As the electronegativity of the Si atom is not large enough to completely accept all the electrons from the Li atoms to form a tight chemical bond, the bonding does not impede the mobility of Li on the surface [46], which contributes to the uniform adsorption on the surface. Here, a hydrogen-driven solid reaction of LiH and Si was employed to synthesize single-phase LRS. Fig. 1(c) shows the X-ray diffraction (XRD) patterns of the as-prepared LRS powders, which matches well with that of Li21Si5 (PDF#18-0747) [47]. The as-synthesized particles are nearly spherical and range from 1.0 to 1.5 μm in size (Fig. 1(d)). It is noted that the diffusive test background came from the Kapton tape used to protect sample during the XRD measurements.
https://doi.org/10.1016/j.jmst.2020.11.003_p3_4 | The surface modification was conducted by a coating LRS suspension on the Li electrode and a schematic illustration of the fabricated hybrid anode is shown in Fig. 2(a). The fresh Li metal foil surface (Fig. 2(b)) demonstrated a typical mechanically rolled surface [48]. After coating by LRS particles, both the cross-sectional (Fig. 2(c, d)) and top view (Fig. 2(e)) morphology reveal uniform coating on the surface of the Li. The coating consisted of 2–3 layers of LRS particles on the Li foil (Fig. 2(c)), with a thickness of ∼3 μm. The surface consisting of particles can provide more sites to accommodate the Li deposits [45].
https://doi.org/10.1016/j.jmst.2020.11.003_p3_6 | After modification by LRS, the overpotentials of Li plating on Li21Si5 were measured [42]. A smooth voltage dip at the nucleation stage was recorded with a negligible nucleation overpotential (Fig. 3(a)). A sharp voltage drop was observed on the pristine Li plate, which indicates that pristine lithium has a large overpotential during deposition of Li. Here, there is no discharge capacity above 0 V in Fig. 3(a), which also indicates that there are no more lattice sites to accommodate Li in LRS. An AC impedance test was performed to examine the interfacial resistance in symmetrical and half cells. The measurement was conducted after the first cycle to eliminate the influence of surface conditions [49]. After modification, the Li¦Li impedance reduced from 68 Ω to 24 Ω (Fig. 3(b)). For the LiFePO4¦Li half-cell, the interfacial impedance of the pristine and modified Li electrodes reached ∼98 Ω and ∼58 Ω, respectively (Fig. 3(b)). The pronounced decrease in the interfacial impedance of LRS originates from its intrinsic metallic conductivity. The DFT modeling of the band diagram of both Li21Si5 demonstrates the overlap of conductive and valence bands in Ref. [46]. In addition, the diffusion conductivity of Li in LRS is several orders of magnitude higher than that of Si and other prelithiation compounds [46]. As a result, the LRS provides a mixed conduction interface for electrons and Li ions. The wettability after modification is compared in Fig. 3(c). The LRS provides an enhanced wettability (left two pieces) than pristine Li, which also contributes to the suppression of interface impedance. Fig. 3(d) presents the rate behavior of the modified Li¦Li symmetric cells. The voltage hysteresis is plotted versus the cycle number under various current densities ranging from 0.5 to 10 C. The voltage hysteresis is defined as the sum of the overpotentials for the Li plating/stripping process [8]. As illustrated in Fig. 3(d), the modified Li electrode delivers a steadily increasing voltage hysteresis of 25, 45, 120, 180, and 350 mV at 0.5, 1, 3, 5, and 10 C, respectively. In addition, the pristine Li electrode delivers much larger voltage polarizations of 85, 140, 300, 390, and 600 mV, respectively. The voltage hysteresis was evidently suppressed for the modified Li, especially at the high rate (≥3 C). The result agrees well with that of EIS (Fig. 3(b)). At the same time, the uniform deposition will help to depress the voltage hysteresis, which will be discussed later.
https://doi.org/10.1016/j.jmst.2020.11.003_p3_8 | To directly visualize the Li plating/stripping processes on the LRS layer, an all-transparent in situ cell was used for real-time optical observation (schematic in Fig. S2). The evolution of the surface morphology was captured at different stages during electrodeposition at a high current density of 5.0 mA cm−2. Upon the immersion of pristine Li in the electrolyte (Fig. 4(a), at 0 mA h cm-2), the surface changed to a grey color [19,24]. The nucleation of Li is indicated by arrows (Fig. 4(a), at 0.5 mA h cm-2). Within 2.5 mA h cm-2, the Li dendrites grew and protruded into the electrolyte [50]. In Fig. 4(b), the modified Li electrode is essentially dendrite-free, with a visually smooth growth manner within a capacity of 2.5 mA h cm−2 (30 min). A comparison of the newly-born Li deposits is shown in Fig. S3. In-situ optical microscopy videos of lithium electrochemical deposition on pristine lithium metal and LRS-modified lithium metal are available in the movie in Supporting Information (Movie: on LRS@Li.mp4; on bare Li.mp4).
https://doi.org/10.1016/j.jmst.2020.11.003_p3_10 | The surface morphology after Li plating was observed and is shown in Fig. 5. After depositing at 1 mA h cm–2 (0.2 h) for the symmetric cells, both the pristine and the modified Li electrodes were harvested and observed. A pronounced difference was observed between them. From Fig. 5(a), lithium “bumps” are observed on the surface of the pristine Li electrode. The “coarse island deposition” contributed to the inhomogeneous surface on the pristine lithium [51]. Fig. 5(c) shows the bump morphology in detail. The bumps consist of coarse Li dendrite arms and cavities. The cavities correspond to the spacing of dominant dendritic arms (schematic inset in Fig. 5(c)). In contrast, a more uniform and finer-grained lithium layer is formed on the surface of the modified electrode, as shown in Fig. 5(b, d). A successive Li coating was formed on the anode after initial deposition for 0.2 h (1 mA h cm–2). The morphology of the LRS particles can also be distinguished in some locations (white spots in Fig. 5(d)). For a stable electrochemical process, the reversible stripping of Li is also required. After the 100th cycle of stripping of Li, the morphology of the electrodes is as shown in Fig. 5(e, f). The pristine Li electrode with dendrites has an uneven and coarse surface after the 100th Li dissolution cycle. The formation of cavities on the surface (Fig. 5(e)) resulted from inhomogeneous stripping of Li from the arm and valley (Fig. 5(c)). Due to the nonuniform reactions, part of the filament is gradually covered by SEI and convert into dead Li [52], accumulating on the surface. In stark contrast, after the dissolution of Li from the LRS surface (Fig. 5(f)), the surface nearly converted into its original morphology (Fig. 2(e)). The mapping of Si (inset in Fig. 5(f)) shows that Si is still uniformly distributed on the surface of the LRS. After the 100th cycle, the electrolyte was exhausted in the cell with a pristine Li electrode (Fig. S5(a)). The continuous formation of dead Li tends to consume the electrolyte heavily. In contrast, the cell with LRS modified electrodes was still full of electrolyte (Fig. S5(b)). From the morphology of the LRS layer before and after cycling that there is no significant change, it also indicates that lithium deposition is a surface behavior. To further prove this mechanism and accurately determine the volume changes of Li21Si5 before and after the cycles, the size distribution of particles in the coating before and after cycling were summarized. In Fig. S6, the particle size distribution did not change obviously.
https://doi.org/10.1016/j.jmst.2020.11.003_p3_12 | The long-term interfacial stability of Li metal anodes during plating/stripping processes at currents of 1 and 6 mA cm−2 is shown in Fig. 6. The Li¦Li symmetrical cell succumbed to substantial voltage fluctuation after 150 h at a current density of 1.0 mA cm−2 (Fig. 6(a)), which could be ascribed to the dendrite structure growth and accumulation of dead Li over time (Fig. 5(e)) [53]. The symmetrical cells comprising the LRS-modified Li electrode (Fig. 6(a)) demonstrated flat voltage profiles for 500 h at a current density of 1.0 mA cm−2. At a high current density of 6 mA cm−2, the Li plating/stripping overpotential remained stable over 100 h (Fig. 6(b)). At a low current density of 0.1 mA cm−2 (Fig. S7(a)), the symmetrical cell of the modified Li electrode showed stable Li plating/stripping for more than 2500 h without evident increases in overpotential. The LRS/Li anode was also cycled at a high cycling lithium capacity of 4 mA h cm−2, an areal capacity of commercialized Li-ions batteries. The modified Li also shows the stale performance (Fig. S7(b)).
https://doi.org/10.1016/j.jmst.2020.11.003_p3_14 | To probe the interplay of LRS and Li deposits, CV curves were measured on a symmetric cell composed of a pristine Li electrode and a modified Li electrode (Fig. 7(a)). The CV curve of a symmetric cell composed of two bare Li electrodes is shown in Fig. 7(b) for comparison. Broad peaks near 150 mV corresponding to plating/stripping of Li on LRS are observed during the cycling. The significant difference in their CV curves (Fig. 7(b)) demonstrates that LRS interacts with Li via an electrochemical interplay process [50], which is consistent with the electron exchange between the deposited Li and LRS in Fig. 1(b). Moreover, the phase evolution before and after Li deposition was recorded. A symmetric cell with a current density of 1 mA cm–2 was disassembled for XRD measurement. After Li deposition for 1 h, Li21Si5 maintained its phase structure (Fig. 7(c) lithiation). After full delithiation for 1 h, the peaks of the Li21Si5 XRD pattern did not change (Fig. 7(c) delithiation). In such a case, the electrochemical interaction (Fig. 7(a)) consists of surface adsorption, rather than a bulk reaction process in both the Li plating and stripping processes. As LRS is the most Li-rich compound in the Li-Si system, there is no new Li-containing phase formation upon lithiation, thus maintaining the structure integrity. As shown in Fig. 3(a), when we measured the overpotential of Li deposition, there was no capacity above 0 V, which also proved there were no Li accommodation sites in the lattice of LRS. During stripping processes, the metallic Li was oxidized preferentially due to its lower delithiation potential than LRS. In the symmetric cell, the applied overpotential vs. Li+/Li is limited, which cannot trigger the redox conversion of Li in LRS. Fig. S8 demonstrates the morphology of the LRS after deposition for 20 min. The dark contrast showed the dispersive LRS cores. It can be observed that the LRS particles were uniformly covered by Li deposition, which resulted in the formation of core-shell-like structures [57]. With the continuous deposition of Li, the additional Li coalesced and formed a continuous Li layer. During the Li stripping process, the surficial metallic Li element first dissolved due to its lower electrochemical potential. Even under deep delithiation, the Li foil under LRS can provide additional Li atoms. The LRS was preserved in constitution and structure [47]. Furthermore, different slopes of CV curves (Fig. 7(b)) indicated an enhanced surface exchange current density after LRS modification [54].
https://doi.org/10.1016/j.jmst.2020.11.003_p3_16 | Li foil usually shows a pronounced (110) preferred orientation (Fig. S9), which is a typical feature of deformed metal. Cui [55] conducted texture research on Li. As the dendrites always grow along the [110] direction, the (110) texture was regarded as the most important factor for the growth of dendrites. Herein, the LRS induced a random growth of Li. The net intensity ratio of the (110) to (200) peaks (K) (in Fig. 7(c)) was used to indicate the loss of the [110] preferred orientation, as shown in Fig. 7(d). The (110) and (200) planes are perpendicular planes. It is interesting to observe that the intensity ratio K of (110)/(200) was significantly decreased on the LRS-modified electrode. The predominant growth of Li (110) was effectively suppressed. LRS modification induced relatively random Li grain growth. The loss of preferred orientation was also confirmed by the intensity ratio of the (110)/(211) peaks (Fig. 7(d)).
https://doi.org/10.1016/j.jmst.2020.11.003_p3_17 | Solid electrolyte interphase (SEI) film are also important for suppressing the Li dendrite. X-ray photoelectron spectra (XPS) is employed to probe the composition of the SEI film formed on the LRS. The full spectrum (Fig. S10) demonstrates some similar surficial species with that on typical Li anode [56,57]. The interaction of LRS with electrolyte (@ 101 eV) was observed. The detection of LRS substrate also proves that SEI film is thin enough. In the EC/DMC electrolyte system, the composition of SEI was widely reported [58,59]. On the LRS (Fig. S10), there are no LiO or LiOH species (@∼530 eV) detected. In the deconvoluted spectra, C 1s spectrum demonstrated three components, CC, CO, CO. Except for the formation of CC specie, both CO and CO demonstrate a depressed intensity compared with those in Ref. [21]. The parasitic reaction on the LRS is effectivity alleviated. In Fig. 8(c), the Si 2p spectrum corresponds to a Li-Si-O group (at 102 eV) [60], which indicates an interaction of SEI and LRS. The binding energy of Si (element), Li-Si alloy is at the lower energy of about 100 and 98 eV, respectively [61]. The bonding energy of SiOx is at a higher energy of 104 eV [62]. Si was used to optimize SEI, which demonstrated some pronounced enhancement in the stability of Li anode. However, it was reported that the SEI formation on the Si involves multi-species reaction and formation of Si-O, LixSiOy and other oxides [63]. The single-specie (products) reaction on LRS shows some advantages over intrinsic Si. At the same time, the formation of Li-Si-O can help to alleviate side reactions on the surface. It has good mechanical properties and can prevent the fracture of SEI films to avoid the continuous exposure of Li and LRS substrate [61]. The formation of a stable SEI layer was promoted.
https://doi.org/10.1016/j.jmst.2020.11.003_p3_19 | Finally, to verify the practical performance of the LRS modified Li anode in real conditions, cells were assembled by coupling with LFP cathodes. The LFP¦Li battery using a modified Li anode exhibited better cycling performance at a rate of 1C (Fig. 9(a)). After 400 cycles, LFP¦Li batteries with modified Li and pristine Li demonstrated capacities of 131 and 93 mA h g−1, respectively. The coulombic efficiency of LFP¦Li full cells was also compared in Fig. 9(a). Fig. 9(b) shows the voltage profile of the cells with pristine and modified Li anode at the 400th cycle. Furthermore, the LRS-modified Li anode can also enhance the rate capability of LFP¦Li battery (Fig. 9(c)). When the current density was decreased from 5C to 0.5 C, a remarkable recovery occurred in the capacity, almost maintaining the initial capacity (98.9 %). At a high rate of 5 C, a charging capacity of ∼100 mA h g-1 was still obtained. At the same time, high-capacity NCM cathodes [61] batteries were assembled, the battery using a modified Li anode also showed good cycling performance (Fig. 10). These results correspond to the stable cycling performance and optimized surface condition of the modified Li electrode.
https://doi.org/10.1016/j.jmst.2020.11.003_p4_2 | A lithium-rich compound Li21Si5, was fabricated by the solid reaction of Si and LiH. DFT modeling revealed that, in the Li-Si system, Li21Si5 is the most lithiophilic compound thermodynamically. Electrochemical testing proved that the surface modification can sufficiently decrease the Li transport resistance in both Li and LFP assembly. It was observed by in situ microscopy that the growth and stripping of Li on the hybrid electrode occurred in a planar manner. At a current density of 1 mA cm−2, the L21Si5¦Li symmetrical cell showed stable cycling for 500 h without evident polarization. In symmetrical cells, the mechanism research proved that lithiation and delithiation occurred via a surface process, and LRS maintained its initial phase structure during the redox of Li. The Li coating deposited on LRS has a diminished preferred orientation structure, which also contributed to the uniform growth of Li grains. The LRS electrodes were applied in NCM and LFP batteries to further demonstrate the practical advantages of the modified anode. This work emphasizes the significance of an intrinsic material without a complicated structure that can induce uniform Li plating and maintain its intrinsic structure during cycling.
https://doi.org/10.1016/j.jmst.2021.05.074_p1_2 | Since Sony Corporation introduced lithium-ion batteries (LIBs) into commercial applications in 1991, LIBs have played a pivotal role in modern society as a practical energy-storage device/system with high energy conversion efficiency [[1], [2], [3]]. Among all the existing commercial cathode materials, the olivine-type phosphates LiMPO4 (M = Fe, Mn) have been regarded as promising cathodes for the next generation LIBs due to their low cost, environmentally friendliness, outstanding cycling stability and high specific capacity (theoretically 170 mAh/g) [[4], [5], [6], [7]]. Nevertheless, the voltage plateau of LiFePO4 (LFP) at about 3.5 V vs. Li+/Li is relatively low, making it unsuitable for meeting the urgent needs of emerging high-voltage/high-energy applications in portable electronic devices and electric vehicles [[8], [9], [10]]. Although olivine-type LiMnPO4 (LMP) possess the merit of higher voltage plateau at about 4.1 V vs. Li+/Li, its inherent low electronic conductivity and ionic diffusion coefficient make its rate capacity extremely poor, making it tough to put into practical applications [11]. In this case, we synthesized the Mn/Fe-mixed phosphate of LiMn0.7Fe0.3PO4 (LMFP@C) as cathode materials via a facile solvothermal method. It delivers two voltage plateaus at 4.1 V and 3.5 V, which are evidently higher than LFP. Even so, the poor rate capability and deteriorative structural stability of the synthesized LMFP@C means that its electrochemical performance needs to be further optimized [12,13].
https://doi.org/10.1016/j.jmst.2021.05.074_p1_3 | The traditional LIBs are referred to as “rocking chair” batteries because their operation is based on Li+ shuttles back and forth between cathode and anode [14,15]. In such a “rocking” process, only the cations (viz., Li+) in the electrolyte participate in the electrochemical reaction. Anions such as PF6− are absent from the electrode processes of ionic de-/intercalation, implying that anions do not contribute to energy-storage capacity in conventional “rocking chair” LIBs [16]. In addition, the existence of inert components that do not contribute to capacity limits the enhancement in energy density of the battery. As a result, research has gradually shifted to new-type and unconventional cathodes that emphasize the function of anions in electrolytes. McCullough et al. proposed the first rechargeable dual-graphite battery in 1989, which works with dual ions (cations and anions) in a nonaqueous electrolyte [17]. Since then, dual-ion batteries (DIBs) have become a research hotspot due to their unique operating principles, which differ significantly from traditional “rocking chair” LIBs [18]. Because the anionic de-/intercalation reaction usually occurs in the high voltage region, DIBs have a higher working voltage than LIBs. Using 1 mol/L LiPF6 in ethyl methyl carbonate (EMC) as the electrolyte, the working voltage window can be widened in the range of 3.0-5.0 V, with the highest voltage plateau being as high as 4.95 V vs. Li+/Li [19,20]. Both cations (Li+) and anions (PF6−) can participate in electrode reactions in a typical charge/discharge process by de-/intercalating from/into graphene interlayers in graphite. Despite the high working voltage, the specific capacity of DIBs (typically less than 100 mAh/g) is much lower than that of LIBs, indicating DIBs` inability to achieve high energy density [21].
https://doi.org/10.1016/j.jmst.2021.05.074_p1_4 | Herein, combining the advantages of the aforementioned olivine phosphate cathodes (high specific capacity and outstanding cycling stability) and graphite materials (high working voltage and superior rate capability), a unique and facile strategy for designing an olivine phosphate and graphite composite cathode is proposed. As a result of the combined contribution of olivine phosphate and graphite, the large specific capacity and high voltage plateau of the new hybrid cathode named LiMn0.7Fe0.3PO4@C/graphite (LMFP/G) can be retained [22]. Furthermore, the outstanding electrical conductivity of graphite materials promotes the compound`s electronic conductivity, which mitigates the inherent defects of traditional phosphate materials [18]. Subsequently, by adjusting the weight ratio of LMFP@C and graphite in the compound, the influence of different mixing ratios on the electrochemical performance of the hybrid cathode were investigated deliberately. Moreover, cyclic voltammetry (CV) at various scan rates and in-situ X-ray diffraction (in-situ XRD) were employed to investigate the kinetics of electrode process as well as the crystal structure changes of LMFP/G hybrid cathode during Li+/PF6− intercalation/extraction processes. This type of compound is thought to be a significant development direction for advanced alkali ion batteries and provide a brand-new thought for the study of the power battery with high energy density.
https://doi.org/10.1016/j.jmst.2021.05.074_p2_3 | For synthesis process of LMFP@C, the LMFP@C sample was prepared by a facile solvothermal method by dissolving the raw materials in the mixing solution consisting of deionized water and ethylene glycol (EG) in a stoichiometric ratio. And then the precursors (purchased from SHENZHEN KEJINGSTAR TECHNOLOGY CO., LTD.) of LFP and LMP were mixed before the solvothermal reactions and as a result after a solid mixture LiMn0.7Fe0.3PO4 (LMFP) was formed. For further carbon coating, LMFP was mixed with sucrose at a weight ratio of 3:1 in deionized water under continuous stirring at 80°C. Then the dry compound was calcined in tube furnace at 625 °C for 4 h under Ar atmosphere and finally LMFP@C composite was obtained.
https://doi.org/10.1016/j.jmst.2021.05.074_p2_5 | The four LMFP/G hybrid cathodes with different weight ratios were prepared by ball-milling of the synthesized LMFP@C and graphite (purchased from SHENZHEN KEJINGSTAR TECHNOLOGY CO., LTD., particle size D90 < 36 μm, D50 = 16-19 μm, specific surface area of 2 m2/g) under the mixed mass ratios of LMFP@C:graphite = 1:3, LMFP@C:graphite = 1:1, LMFP@C:graphite = 3:1, LMFP@C:graphite = 5:1, respectively. The ball milling process was performed in a planetary ball mill at a milling speed of 500 rpm for 8 h.
https://doi.org/10.1016/j.jmst.2021.05.074_p2_7 | An X-ray diffractometer (XRD, Rigaku D/MAX-2500) was used to characterize the crystal structure of the regenerated LMFP@C and the crystal structural change during the de-/intercalation processes of Li+ and PF6−. A transmission electron microscope (TEM, JEOL-2100F) and a scanning electron microscope (SEM, Hitachi SU8000) were used to examine the morphology of the samples and the surface configuration. X-ray photoelectron spectroscopy (XPS) studies were performed using X-ray photoelectron spectrophotometer (ESCALABMLL) from VG.
https://doi.org/10.1016/j.jmst.2021.05.074_p2_9 | The active materials were mixed with acetylene black (AB, purchased from Sigma Aldrich) and carboxy methyl cellulose (CMC, purchased from Sigma Aldrich) in deionized water at a composition of 7:2:1 in weight with a loading of 1.5-3 mg/cm2. The active materials were evenly drop casted on an Al foil, and then vacuum dried at 60 °C for 8 h. Using lithium plate (purchased from DoDoChem, diameter of 15.6 mm and thickness of 0.45 mm, battery grade) as the anode, 1 M LiPF6 (purchased from Capchem, purity > 99.9%) in ethylene carbonate (EC, purchased from Capchem, purity > 99.9%) and dimethyl carbonate (DMC, purchased from Capchem, purity > 99.9%) at a ratio of 1:1 in volume as the electrolyte, the electrochemical property was tested in CR2032 type coin cell at a voltage range between 2.5-5 V vs. Li+/Li at a constant temperature of 25 °C. Galvanostatic charge/discharge (GCD) test were conducted on the battery testing devices (LAND CT2001A); Cyclic voltammetry (CV) experiments were implemented on a VersaSTAT 3 (Princeton Applied Research) electrochemical station at various scan rates.
https://doi.org/10.1016/j.jmst.2021.05.074_p3_2 | Figs. 1(a) and S1 (in the Supporting Information) show the powder X-ray diffraction (XRD) patterns of LMFP@C and graphite, in which all the diffraction peaks match well with the standard card of the olivine-type LiMPO4 (PDF#40-1499). No evident diffraction peaks of the impurity phase can be recognized, indicating the high purity of LMFP sample was prepared. The strong intensity diffraction peaks of the sample implies that the sample has excellent crystallinity [23]. Fig. 1(b) presents the comparison of the Raman spectra of the LMFP@C and graphite, in which peaks at around 1335 cm−1 and 1549 cm−1 can be indexed to sp2-type D (disorder-induced) band and G (graphite-induced) band. The intensity ratios between D and G bands (ID/IG) are 0.68 and 0.16 for LMFP@C and graphite samples, respectively, indicating the different graphitization degree of the two samples [24]. The acceptable graphitization degree of LMFP@C powder indicates the electron conductivity of the compound is slightly enhanced due to the decomposition of sucrose under a relative high temperature under inert atmosphere. In addition, the X-ray photoelectron spectroscopy (XPS) measurements of Fe 2p and Mn 2p spectrum were employed to analyze the surface chemistry and the valence state of the elements. In Fig. 1(c), the Fe 2p spectrum split into two parts with an intensity ratio of 2:1 (Fe 2p3/2:Fe 2p1/2) caused by spin-orbit coupling, and each part is composed of two peaks. The binding energies located at 710.7 eV (Fe 2p3/2) and 724.3 eV (Fe 2p1/2) indicate the +2 valence of Fe in the prepared LFMP@C. The peaks positioned at 714.3 eV and 729.2 eV can be referred to the satellite resulting from photoemission [25]. Likewise, Fig. 1(d) shows the XPS spectra of Mn 2p of LMFP@C in which two peaks at 649.5 eV and 641.4 eV with a spin-orbit splitting of 5.5 eV can be attributed to Mn 2p1/2 and Mn 2p3/2, respectively, which are corresponding to bivalent manganese.[18] All the above results concluded that we have successfully incorporated Mn into LFP crystal lattice and the resultant LMFP@C composite was obtained.
https://doi.org/10.1016/j.jmst.2021.05.074_p3_4 | Scanning electron microscopy (SEM) and transmission electron microscopy (TEM) were employed to analyze the morphology and lattice structure of the prepared LMFP@C and graphite. As shown in Fig. 2(a) and (b), the LMFP@C samples are made up of the LMFP@C aggregates with a particle size of around 1-2 μm. The acceptable particle size provided by the high tap density of the cathode materials is advantageous for increasing the energy density of the entire electrode. Furthermore, the particles size of the primary LMFP@C powder with irregular cube morphology, which is no larger than 100 nm, can be clearly identified. Such a small particle size greatly accelerates the Li+ insertion/extraction process by shortening the Li+ diffusion path, contributing to obtain a higher rate capability. In addition, the small particle size increases the contact area between the LMFP@C electrode and the electrolyte, which can facilitate the infiltration of the electrolyte and provide more pathways for Li+ diffusion [18, 26]. Figs. S2 and S3 show more detailed TEM and HRTEM images of pure phase LMFP@C and pure phase graphite. Fig. 2(c) depicts a typical TEM image of the LMFP/G hybrid cathode, from which the LFMP@C powder and graphite bulk can be easily identified due to their large size difference. The size of LMFP@C particle is approximately 100 nm, as shown in the previous SEM image. The TEM images of the full-size graphite owned micron-level size are shown in Fig. S3. As shown in Fig. 2(c), LMFP@C with small particle size is tightly anchored on the surface of layered-structured graphite, leading to a superior electronic conductivity, which improves the electrochemical performance of the hybrid electrode. The high-resolution TEM image of LMFP@C in Fig. 2(c) (bottom left corner) clearly shows the lattice fringes, indicating that the prepared LMFP@C has excellent crystallinity. Furthermore, the interplanar spacing of 0.22 nm corresponds to the (002) lattice plane of olivine-type LMP [27]. The high resolution TEM image of graphite in the upper right corner of Fig. 2(c) clearly shows the (002) lattice fringes due to the 0.334 nm interplanar spacing. Moreover, the elements mapping of LMFP@C using energy-dispersive X-ray spectroscopy (EDS) are shown in Fig. S4, and all the elements have relatively reasonable distribution [23]. Combing the characterization results from XRD, SEM, TEM and EDS, it was demonstrated that the as-prepared pure LMFP@C was composited with graphite, and the hybrid cathode was successfully obtained.
https://doi.org/10.1016/j.jmst.2021.05.074_p3_6 | The electrochemical performance of the prepared LMFP/G compound electrode was thoroughly investigated below. By assembling a CR2032-type half-cell with the lithium plate as the counter electrode and reference electrode, the galvanostatic charge/discharge (GCD) and cyclic voltammetry (CV) tests were used to investigate the insertion/extraction processes of carriers in the composite material. The initial GCD curves (Fig. 3(a)) of four composite materials with different LMFP@C to graphite mixing weight ratios of 1:3, 1:1, 3:1, and 5:1 were tested in a voltage window of 2.5-5.0 V vs. Li+/Li and at 0.1 C rate (1 C = 170 mA/g) [28]. The GCD curves of hybrid electrode clearly show the characteristics of both LFP and graphite. At 0.1 C, the discharge capacities of the four compounds (LMFP@C:graphite = 1:3, 1:1, 3:1 and 5:1) are 100.1, 109.2, 129.1 and 132.0 mAh/g, respectively, indicating that the discharge capacities increase as the proportion of LMFP@C in the compounds increases. This is due to the much higher specific capacity of LMFP@C (∼140 mAh/g, Fig. S5) compared to the graphite cathode, which has a specific capacity of about 80 mAh/g (Fig. S6) when used as cathode. During the Li+ de-/intercalation process (solid line), the four compounds with different mixing ratios all exhibit two pairs of distinct discharge plateaus at around 3.5 V and 4.1 V, corresponding to the redox pairs of Fe2+/Fe3+ and Mn2+/Mn3+ respectively. The high proportion of capacity occupied across the voltage range also shows that the role of LMFP@C is primarily reflected in the capacity of the hybrid cathode. Following that, the de-/intercalation process of PF6− into the graphite cathode occurs in the high voltage range (dotted line), and the variation trend of GCD curves of the four compounds with different mixing ratios in this voltage range are similar. Compared with the previous voltage range, there are multiple irregular small plateaus in the high potential range. This is mainly caused by the occurrence of PF6− insertion/extraction into/from graphite in the high voltage region, illustrating that graphite plays an indispensable role in enhancing the average voltage of the hybrid cathode. The comparison of the half-cell performance using LMFP-based cathode between this work and the other reported literatures is shown in Table S1. CV tests were used in the same potential range of 2.5-5.0V versus Li+/Li at a scan rate of 0.1 mV/s to further illuminate the electrochemical reaction during the charge/discharge process. As exhibited by Fig. 3(b), the redox peaks of each prepared samples appear at the same voltage position, which is in good agreement with the GCD results. Furthermore, the polarization of Fe2+/Fe3+ and Mn2+/Mn3+ in the four compounds with different mixing ratios can be obtained from the CV curves which are 79/176 mV for LMFP@C:graphite = 1:3, 109/204 mV for LMFP@C:graphite = 1:1, 135/242 mV for LMFP@C:graphite = 3:1 and 136/247 mV for LMFP@C:graphite = 5:1, respectively. The polarization of Fe2+/Fe3+ and Mn2+/Mn3+ increases as the proportion of graphite in the compound decreases, which can be attributed to the decrease in the electronic conductivity of the whole compound. Introducing highly conductive graphite into LMFP@C with intrinsically poor conductivity can effectively improve the overall electronic conductivity, thereby efficiently reducing polarization and enhancing the electrochemical performance of the hybrid composite cathode. Furthermore, the introduction of graphite also makes full exploitation of the anion components in the electrolyte, which is also the key to increasing the working voltage and capacity of LMFP/G hybrid cathode. On the other hand, for graphite cathode, the combination with LMFP@C also conquers its problematic low specific capacity, which further highlights the advantages of low-cost and environmentally friendly graphite as electrode materials. Thanks to the above advantages, LMFP/G is supposed to contribute to the progression of advanced LIBs towards high energy density.
https://doi.org/10.1016/j.jmst.2021.05.074_p3_8 | Additionally, the rate capability of LMFP/G with different component ratios and together with the pure LMFP@C and graphite were compared by GCD at various current densities from 0.1 C to 5 C. Although the pure olivine-type LMFP@C deliver the highest specific capacity of nearly 140 mAh/g at 0.1 C, it suffers from the slow rate performance and poor stability, which can be evidenced in Fig. 4(a). The acquired nearly zero specific capacity when the rate only reached 0.5C indicating the inferior kinetic performance of pure LMFP@C, which could be attributed to the olivine-type LMFP@C`s original poor electrical conductivity [29]. In contrast, conductive graphite as well as other hybrid cathodes all show better rate capability than the pristine LMFP@C, further confirming that introducing graphite into the hybrid cathode is beneficial to improve the kinetics performance of the batteries. The enhanced cycle performance of the hybrid cathode was further verified in Fig. S7. As shown in Fig. 4(a), even with a small proportion of graphite (LMFP@C:graphite = 5:1), the rate performance has been significantly improved, with a capacity of 40 mAh/g obtained at 5 C. Furthermore, when the rate is reduced to 0.1C, the LMFP/G with a composition ratio of LMFP@C: graphite = 5:1 (by weight) can still deliver a capacity of 112 mAh/g, which is equivalent to 84.9 percent of its initial capacity. Although compounds with a relatively large LMFP@C ratio can provide higher specific capacity at low current density, they encounter more severe capacity degradation under the influence of gradually increasing current density. Furthermore, the excellent rate performance of graphite will be greatly limited if its proportion is small, but the beneficial structure of LMPF@C hybrid can counteract it. The optimal ratio for the best rate capability is LMFP@C: graphite equates 1:3. The Ragone plots (the relevance of energy and power densities) were elaborately depicted in Fig. 4(b) to make a further comparison on the electrochemical performance of the compounds with different mixing ratios as well as the pure phase LMFP@C and graphite. It is clear that the pure phase olivine LMFP@C has the highest energy density but the lowest power density, whereas the hybrid cathodes have a higher power density but a lower energy density. The LMFP/G cathode with a composition ratio of LMFP@C:graphite = 1:3 exhibits a power density of nearly 5000 W kg−1 when the energy density is 300 Wh kg−1, which is beyond the capabilities of other materials. The encouraging power density complements the excellent rate performance.
https://doi.org/10.1016/j.jmst.2021.05.074_p3_10 | To investigate the Li+ migration kinetics in LMFP@C and PF6− migration kinetics in graphite electrode, CV tests at various scan rates were performed on the LMFP/G hybrid cathode [30]. The potential window of CV tests for all the prepared compounds is between 2.5-5.0 V vs. Li+/Li, and the scan rates range from 0.1 to 0.7 mV/s. The CV curves of LMFP/G at various scan rates are shown in the left column of Fig. 5, where all the pictures exhibit similar curves and all the peak positions corresponding to the Fe2+/3+ and Mn2+/3+ redox reactions of the hybrid compounds with different mixing ratios are the same, matching well with the GCD test. The different peak intensity among the compounds in the same position can be attributed to the difference in compound composition.[31] The right column of Fig. 5 shows the matching linear fitting profiles between the peak current densities (ip) and the square root of scan rates (v1/2), from which the apparent ion diffusion coefficient (Dapp, ion) can be calculated according to Randles-Sevcik equation [32, 33]. The calculated detailed value of each point is shown in the Supporting information. It shows that the values of Dapp, PF6 are always larger than that of Dapp, Li+, which corresponds to the result of the rate performance test, and also indicates that the insertion/extraction of PF6− is benefit to the improvement of kinetics of the hybrid cathode. Furthermore, according to the reaction kinetics [34], the identified superior fitting results refer to a conclusion that the electrochemical Li+/PF6− intercalation/extraction reactions are dominated by diffusion-controlled process.(Fig 6)
https://doi.org/10.1016/j.jmst.2021.05.074_p3_13 | Moreover, in order to further illuminate the structural evolution of LMFP/G hybrid compound during the insertion/extraction of Li+ and PF6−, in situ XRD test was performed for the initial cycle at a rate of 0.2 C. The (021), (121) and (131) peaks of LMFP@C and (002) peak of graphite are selected to perform in-depth analysis on the structural changes of LMFP/G hybrid cathode by detecting the shift or change of the selected peaks during the charge/discharge processes [35, 36]. For the diffraction of (021) peak located at around 25.475° of olivine-type LMFP@C, the peak shifts rightward during the charging process, while the shifting peak can return to the original position during the discharging process, signifying the good reversibility of the electrochemical reaction. The (121) diffraction peak first shifts to the right during the charging process, and splits during the process of PF6− embedding in the graphite, and the change in the discharge process is the opposite. Note that the peak (131) at around 35.502° first shifts to higher 2θ angel and then disappears, it reappears and moves back to the initial position during the insertion of Li+ into LMFP@C bulk, manifesting the overall charge/discharge process is favorably reversible. Certainly, the strong and poignant diffraction peak located at 26.546° can be identified as the characteristic diffraction of (002) crystal plane of the graphite. As PF6− inserted into the graphite layers, the peak of (002) shifts towards to lower 2θ angel and finally ends up at 24.404°. Moreover, after PF6− is extracted from graphite, it can also go back to the pristine diffraction position indicating the excellent reversibility of the electrochemical process.
https://doi.org/10.1016/j.jmst.2021.05.074_p3_14 | Fig. 7 depicts the entire working mechanism of the battery, which is quite different from traditional LIBs in that it uses prepared LMFP/G as the cathode and Li as the anode. During the charging process, Li+ is extracted from LMFP@C compound (2.5-4.4 V) and PF6− is inserted into the graphite (4.4-5.0 V), and the reverse is true during discharging (2.5-4.2 V for Li+ intercalation and 4.2-5.0 V for PF6− deintercalation). The entire working mechanism of using both cations and anions as carries unlocks the potential role of anions in the electrolyte and thus the normally unremarkable battery components are fully utilized.
https://doi.org/10.1016/j.jmst.2021.05.074_p4_2 | This work proposes a brilliant cathode design combining Mn-doped LMFP@C and graphite material, which realizes the co-utilization of cations (Li+) and anions (PF6−) as carriers in the electrolyte. The obtained LMFP/G hybrid cathode not only retains the high capacity of the original LMFP@C (nearly 140 mA h/g) but also has the high voltage advantage of graphite material due to the combined effect of LMFP@C and graphite (the highest voltage plateau is 4.95 V). Furthermore, the incorporation of highly conductive graphite material overcomes the phosphate cathode LMFP@C`s inherent low electronic conductivity, improving the overall conductivity of the hybrid cathode. The electrochemical performance of LMFP/G with different mixing ratios was investigated in depth by adjusting the mixing ratio of LMFP@C and graphite in the compound. The cathode with LMPF@C:graphite = 1:3 has the best rate performance (65 mAh/g at 5 C) and the highest power density. The kinetics of the electrode reaction of the cathodes with different mixing ratios of LMFP@C and graphite were also studied by CV test at various scan rates, which revealed that during the charge/discharge processes, the extraction/insertion of Li+ from/into LMFP@C takes place in the low voltage range, whereas the insertion/extraction of PF6− into/from the graphite takes place in the high voltage range. In situ XRD was also used to investigate the structural evolution of LMFP/G during the charging/discharging processes. The proposed strategy for releasing anions’ potential role in the electrolyte also provides new ideas for the design and improvement of cathode materials for advanced energy-storage technology.
https://doi.org/10.1016/j.jnoncrysol.2010.05.079_p1_2 | Lithium iron phosphates such as olivine-type LiFePO4 and Nasicon-like Li3Fe2(PO4)3 have been proposed to be potential candidates for use as cathode materials or electrolytes for the next generation of rechargeable lithium ion batteries [1], [2], [3]. They are environmentally benign, and low raw materials cost. In particular, as LiFePO4 has a high theoretical capacity of 170 mAh/g, many studies on the fabrication and characterization of LiFePO4 crystals have been carried out so far. LiFePO4 has, however, a poor electronic and ion conductivity, resulting in the poor rate performance and thus limiting commercial applications [4], [5], [6], [7], [8], [9], [10]. Many efforts have been made to improve the performance of LiFePO4 cathode materials so far, including addition of conductive (Cu, Au, carbon) powders, doping of supervalence metal ions, carbon coating, and synthesis of nanoparticles [4], [5], [6], [7], [8], [9], [10]. LiFePO4 and Li3Fe2(PO4)3 are commonly synthesized via solid-state reactions, co-precipitation, hydrothermal methods, and so on.
https://doi.org/10.1016/j.jnoncrysol.2010.05.079_p1_3 | Recently, Hirose et al. [11] proposed new routes for the fabrication of LiFePO4 crystals. One is the crystallization of precursor LiFePO4 glasses using a conventional heat treatment in an electric furnace and the other is the patterning of highly oriented LiFePO4 crystals on the glass surface by irradiations of continuous wave Nd:YAG laser with a wavelength of λ = 1064 nm. In their study, a new glass with the composition of 26Li2O–43FeO–5Nb2O5–26P2O5 (mol%) corresponding to a stoichiometric Li(Fe,Nb)PO4 crystal was developed [11]. Crystallization of glass is a method for fabrication of dense condensed materials with desired shapes and also nanostructures [12], [13], [14]. Nagamine et al. [15], [16] also applied the glass crystallization method to the syntheses of Li3Fe2(PO4)3 and β-LiVOPO4 ceramics. Thokchom and Kumar [17] reported lithium ion conductive glass-ceramics consisting of Li1+xAlxTi2−x(PO4)3 in the system of Li2O–Al2O3–TiO2–P2O5, and recently Pang et al. [18] tried to pattern crystal lines of Li1.3Al0.3Ti1.7(PO4)3 on the glass surface by a laser irradiation technique.
https://doi.org/10.1016/j.jnoncrysol.2010.05.079_p1_4 | Because the valence of Fe ions in the olivine-type LiFePO4 crystal is ferrous Fe2+, it is of particular importance to control the valence of Fe ions during glass preparation and also crystallization in the glass-ceramic processing for the fabrication of LiFePO4 crystals. It is known that Fe ions in oxide glasses prepared in air take both valences of Fe2+ and Fe3+ [19]. On the other hand, for the fabrication of LiFePO4-based lithium ion secondary batteries, LiFePO4/carbon composites have been designed in order to improve electrical conductivities through carbon coatings for LiFePO4 particles. Carbon, of course, has a reducing ability for transition metal ions. Therefore, the following idea is coming. That is, the crystallization of mixtures of glass powders containing both Fe2+ and Fe3+ and carbon powders might result in glass-ceramics consisting of LiFePO4 and carbon particles, i.e., LiFePO4/carbon composites. It is also expected that carbon acts not only as reducing element for Fe3+ to Fe2+ but also as coating element for LiFePO4 crystals formed during crystallization. This process would not require any careful atmospheres for glass preparation and crystallization, and for example, commercially available low cost Fe2O3 would be used as raw materials for glass preparation.
https://doi.org/10.1016/j.jnoncrysol.2010.05.079_p1_5 | In this study, we try to fabricate LiFePO4/carbon composites through the crystallization of mixtures of glass powders with both Fe2+ and Fe3+ ions and glucose or graphite in order to develop a new glass-ceramic processing method for the fabrication of LiFePO4-based lithium ion secondary batteries. In particular, we used a glass with the composition of 33.3Li2O–33.3Fe2O3–33.3P2O5 corresponding to the stoichiometric LiFePO4 as precursor glass powders. Electrical conductivities and lithium ion battery performances of the prepared glass-ceramics are measured, and it is proposed that this new simple process has a potential for the fabrication of LiFePO4/carbon composites.
https://doi.org/10.1016/j.jnoncrysol.2010.05.079_p2_2 | A glass with the composition of 33.3Li2O–33.3Fe2O3–33.3P2O5 (mol%) corresponding to the stoichiometric LiFePO4 was prepared using a conventional melt-quenching method. Commercial powders of reagent grade Li2CO3, Fe2O3, and NH4H2PO4 were mixed and heated at 300 °C for 3 h in air, and then the mixtures were melted at 1250 °C for 15 min in air using an alumina crucible. The melts were poured onto an iron plate and pressed to a thickness of ~ 0.8 mm by another iron plate. The glass transition, Tg, and crystallization peak, Tp, temperatures were determined using differential scanning calorimetry (DSC) at a heating rate of 10 K/min.
https://doi.org/10.1016/j.jnoncrysol.2010.05.079_p2_3 | The bulk (plate-shape) glasses were pulverized by using hand and ball milling techniques. The glass powders were mixed with glucose or graphite, and then the mixtures were heat-treated at different temperatures. The amounts of glucose and carbon are 3–20 wt.%. The crystalline phase present in the crystallized samples was identified by X-ray diffraction (XRD) analyses (CuKα radiation) at room temperature. Electrical conductivities of crystallized samples were measured using a two-point method.
https://doi.org/10.1016/j.jnoncrysol.2010.05.079_p2_4 | The lithium ion test cells were prepared by a conventional method [20]. A positive electrode was prepared by the casting method. An ink suspension of active material (LiFePO4 glass-ceramics prepared) and acetylene black (Denka) as an electrically conductive material suspended in a solution of poly(vinylidene)fluoride (PVdF; average Mw ca. 71,000, purchased from Sigma-Aldrich Fine Chemicals Co. Ltd.) in 1-methyl-2-pyrrolidinone (NMP) was spread on an aluminum foil by use of a knife blade. The electrode was dried at 140 °C for 72 h in vacuum to remove NMP and moisture. Thus, the electrode sheet obtained was composed of 75 wt.% of LiFePO4 glass-ceramics, 17 wt.% of acetylene black and 8 wt.% of PVdF. To prepare the coin cells, a circular disk positive electrode (0.95 cm2, ca. 3 mg of LiFePO4), a microporous polypropylene separator containing a liquid electrolyte of 1 M LiPF6 in a 1:1 (v/v) solution of ethylene carbonate (EC) and diethyl carbonate (DEC) and a lithium metal foil as a negative electrode were stacked in a stainless steel coin cell. All of this fabrication process was performed in a dry atmosphere (dew point of air less than − 90 °C). The nominal operating voltage of the cells ranged from 2.5 to 4.1 V. To carry out the cell testing, a HJ-1001SM8 charge–discharging system (Hokuto Denko Co. Ltd.) was used and the specific capacity of the cells was calculated from the result of the 0.01C constant current charge–discharge process.
https://doi.org/10.1016/j.jnoncrysol.2010.05.079_p3_3 | The XRD measurements for the melt-quenched samples of 33.3Li2O–33.3Fe2O3–33.3P2O5 (mol%) (designated here as LFP glass) were carried out, and only halo patterns were observed without any sharp peaks, indicating the amorphous state in LFP glass prepared in the present study. The DSC patterns in nitrogen atmosphere for bulk and powered LFP glasses are shown in Fig. 1. In both sample states, an endothermic oriented change in the base line upon heating and exothermic peaks due to the crystallization are clearly observed, giving the values of Tg = 492 and Tp = 531 °C for the powdered sample and Tg = 493 and Tp = 569 °C for the bulk sample. Because the powdered glass shows a lower crystallization peak temperature compared with the bulk glass, it is considered that a surface crystallization is a main mechanism in LFP glass. Download : Download full-size image Fig. 1. DSC patterns for the powdered and bulk LFP glasses (33.3Li2O–33.3Fe2O3–33.3P2O5 (mol%)). Tg and Tp are the glass transition and crystallization peak temperatures, respectively. Heating rate was 10 K/min.
https://doi.org/10.1016/j.jnoncrysol.2010.05.079_p3_4 | The glass powders (mean particle size: ~ 80 μm) were mixed with graphite (mean particle size: ~ 40 μm), and the mix powders were heat-treated at 560 ~ 800 °C for 30 min in a nitrogen atmosphere. The content of graphite was 20 wt%. The XRD patterns at room temperature for these heat-treated samples are shown in Fig. 2. It is seen that both LiFePO4 and Li3Fe2(PO4)3 crystals are formed in the samples heat-treated at 560 and 800 °C. On the other hand, in the sample heat-treated at 800 °C, LiFePO4 crystals are detected. Download : Download full-size image Fig. 2. XRD patterns at room temperature for heat-treated (560 ~ 800 °C for 30 min in a nitrogen atmosphere) samples, where the samples were the mixtures of the glass powders (mean particle size: ~ 80 μm) and graphite (mean particle size: ~ 40 μm). The content of graphite was 20 wt.%.
https://doi.org/10.1016/j.jnoncrysol.2010.05.079_p3_5 | The results shown in Fig. 2 indicate that the addition of 20 wt.% is too much, because a strong peak due to graphite is appeared in the sample heat-treated at 800 °C. Therefore, the glass powders were mixed with graphite of smaller amounts (3 ~ 10 wt %), and the mixed powders were heat-treated at 800 °C for 30 min in order to find a suitable graphite content for the reduction of Fe3+ to Fe2+ in the present LFP glass. The XRD patterns at room temperature for the heat-treated samples are shown in Fig. 3. It is seen that the sample with the graphite content of 3 wt.% exhibits the formation of only LiFePO4 crystals, indicating that the graphite content of 3 wt.% is enough to reduce Fe3+ to Fe2+ in LFP glass powders. Download : Download full-size image Fig. 3. XRD patterns at room temperature for heat-treated (800 °C for 30 min in a nitrogen atmosphere) samples, where the samples were the mixtures of the glass powders (mean particle size: ~ 80 μm) and graphite (mean particle size: ~ 40 μm). The content of graphite was 0 ~ 20 wt.%.
https://doi.org/10.1016/j.jnoncrysol.2010.05.079_p3_6 | As a carbon source, we also examined the effect of glucose on the reduction of Fe3+ to Fe2+ in LFP glass. Our idea is that, by using a solution of glucose and water, glass powders would be covered by carbon more effectively. The following procedure was taken; 1) the glass powders were mixed with a glucose solution (20 wt.%), 2) the mixtures were dried at 100 °C for 1 h to remove water and then were heat-treated at 560 ~ 800 °C for 30 min in a nitrogen atmosphere. The XRD patterns for the heat-treated samples are shown in Fig. 4. It is seen that only LiFePO4 crystals are formed in the sample heat-treated at 700 °C. The XRD patterns at room temperature for the heat-treated (800 °C, 30 min) samples with different amounts (3 ~ 20 wt.%) of glucose are shown in Fig. 5. The XRD patterns suggest that a suitable glucose content for the reduction of Fe3+ to Fe2+ in the present LFP glass is around 10 wt.%. Download : Download full-size image Fig. 4. XRD patterns at room temperature for heat-treated (560 ~ 800 °C for 30 min in nitrogen atmosphere) samples, where the samples were the mixtures of the glass powders (mean particle size: ~ 80 μm) and glucose. The content of glucose was 20 wt.%. Download : Download full-size image Fig. 5. XRD patterns at room temperature for heat-treated (800 °C for 30 min in a nitrogen atmosphere) samples, where the samples were the mixtures of the glass powders (mean particle size: ~ 80 μm) and glucose. The content of graphite was 0 ~ 20 wt.%.
https://doi.org/10.1016/j.jnoncrysol.2010.05.079_p3_7 | It is of interest and importance to clarify the state of carbon in LiFePO4 glass-ceramics. The Raman scattering spectrum for the glass-ceramics obtained by a heat treatment at 800 °C for 30 min in the mixture of glass powders and 20 wt.% glucose was measured with a laser microscope (Tokyo Instruments Co., Nanofinder) operated at Ar+ (488 nm) laser, and the result is shown in Fig. 6. Two broad peaks are observed at ~ 1350 and ~ 1590 cm− 1. It is well known that the Raman spectra of amorphous carbons exhibit broad bands in the 1000 ~ 1700 cm− 1, and the peaks having the maxima in the 1300 ~ 1400 cm− 1 and 1500 ~ 1600 cm− 1 are called the D-band and G-band, respectively [21], [22]. The appearance of the D-band shown in Fig. 6 clearly indicates the presence of amorphous carbon in the LiFePO4 glass-ceramics, because the D-band is not present in the Raman spectrum of perfect graphite, but it is activated in the presence of a disorder [21], [22]. The appearance of the broad G-band suggests that some carbons in the LiFePO4 glass-ceramics might present as microcrystalline graphite. Download : Download full-size image Fig. 6. Raman scattering spectrum for the glass-ceramics obtained by a heat treatment at 800 °C for 30 min in the mixture of glass powders and 20 wt.% glucose. The excitation light was Ar+ laser with a wavelength of 488 nm.
https://doi.org/10.1016/j.jnoncrysol.2010.05.079_p3_9 | In the above section, we confirmed that carbon coated LiFePO4 crystals are synthesized through the crystallization of the mixtures of LFP glass powders and graphite or glucose. From the information obtained in the present study, the samples were prepared for the experiments of battery performance by using the following procedure: 1) glass powders were obtained by crushing and grinding using a ball milling (Fritsch Co., premium line P-7), 2) glucose (5 wt.%) was added to the glass powders, 3) the mixed powders were heat-treated at 650 °C for 90 min in a reducing atmosphere of 7%H2–93%Ar (the flow rate is 100 ml/min). The electrical conductivities (σ) at room temperature for the LiFePO4 glass-ceramics obtained by a heat treatment at 800 °C for 30 min in a nitrogen atmosphere are shown in Fig. 7 as a function of carbon (graphite or glucose) content. The scanning electron microscope (SEM) photograph and the particle size distribution for the glass powders obtained by a ball milling are shown in Fig. 8. It is seen that the particle size is ranging from 0.05 to 15 μm, and the main particle size is around 2 ~ 3 μm. The XRD pattern for the sample obtained by a heat treatment at 650 °C for 90 min in 7%H2–93%Ar is shown in Fig. 9. Download : Download full-size image Fig. 7. Electrical conductivities (σ) at room temperature for the LiFePO4 glass-ceramics obtained by a heat treatment at 800 °C for 30 min in a nitrogen atmosphere as a function of carbon (graphite or glucose) content. Download : Download full-size image Fig. 8. Scanning electron microscope photograph (a) and the particle size distribution (b) for the glass powders obtained by ball milling. These glass powders were used in the experiment of battery performance for LiFePO4 glass-ceramics. Download : Download full-size image Fig. 9. XRD pattern at room temperature for the sample obtained by a heat treatment at 650 °C for 90 min in 7%H2–93%Ar, where the sample was a mixture of the glass powders and glucose of 0-5 wt.%.
https://doi.org/10.1016/j.jnoncrysol.2010.05.079_p3_10 | The electrochemical charge and discharge curves for LiFePO4 glass-ceramics are shown in Fig. 10. It is confirmed that only LiFePO4 crystals are formed. We also illustrated the charge–discharge curves for the Li(Nb, Fe)PO4 glass-ceramics prepared by reduced melt-quenching method in the previous study. [11] The charge curve shows a clear plateau at ~ 3.5 V, which represents the redox potential of Fe3+/Fe2+, and the discharge curve gives the value of ~95 mAh/g. Download : Download full-size image Fig. 10. Electrochemical charge and discharge curves for LiFePO4 glass-ceramics obtained by a heat treatment at 650 °C for 90 min in 7%H2–93%Ar, where the sample was a mixture of the glass powders and glucose of 5 wt.%. The data of Li(Fe,Nb)PO4 glass-ceramics prepared by former method [11] was added as a reference. The cell potential was swept between 2.5 and 4.1 V at room temperature, and the charge/discharge rate was kept to 0.01C.
https://doi.org/10.1016/j.jnoncrysol.2010.05.079_p4_2 | The glass powders were mixed with graphite and the mix powders were heat-treated at 560 ~ 800 °C for 30 min in a nitrogen atmosphere. As results, we obtained a single phase LiFePO4 above 800 °C. These results indicate the following points: 1) the as-quenched LFP glass contains both Fe2+ and Fe3+ ions, 2) both LiFePO4 with Fe2+ and Li3Fe2(PO4)3 with Fe3+ are crystallized, 3) graphite is effective in reducing the valence of Fe ions from Fe3+ to Fe2+. The XRD pattern for the heat-treated (800 °C) sample containing no graphite is shown in Fig. 2. The formation of both LiFePO4 and Li3Fe2(PO4)3 crystals are confirmed, suggesting that the glass crystallization is taking place together with the reduction of Fe3+ to Fe2+ in the mixture of LFP glass and graphite powders.
https://doi.org/10.1016/j.jnoncrysol.2010.05.079_p4_3 | As a carbon source, we also examined the effect of glucose on the reduction of Fe3+ to Fe2+ in LFP glass. As shown in Fig. 4, it is seen that almost only LiFePO4 crystals are formed in the sample heat-treated at 700 °C, indicating that glucose is also effective in the reduction of Fe3+ to Fe2+ in LFP glass. In particular, glucose is seemed to be more effective compared with graphite (Fig. 2).
https://doi.org/10.1016/j.jnoncrysol.2010.05.079_p4_4 | As shown in Fig.7, it is seen that the electrical conductivity increases largely due to the addition of carbon. For instance, the samples added graphite or glucose more than 3 wt.% shows the order of 10−3 Scm− 1. It is, therefore, expected that LiFePO4/carbon composite prepared in this study might have a potential as cathode materials for lithium ion secondary batteries.
https://doi.org/10.1016/j.jnoncrysol.2010.05.079_p4_5 | It is known that LiFePO4 crystals have a high theoretical capacity of 170 mAh/g and the voltage of 3.5 V. The capacity of ~95 mAh/g obtained for the glass-ceramics consisting of LiFePO4 crystals is smaller than the theoretical capacity value. Although we succeeded the enhancement of capacity compared with previous technique. [11] In order to improve battery performance, further studies on LiFePO4 glass-ceramics, in particular the control of grain morphology and effective carbon coating, would be necessary. Finally, it should be emphasized that this is the first report for the lithium ion battery performance of LiFePO4 glass-ceramics.
https://doi.org/10.1016/j.jnoncrysol.2010.05.079_p5_2 | The LiFePO4/carbon composites were fabricated using a glass powder crystallization processing, in which the mixture of glass (33.3Li2O–33.3Fe2O3–33.3P2O5) powders and glucose or graphite was heat-treated at 560 ~ 800 °C in a nitrogen atmosphere. It was confirmed from X-ray diffraction analysis and Raman scattering spectrum measurements that amorphous carbon coated olivine-type LiFePO4 crystals were formed and Fe3+ ions present in the precursor glass were reduced effectively to Fe2+ ions during crystallization. The LiFePO4 glass-ceramics shows the voltage of 3.5 V and capacity of ~ 95 mAh/g. It is proposed that this new simple process has a potential for the fabrication of LiFePO4/carbon composites.
https://doi.org/10.1016/j.jnoncrysol.2021.120654_p1_2 | Lithium ion rechargeable batteries are used extensively in various kind of portable electronic devices because of its advantages over high energy and power density, low self-discharge rate and long cycle life [1,2]. The present commercial lithium ion batteries suffer from inherent safety issues due to uses of flammable, thermally unstable and volatile liquid electrolytes [3,4]. Solid electrolytes are mainly known for the safety aspects [5,6] due to their high temperature stability and safety. There are different types of solid electrolytes which have been already studied, such as perovskite, garnet,Lithium Super Ionic CONductor (LISICON), thio-LISICON, Na Super Ionic CONductor (NASICON) and sulfide based glass-ceramics/glass [7], [8], [9], [10], [11], [12]. Lithium Aluminium Germanium Phosphate (LAGP: Li1+xAlxGe2-x(PO4)3) Glass Ceramics (GCs) which has crystalline phase with NASICON structure has advantages over other types of solid electrolytes for its higher room temperature conductivity and stability in air [13,14]. In this structure there are GeO6 octahedra and PO4 tetrahedra linked by corner of each other and two interstitial positions for the mobile lithium ion. The mobile ion moves through the bottleneck structure and increase in size of the bottleneck enhance the ionic conductivity. Substitution of aluminium (Al3+) in place of germanium (Ge4+) increases the ionic conductivity by increasing the lithium ion content as well as the bottleneck size. On the otherhand, solid electrolytes lack the optimum ionic conductivity and shows huge interfacial resistance at the solid electrolyte-electrode interface. This restrains to implement the solid electrolyte for practical purpose [15], [16], [17]. The above issue can be solved using Composite Solid Electrolyte (CSE) with inorganic solid electrolyte and Ionic Liquid (IL) [18], [19], [20]. To improve the cell performance, the recent approach is to add ionic salt and IL with the inorganic solid electrolytes. ILs are molten salt at room temperature and it acts as plasticizer to increase the ionic conductivity. ILs have good thermal stability, non-volatility, non-flammability and wide range of electrochemical stability [21]. The main problem with the ILs is its high cost but mass production of ILs can reduce the production cost. It is estimated by the companies that 10times increase in IL mass production will lower the cost by 70% [22]. For preparation of CSE, the commonly used co-polymers are PEO (Polyethylene oxide), PVDF (Polyvinylidene fluoride) and P(VDF-HFP) (Poly(vinylidene fluoride-co-hexafluophosphate)). Out of these P(VDF-HFP) is better polymer for its good thermal stability, high dielectric constant, good electrochemical stability and low degree of crystallinity because of HFP unit [23]. Kou et al reported the cycling stability of all-solid-state batteries using Li1.3Al0.3Ti1.7P3O12 (LATP) solid electrolyte with LiCoO2 as cathode material. The major draw back of titanium based solid electrolyte is reduction of Ti4+ ion at 2.5V against Li+/Li [24,25]. LAGP/PEO composite solid electrolyte has been prepared recently using cold-pressing technique by Cheng et al. The ionic conductivity for this composite was in the order of ∼10−5Scm−1 and the specific capacity for the all-solid-state batteries using LFP as cathode was 136mAhg−1 at 50°C [26]. All-solid-state battery using Li7La3Zr2O12 (LLZO) and Li6.7La3Zr1.7Ta0.3O12 (LLZTO) ceramic filler with PEO polymer matrix was recently studied and result showed that the room temperature conductivity of the composite solid electrolyte of 1.7 × 10−4Scm−1 and the cell performance study of the solid-state cell assembled with LiFePO4 as cathode and Li metal as anode, was performed at elevated temperature (60°C) [27]. Song et al prepared a composite solid polymer electrolyte using garnet type solid electrolyte (Li6.5La3Zr1.5Nb0.5O12) within hybrid PEO-LiClO4-EMIMFSI (IL) [28]. The ionic conductivity of this composite electrolyte was measured as 3.6 × 10−4Scm−1, and the galvanostatic charge/discharge experiments were carried out at 40°C.
https://doi.org/10.1016/j.jnoncrysol.2021.120654_p1_3 | In this study, Li1.5Al0.5Ge1.5P2.9Si0.1O12 (LAGP) glass was synthesized using melt-quench route. The glass was converted to glass-ceramics with NASICON-type crystalline phase for better ionic conduction. Using the crystalline LAGP powder, Composite Solid Electrolyte (CSE) was prepared by optimum amount of P(VDF-HFP), Lithium bis(trifluoromethanesulfonyl) imide (LiTFSI) and l-Ethyl-3-methylimidazolium bis-(trifluoromethylsulfonyl)-imide (EMITFSI). LiTFSI was used because of its low lattice energy and high dissociation energy. EMITFSI possesses low viscosity, high ionic conductivity and good plastisizer. X-ray diffraction technique was used to identify the desired phase and SEM images revealed the microstructure and surface morphology of the LAGP glass-ceramics and CSE. Solid state NMR experiments were carried out on LAGP glass and glass-ceramics to evaluate co-ordination of lithium, phosphorus and aluminium ion in the NASICON structure. The thermal stability of the CSE was measured using thermogravimetric analysis. Complex impedance spectroscopy was used to evaluate the ionic conductivities and the cell resistances of the LAGP glass-ceramics, CSE and fabricated cells. Cell performance study was done by measuring the galvanostatic charge/discharge at constant current rate at room temperature.
https://doi.org/10.1016/j.jnoncrysol.2021.120654_p2_3 | Li1.5Al0.5Ge1.5P2.9Si0.1O12 (LAGP) glass was prepared by conventional melt-quenching technique. Each 100g batch of initial charge was prepared by mixing the proportionate amount of initial constituents. Weighing of initial constituents were was carried out using an electronic weighing machine with accuracy of ±0.002gm. Calcination was carried out by holding at respective decomposition temperatures of initial constituents for sufficient time to convert into their corresponding oxides. The process was repeated to ensure complete decomposition after thorough mixing & grinding. After calcination the charge was mixed and ground properly and melted in a Pt-Rh crucible at around 1500-1600°C. The melt was held at the melting temperature for sufficient time for homogenization and cast on a metal plate. The glass was annealed at around 450-550°C for 4-5hr to remove the thermal stresses and cool down to room temperature slowly. Conversion of LAGP glass (LAGP G) to LAGP glass-ceramics (LAGP GC) was carried out using DTA data. Sample preparation was carried out for different characterization.
https://doi.org/10.1016/j.jnoncrysol.2021.120654_p2_5 | The P(VDF-HFP) based composite solid electrolyte was prepared using solution casting method. The required amount of P(VDF-HFP) was dissolved in acetone at 50°C and stirred continuously for 3-4hr to get homogenous solution. 20wt% of LiTFSI and 35wt% of EMITFSI were added into the above solution and magnetically stirred for 2h for complete mixing. After that 20wt% of LAGP powder was added and stirred for 20h for homogenous mixing. Then slurry casted onto a clean glass plate and dried at ambient condition for 3-4days followed by slow heating at 50°C for 10-12hr. A self-sustained and flexible composite solid electrolyte of thickness of 150μm was obtained and further studies were carried out in a Ar gas filled glove box.
https://doi.org/10.1016/j.jnoncrysol.2021.120654_p2_7 | Two different types of cathodes (Cathode-I and Cathode-II) based on LiFePO4 (LFP) were prepared for present study. The composition of Cathode-I, is: 93wt% LFP+ 4wt% PVDF binder +3wt% Super P carbon. The loading of the active material calculated in Cathode-I is 9.47mgcm−2. For preparation of Cathode-II, 60wt% LiFePO4 was added with 22wt% LiTFSI+EMITFSI+LAGP, 8wt% SuperP carbon and 10wt% PVDF binder. N-methyl-2pyrrolidone (NMP) was used as the dispersant to make the slurry. The mixture was stirred for 24hr using a magnetic stirrer. The slurry was coated on an aluminium foil with automatic film coater and dried on a hot plate in air ambient. The dried Cathode-II was cut into pieces of 1cm × 1cm dimensions and transferred into the glove box. The loading of the active material of Cathode-II was calculated as 2mgcm−2. Lithium metal(0.5mm thick) was used as anode and cells were fabricated with as prepared cathode and CSE. Prior to cell fabrication the surface of the lithium metal was cleaned with hexane to remove the upper oxidised layer.
https://doi.org/10.1016/j.jnoncrysol.2021.120654_p2_9 | Coin cell was prepared by placing LAGP GC disc of thickness 0.7mm in between cathode and lithium metal in a CR2032 coin cell inside glove box. For fabrication of Cell-I, Cathode-I has been used and few drops of liquid electrolyte (1 M lithium hexafluorophosphate (LiPF6) solution dissolved in ethylene carbonate (EC) and dimethyl carbonate (DMC) (EC: DMC=1: 1) was added at the cathode/electrolyte interface to reduce the interfacial contact resistance. Cell-II was prepared using Li metal/CSE (150µm /Cathode-II in a CR2032 coin cell. There is no liquid electrolyte at the interfaces of the Cell-II. Both the assembled cells were kept overnight for stabilization.
https://doi.org/10.1016/j.jnoncrysol.2021.120654_p2_11 | The XRD pattern of prepared electrolyte was recorded using X-ray diffractometer (Model Bruker 8 tools X-Ray Diffractometer) with Cu Kα radiation source in an angular range of 10-70o. Microstructural studies were performed using Scanning Electron Microscopy (Table top mini SEM). Before SEM experiment the LAGP GC samples were etched with 5% HF solution and coated with gold on the surfaces to reduce the charge build up. CSE film was used as it is for SEM experiment. The structural studies of the LAGP glass and GC was carried out using 27Al, 31P and 7Li Solid State Nuclear Magnetic Resonance (SSNMR) using BRUKER 700MHz HD spectrometer on 2.5mm Trigamma probe at a spinning frequency of 32KHz. The 27Al Magic angle spinning (MAS) NMR spectra were acquired using small flip-angle pulses of 0.28μs length with a recycle delay of 2s for LAGP G and 1s for LAGP GC. In the 31P MAS NMR, a 90° pulse of duration 1μs were employed. The data were collected with a recycle delay of 410s and 800s for the samples LAGP G and LAGP GC respectively. A small flip-angle pulses of 0.6μs were employed to record the 7Li MAS NMR. Relaxation delays of 11s and 3s, were used for the samples LAGP G and LAGP GC respectively. A total of 2500 scans for 27Al, 16 scans for 31P and 512 scans for 7Li were used to acquire the respective MAS NMR spectra. 1M Al(NO3)3 aqueous solution, 85% of H3PO4 and 1 M LiCl solution, were taken as the reference for chemical shift values for 27Al 31P and 7Li, respectively. The information about the different structural units of aluminium and phosphorous and co-ordination number around these elements were obtained from the NMR studies. Thermal stability of the CSE was investigated using Thermal Gravimetric Analysis (TGA) (Model Labsys 1600, M/s Setaram, France) in argon atmosphere using alumina crucible. The measurement was carried out under Ar flow rate of 70L/min. Ionic conductivity of the LAGP GC and CSE was determined using Complex Impedance Spectroscopy (CIS, Novacontrol make alpha analyzer model 4192) at room temperature. The AC amplitude was set 10mV and the frequency range was from 1Hz to 105Hz. The dc ionic conductivity of the samples was calculated using the following equation: (1) where, is the total (grain+grain boundary) dc ionic conductivity, is the total bulk resistance which was determined from the X-axis intercept of the fitted curve with the complex impedance data, is thickness of the sample and , is diameter of the sample) is the area of the sample. The thickness and diameter of the LAGP GC sample, for conductivity measurement, were 1mm and 10mm respectively. Whereas, the same for CSE are 150µm and 10mm, respectively. The fitting of the depressed semicircle in the complex impedance plot was carried out using non iterative nonlinear least square fit method [29]. Value of the correlation coefficient ( ) of the fitting was calculated according to the following equation: (2)
https://doi.org/10.1016/j.jnoncrysol.2021.120654_p2_13 | Thickness and the diameter of the samples were measured using Vernier caliper with the least count of 0.001cm. The measurements of thickness and diameter were performed for at least ten times to reduce the random error. The uncertainty in was calculated using the maximum proportional error method and put it as error bar in the graph. Same method of error calculation was used for evaluation of σt.
https://doi.org/10.1016/j.jnoncrysol.2021.120654_p2_14 | Galvanostatic charge/discharge and cyclic studies were carried out using Arbin and Neware automatic battery analyzer in the voltage range of 2.7-4.0V at room temperature [30]. The voltage was varied with the accuracy of 0.1mV.
https://doi.org/10.1016/j.jnoncrysol.2021.120654_p3_3 | Fig. 1 shows the XRD patterns of the LAGP GC and CSE samples. The absences of broad background in the XRD pattern of LAGP GC (Fig. 1(a)) confirm complete conversion of glass to glass-ceramics. From the XRD pattern the major crystalline phase was identified as lithium germanium phosphate LGP (LiGe2(PO4)3) (ICSD data) [31]. The lattice parameters (Table 1) are refined using PowderX program and these values are found to be different from the pure LGP parameters indicating partial substitution of Al3+ and Si4+ in place Ge4+ and P5+ positions [32]. Uncertainties of the refined lattice parameters were obtained from PowderX and mentioned in Table 1. The XRD pattern of the CSE (Fig. 1(b)) shows two broad humps around 2θ values of 20 and 40o along with few small intense sharp peaks corresponding to LAGP crystals. It is well known that P(VDF-HFP) is a semi crystalline copolymer with VDF phase crystal [33] In XRD pattern of CSE the broad peaks indicates increase in amorphous region by adding LAGP GC, lithium salt and ionic liquid. This causes an increase in ionic conductivity because of weak interaction between the polymer chains [34]. Download : Download high-res image (262KB)Download : Download full-size image Fig. 1. XRD patterns of (a) LAGP GC and (b) CSE. Table 1. Cell parameters of LAGP GC obtained from PowderX. Sample Name /Å /Å Unit cell volume (Å3) LAGP GC (Space Group: R-3c) 8.2632±0.0005 8.2632±0.0005 20.683±0.002
https://doi.org/10.1016/j.jnoncrysol.2021.120654_p3_4 | SEM images of LAGP GC and CSE are shown in Fig. 2(a and b) at room temperature. Fig. 2(a) shows growth of LAGP crystals with the average size of 250nm. Fig. 2(b) shows an interconnected microstructure of CSE with a finer grains of P(DVF-HFP) compared to the pure one [23]. This is due to decrease in crystallinity of the polymer host by incorporating of LAGP particles and ionic liquid. Download : Download high-res image (748KB)Download : Download full-size image Fig. 2. SEM images of (a)LAGP GC and (b) CSE at room temperature.
https://doi.org/10.1016/j.jnoncrysol.2021.120654_p3_6 | 27Al MAS NMR spectra of LAGP G(Glass) and LAGP GC (Glass-Ceramics) are shown in Fig. 3(a and b) and the fitting parameters obtained are shown in Table 2. The NMR spectra of LAGP G (Fig. 3a) shows three peaks positioned at 43.14, 9.96 and -13.43 ppm indicates the presence of aluminum in the co-ordinate position of four, five and six respectively. The proportion of Aluminium in four coordination is higher as compared to six and five coordinated aluminum. This is similar to the structural units of Al3+ present in many alkali aluminophosphate glasses with lower modifier content [35]. Fig. 3b shows the presence of only one peak at -12.23ppm, indicating the presence of Al3+ in octahedral position in the LAGP GC. This also gives additional evidence of formation of NASICON phase where all Al3+ are in octahedral position. This also confirms the substitution of Al3+ (0.535Å) in place of Ge4+ (0.530Å). Download : Download high-res image (309KB)Download : Download full-size image Fig. 3. 27Al NMR spectra of (a) LAGP G and (b) LAGP GC. Table 2. The fitting parameters of the 27Al Solid-state MAS NMR spectra. LAGP G Position(ppm) CQ(MHz) EtaQ 43.14 5.66 0 9.96 4.35 0.8 -13.43 4.15 0 LAGP GC -12.23 2.38 0
https://doi.org/10.1016/j.jnoncrysol.2021.120654_p3_7 | 31P MAS NMR spectra of LAGP G and LAGP GC are shown in Fig. 4(a) and (b), respectively. Fig. 4a shows one broad Gaussian peaks in the range of 5 to -45ppm for LAGP glass sample. On deconvolution, two peaks positioned at -16.1 ppm and at 25.7ppm corresponding to Q2 and Q3 phosphorus structural units are obtained in the glass sample. Q2 and Q3 are surrounded by different numbers of Al, Ge and alkali oxides. Fig. 4b shows the 31P MAS NMR spectrum of the LAGP GC sample. The 31P spectrum for LAGP GC shows a broad peak in the range from -25 to -45ppm and one small, sharp peak centered at 7ppm. On deconvolution, we obtain four peaks centered at -27, -31,-36,-42ppm. The peak at -36ppm can be assigned to the pure Q3 phosphorus structural unit and the shift towards the positive side is because of the different environment around the phosphorus structural unit. The peaks can be attributed to the four possible environments of phosphorous with different numbers of Ge+4 and Al+3around the phosphorus,. P(OGe)4, P(OGe)3(OAl)1, P(OGe)2(OAl)2, and P(OGe)1(OAl)3 (peaks are labeled by the numbers P0, P1, P2 and P3 respectively in Fig. 4). The other small sharp peak at around -7ppm indicates the presence of phosphorus in pyrophosphate form with possible formation of Li4P2O7 phase which could not detected in XRD measurement [36]. The shift observed by the substitution of Ge4+ by Al3+ is assumed to be additive and is in agreement with the previous work reported by Losilla et al [37]. The amount of Al in the LAGP GC sample can be estimated from the following equation [36]: (4) where, In are the relative peak areas of the deconvoluted peaks in the range of -20 to -50ppm in the 31P NMR spectrum of LAGP GC and x is the atomic fraction of Al in the LAGP GC compound. In Fig. 4b, it is observed that there is no peak corresponding to P(OAl)4 and I4 is zero in the glass ceramics sample. The x value is calculated from the area under the peaks and summarized in Table 3. Download : Download high-res image (327KB)Download : Download full-size image Fig. 4. 31P NMR spectra of (a) LAGP G and (b) LAGP GC. Table 3. Estimation of Al (x) content in LAGP GC from31P NMR data. Peak Name Unit Chemical Shift/ppm Area/% x P0 P(OGe)4 -42 23.26 0.52 P1 P(OGe)3(OAl)1 -36 52.56 P2 P(OGe)2(OAl)2 -31 20.46 P3 P(OGe)1(OAl)3 -27 3.72
https://doi.org/10.1016/j.jnoncrysol.2021.120654_p3_8 | Fig. 5(a and b) shows the 7Li MAS NMR spectra of LAGP G and LAGP GC samples, respectively and Table 4 summarizes the fitting parameters. For the glass sample a peak centered at -0.26 ppm was observed. In the case of the glass-ceramics sample, we obtain two peaks on deconvolution, at -0.63ppm and -2.13ppm, which suggest the two different lithium sites having two different local environment around the lithium atom. This also confirmed our previously reported Rietveld refinement data [38]. On substitution of Al3+ in place of Ge4+, additional Li+ ions are introduced to the new sites thus increasing the occupancy of the interstitial Li2 site (which is vacant in LGP). As Al3+ increases, we assign the peak observed at −0.63 ppm as the regular Lithium ion site, Li1, and the peak at −2.13ppm to the lithium ions at site Li2. Download : Download high-res image (293KB)Download : Download full-size image Fig. 5. 7Li NMR spectra of (a) LAGP G and (b) LAGP GC. Table 4. The fitting parameters of 7Li Solid-state MAS NMR spectra. LAGP G Position(ppm) CQ(MHz) EtaQ -0.26 1.22 0 LAGP GC 0.63 0.46 0 2.13 1.65 0
https://doi.org/10.1016/j.jnoncrysol.2021.120654_p3_10 | Thermal stability of the composite electrolyte was studied using Thermo Gravimetric Analyzer (TG)/DTA. Fig. 6 shows the TGA plot recorded over the temperature 30 to 600°C for the CSE sample. Among the components of the polymeric composite solid electrolyte, ionic liquid, lithium salt and LAGP GC are nonflammable and enhance the thermal stability [39], [40], [41]. Weight loss was observed in the temperature region of 300-350°C and 400-475°C. This multistep decomposition can be attributed to entrapped ionic liquid in the PVDF-HFP matrix and complexed PVDF-HFP [23]. Pure PVDF-HFP decomposes at ∼475°C, but in this case the thermal stability was obtained upto ∼315°C without any degradation. This is may be due to low lattice energy and high salt dissociation of LiTFSI [42] added in the CSE. Thus this can be safely used up to 300°C. Download : Download high-res image (171KB)Download : Download full-size image Fig. 6. Thermo-gravimetric plot of CSE.
https://doi.org/10.1016/j.jnoncrysol.2021.120654_p3_12 | The room temperature Nyquist plot and real part of ac ionic conductivities (σ΄), of LAGP GC and CSE are shown in Fig. 7(a) and (b). The total resistances (bulk+grain boundary) were calculated from the intersection point of the fitted ( =0.95) curve with the real axis for LAGP data. DC ionic conductivity (σt) of LAGP GC was calculated using Eq. (1). As the semicircle is very small and not prominent as compared to the large electrode polarization region for CSE data in Fig. 7(a), the fitting could not perform. Instead, the dc ionic conductivity of CSE was calculated from the plateau region in Fig. 7(b) [43]. After this region, at lower frequency σ΄ values decrease due to accumulation of space charge at the electrode interfaces. The onset frequency of this phenomena is higher for CSE as compared to LAGP GC due to more number of lithium ions accumulation at the interface in case of CSE as compared to LAGP GC. The values of σt calculated for CSE and LAGP GC are (4.49±0.31) × 10−3Scm−1 and (2.70±0.04) × 10−4Scm−1, respectively, at room temperature. CSE shows higher conductivity than pure LAGP GC. The reason is due to incorporation of ionic liquid into the composite electrolyte resulting increase in the amorphous regions which help to provide better channel for Li+ migration [44]. Again, CSE has higher conductivity than other reported IL-based composite polymer electrolytes is due to incorporation of active filler-LAGP GC which not only increases the amorphous region but also contributes in ionic conduction [45,46]. Download : Download high-res image (253KB)Download : Download full-size image Fig. 7. (a) Nyquist plot of CSE and LAGP GC at room temperature along with the fitted depressed semicircle for LAGP GC data (b) real part of the ac ionic conductivity plot for CSE and LAGP GC at room temperature (lines are drawn as guides to the eyes).
https://doi.org/10.1016/j.jnoncrysol.2021.120654_p3_14 | To observe the electrochemical stability of LAGP glass-ceramics, cyclic voltammetry was recorded for LAGP glass-ceramics disc one side coated with gold with respect to lithium metal (Fig. 8). The potential was varied from -1V to 5V with scan rate of 0.02 mVsec−1. From the plot, the lithium deposition and dissolution are observed between -1V and 0.7V. At first cycle, two broad peaks, which belong to the reduction and oxidation processes at the interface, are observed at around 1 and 1.8V. But for the second cycle, no other peaks are observed except the lithium plating and deplating peak upto 5V, implying that LAGP GC is electrochemical stable and a promising material for use as solid state electrolyte with respect to Li-metal in all-solid-state batteries [47]. Download : Download high-res image (241KB)Download : Download full-size image Fig. 8. Cyclic voltammogram of LAGP GC scanned at the rate of 0.02mV/sec.
https://doi.org/10.1016/j.jnoncrysol.2021.120654_p3_15 | The cell performance study was carried out for both the cells fabricated using both Cathode-I and Cathode-II. For Cell-I, the voltage profile was recorded at the current rate of 0.05C at room temperature. The voltage window was set at 2.7-4.0V. The average voltage plateaus for charge and discharge were observed at 3.67V and 3.15V, respectively. The shift in charging and discharging voltage of Li+ ion (lithium insertion/extraction voltage (3.45V) of LiFePO4) is because of high interfacial resistance and the resistance of the rigid glass-ceramics disc [48]. The initial charge and discharge capacities were found 133mAhg−1 and 129mAhg−1 which are only 78% and 76% of the theoretical capacity (170mAhg−1), respectively. The primary aim of this report is to compare the results between LAGP GC and CSE. Similar study on the cell performance of only Cell-I has been carried out recently and reported [49].
https://doi.org/10.1016/j.jnoncrysol.2021.120654_p3_16 | Fig. 9 is shown the galvanostatic charge/discharge profile of Cell-II at the current rate of 0.05C where the upper and lower voltage limits are 4.0 and 2.7V respectively. The average voltage plateaus of charge/discharge are at 3.49 and 3.33V respectively and these value are nearer to 3.45V as compared to Cell-I. This is due to less interfacial resistance between electrolyte and electrode because of the flexible composite solid electrolyte and incorporation of ionic liquid [50]. Charge/discharge capacity and coulombic efficiency with respect to the number of charging and discharging cycles are plotted in Fig. 10. The error bars in this plot were calculated from the standard deviation of the measured data. From the plot it is revealed that the initial discharge capacity is higher (140mAhg−1) and value obtained is higher as compared to the Cell-I. This suggests an increase in ionic conductivity/ reduced interfacial resistance by incorporating composite solid electrolyte. The charge/discharge capacity increases at 50th cycle (151mAhg−1) because of formation of stable SEI and internal diffusion of ionic liquid from electrolyte to electrode [45]. Capacity retention after fifty cycle is 100% of the initial charge/discharge capacity. Download : Download high-res image (225KB)Download : Download full-size image Fig. 9. The galvanostatic charge and discharge curves of Cell-II at 0.05C at room temperature. Download : Download high-res image (327KB)Download : Download full-size image Fig. 10. Cyclic performance of the Cell-II at 0.05C at room temperature.
https://doi.org/10.1016/j.jnoncrysol.2021.120654_p3_17 | Fig. 11 shows the specific capacity of charge/discharge of Cell-II at different current rates. The error bars in this plot were calculated from the standard deviation of the measured data. The average value of charge/discharge capacity at 0.1C is 92% of the theoretical capacity. As the C-rate increases from 0.1C to 0.5C, the charge/discharge capacity decreases. This unsatisfactory cell performance at higher current rates may be due to electrolysis of TFSI and the enhancement of local concentration [51]. Download : Download high-res image (311KB)Download : Download full-size image Fig. 11. Specific Capacity of the Cell-II at different current rates (lines are drawn as guides to the eyes).
https://doi.org/10.1016/j.jnoncrysol.2021.120654_p4_2 | LAGP glass ceramic of composition Li1.5Al0.5Ge1.5P2.9Si0.1O12, has been prepared by controlled crystallization of base glass. XRD pattern confirms the formation of LAGP crystalline phase and the refined values of the lattice parameter reveals that Ge4+ has been partially substituted by Al3+. 27Al NMR also compliments the formation of Al substituted NASICON crystalline phase and confirm presence of two different lithium sites in LAGP crystalline phase. Conductivity of LAGP GC was found to increase on Al3+ substitution. Flexible and thin CSE found to reduce the interfacial resistance and improved the performance as compared to bulk LAGP GC disc. The thermal stability of prepared CSE was obtained upto ∼315°C without any degradation. The conductivity value calculated for CSE and LAGP GC are (4.49±0.31) × 10−3Scm−1 and (2.70±0.04) × 10−4Scm−1respectively at room temperature. CSE shows higher conductivity than pure LAGP GC due to incorporation of ionic liquid resulting in increase in the amorphous regions and providing better channel for Li+ migration. Cell was tested using CSE (Cell-II) for maximum 50 cycles. Maximum capacity obtained for Cell-II is 151mAhg−1 at 0.05C, which is better than the Cell-I (capacity:129mAhg−1) fabricated with pure LAGP GC.
https://doi.org/10.1016/j.jnoncrysol.2022.121546_p1_2 | LiFePO4 is one of the most popular cathode materials among the other lithium metal oxides [1]. The first study about the production and electrochemical properties of LiFePO4 were performed by the J. B. Goodenough group in 1997 [2]. After the discovery of this cathode material, scientists have worked to find out its structural, electrical and magnetic properties as well as electrochemical properties [3], [4], [5], [6], [7]. It is well known that there are two types of crystalline structure in LiFePO4 such as orthorhombic Pnma symmetry (a= 6.008, b= 10.308, and c= 4.691) [8] and hexagonal Cmcm symmetry (a= 5.4966, b= 8.2371, c= 6.2103) [9] and it is stated that the main differences between this two phases are related with the coordination and the alignment of the cation-ions in the lattice [10]. Although two types of lattice symmetry are observed in the LiFePO4 phase, only Pnma type LiFePO4 (named olivine LiFePO4) exhibits electrochemical activity for the battery applications [11]. When the electrical conductivity of LiFePO4 was investigated, it is found the electrical insulating type electrical conductivity such as 10−9- 10−10 S/cm [12] with poor ionic conductivity (10−12- 10−16 cm2/s) [13]. The magnetic property of olivine LiFePO4 is found as paramagnetic around room temperature and antiferromagnetic around 50 K. The magnetism of LiFePO4 is due to Fe2+ ions with different spin configurations in the lattice [14,15].
https://doi.org/10.1016/j.jnoncrysol.2022.121546_p1_3 | In terms of electrochemical properties of LiFePO4, both the electrical and ionic conductivity problems should be improved by some modifications [16] since the capacity value of the battery cells is lower than that of 110 mAh/g for 0.1C-rate [17]. The general acceptance of the improved battery performance of the LiFePO4 can be seen by the carbon coating from different sources such as glucose, ascorbic acid, sucrose, etc. [18] and so, the capacity value of the LiFePO4/C reaches the theoretical value of 170 mAh/g [19] in the battery cells.
https://doi.org/10.1016/j.jnoncrysol.2022.121546_p1_4 | When the production method of LiFePO4 was investigated, it is seen that the starting components of the phase and heat treatment conditions are very important for the high performance of the cells. One of the important factors for the production of LiFePO4 is the chosen method which should exhibit high crystallinity and powder dimension. The common processes for LiFePO4 production were given as high-temperature solid-state method [20], co-precipitation method [21], sol-gel method [22], hydrothermal method [23], carbothermal method [24], high energy ball mill method [25], microwave synthesis method [26], pulsed laser deposition [27], electrostatic spray deposition [28], template-mediated approach [29], etc. The high-temperature solid-state method is a common and cheap process when compared to the others. Generally, the iron source for the production of LiFePO4 is chosen the compound which has Fe2+ instead of Fe3+ since the reduction of Fe-ions from 3+ to 2+ during to formation of LiFePO4 causes the formation of unexpected phases such as LiFeP3O9, LiFe2P3O10, etc. [30]. Although the Fe2+ compounds are the most common for the production of LiFePO4, the price of Fe2+ is very high when compared to Fe3+ compounds. For example, the price of FeO (99.5%) and Fe2O3 (99.9%) were compared and it is found that FeO is almost 25 times higher than that of Fe2O3. Although the solid-state production technique which use Fe2O3 is not practicable for LiFePO4 production due to the reduction problem of Fe3+ during the formation step, scientists have worked to develop new and cheap techniques for the production of this phase.
https://doi.org/10.1016/j.jnoncrysol.2022.121546_p1_5 | It is well known that the glass materials exhibit different valence states of elements in the structure. For example, when we take into attention the Li-Fe-P-O glass system, Fe ions may have +2, +3 and +4 valence states which cause the change of the bond length between Fe and O [31]. This case causes the formation of unrepeaTable lattice formation in the structure and it cannot fit the Bragg-reflection rule and gives a broad halo in the XRD pattern [32]. In addition to this, the glass materials have a controllable crystallization process during to heat-treatment process which is important for the formation of the expected phases. K.Hirose et al. [33] used a glass form of LiFePO4 and heat-treated by YAG-laser in 2007 and then the first studies for the fabrication of bulk-LiFePO4 from glass-phase were performed by I. Gorzkowska et al. and Hirose et al. in 2008 [33,34]. While Hirose et al. used FeO as a Fe-source, Gorzkowska et al. used Fe2O3 as a Fe-source and the crystallization temperature was found as 580 °C and LiFePO4 was produced at 700 °C and they didn`t investigate the electrochemical performance of the material. T. Honma et al. fabricated LiFePO4/C by glass-ceramics root using Fe2O3 as a Fe-source and they used graphite and glucose as a carbon source for reducing agent of Fe-ions and improving the electrical conductivity [35].. Similarly, the performed studies of LiFePO4 production by the glass-ceramics technique can be divided into two classes as Fe3+ sources [36], [37], [38], [39] and Fe2+ sources [40,41] and it is seen that there are three studies including electrochemical battery performance of the LiFePO4 among them [36,37]. While T. Honma et al. found that the capacity of the cell was below 100 mAh/g (C-rate was not written for cycle measurement) [31,35], T. Nagakane et al. showed that the capacity of the cells depends strongly on the particle size and it reaches 161 mAh/g for C/10- rate [42]. So, it is seen that the electrochemical properties of the LiFePO4 cells fabricated by glass-ceramics technique should be investigated with more detail for technological aspects since it may cause a decrease in the production cost of LiFePO4.
https://doi.org/10.1016/j.jnoncrysol.2022.121546_p1_6 | In this study, we used glass-ceramic technique for the production of LiFePO4 and investigated the effect of the melting temperature and Li-content in the starting materials. In addition to this, we used different carbon sources and contents for improving the battery performance of the cells. It is found that the investigated parameters for the formation of LiFePO4 have an important effect on the electrochemical performance of the cells.
https://doi.org/10.1016/j.jnoncrysol.2022.121546_p2_2 | The Li1+xFePO4 (x= 0- 0.5) powders were fabricated by using Li2O, Fe2O3 and P2O5 as starting powders. The 10 g powders were prepared and mixed at 350 rpm for 6 h by mixing %10 graphite for increasing the conductivity of the samples. After mixing the powders, they poured to alumina boat and inserted in a cube furnace labeled Protherm- 50 and melted at 1000, 1100, 1200, and 1250 °C for 2 h and then quenched in a copper plate which cooled at 5 °C in a deep-freezer. It was obtained shiny ∼0.9- 1.2 mm thick black pieces as seen in Fig. 1.
https://doi.org/10.1016/j.jnoncrysol.2022.121546_p2_4 | Crystallization kinetics and mass changes of the quenched samples were investigated by using the Shimadzu TA-50 system. DTA and TG analyses were performed under inert conditions using 5, 10, 15 and 20 °C/min heating/cooling rates. The Kissinger method was used for the calculation of crystallization activation energy and the Avrami parameter was calculated by DTA data and Kissinger calculations. The quenched pieces were mixed with ascorbic acid, glucose as a carbon source with a ratio of % 10, 50 and 100 and then ball milled in technic isopropanol 18 h 300 rpm and then dried at 110 °C for 4 h in a vacuum furnace. The obtained powders were heat-treated at 800 °C for 10 h in a % 7 H2/Ar gas atmosphere with a heating and cooling rate of 10 °C/min. The XRD pattern of the samples produced was determined by Rigaku RadB Dmax diffractometer using CuKα (λKα= 1.5405 Å) radiation and it was analyzed by the GSAS-II. The Perkin Elmer (Spectrum One) spectrometer was used for FTIR analysis and SEM images were obtained by Leo EVO-40 VPX SEM and Bruker EDX system. The production of the battery cells, the CV measurements and galvanostatic charge/discharge measurements were described in our previous paper [14]. The open- circuit EIS analysis of the cells was investigated by the ZIVE SP1 system.
https://doi.org/10.1016/j.jnoncrysol.2022.121546_p3_2 | In the first stage of the study, we prepared Li1+xFePO4 where x= 0- 0.5, and prepared samples were melted at 1200 °C for 2 h and quenched at room temperature. The measured XRD patterns were given in Fig. 2.a and it is seen that the increasing Li-content causes to increase in the crystallization during to quenching process. The crystalline phases were matched by LiFePO4 and Li3Fe2P3O12 structures. It is seen that the Fe ions in LiFePO4 and Li3Fe2P3O12 have the valence state of +2 and +3 (according to chemical formula matching), respectively. The Fe3+ ions in the structure are not an expected case that should be eliminated during to crystallization process. It is well known that the valence of the Fe ions was +3 for Li3Fe2P3O12 and +2 for LiFePO4 and we predicted that it is evidence of the existence of different valence states in the melting compounds which are expected behavior for glass materials. Fig. 2.b shows the XRD fitting of the pattern of x= 0.5 quenched sample and it is seen that the structure exhibits a broad peak due to the glass phase and crystalline phases which are well fitted by these two-phases with a low WR value (2.76). To see the crystallinity degree of the samples, we choose the x= 0.4 phase and melted at different temperatures such as 1000, 1100, 1200 and 1300 °C for 2 h and then quenched at room temperature. The obtained XRD patterns of these quenched samples were given in Fig. 2c and the formed phases were matched by LiFePO4 and Li3Fe2P3O12. The change of the phase fraction during to quenched process is an important factor for the second heat-treatment process and we calculated the phase fraction by GSAS-II program as seen in Fig. 2d. While the phase fraction of LiFePO4 increased with the melting process, Li3Fe2P3O12 decreased with the increasing temperature. A. Borisov et al. investigated the Fe2+/ Fe3+ ratio in the silica melt and they stated that the ratio depends on the different conditions such as atmosphere, temperature, components of the melting material such as MgO, Al2O3 etc in the liquid [43]. In our study, the Fe2+ content increased with the increasing temperature for the formation of the LiFePO4 phase. The calculated lattice parameters of both phases after quenching from different temperatures were given in Table S1 and the largest lattice volume of Li3Fe2P3O12 and LiFePO4 were obtained as 883.312 Å3 and 291.036 Å3 for 1200 °C melted sample. According to XRD analysis, further experiments will be performed by using the 1200 °C melted sample since the largest volume of LiFePO4 may increase the stability of the battery cells
https://doi.org/10.1016/j.jnoncrysol.2022.121546_p3_4 | It is important to find out the crystallization kinetics of the produced material. The quenched x= 0.4 sample has been used for the investigation of the crystallization study. The XRD patterns of the heat-treated samples from 300 to 850 °C for 2 h were given in Fig. 3a and it was observed the formation of LiFePO4 and Li3Fe2P3O12 in the samples. The XRD pattern can be investigated below 500 °C and above 500 °C since the main phase changes Li3Fe2P3O12 for ≤500 °C and LiFePO4 for >500 °C. The phase ratio depending on the heat treatment temperature was calculated by using the GSAS-II program and it was given in Fig. 3b. It is seen that the phase ratio of Li3Fe2P3O12 increased from 33% (glass) to 74% (heat-treated at 400 °C) and then decreased with increasing heat treatment temperature. Similarly, the LiFePO4 phase ratio started to increase at 500 °C and the maximum phase ratio of LiFePO4 was obtained as 98% for the sample heat at 800 °C for 2 h. The calculated lattice parameters depending on the heat treatment temperature were given in Table S2 and it is seen that the lattice parameters changed with heat treatment for both phases and the largest lattice volume of the impurity phase was obtained for the sample heat-treated at 800 °C. After determination of the optimum heat treatment as 800 °C, the samples which have different Li-content were heat-treated and the XRD pattern was given in Fig. 3c and the phase ratio of the samples was given in Fig. 3d. The lowest impurity phase of Li3Fe2P3O12 was obtained as 0.2 % for the sample of x= 0.4 among the others. The calculated lattice parameters depending on the x value in Li1+xFePO4 at 800 °C for 10 h for both phases were presented in Table S3 and the change of lattice volume with Li-content was presented in Fig. 4. It is seen from the Figure that the lattice volumes of LiFePO4 and Li3Fe2P3O12 phases increased with increasing Li-content for x< 0.4. So, we predicted that the doping of excess Li in the samples may explained by the settlement of the excess Li-ion in the interstitial region of the unit cells for both phases.
https://doi.org/10.1016/j.jnoncrysol.2022.121546_p3_7 | There are few studies about the change of the lattice volume of Li1+xFe1-xPO4 phase and it is suggested that the lattice volume decreases with substitution of Li by Fe in LiFePO4 [44,45] due to ionic radii of Li and Fe ions in the structure. The increase of the lattice volume of both phases proves the prediction of the settlement of Li-ions in the interstitial region of the lattices.
https://doi.org/10.1016/j.jnoncrysol.2022.121546_p3_8 | Although J. Hong et al. investigated the formation of the Li1+xFePO4/ C phase and they found that the solubility limit of Li in LiFePO4 is x= 0.12 [46], the production method is different from our study. C.Y. Ouyang et al. calculated the lattice parameters of LiFePO4 depending on the magnetic properties and they claimed that the diamagnetic, ferromagnetic and antiferromagnetic arrangement can be observed for 287.65 Å3, 318.36 Å3 and 315.6 Å3 and the increasing Li-content causes the increase of the lattice volume and magnetic arrangement [47]. The lattice volume depending on the Li-content in this study increased which may cause the magnetic interaction in the samples.
https://doi.org/10.1016/j.jnoncrysol.2022.121546_p3_9 | Fig. 5a shows DTA patterns of the Li1.4FePO4 glass material measured at the heating rates, α, of 5, 10, 15 and 20 °C/ min. Glass transition temperature, Tg, of the materials were found between 486 and 505 °C and the first crystallization temperature, Tx, between 547 and 571 °C, depending on the heating rate. We believe that Tc corresponds to the nucleation-assisted first crystallization process. Tx increased with increasing the heating rate which is attributed to a time lag of nucleation [48]. It is well known that the formation temperature of LiFePO4 is above 600 °C [42] and the exothermic peaks in DTA correspond to the LiFePO4 phase. The partial melting temperature started at almost 830 °C and reached 880 °C. So it is predicted that the used technique in this study are in glass form and there are glasification reactions and partially melting temperature region in the samples.
https://doi.org/10.1016/j.jnoncrysol.2022.121546_p3_11 | The crystallization kinetics of the LiFePO4 was investigated using DTA with four uniform heating rates and calculations made based on the non-isothermal kinetic theory of the Kissinger model [49] given by (1) where Tx is the first crystallization temperature, α heating rate, Ea the activation energy for crystallization, and R the ideal gas constant. The plot of versus (1/Tx) gives the activation energy for crystallization, Ea, Fig. 2. The Ea value was calculated to be 340.44 kJmol−1.
https://doi.org/10.1016/j.jnoncrysol.2022.121546_p3_12 | The Avrami parameter, n, which gives important information about the crystal morphology in the material prepared, can be calculated using the equation [50]; (2) where Tx is the first crystallization peak temperature, ΔTFWHM is the full width at half maximum of the first crystallization peak, Ea the activation energy for crystallization calculated from Eq. (1) and R the gas constant. The Avrami parameter, n, was found to be 3.99 and it is assumed that the crystallization are formed in three dimensions of growth with a constant nucleation rate [51].
https://doi.org/10.1016/j.jnoncrysol.2022.121546_p3_13 | The mass gain and loss in the materials under the N2 atmosphere were determined by Thermo Gravimetric (TG) analysis. The TG results were carried out between 25 and 950 °C at a heating rate of 10 °C min−1, Fig. 2c. The material began to lose mass during to heating process from room temperature to 950 °C. The evaporation in the sample should be due to oxygen, hydrogen and nitrogen coming from the carbon sources and the starting materials. It is observed that the increasing heating rate caused to increase in the evaporation process in the powders which is expected behavior in the LiFePO4 production.
https://doi.org/10.1016/j.jnoncrysol.2022.121546_p3_14 | Fig. 6a and b show the FTIR spectra of the materials for x= 0.1- 0.5 which melted at 1200 °C then quenched at room temperature and heat-treated at 800 °C, respectively. It is stated that the bands at 581 cm−1 are related to the Fe-O and P-O bonds. The bands at 469 cm−1 (the doublet υ2), 499, 551 cm−1 and 637 cm−1 (all are due to triplet υ4) are due to PO43−bonds in LiFePO4 [52,53] and the peaks at 962 cm−1 (symmetric v1), 1077 cm−1 and 1136 (asymmetric v3) cm−1 are due to P-O bonds [54]. When Li-O peaks were investigated, it is seen that Li-O bands can be observed at 455.1 cm−1, 508.9 cm−1, 719.7 cm−1, 810.4 cm−1, 1093,9 cm−1 [55]. So the Li-O peaks overlapped with P-O bands in the structure. Three bands change the intensity with increasing Li-content at 1021, 1181 and 1214 cm−1 and it should be due to Li-O and P-O bonds [54], [55], [56].
https://doi.org/10.1016/j.jnoncrysol.2022.121546_p3_16 | Fig. 7a - e show the SEM micrographs of Li1+xFePO4 glass and Fig. 7f exhibits the surface photography of the x= 0.4 sample heat-treated at 800 °C for 10 h. It is seen that the grain size for the x= 0.1 sample shows large grains and the increasing Li-content causes the decrease of the grains. We found that the heat treatment at high temperature causes fine grain formation and the grain size is below 2μm.
https://doi.org/10.1016/j.jnoncrysol.2022.121546_p3_18 | According to the structural investigation, we concluded that the x= 0.4 sample has the best properties and we used 10% ascorbic acid (named pa series) and glucose (named pg series) for electrochemical properties during heat treatment cycles. It is well known that the heating rate is one of the important parameters for the formation of fine grains and it affects the formation of phase, grain size, chemical stability, etc [57].. So we used the different heating times from 85 min to 680 min (as pa85, pa170, pa 340 and pa680, pg85, pg170, pg 340 and pg680) at 800 °C and the obtained powders were used as an electrode material of the battery cells. The formation of carbon coating during to heat treatment cycles depending on the heating time affected the EIS analysis of the battery cells and the equivalent circuit model and the fitting of EIS for pa170 cell as an example were given in Fig. 8a and EIS Figures for both series cells are presented in Fig. 8 b and c. the obtained fitting paramaters of pa and pg series were presented in Table S4 it is seen that the lowest Rs values were obtained as 4.8 ohm for the cells of pa170 and 4.47 ohm for pg85 cells as. The WD value for pg85 and pa170 cells were found as 0.0084 and 0.0067, respectively.
https://doi.org/10.1016/j.jnoncrysol.2022.121546_p3_20 | The EIS analysis consists of a semicircle at the high-to-middle frequency and a linear part for the low-frequency region. EIS of the high-frequency region corresponds to the left-side semicircle attributed to the electrolyte solution resistance within the cell and the intrinsic resistance, including the contact resistance and the resistance within the active materials. The EIS slope at the low-frequency region related to Li-ion diffusion, electrically represented by [58,59]. In the following analysis, the CV curves of cells fabricated by glucose (pg series) and ascorbic acid (pa series) were given in Figures S1 and S2. So it is seen that the best performances of the cells were obtained for pg170 and pa85 cells.
https://doi.org/10.1016/j.jnoncrysol.2022.121546_p3_21 | The pg170 and pa85 battery cells were used for the electrochemical analysis. The CV curve of pg170 and pa85 at 10 °C, room temperature and 50 °C were presented in Figure S3. It is seen that the increasing scan rate caused the increase of the area of the CV curve which is the expected behavior of the battery cells [60]. The peak current in the CV curve also increased by increasing the environmental temperature due to a decrease of the energy for removing the Li-ions from the lattice [61].
https://doi.org/10.1016/j.jnoncrysol.2022.121546_p3_22 | Fig. 9a presents the CV curves of the Li3Fe2P3O12 phase used for the sample heat-treated at 400 °C which has the highest phase ratio of Li3Fe2P3O12 in this study and pg170 and pa85 for 0.1 mV/s scanning rate. It is well known that the sharp peaks in the CV curve are expected behavior and it is related to the quality of the crystalline phase in the structure. There are three cathodic peaks of the Li3Fe2P3O12 phase and one cathodic peak for LiFePO4 battery cells. To understand the reason for peak numbers in the CV curve, it is important to understand the crystalline structure of the powders. Fig. 9b shows the lattice of LiFePO4 and Li3Fe2P3O12 phases with Li-bonds in the structures. While there is one Li-side in the LiFePO4 phase, Li3Fe2P3O12 shows three different sides in the lattice. So the crystal fields around the Li-ions are one type in LiFePO4 and three different properties for Li3Fe2P3O12. In this case, it is explained that the removing the Li ions with different crystal fields caused the change of the energy in the structure
https://doi.org/10.1016/j.jnoncrysol.2022.121546_p3_24 | It is well known that the diffusion coefficient is a key factor related to the capacity of the cells and it can be found by the change of the scan rate of the battery voltage. According to the CV data with different scan rates, there is a linear change between the CV peak current and the square root of the scan rate. This reaction can give a possibility of the calculation of the diffusion coefficient of the Li-ions in the battery cells by using the Randles–Sevcik equation as given below [62] where the Ip is the peak current of CV, n is the number of electrons, the F is the Faraday constant, C is the concentration of the Li ions, A is the electrode surface area, the R is the ideal gas constant, T is the Kelvin temperature, the D is the diffusion coefficient, and v is the scanning rate. The Ip-v0.5 (V/s)0.5 curves of the cells were given in Fig. 4S and obtained values were presented in Table 1.
https://doi.org/10.1016/j.jnoncrysol.2022.121546_p3_26 | The D values were calculated using the cathodic peaks at CV for pg170 and pa85 materials which show the best performance among the samples for 10 °C, room temperature and 50 °C. The CV curves of the pg170 and pa85 cells for different scan rates and temperatures were presented in Figure S3 and it is found that the peak current changed with changing the environmental temperatures from 10 °C to 50 °C. The Ip-ν0.5 curves for pg170 and pa85 cells at 10 °C, room temperature, and 50 °C were given in Figure S4 and the slope of the curves was used for the calculation of the diffusion coefficient of the cells as given in Table 1.
https://doi.org/10.1016/j.jnoncrysol.2022.121546_p3_27 | The D value increased with increasing the environmental temperature for both cells and it is seen that pg170 cells have a better diffusion coefficient than that of the pa85 for all environmental temperatures. It is well known that the diffusion coefficient in the samples strongly depends on the environmental temperature and it can be explained by the Arrhenius type relation as given below [63]: where D is the diffusion coefficient, D0 is the constant, Ea is the activation energy for diffusion, T is the Kelvin temperature, R is the gas constant. To calculate the activation energy for the diffusion of Li-ions, we used lnD- 1000/T graphs as seen in Fig. 10 which the slope is related to Ea values and it was found as 2.93 meV and 8.09 meV for each Li-ions in the cells for pg170 and pa85, respectively. It is predicted that the activation energy for the diffusion of pg170 is lower than that of pa85 which causes the faster mobility of Li-ions in pg170 samples and glucose causes the better conductivity and paths for Li-insertion and deinsertion in the sample.
https://doi.org/10.1016/j.jnoncrysol.2022.121546_p3_29 | The Fig. 11a and b show the voltage-capacity graphs of pa85 and pg170 battery cells for C/5- rate. As expected, it is observed that the capacity dependence voltage Figure of the undoped sample gives an almost flat plateau at ∼3.4 V which is the characteristic behavior of the LiFePO4 battery. The pg170 battery cells demonstrate a longer voltage plateau and the maximum plateau attained up to 152.2 mAh/g when compared with pa85 cells. The capacity vs cycle numbers during the charging and discharging process are shown in Fig. 11c and the performance parameters are given in Table 2 and it is noticed that the highest capacities for the 1st and 250th cycles are obtained for pg170 cells for different environmental temperatures. Although the best capacity fade was obtained as 16.7% for pa85, C/5-rate, and room temperature, the highest capacity was obtained as 152.2 for pg170 cells. The capacity measurements at 50°C and 10°C temperatures for the C/20-rate show that pg 170 has the highest capacity and lowest capacity fade between these two samples (Figure S5).
https://doi.org/10.1016/j.jnoncrysol.2022.121546_p3_32 | Fig. 12a and b shows the C-rate measurements for pa85 and pg170 battery cells for different environmental temperatures and it is observed that the capacity values of the fabricated cells enhanced with lowering C-rate. Despite the fact, the best capacity is attained for both samples at the C/20 rate for room temperature and 50 °C and it was predicted that the capacity change was observed at high C-rates for different temperatures. It is found that the change of the capacity values at low temperatures and high C-rates causes the decrease of the capacity of the cells.
https://doi.org/10.1016/j.jnoncrysol.2022.121546_p4_2 | In this study, LiFePO4 powders were fabricated by glass-ceramics precursor which melted at different high temperatures and quenched to obtain glass-phase. It was investigated the excess Li-content effect on the glassification and battery performance with different carbon content. The crystallization kinetics were investigated and the crystallization activation energy and the Avrami parameters which give the crystallization kinetics were calculated from DTA analysis. After a controlled crystallization study, it is found that there are two crystalline phases of LiFePO4 and Li3Fe2P3O12 and they compete with each other with increasing heat treatment temperature. According to the structural investigations, we concluded that the x= 0.4 sample has the best properties and we used 10% ascorbic acid and glucose for electrochemical properties during heat treatment cycles. The battery performance analysis of the cells was performed using CR2032 coin cell configuration and the obtained CV graphs were well matched with the LiFePO4. It is found that the best cycling performance among the samples was obtained for pg170 and pa85 cells and the cycling test was performed up to 250 cycles. So, it is concluded that the LiFePO4 powders can be fabricated by glass-ceramic precursor and they can be used for the production of commercial studies.
https://doi.org/10.1016/j.joei.2015.01.013_p1_2 | Olivine structure LiFePO4 has received considerable attention as a cathode material for lithium ion batteries because of its low cost, good stability and environmental friendliness [1], [2], [3], [4]. It has a flat potential plateau at 3.4 V versus Li/Li+ and a high theoretical capacity of 170 mAh g−1. However, the practical use of LiFePO4 is highly limited due to its intrinsic low electronic conductivity and slow lithium ion diffusion which lead to poor rate capability [5], [6], [7]. Several strategies have been devised to overcome the inherent limitations of LiFePO4, including the particle fining [8], [9], creating conductive coating (carbon or metal) on the particles [10], [11], and doping with alien ion [12], [13], [14], [15]. Fe-site doping is considered to be an effective way to improve the rate performance of LiFePO4, resulting due to increased in ionic mobility and diffusion coefficient.
https://doi.org/10.1016/j.joei.2015.01.013_p1_3 | Sun et al. [13] proposed that the rate capability of LiFePO4 was significantly enhanced by doping Vanadium. Ge et al. [14] reported that Ni doped LiFePO4/C nano-composite delivers high capacity up to 150 mAh g−1 at 15 C, retaining 93% even after 7200 cycles. Many researchers found that the electrochemical activity of Mn could be greatly improved in LiFe1−xMnxPO4 [16], [17], [18]. Nakamura et al. mention that the 0.05 substitution of Fe2+ by Mn2+ shows higher capacity than pristine LiFePO4 and on further increasing amount of Mn2+ specific capacity shrinks [18]. Hence in our investigation only 0.01 of Fe2+ is replace by Mn2+ composite to perceive the effect of low level substitution on electrochemical properties of LiFePO4/C.
https://doi.org/10.1016/j.joei.2015.01.013_p1_4 | Currently microwave synthesis of ceramics and superconducting material and superfine nano-powders and catalysts [19] is fetching more reputation in material science. Microwave irradiation is highly favorable for solid state reaction since, in microwave substances are heated uniformly at molecular level compare to conventional heating, where sample is heated from outer surface to the interior and thus resulting steep thermal gradient. Ganesh et al. [20] reported that the microwave do not change the nano crystalline size of the particles even after sintering, which is very important for commercial applications. Though the formation of LiFePO4 by microwave is very fast it suffers from oxidation of Fe2+, which can be controlled by heating with the inert gas flow or by coating raw material with activated carbon or carbonaceous substance [21]. However former way is discommodious, while the later unavoidably induces carbon residue.
https://doi.org/10.1016/j.joei.2015.01.013_p1_5 | In our work Fe2(CO)9 is used as source of iron, which is on decomposition produces CO gas and sustain reducing atmosphere within the sample volume. Also we expect CO evolution will lead to the creation of pores in the final product, when it is escaping from reaction mixture. These pores will serve as channel for lithium intercalation and de-intercalation during charging–discharging of cell, which will further augment the specific capacity [22], [23]. In this research effort are taken to synthesize crystalline and porous LiFe0.99Mn0.01PO4/C by facile and fast microwave synthesis method. The systematic studies were performed between bare LiFePO4, LiFePO4/C and doped LiFePO4/C composite to understand the effect of substitution as well as porosity on the electrochemical performance of the material.
https://doi.org/10.1016/j.joei.2015.01.013_p2_2 | Mn doped LiFe0.99Mn0.01PO4/C composite was prepared by microwave assisted solid–state reaction. The samples were synthesized from LiOOCCH3;2H2O (99% SCR, Shanghai, China), NH4H2PO4 (99% SCR, Shanghai, China), Fe2(CO)9 (99%, Jiangsu Tianyi Ultra-Fine Metal Powder Co. Ltd, Jiangsu, China), MnO2(99% SCR, Shanghai, China) along with citric acid (99% SCR, Shanghai, China) as carbon source.
https://doi.org/10.1016/j.joei.2015.01.013_p3_3 | The stoichiometric mixture of NH4H2PO4 and Fe2(CO)9 was mixed in agate mortar with pestle for 30 min. The homogeneous mixture obtained was heated to 80 °C in oven for 10 mins and ground thoroughly with LiOOCCH3;2H2O, MnO2 and citric acid for another 30 min. The mixture obtained was ball milled for 15 h in ethanol and subsequently dried at 70 °C in oven. The free flowing powder obtained is compressed (12 MPa) to pellets and heated in sealed quartz crucible. Similar procedure was followed to synthesize bare LiFePO4 as well as LiFePO4/C composite. Microwave irradiation of all the mixtures was executed in a specially designed single mode microwave furnace at 2.45 GHz and 136 W for 10 min.
https://doi.org/10.1016/j.joei.2015.01.013_p3_5 | The crystalline phase of the pristine and Mn-doped sample was analyzed by powder X-ray diffraction (PANalytical X`Pert Pro) which was performed using Cu K∝ radiation (λ = 1.54056 Å). Data were collected from 10 to 80° in 2θ, with a step size of 0.017 and 1.0 s per step. The microstructure of the powder samples product was observed by scanning electron microscope (JSM-5610LV) and JEM-2010 transmission electron microscope (TEM), whereas surface of the compress pellet was analyzed by Hitachi field-emission scanning electron microscope (FE-SEM S-4800). The Raman spectroscopic (INVIA RENISHAW laser Raman spectroscope) analysis was performed with a system utilizing 632.5 nm incident radiation and a 50 × aperture (N.A. = 0.75) resulting approximately a 2 μm diameter sampling cross section.
https://doi.org/10.1016/j.joei.2015.01.013_p3_7 | A cathode working electrode for electrochemical testing was prepared by mixing product with acetylene black and 5% solution of poly-tetrafluoroethylene (PTFE) in water, with weight ratio 80:10:10. Slurry prepared in isopropyl alcohol coated on thin aluminum sheet and dried in vacuum oven at 120 °C for 24 h. 2025 type coin cells were assembled using lithium foil as an anode, and 1 M solution of LiPF6 in mixture of ethylene carbonate and dimethylene carbonate (1:1 v/v) as electrolyte in an argon filled glove box at room temperature. The two electrodes were held apart with separator (Celgard No 2402). Charge–discharge characteristic of the sample was cycled between 2.7 and 4.2 V by using battery test system (LAND CT2001A) at ambient temperature. Cyclic voltammetry (CV) and electrochemical impendence spectroscopic (EIS) measurement was performed on AutoPotentiostat30 system. The amplitude of the AC signal was 5 mV over the frequency range between 0.01 Hz and 100 kHz Fig. 1. Download : Download high-res image (209KB)Download : Download full-size image Fig. 1. Flow chart for preparation of LiFe0.99Mn0.01PO4/C composites.
https://doi.org/10.1016/j.joei.2015.01.013_p4_3 | Fig. 2 shows the XRD patterns of the as-prepared bare LiFePO4, LiFePO4/C and LiFe0.99Mn0.01PO4/C composites. It was found that Mn-doped LiFePO4/C is well crystallized in orthorhombic structure as the pristine sample and without any unexpected phase, such as Fe2P or Mn-containing compounds [21]. All of the diffraction peaks match with the standard data for pure LiFePO4 phase (PDF-40-1499). The peaks in the region 17.12, 20.72, 22.64, 23.99,25.50, 29.62, 34.44, 35.52, 36.46, 37.82, 39.24, 42.12, 49.12, 50.17, 52.54, 54.87, 55.37, 56.51, and 58.13 corresponds to (020), (011), (120), (101), (111), (121), (031), (131), (211), (140), (041), (112), (302), (311), (042), (142), (160), (331), and (340) plane respectively. This implies that the olivine structure of LiFePO4 was well maintained during the preparation process (see Fig. 3). Download : Download high-res image (352KB)Download : Download full-size image Fig. 2. X-ray diffraction patterns of material synthesized. Download : Download high-res image (886KB)Download : Download full-size image Fig. 3. a), b), c) are SEM LiFe0.99Mn0.01PO4/C at different magnification, d) FE–SEM of LiFe0.99Mn0.01PO4/C.
https://doi.org/10.1016/j.joei.2015.01.013_p4_4 | As shown in Table 1, the unit cell parameters and unit cell volume of LiFe0.99Mn0.01PO4/C changed a little, i.e., the length of a-axis, b-axis, c-axis and unit cell volume have increased. The increase in the unit parameters and unit cell volume of LiFe0.99Mn0.01PO4/C can be ascribed to the bigger ionic radius of Mn2+(0.97 Å) compare to Fe2+(0.92 Å). The results also indicate that Mn and Fe both occupy 4c sites at the tetrahedral Fe environment in LiFe0.99Mn0.01PO4/C [22]. The expansion in the crystal lattice can provide more space for lithium intercalation/de-intercalation. When Fe2+changes to Fe3+during de-intercalation, the lattice collapses and limited lithium ion diffuses. In LiFe0.99Mn0.01PO4/C, Mn2+ions in the lattice may act as a pillar to prevent the collapse of the crystals during cycling and thus improve the electrochemical performance [24], [25]. Table 1. Calculated lattice parameters of LiFePO4/C and LiFe0.99Mn0.01PO4/C. Lattice parameter Samples LiFePO4/C LiFe0.99Mn0.01PO4/C Padhi et al. [3] a (Å) 10.3193 10.3415 10.3344 b (Å) 5.9856 6.0037 6.0083 c (Å) 4.6812 4.7084 4.6931 Volume of unit (Å3) 289.1446 292.3316 291.4048
https://doi.org/10.1016/j.joei.2015.01.013_p4_6 | Fig. 3a–c shows the typical SEM images of as prepared LiFe0.99Mn0.01PO4/C composite with increasing magnification. From the Fig. 3a it can be realized that, the product consist of porous agglomerations. The pores are clearly visible in higher magnification (Fig. 3b and c). The morphology and size of LiFePO4 was confirmed from corresponding SEM images. FE–SEM analysis of the sample confirmed that the porous agglomerations consist of non-uniform fine particles with the size ranged between 50 nm and 300 nm. The particles size and uniform distribution of conducting carbon are confirmed from TEM image (Fig. 4) of LiFe0.99Mn0.01PO4/C. The carbon web provide highly conductive channels for the electron mobility among LiFePO4 active particles, and enhances the electronic conductivity of the composites [26]. ICP analysis of the LiFe0.99Mn0.01PO4/C identifies the real composition of Li, Fe, and Mn in sample as 0.990, 0.996, and 0.0107 respectively, which are much closed to the intended value. Download : Download high-res image (162KB)Download : Download full-size image Fig. 4. TEM image of LiFe0.99Mn0.01PO4/C.
https://doi.org/10.1016/j.joei.2015.01.013_p4_7 | It is evident from the Fig. 3, Fig. 4 that as synthesized material consist of porous agglomeration of smaller particles. The formation of pores can be attributed to evolution of CO gases during the decomposition of Fe2(CO)9 [27], [28], which also take care of prevention of oxidation of Fe2+. This qualitative picture of pores and voids of different dimensions has being confirmed with a quantitative analysis. Namely measurement of N2 adsorption isotherms shows a large hysteresis (Fig. 5) for all three samples, which belong to type IV with a flat type hysteresis loop lacking of a clear plateau at saturation range. These results suggest those pores are distributed continuously in the meso and macro porous range [23]. Detailed analysis shows average pore size is 80–110 nm, i. e. in the macro porous range, and surface area is about 18–22 m2 g−1. Download : Download high-res image (186KB)Download : Download full-size image Fig. 5. Typical nitrogen adsorption isotherms of LiFe0.99Mn0.01PO4/C, LiFePO4/C and LiFePO4.
https://doi.org/10.1016/j.joei.2015.01.013_p4_9 | Raman spectrum recorded for LiFePO4/C and LiFe0.99Mn0.01PO4/C composite are exhibited in the Fig. 6. The carbon layer on LiFePO4 crystals makes it difficult to see the details of the spectrum of the olivine structure of LiFePO4 due to the diminution of the signals and the overlapping of the spectral bands [29], except few peaks corresponds to PO43− and Fe–O bond. Two peaks at 1600 and 1336 cm−1 correspond to the G and D bands of carbon, respectively. The D band arises because of the disorder induced in sp2-bonded carbon, whereas the G band arises from the in-plane vibration of sp2 carbon atoms [30], [31]. However D and G bands of LiFePO4/C and LiFe0.99Mn0.01PO4/C were observed at 1331 and 1597, 1331 and 1580 respectively. ID/IG value (the peak intensity ratio between 1336 and 1600 cm−1peaks) generally provides a useful index to compare the degree of crystallanity of various materials, i. e. smaller the ratio of ID/IG higher the degree of carbon ordering in the material. For LiFePO4/C ID/IG ratio is 1.15, but for LiFe0.99Mn0.01PO4/C it is increased to 1.19. Since ID/IG ratios of both the samples are very closed, effect of carbon coating on electrochemical properties of the samples will be equivalent. This confirms, the increment in specific capacity observed in LiFe0.99Mn0.01PO4/C is purely due to doping of Mn2+. Download : Download high-res image (255KB)Download : Download full-size image Fig. 6. Raman spectrum recorded for LiFePO4/C and LiFe0.99Mn0.01PO4/C composite.
https://doi.org/10.1016/j.joei.2015.01.013_p4_11 | Fig. 7 shows the comparative initial galvanostatic charge/discharge curves of pristine and Mn-doped LiFePO4/C cathodes, which were operated at 0.1 C current density in the voltage range of 2.5–4.2 V(vs. Li+/Li). There is no observable charge/discharge plateau associated with the Mn2+/Mn3+redox couple in Fig. 7. This indicates that Fe2+/Fe3+ is practically the only redox couple that contributes to the electrochemical reaction in the LiFe0.99Mn0.01PO4/C cathode. It is also found that LiFe0.99Mn0.01PO4/C exhibits the highest discharge capacities of 163.2 mAh g−1, compare to 153.1 and 63.4 mAh g−1 of LiFePO4/C and LiFePO4 respectively. Higher capacity suggested that, almost the full Fe2+amount in LiFe0.99Mn0.01PO4/C was electrochemically utilized at 0.1 C rate, indicating that the utilization of the Fe2+/Fe3+ redox reaction was improved with Mn-doping. The first cycle performance of LiFe0.99Mn0.01PO4/C at various current rates is presented in Fig. 8. Due to the limited lithium diffusion and electronic conduction, the discharge capacity decreased with increasing current rates. Though Mn doped sample contain limited graphitic domain, exhibited good performance on capacity retention even after 50 cycles (Fig. 9) at various current rates indicate structure of the sample is very stable and substitution of Mn truly influencing electrochemical performance of LiFePO4. Download : Download high-res image (163KB)Download : Download full-size image Fig. 7. The initial charge/discharge curves of a) LiFePO4 b)LiFePO4/C c) LiFe0.99Mn0.01PO4/C recorded at 0.1 C current density. Download : Download high-res image (189KB)Download : Download full-size image Fig. 8. The initial charge/discharge curves of LiFe0.99Mn0.01PO4/Crecorded at different current densities. Download : Download high-res image (304KB)Download : Download full-size image Fig. 9. Reversible capacity of LiFe0.99Mn0.01PO4/C, and LiFePO4 during continuous cycling at 0.1–10 C (the cell was charge and discharge with the same current density).
https://doi.org/10.1016/j.joei.2015.01.013_p4_12 | The improved cycling performance of LiFe0.99Mn0.01PO4/C may be mainly ascribed to the smallest particle-size as well as the macro porous network. Size reduction of LiFePO4 and larger particle with porous agglomeration would shorten electronic conduction path and consequently facilitate the intercalation process of lithium ions, resulting in improve the charge and discharge kinetic [32], [33], [34], [35]. On the other hand, Mn2+substitution may induce Li+ defect in LiFePO4 and residue of Fe2+/Fe3+ coexistence state due to the balance of electrical valency. Such defects are favorable for the diffusion of Li+ in solid phase and enhance electrical conductivity. As a result, high discharge capacity and good reversibility were obtained.
https://doi.org/10.1016/j.joei.2015.01.013_p4_13 | To get insight into the kinetics of lithium intercalation/deintercalation, cyclic voltammetry (CV) and electrochemical impedance spectroscopy (EIS) were carried out at room temperature. Fig. 10 shows the CV curves of LiFePO4/C and LiFe0.99Mn0.01PO4/C composites at a scan rate of 0.1 mV s−1 in the 2.5–4.3 V (vs. Li+/Li). For the LiFePO4/C cathode, the oxidation and reduction peaks center at 3.645 and 3.245 V, respectively. The potential separation between the two peaks is 0.400 V. However, in the case of the LiFe0.99Mn0.01PO4/C cathode, the oxidation and reduction peaks center at 3.574 and 3.283 V, respectively, with a potential separation of 0.291 V, less than that observed for LiFePO4/C. This strongly support the higher polarization observed for LiFePO4/C during first charge–discharge cycle reported in the Fig. 7. Both composites exhibiting, two-phase charge–discharge reaction of the Fe2+/Fe3+ redox couple [36], [37]. It can be found that LiFe0.99Mn0.01PO4/C demonstrates a better step in oxidation–reduction process than the pristine one and the polarization defined as potential difference between the anodic and the cathodic peaks was reduced with the Mn2+substitution. These behaviors tend to indicate that kinetic limitations on the electrochemical redox reaction were relaxed with the substitution [38], [39]. No other peaks were seen, which indicates an absence of electro active iron impurities. Furthermore, the integration of the area under the anodic and cathodic peaks suggests that an equal quantity of lithium ions might be reversibly de-inserted and re-inserted into LiFe0.99Mn0.01PO4/C composite during the charge–discharge cycling. Download : Download high-res image (284KB)Download : Download full-size image Fig. 10. Cyclic voltammograms of the LiFe0.99Mn0.01PO4/C and LiFePO4/C electrodes at a scan rate of 0.1 mV S−1.
https://doi.org/10.1016/j.joei.2015.01.013_p4_14 | Electrochemical impedance spectroscopy was registered on the coin cells in the fully charge state. The typical Nyquist plots of the as-prepared pristine and LiFe0.99Mn0.01PO4/C electrodes are shown in Fig. 11A. The overall shape of Nyquist plot is composed of a depressed semicircle in the high frequency region and an oblique straight inclined line in the low frequency region. The semicircle part at high frequencies is attributed to the lithium-ion transfer resistances at the interface between the cathode particles and an electrolyte [39] and the linear part at low frequencies is attributed to the diffusion of Li+ in the LiFePO4 electrode materials [18]. Fig. 11B depict simplified equivalent circuit model which was employed to analyze the impedance spectra, where the symbols, Rs, Rct, and Zw, denoted the solution resistance, charge-transfer resistance and Warburg impedance, respectively. Constant phase element (CPE) is placed to represent the double layer capacitance and passivation film capacitance. Significant decrease of Rct from 162.97Ω in LiFePO4/C to 78.70Ω in LiFe0.99Mn0.01PO4/C composite indicates the enhancement of the charge-transfer reaction of the LiFePO4/C on Mn2+-substitution and improved transportation of electrons. Download : Download high-res image (177KB)Download : Download full-size image Fig. 11. A) Electrochemical impedance spectra of the LiFePO4/C and LiFe0.99Mn0.01PO4/C cathodes B) corresponding equivalent circuit model.
https://doi.org/10.1016/j.joei.2015.01.013_p5_2 | Substitution of iron by manganese in olivine-structure LiFePO4/C composite was successfully prepared through a carbothermal reductive solid state reaction, using microwave as heating source. Analysis from XRD and SEM show that as-prepared composites are well crystallized in orthorhombic structure and cell volume as well as the morphology varies on Mn doping. Among the as-prepared composites, LiFe0.99Mn0.01PO4/C composite shows the highest reversible capacity. Taking into account all the analyses and results presented above, it can be concluded that the enhancement of chemical performance is due to successful substitution of Mn2+ at Fe2+ site in LiFePO4. In LiFe0.99Mn0.01PO4/C, Mn2+ions in the lattice may act as a pillar to prevent the collapse of the crystals during cycling and thus improving the electrochemical performance.
https://doi.org/10.1016/j.joule.2017.08.012_p1_2 | The recent interest in the “internet of things” has led to an increasing need for smaller and more geometrically complex electronics.1 While advances in electronic device technology have enabled substantial progress in design complexity, energy storage has lagged behind. Current planar battery designs are not well suited for adoption into these systems due to their low areal capacity and limited configurations. In addition, the current use of liquid electrolytes adds undue safety concerns because of their flammability. From a cost perspective, the need for a physical separator and packaging complications associated with liquid cells impedes development.2 To overcome these restraints, solid-state electrolytes have been studied extensively as a potential replacement.
https://doi.org/10.1016/j.joule.2017.08.012_p1_3 | Solid electrolytes such as lithium phosphorous oxynitride (LiPON), lithium aluminum titanium phosphate (LTAP), and several garnet-based systems have been incorporated in thin-film solid-state Li+ batteries.3, 4 For the most part, these electrolytes are limited by either low ionic conductivity, processing restrictions, or poor electrode/electrolyte interfaces. Several common processing techniques, such as physical vapor deposition or atomic layer deposition, are costly and time intensive, ultimately hindering their use for commercial applications.5 Moreover, these processing routes often require elevated temperatures to achieve the proper phase, leading to interface irregularities which increase the charge transfer resistance.6 For these reasons, there is considerable interest in finding new processing routes and materials approaches that overcome the shortcomings associated with the current generation of thin-film solid electrolytes.
https://doi.org/10.1016/j.joule.2017.08.012_p1_4 | This article describes the synthesis and properties of thin films of a pseudo-solid-state electrolyte based on the encapsulation of ionic liquid (IL) in an inorganic matrix. ILs are a unique class of organic compounds defined by having a melting point below 100°C. These liquids vary from traditional molecular fluids in that they consist only of bulky ions, essentially being molten salts. ILs have been applied to a variety of different syntheses such as ionothermal and electrodeposition.7, 8 In addition, ILs have generated considerable interest in the area of electrochemical energy storage as replacements for traditional organic electrolytes due to their high thermal stability, non-flammability, large electrochemical stability window, and ionic conductivity. By selectively combining cations and anions, the physiochemical properties of ILs can be tuned as, for example, in the substitution of [EMIM]+ (1-ethyl-3-methylimidazolium chloride) for [BMIM]+ (1-butyl-3-methylimidazolium) to increase the ionic conductivity.9, 10, 11
https://doi.org/10.1016/j.joule.2017.08.012_p1_5 | The synthesis of materials by the sol-gel process generally involves the use of metal alkoxides, which undergo hydrolysis and condensation polymerization. The sol-gel process can generally be divided into stages: forming a solution, gelation, aging, and drying. In the preparation of silica at room temperature, an appropriate alkoxysilane precursor is mixed with water and a mutual solvent, such as ethanol or methanol, to form a solution. Hydrolysis leads to the formation of silanol groups, Si-OH, which react further to form Si-O-Si moieties. The resulting sol consists of colloidal oxide particles suspended in the solvent. The formation of a stable sol is critical in forming materials from the liquid phase, such as in the spin coating of thin films as detailed in the present study. As the hydrolysis and condensation polymerization reactions continue, viscosity increases until the solution ceases to flow. This sol-gel transition is irreversible, and at this stage the one-phase liquid is transformed into a two-phase system. The gel consists of a network of amorphous primary particles of variable size (5–10 nm or smaller) with an interstitial liquid phase that fills the pores. During the drying stage, the volatile liquid phase is removed under ambient conditions (xerogels) or supercritically (aerogels), producing materials in which porosity depends upon the processing conditions. The distinctive feature in the present work is that an IL is used as the solvent for the precursors and, because of its very low vapor pressure, solvent evaporation does not occur. That is, with the exception of the small quantity of volatile species produced from hydrolysis and condensation, there is no solvent removal and no pore formation occurs. Instead, the IL fills the continuous mesoporous matrix produced by the sol-gel process. The resulting material, termed an ionogel, is a dense, macroscopically rigid material that consists of two interpenetrating phases: the IL and the mesoporous inorganic solid whose pores trap the IL by capillary forces. Ionogels have been designed to exhibit a number of properties including biosensing, through enzyme entrapment, and actuation through ion or photo-stimuli.12, 13, 14, 15 These materials have also been used as electrolytes for lithium-ion batteries, capacitors, and electrochromics. In most of these cases, the ionogel was used as a bulk electrolyte (hundreds of micrometers thick) compared with the thin-film electrolyte reported here (∼1 μm).
https://doi.org/10.1016/j.joule.2017.08.012_p1_6 | Processing a solid-state electrolyte as a sol has certain advantages in fabricating electrochemical materials. A low-viscosity sol has the ability to penetrate uniformly into porous structures. This is an important consideration in battery electrodes where the pore network in the electrode material enables the ionically conducting electrolyte to achieve good wetting of the electrode material and to serve as the reservoir of ions for the electrochemical reactions occurring within the electrode. The ability of the electrolyte to access the entirety of the electrode helps ensure both high capacity and rate capability.16 Low-temperature processing is also beneficial, as it helps limit chemical interaction and decrease the charge transfer resistance. Earlier research by Le Bideau et al. showed the ability of an ionogel to penetrate into a cast electrode without generating interfacial reactions.17 By separating solution processing from solidification, there is the opportunity to better integrate the electrolyte into nontraditional geometries, such as hierarchical electrode structures, as solidification occurs after complete wetting of the structure has transpired.
https://doi.org/10.1016/j.joule.2017.08.012_p1_7 | Solution-processed pseudo-solid-state electrolytes have the potential to replace liquid electrolytes in planar batteries. However, possible applications for a number of device opportunities may be limited by the lack of spatial control. Patterning through photolithography has the ability to achieve the spatial control of electrolyte processing. Photo-patterning has been used extensively in the semiconductor industry for rapidly fabricating low-cost, high-resolution structures, but it has not been readily adopted in the battery community.18 UV-induced polymerization conventionally occurs by generating free radicals or cations upon irradiation to selectively pattern the desired structure. In free radical-controlled syntheses the radical will attack a carbon double bond, allowing the end carbon to undergo additive polymerization to other monomers.19 Cationic polymerization typically follows the localized control of pH, leading to cleavage of the cation under UV illumination, forming cationic radicals as observed with the onium salts. These radicals react with solvent or impurities to produce protons that interact with the anion to form protonic acids.20, 21 Studies of the polymerization of siloxane films using onium-based salts indicate their potential for fabricating ionogel films.22, 23 Previous publications have also shown that an organic matrix ionogel can be formed through UV polymerization.24, 25
https://doi.org/10.1016/j.joule.2017.08.012_p1_8 | Here we report two important capabilities offered by ionogels. In one case, we demonstrate the synthesis of high-quality Li+-conducting ionogel thin films of <1 μm, substantially thinner than reported in previous work. We incorporate these solid-electrolyte thin films in an Li metal battery structure. A key feature in this work is the ability to control the sol state so that it thoroughly penetrates the porous LiFePO4 (LFP) electrode prior to gelation, leading to higher power density than previously reported cells with ionogel electrolyte. In the second case, we demonstrate the photo-patterning of an Li+-conducting ionogel. The addition of this novel functionality underscores the flexibility of ionogel materials and their potential use in thin-film solid-state batteries.
https://doi.org/10.1016/j.joule.2017.08.012_p2_3 | The synthesis route of Membreno et al., which was based on the hydrolysis of tetramethylorthosilicate (TMOS) and triethylvinylorthosilicate (VTEOS) with formic acid, was adapted to control the gelation rate of gel 1 (see Experimental Procedures for details).26 The resulting mesoporous network trapped the ionic liquid electrolyte (ILE), leading to materials (bulk monoliths and thin films) that were macroscopically rigid but exhibited certain properties, such as ionic conductivity, which behave as a liquid at the nanoscale. An overview of the process is shown in Figure 1. Gel 2 follows a similar synthesis route using photo-produced HPF6 rather than formic acid as the acid catalyst for hydrolysis. By using acid catalysis, Brinker27 and colleagues proposed that hydrolysis occurs rapidly through the protonation of the siloxane to form silanols, leading to the Si atom becoming electrophilic. Due to the electrophilicity, further protonation of Si, and thus condensation, occurs along more basic silanol species such as monomers or the end groups of chains. The preferential condensation at the end groups forms extended linear-like chains. These chains quickly deplete the available monomer, inducing condensation to occur between end groups and less acidic regions of other chains forming an open, highly branched network.28 Incorporating IL into the sol retains the open porous silica network as the IL does not evaporate. The lithium concentration and fraction of IL in the structure greatly affect the properties of the ionogel such as the viscosity in the sol state, its penetration into porous electrodes, and structural integrity of the matrix.29, 30 In the present study 75 vol.% ILE was chosen as the amount of liquid phase, as this ionogel exhibits good mechanical integrity coupled with ion transport properties. Lithium bis(trifluoromethanesulfonyl)imide (LiTFSI) at 0.5 M was used to ensure an adequate supply of lithium in the ionogel without producing a high-viscosity ILE that would reduce the ionic conductivity. Download : Download high-res image (279KB)Download : Download full-size image Figure 1. The Sol-Gel Process Schematic of ionogel synthesis for spin coating.
https://doi.org/10.1016/j.joule.2017.08.012_p2_4 | The morphology of the silica network in the ionogel was characterized using N2 adsorption methods. For these measurements, the ionogel was processed using a supercritical drying procedure that retains the mesoporous network of the wet gel (see Experimental Procedures). Figures 2A and 2B show that the networks developed in gels 1 and 2 exhibit type IV isotherms with a combination of H2 and H3 mesopores based on the hysteresis. This response suggests that the pores are a mixture of slit-shaped (H3) and “ink bottle” shape (H2).31 The surface area calculated from the isotherm in Figure 2A gives a value of 1,300 m2/g. Barrett-Joyner-Halenda (BJH) analysis of the adsorption indicates a broad pore size distribution with an average pore diameter of 20 nm. N2 adsorption of gel 2 (see Experimental Procedures for details) leads to a surface area of 700 m2/g. In this case, BJH analysis displays a narrower pore size distribution with an average pore diameter of 10 nm. Transmission electron microscopy (TEM) imaging confirms the approximate pore size of 10–20 nm for spin-coated gels 1 and 2 (Figures S1A and S1B). TEM images also confirm the formation of a mesoscale, sponge-like network that is penetrated with ILE (Figures S1A and S1B). The lower surface area for the photo-processed gel 2 compared with gel 1 is believed to originate from the photo-produced HPF6 acid. PF6 anions have been shown to undergo hydrolysis in the presence of water to form HF.32 As shown by various researchers, the effect of the fluoride anion is to accelerate hydrolysis and condensation through nucleophilic attack.33, 34, 35, 36 In the case of ionogels, Viau et al. reported that the presence of the PF6 anion led to a higher degree of silica condensation compared with chloride anions.37 For these reasons, we expect that the microstructures resulting from photo-produced HPF6 are similar to those of base catalysis with smaller pores and reduced surface area.33, 38 While lower than that of gel 1, the surface area of gel 2 is still quite significant and enables an interconnected pore network. Download : Download high-res image (518KB)Download : Download full-size image Figure 2. Physical Structure and Bonding of Ionogels (A and B) N2 adsorption isotherm for (A) gel 1 and (B) gel 2. Inset is the calculated BJH pore size distribution from the adsorption isotherms. See also Figure S1. (C) FTIR spectrum for gel 1 and the silica matrix gelled in the absence of ILE. (D) FTIR spectrum of gel 2 with an overlay of the ILE spectrum. Peaks associated with Si-O-Si (asterisk), =CH2 (circle), and the VC (square) are indicated. See also Figure S2.
https://doi.org/10.1016/j.joule.2017.08.012_p2_5 | The structural development and chemical interactions of the ILE with the silica matrix were characterized using Fourier transform infrared spectroscopy (FTIR) (Figures 2C and 2D). The spectra for gels 1 and 2 display the Si-O-Si bending peak associated with the silica matrix at 470 cm−1, indicating that gelation has occurred.39 Other peaks associated with silica are dominated by the ILE peaks, limiting their usefulness for identification. FTIR spectra for gels 1 and 2 in the absence of ILE (Figures S2A and S2B) show that gelation has occurred through the disappearance of peaks at 2,850 and 2,950 cm−1, which are associated with the silica precursor. The peak located at 1,410 cm−1 associated with the C-H bend of the =CH2 vinyl group does not change during gelation, indicating that it is unaffected by the reaction (Figure 2C).39 In addition, the FTIR spectra for both ionogels (Figures 2C and 2D) show the peak at 1,640 cm−1, which is attributed to the skeletal stretching mode of the electrolyte additive, vinylene carbonate (VC) (Figure 2D), is unchanged, thus demonstrating that it is not affected by the synthesis.40 Looking at Figure S2C, we see that UV exposure used in gel 2 does not have an effect on the IL. By comparing the spectra of ILE and sol-gel matrices without ILE with those obtained from the ionogels (Figures 2C and 2D), we can determine that there are no new peaks in the ionogel spectrum, signifying it is a superposition of the two individual components. This indicates that the ILE is not chemically interacting with the silica matrix but is only physically bound. Physical confinement is believed to only moderately influence the transport properties.41 In contrast, previous studies have shown interaction between the IL and the silica matrix. This interaction is believed to originate from the use of highly electronegative anions.42, 43
https://doi.org/10.1016/j.joule.2017.08.012_p2_7 | A key consideration for ionogel systems is whether the ILE retains its inherent properties when confined within the SiO2 network. Thermal gravimetric analysis (TGA) performed on the ionogels shows a weight loss starting at ∼370°C associated with the thermal breakdown of the IL (Figure 3A). The magnitude of the weight loss of the ILE for both ionogels indicates that the ILE comprises approximately 75 vol.% of the ionogel structure. The small amount of loss in the silica matrix starting at 100°C, 2% of the entire weight, is related to trapped water along with reaction products from silanol condensation.44 The fact that there is minimal weight loss for both ionogels in the 100°C temperature range indicates that the ILE ratio and not the synthesis route determines the amount of IL in the structure. The slightly higher decomposition temperature for the IL in ionogels 1 and 2 compared with the ILE is believed to be associated with the capillary forces arising from the mesoporous network, which lower the vapor pressure of the IL and increase condensation on the pore walls.45 Download : Download high-res image (422KB)Download : Download full-size image Figure 3. Confinement Effect on the ILE Properties (A) TGA showing the thermal stability of the ILE, gel 1, gel 2, and the silica matrix without ILE. (B) Temperature dependence of the ionic conductivity for spin-coated gel 1 and gel 2. Data are presented as the mean with error bars. These ionogels are compared with neat ILE and LiPON. The activation energies are shown. (C) Electrochemical window of gel 1 in a cell with a stainless steel working electrode and lithium metal as the counter and reference electrode. (D) Temperature dependence of the ionic conductivity for drop-cast gel 1 and gel 2. Data are presented as the mean with error bars. These ionogels are compared with neat ILE and LiPON. The activation energies are shown. LiPON ionic conductivity was obtained from published data.46
https://doi.org/10.1016/j.joule.2017.08.012_p2_8 | The ion transport properties of the ionogel films were determined by measuring the complex impedance between 1 MHz and 100 mHz as a function of temperature, from 20°C to 120°C. Drop-cast and spin-coated gels 1 and 2 were placed in a stainless steel Swagelok cell, which functioned as the sample holder. Spin-coated ionogels were deposited on p-type Si, which served as a conductive substrate while the drop-cast samples were gelled inside a glass container, removed, and sandwiched between the stainless steel electrodes. In Figures 3B and 3D, the spin-coated and drop-cast films are compared with the neat ILE and the well-known solid electrolyte, LiPON. The room temperature conductivity for drop-cast gel 1 is only slightly less than that of the neat ILE (2 mS/cm versus 3 mS/cm) while the drop-cast gel 2 sample has a lower conductivity (∼0.2 mS/cm). This range of values is typical for ionogels42, 47, 48, 49 and the conductivity of the ILE is in good agreement with other ILEs using similar electrolyte compositions.49, 50, 51 The activation energy for conduction as determined from the temperature dependence is ∼0.15 eV for the ionogels and the ILE. These values compare well with activation energies found for other silica ionogels and are approximately 3–4x smaller than those found in oxide systems such as LLZO and LiPON.29, 42, 47, 52 Comparing the conductivities and activation energies of drop-cast gels 1 and 2 with those of the neat ILE establishes that encapsulation of the ILE in the silica matrix does not have an appreciable effect on ion transport. This behavior is consistent with the absence of chemical interaction between phases as observed in the FTIR results.
https://doi.org/10.1016/j.joule.2017.08.012_p2_9 | The difference in the conductivities between drop-cast and spin-coated samples can be attributed to the difference in processing conditions. The spinning of the sol creates a dynamic processing condition for gelation, as evaporation and centripetal forces will affect the sol. Studies of spin-coated silica films have shown the development of a small nonuniformity in density and thickness due to mass transfer from air flow and shear rates affecting the viscosity.53 With non-Newtonian fluids (ILs), a nonuniformity in thickness occurs due to the higher shear forces on the edges, decreasing viscosity.54 It is possible that nonuniformities at the nanoscale will influence the nature of the silica network, impede ion transport, and bring about the lower conductivity. The processing associated with gel 2 is different from that of gel 1. This material is crosslinked after spin coating, upon UV exposure. After spin coating the film is in the wet gel state, which enables its nanostructure to relax prior to being crosslinked. For this reason, spin-coated gel 2 has conductivity values comparable with those of drop-cast gel 2. Finally, it should be noted that the ionic conductivities for all the ionogel samples are significantly higher than the ionic conductivities found for LiPON.46, 55
https://doi.org/10.1016/j.joule.2017.08.012_p2_10 | While high ionic conductivity is essential for batteries, the electrolyte itself also must have electrochemical stability. When swept anodically, the electrochemical window for the drop-cast gel 1 ionogel exhibits a high breakdown potential of 5.4 V versus Li. When swept cathodically, breakdown starts to occur at 1 V (Figure 3C). Taken together, these results indicate that the ionogels have an electrochemical window of 4.4 V. This correlates well with the values found in the literature for [BMIM] [TFSI].56, 57
https://doi.org/10.1016/j.joule.2017.08.012_p2_12 | A critical issue associated with the use of ionogel electrolytes is that the sol precursor must successfully infiltrate the porous electrode in order to provide the source of Li+ required for energy storage reactions. That is, gelation needs to be controlled so that it occurs well after spin coating or else electrolyte access to the redox-active material will be limited, lowering energy density and, in all likelihood, power density. Scanning electron microscopy (EM) and energy-dispersive X-ray spectroscopy (EDS) were carried out on both cross-sectional and planar views of gel 1 to characterize the uniformity and conformality of infiltration of the spun ionogels (Figures 4A and 4B). Si wafers and LFP electrodes served as substrates and were used to illustrate, respectively, the ability of the sol to create quality surface films and to penetrate a porous electrode. The planar view of the Si exhibits a uniform surface with IL found homogeneously throughout the structure. Atomic force microscopy (AFM) analysis shows that a high-quality surface is produced with a roughness on the order of 10 nm (Figure S3). Cross-sections of the spin-coated Si sample show the uniformity of the film structure, indicating only a small deviation in thickness across the electrode. As shown in Figure 4A, the average ionogel film thickness was 600 nm. By varying the spin speed, it will be possible to fabricate thinner ionogel films, as the thickness is expected to be inversely proportional to the square root of the spin speed.54 Download : Download high-res image (1MB)Download : Download full-size image Figure 4. Topographical and Penetration Ability of Ionogels (A) Scanning EM cross-section of gel 1 spun on an Si wafer. Scale bar, 1 μm. See also Figure S3. (B) Gel 1 spun on an LFP cathode. EDS mapping shows the penetration of the ILE and SiO2 components N, Si, F, S, and O. Scale bar, 25 μm. (C) Scanning EM planar view of gel 3 spun on Si wafer. The diameter of the patterned circles is 250 μm. Scale bar, 200 μm. (D) Cross-sectional scanning EM image of photo-patterned gel 3 spun on an Si wafer. Scale bar, 200 μm. See also Figure S4.
https://doi.org/10.1016/j.joule.2017.08.012_p2_13 | Cross-sectional analysis of the LFP/ionogel samples show that the precursor sols for gels 1 and 2 thoroughly penetrate into a porous electrode structure (Figure 4B). EDS mapping of both the IL constituents (N, F, S) and those of silica (Si, O) establishes that both the IL and SiO2 components are distributed evenly within the LFP. This microstructure analysis indicates that the electrolyte is continuous and seemingly accesses all the LFP particles. Furthermore, the surface of the cross-section indicates that the electrolyte matches the roughness of the electrode. This morphology and the low electronic conductivity of silica (10−13 S/cm) suggest that the ionogels may be used directly and without the need for a separator.58 While additional testing is required to ensure the absence of pinholes, these results show that the spun ionogel can serve as a solid-electrolyte film that has the potential to eliminate the need for traditional battery separators.
https://doi.org/10.1016/j.joule.2017.08.012_p2_14 | In this study, we developed an additional functionality for ionogels, namely photo-patterning. Photo-patterned electrolytes provide an opportunity to alter battery fabrication procedures and to create battery architectures better adapted for integration in complex electronic structures. By adapting the UV synthesis route used for gel 2, we are able to successfully pattern an ionogel film. In this process, the sol precursor for gel 3 was spin coated onto a silicon wafer before exposure. After exposure with a UV lamp operating at 365 nm the gel was aged, then rinsed and dried overnight. Scanning EM imaging of the UV patterned gel 3 shows the distinct pattern of ordered circles with a diameter of 250 μm (Figures 4C, 4D, and S4B). The region immediately surrounding the patterned film is silica, where a portion of the IL has been removed. EDS shows that the IL is retained within the silica structure in appreciable quantities (Figure S4A). It should be noted that the significant presence of silicon is associated with signal from the Si wafer. To the best of our knowledge, this is the first example of a photo-patterned Li+ ionogel film. Further optimization of the UV patterning conditions and sol composition are expected to lead to higher-resolution patterns.
https://doi.org/10.1016/j.joule.2017.08.012_p2_16 | As mentioned above, ILs possess several desirable properties that make them attractive for use as Li+ electrolytes. For this reason, ILs have been studied extensively with a range of positive and negative electrodes used in Li+ batteries. In most cases, the ILs display performance comparable with that of carbonate electrolyte-based Li+ battery cells.9, 11, 59, 60 In general, ILEs have poorer rate capability, although several studies have shown their potential for use in low-rate battery applications. A study by Kim et al. using N-butyl-N-methylpyrrolidinium bis(fluorosulfonyl)imide ([Pyr13] [FSI]) electrolyte in LFP half cells showed stable capacities of 160 mAh/g over 240 cycles.61 Similar results (140 mAh/g at C/10) were obtained in LFP half cells using 1-n-butyl-1-ethyl-pyrrolidinium bis(trifluoromethanesulfonyl)imide ([Pyr24] [TFSI]), further indicating their potential as electrolytes for Li+ batteries.62 The capacity obtained for our neat ILE cell (145 mAh/g) matches well with these systems.
https://doi.org/10.1016/j.joule.2017.08.012_p2_17 | Recently, ionogels have been investigated for use as solid electrolytes for lithium ions. In 2009, Echelmeyer et al. showed that incorporating lithium salts into a silica ionogel led to Li ion conduction.63 Subsequently, lithium ionogels were explored for a variety of energy storage systems. To date, some of the more prominent studies have been performed using LFP cathode systems.64, 65, 66 The best results were reported by Tan et al., who synthesized 30-μm ionogel films that achieved 150 mAh/g for 100 cycles at C/10.29 These results are on par with their neat ILE. Delannoy et al. demonstrated the inkjet printing of an ionogel sol, obtaining a 10-μm-thick conformal electrolyte. These full-cell experiments achieved reasonable capacities (125 mAh/g) but at low rates (C/30).67 Le Bideau et al. reported the fabrication of 5-μm ionogel films prepared by drop casting. In this work, however, lower capacities of 110 mAh/g were obtained at C/20.17
https://doi.org/10.1016/j.joule.2017.08.012_p2_18 | In our work to date, we have investigated two different ionogel thin films that were spin coated onto LFP electrodes and evaluated in LFP/ionogel/Li electrochemical cells. Capacities of 145 mAh/g were obtained at C/10 for gel 1. These values are virtually identical to that of the neat ILE (Figure 5A), underscoring the importance of controlling the sol state so that it successfully penetrates the porous LFP electrode. The dQ/dV inset in Figure 5A illustrates the low level of polarization between the reduction and oxidation reactions. In addition, we successfully increased the rate to C/2 and maintained capacities of 125 mAh/g, with only a 4% loss over 150 cycles (Figure 5B) with a coulombic efficiency greater than 99%. Our LFP/ionogel/Li battery compares very favorably against other LFP battery structures with ionogel electrolytes (Table 1). In particular, our full cells exhibit higher power density. By moving to a thinner film (600 nm), we overcome the relatively lower ionic conductivity arising from the high viscosity of the IL. The energy density values exceed all but a few reports, and in those instances our power densities are significantly greater. Download : Download high-res image (489KB)Download : Download full-size image Figure 5. Electrochemical Properties of Thin-Film Ionogels (A) GV measurements of different electrolytes on LFP at C/10. Results are shown for gel 1 and gel 2, with the ILE serving as a comparison. The inset shows the dQ/dV versus V curves extrapolated from the GV measurements. (B) Capacity variation with cycling for gel 1. Majority of the 150 cycles were at C/2. (C) Capacity variation with cycling for gel 2. Majority of the 80 cycles were at C/2. Table 1. Full-Cell Ionogel Comparison Study Matrix Cathode Anode Full-Cell Capacity (mAh/g) Energy Density (Wh/kg) Rate (C) Power Density (W/kg) Current work SiO2-Gel 1 LFP Li 125 406.3 0.5 203.15 Li et al., 201564 TiO2 LFP Li 110 357.5 0.5 178.75 Le Bideau et al., 201117 SiO2 LFP Li 110 341 0.05 17.05 Delannoy et al., 201567 SiO2 LFP Li2TiO3 65 97.5 0.1 9.75 Lee et al., 201566 polysilsesquioxane LFP Li 90 301.5 0.1 30.15 Li et al., 201564 SiO2/PVDF LFP Li 150 487.5 0.1 48.75 Tan et al., 201629 SiO2 LFP MCMB 145 478.5 0.1 47.85 Current work* SiO2-Gel 2 LFP Li 124 403 0.5 201.5 Lee et al., 201648* boron/PEGDMA LFP Li 150 502.5 0.1 50.25 Aidoud et al., 201624* acrylate mixture LFP Li 130 403 0.2 80.6 Lee et al., 201566* poly(ethylene oxide)/polysilsesquioxane LFP Li 60 195 0.5 97.5 Incorporation of ionogels in lithium battery cells. The positive electrode in all cases is LFP while the negative electrode is usually lithium metal. The nature of the ionic liquid and salt varies among the different studies. With one exception (Delannoy et al.67), the capacity is normalized by the weight of the LFP electrode. Studies marked with an asterisk represent UV crosslinked ionogels.
https://doi.org/10.1016/j.joule.2017.08.012_p2_19 | The second ionogel evaluated in LFP/ionogel/Li electrochemical cells was prepared using UV crosslinking. Prior to the current study, the only UV processed ionogels involved crosslinking of organic matrices, which lack the thermal stability and mechanical integrity of the inorganic systems. Nonetheless, reasonable performance was reported; Aidoud et al. carried out UV crosslinking of an acrylic-based ionogel and achieved capacities of 130 mAh/g at a rate of C/5.24 Lee et al. had similar results using a polyethylene glycol matrix (Boron-PEGDMA), achieving capacities for LFP cells of around 140 mAh/g at C/20.48 Our electrochemical studies on gel 2 are apparently the first ones for a UV crosslinked inorganic matrix. The capacity for this system was similar to that of gel 1, as 145 mAh/g was obtained at C/10; this result was nearly identical to the capacity obtained from the neat ILE (Figure 5A). At C/2, the LFP/Li battery exhibited a capacity of 125 mAh/g with good reversibility (80 cycles) and showed virtually no loss of capacity during cycling (Figure 5C). Here, too, the coulombic efficiency was in excess of 99%. The ability to achieve high capacity at relatively fast rates indicates that the UV crosslinking process does not affect the ionogel`s ability to wet the electrode, nor does this approach lead to side reactions. These results suggest that photo-patterning an inorganic ionogel will be able to provide spatial resolution for device structures without compromising device performance.
https://doi.org/10.1016/j.joule.2017.08.012_p2_20 | In summary, we used different processing approaches to obtain a pseudo-solid-state electrolyte based on the confinement of an ILE within a sol-gel derived SiO2 matrix. In addition to using traditional hydrolysis and condensation reactions to form the matrix (gel 1), we also demonstrated that UV crosslinking could be used to form the matrix (gel 2). Using this UV-based approach, we demonstrated the photo-lithographic patterning of simple structures (gel 3). Both types of gels exhibited the thermal and electrochemical stability and ionic conductivity representative of the confined ILE. Pseudo-solid-state devices based on incorporating the ionogels in electrochemical cells with Li and LFP as negative and positive electrodes, respectively, were investigated. These cells exhibited higher power density than those reported for other ionogel electrolytes with comparable or better energy density. A key feature in this work is that of controlling the sol to ensure that the electrolyte has access to the entire LFP electrode.
https://doi.org/10.1016/j.joule.2017.08.012_p3_3 | TMOS (>99%, Sigma-Aldrich), VTEOS (97%, Sigma-Aldrich), formic acid (Puram; Fluka Analytical), and cyclohexane (>99%, Sigma-Aldrich) were obtained for the sol-gel reaction. LiTFSI (99.95%, Sigma-Aldrich), [BMIM] [TFSI] (99.5%, Solvionic), and VC (99.5%, Sigma-Aldrich) were obtained for the ILE. Methanol (99.8% anhydrous, Sigma-Aldrich), acetone (ACS quality, Fischer Scientific), N-hydroxynaphthalimide triflate (NHT; >99% electronic grade, Sigma-Aldrich), diphenyliodonium hexafluorophosphate (DPI; 98%, Sigma-Aldrich), and methyl methacrylate (MMA; 99%, <30 ppm MEHQ as inhibitor, Sigma-Aldrich) were obtained for the UV-exposed ionogels.
https://doi.org/10.1016/j.joule.2017.08.012_p3_4 | 0.5 M LiTFSI BMIM TFSI ILE was prepared inside an Ar-filled, 1-ppm H2O glove box. The solution was then removed and degassed using a vacuum oven and bubbled with Ar at 150°C before storing inside the glove box. VC (2 wt %) was added to aid solid-electrolyte interphase formation.
https://doi.org/10.1016/j.joule.2017.08.012_p3_5 | For the TMOS-VTEOS gel (gel 1), equal volumetric amounts of TMOS, VTEOS, and formic acid were sonicated until mixed. A 3:3:1 volumetric ratio of the silica precursor solution (TMOS, VTEOS, and formic acid)/ILE/cyclohexane was prepared and aged for 4 hr at −20°C before spinning (1.4:1:5.6:2.1:2.1 molar ratio). VTEOS was added to improve the gel`s structural stability. Spin coating was conducted using a Headway Research instrument (PWM32). The sol mixture was spun at 4,000 rpm for 15 s onto cast cathodes or Si wafers. Bulk ionogels were formed by drop casting gel 1 with the same aging parameters for characterization tests. All gels were further aged at room temperature for 1 day and then heated at 110°C for 2 hr.
https://doi.org/10.1016/j.joule.2017.08.012_p3_6 | UV processed ionogels were synthesized by mixing TMOS/ILE/MeOH (gel 2) in a volumetric ratio of 4:4:1 (4/2/3.6 molar ratio). To this was added 0.8 wt.% DPI before stirring overnight. Gel 2 was spun on O2 plasma-cleaned cathodes at 4,000 rpm for 15 s. The spun sol was aged for 4 hr in ambient conditions after UV exposure of 180 mJ/cm2 using a 254-nm Spectronics XL-1000 UV crosslinker. The UV-exposed film was dried in an oven overnight at 110°C to complete the reaction.
https://doi.org/10.1016/j.joule.2017.08.012_p3_7 | The sol for the UV photo-patterned ionogels was made by mixing TMOS/ILE/acetone (sol 3) in a 53:35:12 volumetric ratio (6:2:3 molar ratio). NHT (0.2 wt %) was added and stirred overnight. Spin coating was conducted on plasma-cleaned Si wafers at 2000 rpm for 15 s. The spun sol was exposed at 365 nm for 13 min with a UVP Blak-Ray B-100 lamp at a distance of 6 inches (15.24 cm). Ambient humidity fluctuated between 40% and 50%. The sol was subsequentially aged for 1 hr in ambient conditions before rinsing in a cyclohexane/MMA solution. MMA was used because of its partial solubility with the IL. The photo-patterned gel was dried at 110°C.
https://doi.org/10.1016/j.joule.2017.08.012_p3_10 | N2 adsorption testing was performed using a Micromeritics ASAP 2010 instrument. To characterize the silica network in the ionogel, we modified a procedure reported previously.68 In the current study the ionogel was immersed in acetone, which tends to dissolve the IL. The acetone is then removed by supercritical drying using liquid CO2. In this way the acetone is removed without generating the capillary forces that would collapse the SiO2 network. Samples were outgassed overnight at 110°C before testing. Testing was conducted at 77 K. BET (Brunauer-Emmett-Teller) surface areas were calculated at 0.24 P/Po, and BJH pore distributions were calculated from the isotherm data.
https://doi.org/10.1016/j.joule.2017.08.012_p3_11 | FTIR was performed using a Jasco 670 Plus. Ten microliters of the precursor sol was drop cast onto Thermo Electron PTFE IR cards. Spectra for the ionogels were taken after carrying out processing conditions equivalent to those for the spun films. The spectra were taken from 400 to 4,000 cm−1 with a resolution of 4 cm−1.
https://doi.org/10.1016/j.joule.2017.08.012_p3_12 | Scanning EM was performed using an FEI Nova 230 Nano scanning electron microscope with attached EDS. Imaging and EDS mapping were done on cross-section and planar views of the gel films spun on LFP cathodes and Si wafers. Cross-sections were obtained for Si wafers by cleaving a diamond-scribed wafer and by sectioning the LFP cathode.
https://doi.org/10.1016/j.joule.2017.08.012_p3_16 | LFP (MTI), Carbon Black Super P (>99%, Alfa Aeser), Timrex KS4 graphite (MTI), polyvinylidene fluoride (PVDF; Sigma-Aldrich), and 1-methyl-2-pyrrolidinone (NMP; 99.5% anhydrous, Sigma-Aldrich) were used without further processing. Slurries were made with 75 wt.% LFP, 10 wt.% KS4, 5 wt.% Super P, and 10 wt.% PVDF dispersed in NMP and doctor bladed onto carbon-coated aluminum foil. Mass loading of the LFP electrodes was typically 1.5 mg/cm2 with a film thickness of ∼28 μm. Films were tested in a two-electrode configuration versus lithium metal. Pseudo-solid-state cells used spun films of gel 1 or gel 2 as the electrolyte, although these cells also contained a Celgard separator to ensure electrical isolation. For reference, electrochemical cells were constructed that used an ILE of 0.5 M LiTFSI [BMIM] [TFSI] that was soaked in a Celgard separator. Galvanostatic (GV) and electrochemical impedance spectroscopy (EIS) measurements were made using a BioLogic VMP3 potentiostat. The frequency range for the EIS was from 1 MHz to 100 mHz with a 10-mV amplitude. The measurements were made in a stainless steel Swagelok. The temperature dependence of the impedance was obtained by measuring EIS between 20°C and 120°C. The electrochemical window was obtained for gel 1 by sweeping different voltage ranges using cyclic voltammetry in a three-electrode Swagelok with stainless steel as the working electrode and counter electrode and Li metal serving as the reference electrode. GV cycling was performed for both the neat ILE and with pseudo-solid-state cells that used spin-coated gel 1 and gel 2 in an LFP/Li metal cell. Cycling was performed between 2.5 and 4 V at C/10, C/5, and C/2. Long-term cycling was conducted at C/2 for 150 cycles for gel 1 and 80 cycles for gel 2.
https://doi.org/10.1016/j.joule.2018.01.017_p1_2 | Commercialized Li-ion batteries (LIBs) are being widely applied in various portable devices and electric vehicles. However, a common phenomenon exists whereby the LIBs lose most of their capacity and power as the temperature falls below 0°C.1, 2, 3, 4, 5, 6, 7 It has been widely reported that at −40°C conventional LIBs only retained ∼12% of the room temperature capacity.8, 9, 10 Over the past years, various approaches have been developed to overcome this issue, such as developing additives to improve the low-temperature behavior of electrolytes11, 12, 13, 14, 15, 16, 17, 18, 19, 20 and externally/internally heating and insulating the cells.21, 22, 23, 24, 25, 26 Although some electrolyte additives can efficiently improve the discharge behavior of LIBs at the low temperature from −20°C to −40°C, the corresponding recharge processes at such temperature are still very difficult.7, 10, 13 Externally heating and insulating the LIBs represents one way to improve the local work temperature, but the additional external devices/materials and the heating time discount the efficiency of battery systems.
https://doi.org/10.1016/j.joule.2018.01.017_p1_3 | Recently, Meng et al. reported the liquefied gas electrolyte for Li-metal battery that exhibits high performance at low temperature of −60°C,27 which opened a new door for the potential use of electrochemical energy storage devices in low-temperature areas, such as aerospace and high-atmosphere applications. Nevertheless, high-pressure stainless-steel cells had to be used during the electrochemical tests because the electrolyte is typically gaseous under standard conditions.27 In addition to the reported liquefied gas electrolyte, an alternative solution is to seek an appropriate solvent with a low freezing point for the electrolyte, which may be used for improving the low-temperature behavior of rechargeable batteries. Among many kinds of solvents, ethyl acetate (EA) is a viable candidate owing to its low freezing point of −84°C. Dahn`s group has proved the application of EA as the sole solvent in highly concentrated electrolyte for LIBs based on intercalated compounds.28 However, the low-temperature performance of EA-based electrolyte has never been investigated.
https://doi.org/10.1016/j.joule.2018.01.017_p1_4 | Herein, by taking advantage of the low freezing point of EA, we fabricate an EA-based electrolyte involving the solvent of EA and an Li salt, lithium bis(trifluoromethanesulfonyl)imide (LiTFSI), and investigate its low-temperature performance for the first time. Such an electrolyte can exhibit a sufficient ionic conductivity of 0.2 mS cm−1 at the ultra-low temperature of −70°C. The intercalation compounds-based LIBs and a rechargeable battery using organic electrodes based on the electrolyte were developed to clarify their low-temperature behavior. It was found that the LIBs based on intercalation compounds cannot work at the ultra-low temperature of −70°C even with such an electrolyte, which is attributed to the sluggish desolvation of Li+. However, the rechargeable battery taking organic polymers as electrodes can work well at such low temperature and exhibits a capacity retention of ∼70% at −70°C compared with that at room temperature, owing to the fast kinetics of charge storage on the surface groups or in the large interstitial space of organic solids. The excellent performance of the rechargeable battery based on organic electrodes at the ultra-low temperature of −70°C might indicate a new approach to the design of rechargeable batteries that can be operated at ultra-low temperature.
https://doi.org/10.1016/j.joule.2018.01.017_p2_3 | Pure EA exhibits a low freezing point of −84°C, which is much lower than other organic solvents commonly used for LIBs or supercapacitors (Table S1). Based on this, 2 mol kg−1 (i.e., 2 M) LiTFSI in EA solution was prepared as the electrolyte for rechargeable batteries at low temperature. The critical temperatures of the EA-based electrolyte (EA solvent + LiTFSI salt) were calculated as −91°C for the freezing point and +81°C for the boiling point (detailed characterization can be seen in the Experimental Procedures). Ionic conductivity at various temperatures of the EA-based electrolyte was firstly characterized by electrochemical impedance spectroscopy (EIS) measurements with two Pt-plate (1 cm × 1 cm) electrodes symmetrically placed into the electrolyte solution. As presented in Figure 1A, the resistance of the electrolyte increases with the decrease in temperature. By considering the achieved EIS data and the interval distance between the Pt-plate electrodes, we calculated the ionic conductivities of the electrolyte at different temperatures (Figure 1B). The ionic conductivities of commercialized electrolyte (LB303, i.e., 1 M LiPF6 in EC/DEC/DMC = 1:1:1) for LIBs are also given in Figure 1B for comparison. As shown in Figure 1B, the ionic conductivities of the EA-based electrolyte fall from 2.2 mS cm−1 to 0.95 mS cm−1 in the temperature range from +25°C to −30°C, which are slightly lower than those of commercial LB303 electrolyte. However, when the temperature is lower than −30°C, the ionic conductivities of the EA-based electrolyte are much higher than that of the LB303 electrolyte. For instance, ionic conductivity of the EA-based electrolyte still retains 0.2 mS cm−1 at the ultra-low temperature of −70°C, whereas the LB303 electrolyte only exhibits a very low ionic conductivity of 0.02 mS cm−1 at −40°C. The stable electrochemical window of the electrolyte was evaluated by linear scan voltammetry (LSV) measurement at the scan rate of 0.5 mV s−1 with a three-electrode system (Figure 1C). In this measurement, the reduction potential limitation and oxidization potential limitation of the electrolyte were characterized by the LSV test with a potential window from 3.4 V (OCP) to 1 V (versus Li+/Li) and a potential window from 3.4 V (OCP) to 5.5 V (versus Li+/Li), respectively. It can be seen from Figure 1C that the cathodic/anodic stability of the electrolyte is within the potential window from 1.5 V to 4.7 V (versus Li+/Li). Dahn et al. demonstrated that highly concentrated EA-based electrolyte (i.e., 5.5 M) displayed lower reduction potential with increasing concentration.28 However, it should be noted that the precipitation of lithium salt in the concentrated EA-based electrolyte might be involved when the temperature decreases. Therefore, for this study we chose a lower concentration of 2 M LiTFSI in EA solution as the electrolyte in order to investigate its electrochemical properties and low-temperature performance. Download : Download high-res image (256KB)Download : Download full-size image Figure 1. Electrochemical Characterization of EA-Based Electrolyte (A) Nyquist plot obtained from electrochemical impedance spectroscopy investigation for the EA-based electrolyte at different temperatures. (B) Ion conductivity of the electrolyte calculated from a Nyquist plot at different temperatures and comparison with commonly used LB303 electrolyte. (C) The stable electrochemical window of the EA-based electrolyte evaluated through linear scan voltammetry measurement with a scan rate of 0.5 mV s−1.
https://doi.org/10.1016/j.joule.2018.01.017_p2_5 | By using the above EA-based electrolyte, we fabricated a full cell based on spinel Li1.1Mn2O4 (LMO, prepared by a solid-state method)29 and carbon-coated NASICON-type LiTi2(PO4)3 (LTPO@C, prepared by a sol-gel method)30 as cathode material and anode material, respectively. Characterizations of LMO and LTPO@C are given in Figures S1–S3. The choice of LTPO@C (with an intercalation potential of ∼2.5 V versus Li+/Li) as anode material is based on the reduction potential limitation (∼1.5 V versus Li+/Li) of EA-based electrolyte. The electrochemical stability windows of the intercalation potentials of LMO and LTPO@C were investigated by cyclic voltammetry measurements (Figure S4). The potential of Li+-intercalation into/out of LMO and LTPO@C occurred within the stable potential window of the EA-based electrolyte (1.5 V–4.7 V, versus Li+/Li), which demonstrated the compatibility of the EA-based electrolyte and intercalation compounds (LMO and LTPO@C). The mass ratio of LMO/LTPO@C in the cell was controlled at 1:1.2, with a slight excess of anode.31 Room temperature (+25°C) charge/discharge profiles of the LMO//LTPO@C full cell at different cycle rates are shown in Figure 2A. It was detected that the cell can be cycled between 0 and 2.1 V with an average cell voltage of 1.7 V. As shown in Figure 2A, such a full cell can yield a discharge capacity of 100 mAh gLMO−1 at a low rate of 0.5C (0.05 A gLMO−1), where the current density (A gLMO−1) and the specific capacity (mAh gLMO−1) are calculated based on the mass of LMO in cathode. At the high rate of 10C (1 A gLMO−1), the cell can still deliver a discharge capacity of 63 mAh gLMO−1, indicating a high rate ability at room temperature. Cycle performance of the cell at 5C is shown in Figure S5. Next, the electrochemical profile of the cell at different low temperatures was investigated. In this experiment, the cells were firstly charged to 2.1 V at a rate of 0.5C (0.05 A gLMO−1), followed by a constant voltage step at 2.1 V for 2 hr at desired temperatures. The fully charged cell was discharged at various temperatures (−40°C, −55°C, and −70°C) with the discharge rates of 0.2C (0.02 A gLMO−1) and 1C (0.1 A gLMO−1), and the results are presented in Figures 2B–2D. At the low temperature of −40°C with a low discharge rate of 0.2C (Figure 2B), the full cell exhibits a discharge capacity of 70 mAh gLMO−1, indicating 69% of the capacity at room temperature (101 mAh gLMO−1). When the discharge rate is further increased to 1C at the low temperature of −40°C, the cell can deliver a capacity of 47 mAh gLMO−1, which retains ∼48% of the room temperature capacity (98 mAh gLMO−1). As shown in Figure 2C, the discharge capacity of the cell at the lower temperature of −55°C can still reach 60 mAh gLMO−1 at a low rate of 0.2C, but the discharge capacity reduces to 11 mAh gLMO−1 at a higher rate of 1C. At the ultra-low temperature of −70°C, the cell only achieves a very limited capacity of 20 mAh gLMO−1 even with a very low rate of 0.2C (Figure 2D). Furthermore, the cell cannot deliver any capacity at such temperature with a rate of 1C. The data shown in Figure 2D indicate that the intercalation compounds-based LIBs cannot work well at an ultra-low temperature of −70°C, although the EA-based electrolyte still retains sufficient ionic conductivity (0.2 mS cm−1) at such temperature. To further confirm this point, we also fabricated similar intercalation compounds-based LIBs, such as LMO//LTO (Li4Ti5O12) (Figure S6), LNMCO (LiNi0.33Mn0.33Co0.33O2)//LTPO@C (Figure S7), LFP (LiFePO4)//LTPO@C (Figure S8), and LMO//AC (activated carbon) (Figure S9), using the EA-based electrolyte to be tested at room temperature and the ultra-low temperature (−70°C). However, all of these LIBs using EA-based electrolyte cannot work well at −70°C (refer to Figures S6–S9 for detailed information). This phenomenon should be attributable to the very slow rate of desolvation/solvation during the Li+ intercalation/deintercalation process at such low temperature. It is well known that solvent molecules around Li+ (i.e., solvation) must be totally stripped prior to Li+ intercalation into the crystalline framework of electrode materials. Previous reports have demonstrated that the desolvation process of Li+ ion at the electrode/electrolyte interface is the rate-determining step of the charge-discharge reaction in LIBs.32, 33, 34, 35, 36 Obviously, the desolvation rate is more sluggish at the ultra-low temperature, which thus greatly slows down the intercalation/deintercalation kinetics and therefore limits the low-temperature performance of LIBs. This is consistent with the poor performance of LIBs at the low temperature presented above. To further clarify the sluggish desolvation process, we used the EA-based electrolyte to fabricate an electrochemical double-layered capacitor (EDLC) by using symmetric AC electrodes. The electrochemical profile of the EDLC was investigated at +25°C, −40°C, and −70°C with a current density of 0.1 A gAC−1 (see Figure S10 for details). It was observed that the voltage drops (between charge and discharge) of the EDLC at various temperatures are all negligible, indicating the sufficient ionic conductivity of EA-based electrolyte. However, the capacity at −70°C is almost 22% of that at room temperature, because the Li+ surrounded by numerous solvent molecules cannot be adsorbed by many micropores. Download : Download high-res image (362KB)Download : Download full-size image Figure 2. Electrochemical Performance of the Full Cell Based on an Intercalation Compound LMO Cathode and LTPO@C Anode (A) Charge/discharge curve of the full cell at a temperature of +25°C with various current densities from 0.05 A gLMO−1 to 1 A gLMO−1. (B–D) Low-temperature performance of the full cell at −40°C (B), −55°C (C), and −70°C (D). The current density and capacity were calculated based on the mass of cathode material LMO.
https://doi.org/10.1016/j.joule.2018.01.017_p2_7 | As mentioned above, the sluggish desolvation process at ultra-low temperature (−70°C) slows down the intercalation/deintercalation kinetics of electrodes, which thus limits the operation of corresponding LIBs at such temperature.32, 33, 34, 35, 36 To overcome this obstacle, a promising solution should be to develop the electrode reactions that are not totally controlled by the desolvation process. Recently, “all-organic batteries” that use organic materials for both the cathode and anode have been attracting extensive attention.37, 38, 39, 40, 41, 42, 43 Charge storage of these organic compounds can involve an n-type doping/dedoping mechanism (such as the reversible enolization C=O ⇌ C-O-M, where M is a small electrolyte cation such as Li+, Na+, or K+) or a p-type doping/dedoping mechanism (such as when redox reactions are accompanied by the reversible adsorption and deadsorption of large electrolyte anions).37, 38, 39, 40, 41, 42, 43 For these organic electrodes, the charge storage mainly locates on the surface groups or in the large interstitial space of the organic solids, which facilitates the charge storage process. In addition, the rechargeable battery based on organic electrodes is a typical dual-ion battery,44, 45 in which the desolvation energy for anions must be a lot smaller owing to their larger size than that of cations (Li+ ions). Accordingly, when the organic electrodes are used in EA-based electrolyte, the corresponding battery might break through the ultra-low temperature of −70°C. To verify this assumption, we fabricated an organic electrodes-based rechargeable battery using EA-based electrolyte by using polytriphenylamine (PTPAn)- and 1,4,5,8-naphthalenetetracarboxylic dianhydride (NTCDA)-derived polyimide (PNTCDA) as cathode and anode material, respectively. As illustrated in Figure 3A, the operation of the rechargeable battery system depends on the reversible absorption/desorption of anions in the cathode and on the reversible enolization of (C=O)n ⇌ (C-O-Li)n in the anode. Owing to the characteristic of the typical dual-ion battery, the operation of the rechargeable battery based on organic electrodes consumes the salt (LiTFSI, TFSI− anions, and Li+ cations) in the electrolyte during the charge process. The characterization and primary electrochemical profile of as-prepared PTPAn and PNTCDA are given in Figures S11–S14. The room temperature (+25°C) charge/discharge profile of the rechargeable battery based on organic polymer electrodes (PTPAn//PNTCDA) tested at different rates (or current densities) is given in Figure 3B. The specific capacity (mAh gPTPAn−1) and applied current density (A gPTPAn−1) are all calculated based on the mass of PTPAn in cathode. As shown in Figure 3B, the rechargeable battery exhibits a reversible charge/discharge capacity of 91 mAh gPTPAn−1 at the cycle rate of 1C (according to the theoretical capacity—109 mAh g−1—of PTPAn, 1C indicates a current density of 0.1 A gPTPAn−1). When the cycle rate is increased to 10C (1 A gPTPAn−1), the charge/discharge capacity is about 84 mAh gPTPAn−1, which is about 92% of that achieved at 1C. Even with a super-high rate of 100C (10 A g PTPAn−1), the rechargeable battery can still deliver a charge/discharge capacity of 70 mAh gPTPAn−1, indicating an excellent rate capability. The high rate capability arises from the fast kinetics of the surface charge storage of organic compounds.37 Cycling performance of the full cell tested at a current density of 5C (corresponding to 0.5 A gPTPAn−1) is shown in Figure S15, where it can be seen that the capacity retention is about 83% over 500 cycles. The cycle stability of PTPAn//PNTCDA using the EA-based electrolyte is better than the commonly used organic electrolyte (Figure S16). Download : Download high-res image (612KB)Download : Download full-size image Figure 3. Schematic Illustration and Electrochemical Performance of a Full Cell Based on Organic Polymer PTPAn and PNTCDA as Cathode and Anode Material, Respectively (A) Schematic of the charge/discharge process of the full cell. (B) Rate performance of the full cell at room temperature (+25°C). The current density and obtained capacity were calculated based on the mass of PTPAn cathode.
https://doi.org/10.1016/j.joule.2018.01.017_p2_8 | Next, the discharge profile of the rechargeable battery based on organic electrodes at different temperatures was investigated (Figure 4A). As shown in Figure 4A, the discharge capacity of 99 mAh gPTPAn−1 can be obtained at room temperature, +25°C. The “relative capacity” at the temperature of −40°C can reach near 100% of room temperature, which indicates excellent low-temperature performance compared with previous reports about low-temperature performance of LIBs.6, 7, 8, 9, 10, 11, 12, 13, 14, 15, 16, 17, 18 When the temperature was decreased to −55°C, a discharge capacity of 90 mAh gPTPAn−1 can still be obtained. Even at a much lower temperature of −70°C with a discharge rate of 0.5C, the capacity of the organic electrodes-based rechargeable battery using EA-based electrolyte can still be kept at about 70% in comparison with that obtained at room temperature (69 mAh gPTPAn−1/99 mAh gPTPAn−1 = 70%). EIS investigation of the organic electrodes-based rechargeable battery at different temperatures was investigated (Figure S17). More importantly, after the low-temperature investigation, the capacity of the organic electrodes-based rechargeable battery can restore its original capacity, which can be seen in Figure S18. Low-temperature performance with a higher rate of 1C was also investigated under different temperatures (Figure S19), from which a “relative capacity” of 78% was achieved at −40°C. Figure 4B presents the charge/discharge performance the organic electrodes-based rechargeable battery at various temperatures at a cycle rate of 5C (i.e., 0.5 A gPTPAn−1). As shown in Figure 4B, the achieved charge/discharge capacity at +55°C is 91 mAh gPTPAn−1, which is slightly higher than that obtained at +25°C (87 mAh gPTPAn−1). At the low temperature of −40°C, the rechargeable battery exhibits a reversible charge/discharge of 56 mAh gPTPAn−1, corresponding to the “relative capacity” of 64% compared with room temperature. When the temperature was further decreased to the ultra-low temperature of −70°C, the capacity reached 18 mAh gPTPAn−1, with a “relative capacity” of 21%. The discharge rate performance of the organic electrodes-based rechargeable battery at low temperature of −70°C is also given in Figure S20. The performance obtained within the wide temperature range from +55°C to −70°C indicated that the organic electrodes-based rechargeable batteries can efficiently improve the slow electrode reaction caused by the desolvation process at low temperature. It should also be noted that although some electrolyte additives can efficiently improve the discharge behavior of LIBs at low temperature from −20°C to −40°C, the corresponding recharge processes at such temperatures are still very difficult.7, 10, 13 Download : Download high-res image (276KB)Download : Download full-size image Figure 4. Temperature-Dependent Investigation of the Organic Electrode-Based Rechargeable Battery at Different Temperatures (A) Low-temperature performance of the organic electrodes-based rechargeable battery at −40°C, −55°C, and −70°C, respectively. The cell was charged firstly with the current density of 0.05 A gPTPAn−1 at room temperature (+25°C), followed by the discharge process at various low temperatures. (B) Comparison of charge/discharge curve with same current density of 0.5 A gPTPAn−1 at different temperatures from +55°C to −70°C. The current density and obtained capacity were calculated based on the mass of PTPAn cathode.
https://doi.org/10.1016/j.joule.2018.01.017_p2_9 | To further explore the promising application of such an organic electrodes-based rechargeable battery using the EA-based electrolyte, we also evaluated its energy density. Considering the characteristic of dual-ion battery based on organic polymers, charge process of the dual-ion battery consumes the salt in the electrolyte (i.e., the separation of cations and anions). Therefore, the active materials for dual-ion battery should be not only the electrode (PTPAn cathode + PNTCDA anode) active materials, but also the salts (LiTFSI) consumed during the charge process. The theoretical energy density of the PTPAn//PNTCDA cell, based on the active materials (PTPAn + PNTCDA + needed salts) and cell voltage, can thus be calculated as 33 Wh kg−1 (detailed calculation is shown in Figure S21 and related discussion), which is lower than that of a lead-acid battery (∼40 Wh kg−1). Owing to the low energy density, such an organic electrodes-based rechargeable battery could only be used as an auxiliary power source to provide the short-term high power for the start-stop process, especially at ultra-low temperature. It should be noted that externally/internally heating the LIBs is still the most effective way to ensure the operation of LIBs at ultra-low temperature at present. However, the heating process requires time, which cannot provide the momentary power, especially at the start-stop process. For example, Wang et al. recently designed an internal self-heating battery structure, through which the LIB can be warmed up from −40°C to 0°C within 42.5 s.21 When used as an auxiliary power source, the organic electrodes-based rechargeable battery can provide a solution for this drawback. Moreover, even at the ultra-low temperature of −70°C, such an organic electrodes-based rechargeable battery can be operated at a high rate of 5C to supply the momentary high power, which meets the typical requirement (1–3C) of a modern start-stop system (i.e., lead-acid battery). Therefore, an effective way can be developed through the combination of such an organic electrodes-based rechargeable battery with the external/internal heating process, which further indicates the potential application for a high-power start-stop system at the low temperature. Moreover, the cost of the EA-based electrolyte is comparable with that of the commonly used organic electrolyte for LIBs (detailed analysis of the cost can be seen in the Supplemental Information as an extended discussion). On the other hand, it should be noted that the reduction potential limitation (∼1.5 V versus Li+/Li) of the EA-based electrolyte obviously restricts the choices of anode materials for the rechargeable LIBs, which therefore greatly limits the energy density. To extend the stable potential window28 or to seek proper electrode materials46, 47 that make full use of the electrochemical stability window, the EA-based electrolyte can be employed to improve the energy density of such full cells. An alternative strategy to improve the energy density is to mix the polymer materials with intercalation compounds for commercialized LIBs. Rate performance and cycle stability of the rechargeable battery using intercalation compound/polymer mixtures as electrodes are presented in Figure S22. Low-temperature discharge performance of the rechargeable battery based on mixtures was also investigated with different rates, as shown in Figure S23. The obtained performance of the cells based on mixed materials demonstrated that the polymers can improve the low-temperature performance of conventional LIBs, which may be attributed to the hybrid`s component synergy benefiting from the internal charge transfer process.48 The energy density of the rechargeable battery based on intercalation compound/polymer mixtures as electrodes can be efficiently improved (Table S2).
https://doi.org/10.1016/j.joule.2018.01.017_p2_11 | To summarize, the low-temperature performance of an EA-based electrolyte has been investigated, resulting in sufficient ionic conductivity of 0.2 mS cm−1 at the ultra-low temperature of −70°C. Based on such an electrolyte, rechargeable batteries based on intercalation compounds and organic polymers, respectively, as electrodes have been fabricated. It has been demonstrated that the low-temperature behaviors of these intercalation compounds-based LIBs are still much limited by the sluggish desolvation of Li+ at the interface between electrolyte and electrode, although with sufficient electrolyte ionic conductivity at low temperature (−70°C) and without solid electrolyte interface formation on the electrodes. It was also found that the polymer-based rechargeable battery using the same EA-based electrolyte did not suffer from the aforementioned difficulties. Accordingly, a polymer-based rechargeable battery can work well even at the ultra-low temperature of −70°C. These results might shed light on the design of rechargeable batteries that can be operated at ultra-low temperatures. Meanwhile, to further develop rechargeable batteries with high performance at these temperatures, it is also necessary in future investigations to clarify the desolvation/solvation process with in situ analysis at ultra-low temperatures.
https://doi.org/10.1016/j.joule.2018.01.017_p3_3 | LMO was prepared according to the solid-state method.29 In the typical procedure, Li2CO3 and MnO2 were mixed together and reacted at the temperature of 530°C for 5 hr, followed by heating at 700°C for 24 hr in air. The obtained sample was then cooled over a 3-hr period. The LTPO sample was prepared through a sol-gel method.30 The aqueous precursor containing Li2CO3, NH4H2PO4, and TiO2 was blended with 100 mL of a 2 wt% polyvinyl alcohol aqueous solution as a synthetic agent. The mixture was then dried with a vacuum freezing-drying method. The product was placed in a porcelain boat and heated at 900°C for 12 hr at the rate of 5°C min−1 under N2 flow in a tube furnace. Carbon-coated LTPO (LTPO@C) was further prepared to improve the cycle stability and electronic conductivity through thermal decomposition vapor deposition. Polytriphenylamine (PTPAn) powder was prepared through chemical oxidative polymerization of the monomer triphenylamide (TPAn) with FeCl3 as the oxidant.37 The reaction was carried out under the protection of N2 atmosphere. TPAn monomer (0.025 mol) was firstly dispersed in 100 mL of CHCl3 under magnetic stirring. FeCl3 (0.025 mol) was then added into the solution over 1 hr until a total amount of 0.1 mol FeCl3 was used up, followed by further reaction for another 2 hr. The reaction solution was poured into 50 mL of methanol and the polymer was precipitated out. The product was then filtered and washed with methanol three times. To purify the obtained PTPAn, the collected powder was redissolved into CHCl3 and filtered to remove insoluble impurities. The filtrate was concentrated and reprecipitated with a mixture of acetone and 5% aqueous ammonia. The product was finally filtered and dried at 50°C under vacuum for 12 hr to obtain PTPAn powder. Polyimide 1,4,5,8-naphthalenetetracarboxylic dianhydride (NTCDA)-derived polyimide (PNTCDA) was synthesized from NTCDA and ethylenediamine (EDA) according to a previous report.37 First, equal molar amounts of NTCDA and EDA were added to the solvent N-methylpyrrolidone (NMP) and refluxed for 6 hr. The mixture was then filtered, washed three times with 10 mL of ethanol and 10 mL of NMP, dried at 120°C in air for 12 hr, and finally heated under N2 atmosphere for 8 hr at 300°C to remove the residual solvent NMP and obtain PNTCDA powder. All the reagents were purchased from Sinapharm Chemical Reagent and used without further purification.
https://doi.org/10.1016/j.joule.2018.01.017_p3_5 | The freezing point of the EA-based electrolyte (EA solvent + LiTFSI salt) was measured by differential scanning calorimetry (DSC) with a DSC 200 F3 Maia (NETZSCH, Germany). Sample of the EA-based electrolyte (15 mg) was sealed in a pre-weighed aluminum sample pan with a NETZSCH sealing press. The sealed pan with electrolyte was cooled down to −130°C at a rate of 10°C min−1 with simultaneous liquid nitrogen cooling, and scanned from −130°C to 20°C at 5°C min−1. An identical empty aluminum pan served as the reference. The freezing point was obtained by taking the onset melting temperature of the endothermic change from the thermal baseline. The boiling point of the EA-based electrolyte is determined according to the general method (GB T616-2006). X-ray diffraction data for the obtained materials was acquired with a Bruker D4 Endeavor X-ray diffractometer using Cu-Kα radiation. Scanning electron microscopy and transmission electron microscopy images were recorded on a field emission scanning electron microscope (FE-SEM s-4800) and transmission electron microscope (Joel JEM2010). Fourier transform infrared spectroscopy (FT-IR) measurements were recorded on a Nicolet 6700 FT-IR spectrometer using a KBr pellet. Carbon content of the LTPO@C sample was acquired on a TG209F1 thermogravimetric analysis instrument with O2 flow.
https://doi.org/10.1016/j.joule.2018.01.017_p3_7 | The intercalation compounds (LMO cathode or LTPO anode) were mixed with conductive agent (Ketjen Black [KB]) and binder (polytetrafluoroethylene [PTFE]) in the mass ratio of 80:10:10. The polymer-based materials (PTPAn cathode or PNTCDA anode) were mixed with KB and binder in a mass ratio of 60:30:10. To prepare the mixed material of intercalation compounds and polymer materials, we set the mass ratio of LMO/PTPAn/KB/PTFE (or LTPO/PNTCDA/KB/PTFE) to 45:30:15:10. The mixture was dispersed in isopropanol to form a slurry, which was then rolled into a film electrode. KB film was obtained by mixing KB and PTFE binder with the mass ratio of 80:20. The obtained KB film was used as work electrode to investigate the electrochemical stability window of EA-based electrolyte. For the full cell assembly, Ti net and Ni net were used as the current collector for cathode and anode, respectively. lithium bis(trifluoromethane sulfonyl)imide (LiTFSI; 2 mol kg−1) in EA solvent was used as the electrolyte. The mass loading of active material was about 3 mg cm−2 for intercalation compounds and 1 mg cm−2 for polymer materials.
https://doi.org/10.1016/j.joule.2018.01.017_p3_9 | Cyclic voltammetry and galvanostatic charge/discharge measurements of the electrode films in EA-based electrolyte were investigated with a three-electrode system whereby active carbon (12 mg cm−2; 1.5 cm × 1.5 cm) and a Pt plate were used as counter and reference electrodes, respectively. The electrochemical stability window of the EA-based electrolyte was investigated with a similar three-electrode system in which KB film (2 mg cm−2; 0.5 cm × 0.5 cm) pressed on Ti net was used as the work electrode. The potential of Pt plate versus Li+/Li was carried out as shown in Figure S24. The reduction potential limitation and oxidization potential limitation of the electrolyte were characterized by the LSV test with a potential window from 3.4 V (OCP) to 1 V (versus Li/Li+) and a potential window from 3.4 V (OCP) to 5.5 V (versus Li/Li+), respectively. Electrochemical tests including rate performance and cycle performance of the well-prepared rechargeable battery based on intercalation compounds and polymer materials were performed on a Hukuto Denko battery charge/discharge system HJ series (Hukuto Denko, Japan) controlled by a computer. A Meiling Biology & Medical DW-HW50 ultra-low freezer was used to provide a constant low-temperature environment for the investigations at various low temperatures. The batteries were kept at a specified temperature for 2 hr to reach equilibrium of the battery temperature and the freezer pre-set temperature. Electrochemical profiles of the cell at different low temperatures were investigated with the following procedure. The cells were firstly charged to 2.1 V at a rate of 0.5C, which were then followed with a constant voltage step at 2.1 V for 2 hr at desired temperatures. Finally, the fully charged cell was discharged at various temperatures (−40°C, −55°C, and −70°C) with the discharge rates of 0.2C and 1C. EIS investigation was conducted on a Metrohm Autolab Multichannel PGSTAT 302N potentiostat/galvanostat instrument combined with FRA 32M module. In the EIS investigation for the EA-based electrolyte, two Pt-plate (1 cm × 1 cm) electrodes were symmetrically placed into the electrolyte solution. The interval distance between the Pt-plate electrodes was controlled at 1 cm. The applied frequency range was set within 100 kHz to 0.01 Hz with an AC amplitude of 5 mV. All the investigations were carried out after retaining at the specified temperature for 2 hr.
https://doi.org/10.1016/j.joule.2018.02.001_p1_2 | With the rapid development of high-end electronic devices such as mobile phones and electric vehicles, the currently widely used lithium (Li)-ion batteries are finding it very difficult to meet the growing demand for energy storage. The practical applications of next-generation rechargeable batteries with much higher energy densities have become the most challenging concerns in recent years. Li metal, the “Holy Grail” electrode, is recognized as the most promising anode due to its ultrahigh theoretical specific capacity of 3,860 mAh g−1 and the lowest negative electrochemical potential (−3.040 V versus standard hydrogen electrode).1, 2, 3, 4 However, the practical applications of Li metal batteries such as Li-sulfur (Li-S) and Li-oxygen (Li-O2) batteries have been severely hindered by severe challenges (such as Li dendrite growth, unstable solid electrolyte interphase [SEI], and large volume change during repeated charge-discharge cycles), which induces low discharging capacity and short cycling life accompanied by safety hazards.5, 6, 7, 8
https://doi.org/10.1016/j.joule.2018.02.001_p1_3 | Grand strategies have been proposed to settle these issues. (1) Various electrolyte additives have been employed to build a stable SEI layer on the surface of Li metal anode, by which the plated Li can be protected from irreversible reactions with organic electrolytes.9, 10, 11, 12 (2) Artificial SEI layers, including inorganic compounds and organic polymers, have been extensively investigated for their ability to inhibit Li dendrite growth and therefore render dendrite-free morphology and high cycle performance.13, 14, 15, 16, 17 (3) Concentrated liquid electrolytes, solid-state electrolytes, and hybrid electrolytes have also been reported to exhibit outstanding effects in Li dendrite inhibition.2, 4, 18, 19, 20, 21, 22, 23 However, Li metal anode is a hostless electrode and the interfacial films constructed by the aforementioned strategies are not strong and stable enough to suppress the dendrite growth when the electrode experiences a sharp volumetric change. A structured composite metallic electrode with a pre-existent framework for Li plating is the prerequisite for a high-capacity and long-lifespan Li metal anode.
https://doi.org/10.1016/j.joule.2018.02.001_p1_4 | The structured composite anode can regulate the Li+ deposition and induce dendrite-free morphology, which is very helpful in realizing a high-capacity and long-lifespan Li metal anode.24, 25, 26, 27, 28, 29, 30, 31, 32, 33, 34, 35, 36 Great progress has been made in the rational design of novel matrices for Li deposition, such as carbon-based frameworks and 3D metal-based current collectors.31, 37, 38, 39, 40, 41, 42 However, these structured anodes are mainly the initially Li-free anodes, and cannot be directly paired with Li-free cathode materials (such as the high-specific-capacity S and O2 cathodes) to assemble rechargeable high-energy-density batteries. Even matching the Li-containing cathode (such as LiFePO4), these initially Li-free anodes cannot provide excess Li to offset the irreversible consumption in the chemical formation and later cycling processes. Therefore, it is crucial to pre-fill the structured anode with an appropriate amount of Li to obtain a composite Li metal electrode.
https://doi.org/10.1016/j.joule.2018.02.001_p1_5 | In this contribution, we proposed a coralloid carbon fiber (CF)-based composite Li anode. Coralloid CFs were achieved by electroplating silver (Ag) particles onto the surface of CFs. Compared with the conventional high-temperature chemical vapor deposition and atomic layer deposition (such as Si, ZnO, Al2O3),30, 31, 43, 44, 45 this electroplating strategy is facile and cost-effective in achieving a lithiophilic matrix. Ag particles can not only endow electrodes with lithiophilic nature to syphon molten Li to obtain a composite Li metal anode (CF/Ag-Li), but can also regulate Li nucleation and growth during Li plating. The CF/Ag-Li composite anode exhibits improved cycling stability during repeated cycles with dendrite-free morphology, even at an extremely high current density of 10.0 mA cm−2 and a high cycling capacity of 10.0 mAh cm−2. The CF/Ag-Li¦LiFePO4 cells exhibit stable cycles with high specific capacity for more than 500 cycles at 1.0C. The CF/Ag-Li¦S cells indicate a very high initial discharge capacity of 785 mAh g−1 and a large capacity retention rate of 64.3% after 400 cycles at 0.5C.
https://doi.org/10.1016/j.joule.2018.02.001_p2_3 | Conductive CF is a suitable matrix for Li metal anode due to its high electrical conductivity and large porosity for metallic Li storage.33, 46, 47, 48 It is necessary for a matrix with a high porosity to accommodate more metallic Li and therefore exhibit high-capacity performance in full batteries. However, the CF framework cannot be wetted by molten Li due to its poor lithiophilic nature, since a compact lithiophilic coating layer is necessary to pre-fill Li through a molten-infusion method. Herein, we propose a facile and energy-saving method to synthesize size-controlled lithiophilic Ag particles by directly electroplating Ag on the CF framework. After coating Ag particles on CF, the as-obtained composites exhibit a coralloid morphology (Figure S1). With this Ag coating layer, the CF/Ag framework can be fully infused by molten Li in 1–3 min to produce the Li-filled CF-based Li metal anode (CF/Ag-Li).
https://doi.org/10.1016/j.joule.2018.02.001_p2_4 | The synthesis procedure of the CF/Ag-Li includes two key steps: Ag coating and Li infusion (Figure 1A). The Ag particle coating is conducted by pulse electroplating of Ag on CF framework (Figure S2). The pristine CF consists of crosslinked CFs with a uniform diameter of 10 μm (Figure 1B). The pores constructed by these CFs have a size of several tens of micrometers, which affords enough space for high-capacity Li metal storage and low resistance for Li+ transport. After the pulse electroplating at a current density of 20 mA cm−2 for a total 180 s (repeat 18-s electroplating 10 times, each time followed by 18-s break time), the CFs are compactly covered by uniform Ag grains with the size of 10 μm. The shape, size, and numerical density of Ag grains can be regulated by the electroplating method, current density, and plating duration (Figure S3). More compact and smaller Ag grains can be electroplated onto CF by the pulse electroplating method at a high current density. It is noteworthy that Ag is plated as tree-like dendrites rather than compact cubic grains when the current density is higher than 40 mA cm−2 (Figure S3C). The morphology does not interfere the lithiophilic nature of Ag metal. Both cubic Ag grains and tree-like Ag dendrites can effectively guide molten Li to infuse into CF/Ag frameworks. Download : Download high-res image (684KB)Download : Download full-size image Figure 1. Fabrication of CF/Ag-Li Composite Electrode (A and B) Schematic diagrams (A), scanning EM images (B), and (inset figures) digital photos for pristine CF, coralloid CF with electroplated Ag layer (CF/Ag), CF/Ag with molten Li infused at the surface of CF (CF/Ag-Li(I)), and metallic Li fully infused in CF framework (CF/Ag-Li(II)).
https://doi.org/10.1016/j.joule.2018.02.001_p2_5 | The Li-infusing process is operated by immersing Ag-coated CF electrodes (CF/Ag) into molten Li at the temperature of 300°C (Figure 2A and Movie S1). When the CF/Ag electrode is placed onto the glossy molten Li, with the siphonic effect provided by the lithiophilic Ag coating layer, molten Li can be automatically infused into CF/Ag frameworks. Molten Li can then spread onto the whole electrode in 2 min. The as-obtained CF/Ag-Li electrode exhibits a silvery-white luster appearance with legible CF skeletons. Such Li-infused CF/Ag with only the surface of each CF covered by molten Li is termed CF/Ag-Li(I) herein (Figures 1A and 2A). Finally, when the CF/Ag electrode is fully immersed into the molten Li, the pores of CF framework can be fully filled with molten Li, and the CF/Ag-Li electrode is obtained (Figure S4), which herein is termed CF/Ag-Li(II) (Figures 1A and 2A). The final CF/Ag-Li has a smooth silvery-white glossy surface with the same appearance as a piece of fresh Li foil. The thicknesses of pristine CF and CF/Ag-Li electrode are both around 150 μm (Figures 2B and 2C), exhibiting a structural stability during Li infiltration and therefore providing a possibility to suppress volumetric changes during repeated Li plating/stripping processes in working batteries. By contrast, the CF framework without a lithiophilic Ag coating layer cannot be filled with molten Li (Movie S2), indicating the indispensable role of the Ag coating layer in the Li-infusing process. Download : Download high-res image (672KB)Download : Download full-size image Figure 2. Li-Infusing Process (A) Digital photos of Li-infusing process: molten Li, different times (0, 30, and 60 s) after the CF/Ag contacted with molten Li, and the as-obtained composite lithium metal anodes (CF/Ag-Li(I) and Li(II)). (B and C) Cross-sectional scanning EM images of (B) pristine CF framework and (C) CF after Li was fully infused, indicating the unchanged thickness of 150 μm after Li was fully infused.
https://doi.org/10.1016/j.joule.2018.02.001_p2_6 | The lithiophilicity of the Ag coating layer is attributed to the formation of Ag-Li alloy once Ag contacts with excessive amounts of molten Li at high temperature. Ag can be easily dissolved in molten Li when the atomic percentage of Li is higher than 71.6% above 170°C from the Ag-Li binary phase diagram (Figure S5).49, 50 As a result, when the CF/Ag electrode contacts with the molten Li, every fiber in CF/Ag can be automatically and rapidly covered with molten eutectic Ag-Li alloy and molten Li metal, leading to the fully infused Li electrode (Figure S6). When the solid solution of Ag-Li is cooled to room temperature, the Ag-Li alloy phase (Ag-Li, Ag-Li3, etc.) and pure phase of Li metal freeze and precipitate successively. X-ray diffraction (XRD) was employed to analyze the chemical components at different stages during the fabrication of CF/Ag-Li (Figure 3A). When the pristine CF is covered with an electroplated Ag layer, the peaks of Ag phase arise signally in the XRD spectra of CF/Ag. For CF/Ag-Li(I) the Ag phase disappears, while the Ag-Li alloy phase (especially the Ag-Li component) emerges. The peak of C is replaced with the peak of LiCx (mainly LiC6), which indicates that graphite crystals in CFs can be intercalated with Li at such temperatures. The LiAgC2 three-phase alloy (2θ = 27.2°) can also be observed in CF/Ag-Li. Therefore, the alloy components are complicated in the CF/Ag-Li electrode. In contrast, the peak of Ag-Li becomes weak and the peak of pure Li phase grows significantly for the fully infused Li electrode CF/Ag-Li(II). As a result, the metallic Li is the main phase in the fully infused CF/Ag-Li electrode. Download : Download high-res image (323KB)Download : Download full-size image Figure 3. Chemical Characterization of CF/Ag-Li (A) XRD spectra of CF, CF/Ag, and the two stages of CF/Ag-Li. (B and C) Calculated binding energies of a Li atom with (B) Ag atoms and (C) C atoms.
https://doi.org/10.1016/j.joule.2018.02.001_p2_7 | X-ray photoelectron spectroscopy (XPS) was also carried out to reveal the surface chemistry of the as-fabricated CF/Ag-Li electrode (Figure S7). The binding energy peak of Ag 3d (368.5 eV for Ag 3d5/2, 374.5 eV for Ag 3d3/2) relating to the Ag appears clearly in the XPS spectra of CF/Ag electrode (Figures S7A and S7B). As for the CF/Ag-Li electrode, no Ag peak can be observed, indicating that the CF/Ag framework is perfectly covered with Li metal by our molten-infusion method. When CF/Ag-Li electrodes are cycled in electrolytes such as ether-based electrolyte (1.0 M LiTFSI in DOL/DME in 1:1 volume), the chemical components of the formed SEI is similar to that formed on Li foil electrode in the same electrolyte. The main components of the SEI layers are LiF, Li2CO3, and some other organic lithium salts (Figure S7B). The Ag coating layer is stable during electrochemical cycles due to its high electrochemical potential of 3.839 V (versus Li+/Li).
https://doi.org/10.1016/j.joule.2018.02.001_p2_8 | The alloy in the CF/Ag film guides the course of molten Li infusing into CF frameworks by reducing interfacial tension of molten Li and CF, which is thermodynamically attributed to the large binding energy between Li and Ag atoms. Density functional theory (DFT) calculations were employed to determine the binding energies between a Li atom and Ag or C (graphene) slab (Figures 3B and 3C). The Ag (111) surface exhibits a much larger binding energy of −2.07 eV than that of pristine CF, −1.14 eV, indicating that the electroplated Ag layer is much more lithiophilic than pristine CF. Such lithiophilic Ag coating can decrease the electroplating overpotentials, guiding the smooth Li deposition.38, 40 Compared with the pristine CF electrode, the electroplating overpotential of Li deposition on the CF/Ag electrode decreased from 31.0 to 6.5 mV, and the nucleation overpotentials were also reduced from 11.4 to 6.8 mV (Figure S8).
https://doi.org/10.1016/j.joule.2018.02.001_p2_10 | The Li-stripping process of Li fully infused CF/Ag-Li electrode was observed by in situ optical microscopy (Figures 4A–4C and Movie S3). The pre-filled Li in the CF framework (CF/Ag-Li electrode) was stripped at a current density of 2.0 mA cm−2. During the stripping process, the Li metal dissolved from the side at electrolyte (top side in Figures 4A–4C) to the opposite side at the based current collectors (bottom side in Figures 4A–4C). No “dead Li” is observed in this gradual stripping process of Li metal from top to bottom in the CF-based composite Li metal anode. Nearly all of the Li filling this framework can contribute to its active capacity during the stripping process. Importantly, the thickness of CF/Ag-Li is nearly constant after all Li is stripped out, indicating the nearly zero volume change during the stripping process. Download : Download high-res image (1MB)Download : Download full-size image Figure 4. Morphology Evolution of CF/Ag-Li Electrode after Repeated Li Plating/Stripping (A–C) Cross-sectional in situ optical microscopy photos of the stripping process of CF/Ag-Li at a current density of 2.0 mA cm−2 after (A) 0 hr, (B) 2 hr, and (C) 5 hr. (D–G) Scanning EM images of CF/Ag-Li after (D) first Li stripping, (E) first Li replating, (F) fifth Li stripping, and (G) fifth Li replating with a cycle capacity of 1.0 mAh cm−2 at a current density of 1.0 mA cm−2. (H and I) Scanning EM images of CF/Ag-Li after Li stripping with high cycle capacity of (H) 5.0 mAh cm−2 and (I) 10.0 mAh cm−2 at the same high current density of 5.0 mA cm−2.
https://doi.org/10.1016/j.joule.2018.02.001_p2_11 | To investigate the morphology after replating of metallic Li during cycles, we recorded the morphology after Li stripping and replating at a current density at 1.0 mA cm−2 and a cycle capacity of 1.0 mAh cm−2 by scanning electron microscopy (EM) images (Figures 4D and 4E). Metallic Li is stripped evenly at the surface of the CF/Ag-Li electrode. There is no Li dendrite growth when Li is replated on the stripped CF/Ag-Li electrode. The scanning EM images after the first and fifth stripping and replating of Li on CF/Ag-Li also exhibit uniform stripping morphology and dendrite-free replating morphology (Figures 4F and 4G, high-resolution scanning EM images in Figure S9). Besides, the thicknesses of CF/Ag-Li electrodes after the first and fifth cycle are both around 150 μm (Figures S10A and S10B), which is the same as pristine CF/Ag-Li electrode before the cycling test (Figures 2B and 2C). The consistency in the thickness of CF/Ag-Li electrode before and after repeated Li plating/stripping processes illustrates a nearly zero volume-change property of CF/Ag-Li electrode, which is crucial for a practical electrode. As for Li foil electrode (Figure S11), a large amount of uneven pits emerge after the first Li stripping. After Li replating and a few later cycles, the surface of Li foil is covered with a layer of pulverized Li, indicating the formation of dendritic Li and “dead Li.” By contrast, the conductive CF framework endows CF/Ag-Li electrode with dendrite-free and “dead Li”-free plating morphology. Such morphology is attributable to the enlarged active surface area provided by CFs in CF/Ag-Li electrode, which can decrease the local current density and enhance the transportation of electrons and Li ions at the interface between electrode and electrolyte.
https://doi.org/10.1016/j.joule.2018.02.001_p2_12 | With regard to the structural stability of CF/Ag-Li electrode at high cycling current and capacity, scanning EM images of CF/Ag-Li electrode cycled at a stripping capacity of 5.0 mAh cm−2 and an extremely high stripping capacity of 10.0 mAh cm−2 at the same current density of 5.0 mA cm−2 are exhibited as Figures 4H and 4I, respectively. After such a high-capacity stripping of Li metal, the CF paper skeleton emerged completely, indicating the outstanding structural stability of such CF/Ag-Li electrode at an extremely high stripping capacity. After the same high-capacity replating of Li metal in CF/Ag-Li electrode, the even surface morphology as pristine CF/Ag-Li electrode re-emerges (Figure S12). Moreover, the thickness of the CF/Ag-Li electrode after 10 cycles with such a high capacity of 5.0 mA cm−2 is also ∼150 μm (Figure S10C). The stability in plating/stripping morphology at an ultrahigh current/capacity demonstrates the potential applications of the CF/Ag-Li composite electrodes in the practical cells, usually with a large current density.
https://doi.org/10.1016/j.joule.2018.02.001_p2_14 | Galvanostatic cycles of Li¦Li symmetrical cells were conducted to probe the long-term cycling stability of CF/Ag-Li electrode. CF/Ag-Li and Li foil electrodes were assembled with Li foil as the counter electrode. When the cells were cycled at a current density of 1.0 mA cm−2 with a cycling capacity of 1.0 mAh cm−2, the Li¦Li cell exhibited a gradually increasing hysteresis to 80 mV in less than 70 cycles, while the CF/Ag-Li¦Li cell maintained a much lower and more stable hysteresis of ∼60 mV for more than 200 cycles (Figure 5A). It can be observed that the hysteresis of CF/Ag-Li¦Li cell at the initial process is a little larger than that of the Li¦Li cell in Figure 5A. This is due to the larger amount of SEI formation of CF/Ag-Li electrode than routine Li foil at the initial few cycles, which is produced by the exposure of the CF framework after Li stripping. When the SEI is mature and becomes stable after the initial few cycles, the hysteresis of CF/Ag-Li¦Li cell reduces and becomes smaller than that of the Li¦Li cell due to the conductivity of the CF framework playing the critical role in later long cycles. At a higher cycling current of 3.0 mA cm−2 and capacity of 3.0 mAh cm−2, the CF/Ag-Li electrode produced hysteresis lower than that of the Li foil electrode, in which the hysteresis increased in 30 cycles (Figure S13A). These symmetrical cells were also conducted at an extremely high current density of 10.0 mA cm−2 and a capacity of 10.0 mAh cm−2. The hysteresis of CF/Ag-Li¦Li cells (∼120 mV) was lower than that of Li foil¦Li cells (∼200 mV) in the first 30 cycles (Figure S13B). These good electrochemical results are due to the lower Li ionic transport resistance in CF/Ag-Li electrode. When part of the Li is stripped from the CF/Ag-Li electrode, the structured anode affords more specific surface area and interconnected transfer channels for plating/stripping and migration of Li+ in a working battery. Therefore, the lower hysteresis is achieved during repeated cycles, and hence a superior stability in long-term cycling. Download : Download high-res image (1MB)Download : Download full-size image Figure 5. Long-Term Electrochemical Cycling Performance (A) Voltage profile of CF/Ag-Li¦Li and Li foil¦Li cells with a cycle capacity of 1.0 mAh cm−2 at 1.0 mA cm−2. (B and C) Discharge capacity and Coulombic efficiency (B), and charge and discharge curves (C) at different cycles of CF/Ag-Li¦LFP and Li foil¦LFP cells at 1.0C (1.0C = 170 mA g−1 for LFP cathode). (D and E) Discharge capacity and Coulombic efficiency (D), and charge and discharge curves (E) at different cycles of CF/Ag-Li¦S and Li¦S cells at 0.5C (1.0C = 1,675 mA g−1 for sulfur cathode). (F) Discharge capacity and Coulombic efficiency of CF/Ag-Li¦S and Li¦S cells at 1.0C. (G) Rate performance of CF/Ag-Li¦S and Li¦S cells.
https://doi.org/10.1016/j.joule.2018.02.001_p2_15 | Electrochemical impedance spectroscopy (EIS) was employed to investigate the interfacial transport behavior (Figure S14). It is noteworthy that both the electronic resistance in solid/liquid phase (referring to the intercept at ultrahigh frequency of EIS) and the interfacial ionic resistance in the SEI layer (referring to the semicircle in high frequency of EIS) reduce with the prolonged cycles in CF/Ag-Li¦CF/Ag-Li cells. This indicates the effect of the conductive CF framework in CF/Ag-Li electrodes and the stable SEI layer provided by the stable CF skeleton. By contrast, the electronic resistance and the interfacial ionic resistance of Li foil¦Li foil cells increase with prolonged cycles, due to the “dead Li” layer with more SEI formation and unstable surface structure on Li foil (Figures S11B–S11D). Furthermore, the resistance in CF/Ag-Li¦CF/Ag-Li cell is smaller than that in Li¦Li cell in prolonged cycles (e.g., 100th cycle). Consequently, the CF/Ag-Li electrode can effectively enhance the electronic conductivity in anode and the interfacial charge transfer at the electrode surface.
https://doi.org/10.1016/j.joule.2018.02.001_p2_16 | Li¦LiFePO4 (LFP) cells were firstly assembled to evaluate the full-cell performance of CF/Ag-Li electrode, as the LFP electrode is relatively stable. The specific capacity of CF/Ag-Li¦LFP reaches 137 mAh g−1 at the first cycle and gradually decreases to 86 mAh g−1 at the 500th cycle (Figures 5B and 5C). While the specific capacity of Li foil¦LFP is initially 110 mAh g−1 and rapidly fades to nearly 20 mAh g−1 after 500 cycles. The Li¦LFP cells assembled with CF/Ag-Li composite electrode exhibited higher and more stable specific capacity than Li foil electrode, indicating the robust ionic and electronic channels in the CF/Ag-Li electrode.
https://doi.org/10.1016/j.joule.2018.02.001_p2_17 | Such a superior CF/Ag-Li electrode is also employed in Li-S cells, which have been considered one of the most promising next-generation rechargeable batteries because of its extremely high theoretical energy density of 2,600 Wh kg−1.5, 51, 52 Unlike the LFP cathode, the S cathode is a Li-free electrode on the cathode side, which indicates that all of the active Li in Li-S cells comes from the anode electrode. To ensure an equitable comparison, routine Li foil and CF/Ag-Li have the same activated areal capacity of 10 mAh cm−2, meaning that Li foil in this experiment has a thickness of 50 μm. When conducted in prolonged cycles, the CF/Ag-Li¦S cell exhibited a high initial discharge capacity of 785 mAh g−1 and a high capacity retention rate of 64.3% after 400 cycles at 0.5C, which is higher than ultrathin Li¦S cells with a capacity retention rate of 52.7% after 400 cycles (Figures 5D and 5E). We noticed that the capacity retention of both CF/Ag-Li¦S cells and ultrathin Li¦S cells after prolonged cycles are not very high, which is due to the polysulfide-shuttle behavior in Li-S cells, especially when the sulfur cathode is paired with limited Li in CF/Ag-Li and ultrathin Li electrodes. At a current density of 1.0C, the CF/Ag-Li¦S cells exhibited a high initial discharge capacity of 781 mAh g−1, which is higher than ultrathin Li¦S cells that have an initial discharge capacity of only 215 mAh g−1 (Figures 5F and S15). The CF/Ag-Li electrode in Li-S cells has also exhibited a superior rate performance (Figure 5G). The discharge capacity of CF/Ag-Li¦S cells can reach 1,111, 941, and 714 mAh g−1 with the increasing current density of 0.1C, 0.2C, and 1.0C (1.0C = 1,675 mA g−1), while those of ultrathin Li¦S cells were only 957, 863, and 231 mAh g−1, respectively. Of note, the discharge capacity of ultrathin Li¦S cells at a current density higher than 1.0C is very low (Figures 5F and 5G). Such a significant difference is due to the inhomogeneous stripping of Li from capacity-limited ultrathin Li foil, in which the activated Li is reduced due to the increasing of high-proportion “dead Li” with prolonged cycles. By contrast, Li in the similarly capacity-limited CF/Ag-Li can be uniformly plated/stripped without “dead Li” ascribed to the conductive CF framework. Therefore, the CF/Ag-Li anode exhibited much higher discharge capacities attributable to the efficient composite electrode. As a result, the Li-containing structured anode, such as the CF/Ag-Li electrode, is much more promising than routine Li foil anodes in full cells because of its high efficiency in suppressing dendritic Li growth and “dead Li” formation.
https://doi.org/10.1016/j.joule.2018.02.001_p3_2 | A lithiophilic Ag coating layer is proposed to guide molten Li infusion into the CF framework to fabricate an initially Li-containing structured Li metal anode. The lithiophilic Ag coating layer is achieved by a facile pulse electroplating, which is economical, generally applicable, and finely controlled. Such an Ag layer can be coated on various conductive structured current collectors such as C-based and metal-based frameworks. By infusing molten Li into these structured current collectors, the Li-filled metal anode exhibits better electrochemical performance. This introduces following merits: (1) The molten Li-infusion method observably increases the active Li content in composite anode electrode. The strategy with Li pre-filled by electroplating is not only complicated but also introduces extra irreversible SEI components and useless “dead Li,” which severely reduces the energy density. On the contrary, the strategy with Li pre-filled by molten Li avoids contact of Li metal with the electrolyte and guarantees an extremely high energy density. (2) Structured current collectors reduce the electrical and ionic resistance by the high specific surface area and large porosity. Compared with routine Li foil, structured Li metal anode has more active surface for the transport of electrons and Li ions. The interconnected pores render enough space for Li ion migration between electrodes. Besides, the structural stability can also render zero volume change during cycles.
https://doi.org/10.1016/j.joule.2018.02.001_p3_3 | In addition, the practical specific capacity of composite electrodes is one of the most concerning material parameters in future high-energy-density batteries. For Li pre-filled composite electrodes, the practical specific capacity of composite electrodes Qp can be calculated by the measured practical mass fraction of Li metal in electrodes ωLi,p as follows: (Equation 1) where QLi = 3,860 mAh g−1 is the theoretical specific capacity of Li metal. In an ideal Li pre-filled composite electrode, all of the pores in the original framework can be filled with molten Li. Therefore, the theoretical specific capacity of composite electrode Qt can be controlled by the porosity φ of the structured framework (such as CF/Ag electrode) as follows: (Equation 2) where ωLi,t is the theoretical mass fraction of Li in composite electrode, ρLi, ρf, and ρ0 are the density of Li metal, apparent density of structured framework, and the absolute density of framework material, respectively. φ = 1−ρf/ρ0 is the porosity of structured framework. In the CF/Ag-Li electrode, the average porosity of CF is 75% and the apparent density of CF/Ag framework is measured as 0.539 g cm−3. Thus the theoretical specific capacity is calculated to be 1,644 mAh g−1, which is almost equal to the measured practical specific capacity of CF/Ag-Li electrode (1,570 mAh g−1). The practical specific capacity can be easily enhanced by employing frameworks with higher porosity, lower apparent density, or lower absolute density according to Equation 2. Furthermore, all of the pores being filled with Li is critical for high practical specific capacity, which can be successfully achieved by the molten Li-infusion methods based on lithiophilic conductive frameworks.
https://doi.org/10.1016/j.joule.2018.02.001_p3_4 | In conclusion, the CF/Ag-Li composite electrode exhibits an extraordinary structural stability in the process of Li plating and stripping with dendrite-free morphology. The CF/Ag-Li¦Li symmetrical cells can cycle for more than 160 cycles with low hysteresis at an extremely high current density of 10.0 mA cm−2 and very high capacity of 10.0 mAh cm−2. Besides, the composite Li electrodes can match Li-containing (LiFePO4) and Li-free (S) cathodes to render superb electrochemical performance. CF/Ag-Li¦LFP cells exhibit stable cycles with high specific capacity for more than 500 cycles at 1.0C. These CF/Ag-Li electrodes display much more outstanding performance in high-energy-density Li-S batteries. The CF/Ag-Li¦S cells achieve a capacity retention rate of 64.3% after 400 cycles at 0.5C and a high initial capacity of 781 mAh g−1 at 1.0C, which is much higher than those of routine Li-S cells. Such an Ag coating layer can not only guide the molten Li infusing into structured CF frameworks at the fabrication of the CF/Ag-Li electrode, but also reduce the Li plating resistance and enhance the electrochemical performance during repeated cycles. More importantly, the initially Li-containing structured anodes such as CF/Ag-Li electrodes are promising for high-energy-density full cells such as Li-S and Li-O2 batteries, which sheds new light on the dendrite-free plating of Li metal anodes in working rechargeable batteries.
https://doi.org/10.1016/j.joule.2018.02.001_p4_3 | The CF papers were purchased from Shanghai Hesen Electric. After washing with 1.0 wt% HCl and deionized water, the CF was electroplated in 0.20 M AgNO3 aqueous solution at a pulse current of 20 mA cm−2 for total of 180 s (repeat 10 times 18-s electroplating, each time followed by 18-s break). The obtained CF/Ag was washed by deionized water. The dried CF/Ag was then immersed into molten Li to produce the Li-infused CF/Ag-Li electrode in an Ar-filled glovebox with O2 and H2O content below 0.1 ppm. The Li was previously melted in a stainless-steel case on a hot plate (C-MAG HP 4, IKA) at a temperature of 300°C. The average areal CF, Ag, and Li amounts were 4.32, 3.77, and 5.54 mg cm−2 (31.7, 27.6, 40.7 wt% of CF/Ag-Li), respectively.
https://doi.org/10.1016/j.joule.2018.02.001_p4_5 | All DFT calculations were conducted in the Vienna ab initio Simulation package53, 54 and the results were visualized in Materials Studio.55 The projector augmented-wave56, 57 pseudopotentials and Perdew-Burke-Ernzerhof generalized-gradient approximation functional58 were adopted in DFT calculations. The energy cutoff was set to 520 eV. The SCF and geometry convergence tolerance were set to 1 × 10−5 eV and 1 × 10−4, respectively.
https://doi.org/10.1016/j.joule.2018.02.001_p4_6 | The Ag (five-layer 2 × 2 × 1 super cell, (111) crystal face) and graphene slab were constructed with a 1.5-nm vacuum. A Γ-centered k-point grid by Monkhorst-Pack method59 was set to 4 × 4 × 1 and 6 × 6 × 1 for Ag and graphene slab, respectively. When interacting with Li atom, only the bottom two-layer atoms in the Ag slab were fixed and the others were fully relaxed. The binding energy, Eb, was defined as (Equation 3) Eb = Etotal − Eslab − ELi, where Etotal, Eslab, and ELi are the total energy of Ag/graphene slab bound with Li atom, the pristine Ag/graphene slab, and single Li atom, respectively.
https://doi.org/10.1016/j.joule.2018.02.001_p4_7 | According to our previous study, the binding energy between a framework and a Li ion has a good linear relationship with that between the framework and a Li atom.40 Therefore, only the binding energy between Ag/graphene and Li atom is considered herein. Moreover, the Li ion will be immediately reduced as soon as it contacts with the conductive framework in a working cell. Therefore, considering the binding between a framework and a Li atom is more reasonable.
https://doi.org/10.1016/j.joule.2018.02.001_p4_9 | All cells were assembled with standard CR2025 coin-type cells in an Ar-filled glovebox with O2 and H2O content below 1.0 ppm. A CF/Ag-Li electrode with a diameter of 13.0 mm and 0.5-mm thick Li metal foil with a diameter of 16.0 mm (China Energy Lithium) were employed as the working and counter electrodes in symmetrical cells, respectively. An LFP cathode with LFP loading of 4.9 mg cm−2 and 0.5-mm thick Li metal foil with a diameter of 16.0 mm were employed in Li¦LFP cells. A sulfur cathode with sulfur loading of 1.7 mg cm−2 and 50-μm thick Li metal foil with a diameter of 12.0 mm were employed in Li¦S cells. Lithium bis(trifluoromethanesulphonyl)imide (LiTFSI) in 1,3-dioxolane (DOL)/1,2-dimethoxyethane (DME) (1.0 M; v/v = 1:1) (Beijing Chemical Industry Group) was employed as the electrolyte in symmetrical cells. LiPF6 in ethylene carbonate (EC)/diethyl carbonate (DEC) (1.0 M; v/v = 1:1) (Beijing Chemical Industry Group) was used as the electrolyte in Li¦LFP cells. LiTFSI in DOL/DME with 2.0% LiNO3 (1.0 M; Alfa Aesar) was employed as the electrolyte in Li¦S cells. These coin cells were monitored in galvanostatic mode in a Land CT2001 multichannel battery tester. The EIS measurements were performed on a Solartron 1470E electrochemical workstation (Solartron Analytical).
https://doi.org/10.1016/j.joule.2018.02.001_p4_11 | A scanning electron microscope (JSM 7401F; JEOL, Japan) operated at 3.0 kV was employed to characterize the morphology of CF, CF/Ag, and CF/Ag-Li electrodes before and after cycles. XRD patterns were recorded on a Bruker D8 Avance diffractometer equipped with a Cu-Kα radiation source. In situ optical microscopy was employed to investigate the Li-stripping process of CF/Ag-Li electrode. A quartz cell with transparent windows was used as the electrode housing, in which a symmetrical cell with Cu foil and CF/Ag-Li electrode were assembled. XPS (ESCALAB 250Xi, Thermo Fisher Scientific, USA) was employed to analyze the surface chemistry of the electrodes.
https://doi.org/10.1016/j.joule.2019.03.022_p1_2 | Rechargeable solid-state Li batteries are promising candidates for next-generation energy storage, as solid electrolytes are much safer than conventional flammable organic electrolytes in Li-ion batteries.1 The high modulus of solid electrolytes can help suppress Li dendrites, although Li growth along grain boundaries2, 3 and growth induced by electronic conduction4 also need to be addressed. Therefore, solid electrolytes have the potential to improve the performance of Li batteries in terms of both safety and energy density.5, 6, 7, 8, 9 Unfortunately, a wide range of solid-state electrolytes (SSEs) with high ionic conductivity can be reduced by metallic Li,10, 11 such as NASICON (e.g., Li1.3Al0.3Ti1.7(PO4)3,5, 12 Li1+xAlxGe2−x(PO4)313, 15, 14), perovskite16 (e.g., LixLa2/3-x/3TiO3,17 thio-LISICON (e.g., Li10GeP2S12,18, 19 Li10SnP2S1220), and probably even garnet-type Li7La3Zr2O12 (LLZO).19, 21 To adopt these solid electrolytes in real applications, it is urgent to develop a chemically and mechanically stable interface, which is not only highly electronically insulating but also ionically conducting, to protect these solid electrolytes against the Li anode (Figures 1A and 1B).4, 22, 23, 24 Recently, significant efforts have been devoted to improving the stability of these solid electrolytes. For example, Ge film was demonstrated to protect Li1+xAlxGe2−x(PO4)3 (LAGP), which allowed Li/LAGP/Li symmetric cells to cycle over 200 h at 0.3 mA cm−2 and Li-air batteries to cycle 30 times, but the impedance increased by more than 680% after 300 cycles.14 Polymer coatings with a thickness of ∼200 μm were also reported to stabilize Li1.3Al0.3Ti1.7(PO4)3 (LATP) with Li metal,12 where the polymer layer can suppress Li dendrites depending on the magnitude of current density and exact mechanical properties.2 However, the large thickness could lower the energy density of cells.
https://doi.org/10.1016/j.joule.2019.03.022_p1_4 | To address these challenges, we propose to use boron nitride (BN) nano-film as a protecting layer to isolate electrical contact between Li metal and the ionic conductor, along with a trace quantity of polymer or liquid electrolyte infiltrating the electrode-electrolyte interface, which is necessary to facilitate ion transport and reduce interfacial impedance (Figure 1B). BN is chosen as a protective layer since it is chemically and mechanically stable with Li metal.25 It can be readily prepared by chemical vapor deposition (CVD) to form large-scale, atomically thin, and continuous films.26, 27 Unlike the thick polymeric protective layer (∼200 μm) in previous reports,12 such a thin film (∼5–10 nm in this work) has a negligible effect on the energy density of Li batteries. BN also has a much lower electronic conductivity (10−15 S cm)28 than common solid electrolytes (9.6 × 10−9 S cm−1 for LATP,29 10−8–10−7 S cm−1 for LLZO, and 10−9–10−8 S cm−1 for Li2S–P2S54), which helps avoid dendrite growth induced by electronic conduction.4 The Young modulus of the mono h-BN layer is approximately 1.0 TPa,30 higher than ceramic electrolytes (81–115 GPa for LATP31 and 150 GPa for c-LLZO32). Hence, mechanically, a conformal h-BN coating could also help suppress the growth of Li dendrites.4 More importantly, the as-deposited BN layer has a mosaic structure with defects inside that allow Li ions to pass.25 Therefore, the BN layer can provide excellent protection to SSEs without sacrificing the energy density of batteries. Yet, the addition of trace amount of polyethylene oxide (PEO) or liquid electrolyte is necessary to infiltrate the interface and enhance interfacial ion transport across the BN layer, which will be discussed in this manuscript.
https://doi.org/10.1016/j.joule.2019.03.022_p1_5 | We choose LATP as an example in this study, as it is inexpensive, highly conductive (∼1 mS cm−1),33 and light (∼2.9 g cm−3 versus 5.1 g cm−3 for LLZO).31, 34 However, it can be easily reduced at a high reduction potential of 2.17 V versus Li/Li+.10 The BN nano-coating layer can effectively protect LATP from reduction during Li plating and stripping, as validated by in situ transmission electron microscopy (TEM). Consequently, with the addition of 1–2 μm PEO at the interface, Li/BN/LATP/BN/Li symmetric cells show steady cycling over 500 h at 0.3 mA cm−2 and solid-state LiFePO4/LATP/BN/Li battery shows capacity retention of 96.6% for 500 cycles in 70 days. The BN layer can also be combined with liquid electrolyte for high performance at room temperature, and stable cycling is achieved in both Li/Li cells (700 h at 0.5 mA cm−2) and NMC/LATP/BN/Li cells (capacity retention of 93% in 100 cycles). These results demonstrate the effectiveness of BN coating to protect solid electrolytes against the high reducing power of Li metal.
https://doi.org/10.1016/j.joule.2019.03.022_p2_3 | LATP powders were synthesized by a sol-gel method modified from previous literature.33, 35 Stoichiometric amounts of lithium acetate and ammonium phosphate monobasic were dissolved in water, and aluminum nitrate and titanium butoxide were dissolved in ethanol. These two solutions were thoroughly mixed and dried to produce the gel precursor, which was calcined at 850°C to synthesize LATP powders. Then, the powders were pressed into pellets with a thickness of 0.5–1 mm and further annealed at 950°C to form dense, uniform, and highly crystalline LATP pellets (Figure S1A). The pellet has a high density of 2.66 g cm−3, corresponding to 92% of its theoretical density. Such high density is crucial since the continuous deposition of BN can only be achieved on dense pellets to provide effective protection. Then, the boron nitride protective layer was deposited on the LATP pellet by CVD at 900°C with borane-ammonia complex (BH3-NH3) as the precursor in pure N2.27 Using 900°C, instead of a higher temperature, preserves the density of defective sites in the BN protective layer and thus yields better performance. After BN deposition, LATP pellets usually turn slightly blue (Figures S1D–S1F). Such a color change may originate from the formation of oxygen vacancies in the LATP during the BN deposition.36 The scanning electron microscopy (SEM) image of LATP/BN pellet reveals a grainy and dense surface (Figure S2A), which is similar to that of bare LATP pellets (Figure S2B). The X-ray diffraction (XRD) patterns of both as-prepared LATP pellet and LATP/BN pellet match well with previous results (LiTi2[PO4]3, JCPDS No. 35-0754),37 validating that no change in crystal structure happens after BN deposition (Figure S2C).
https://doi.org/10.1016/j.joule.2019.03.022_p2_4 | To verify the successful deposition of BN, X-ray photoelectron spectroscopy (XPS) was applied to examine the existence of BN on the surface of LATP pellets (Figure 1C). The N 1s peak and the B 1s peak are clearly observed at the binding energy of 398.1 eV and 190.7 eV, respectively, both corresponding to the B-N bond.38 The shoulder peak at 192.6 eV of the B 1s spectrum indicates the existence of B2O3, which is probably formed by the reaction between borane-ammonia complex and LATP.39 Based on integrated peak area, the molar percentage of boron in B2O3 is 26%. The Raman spectrum (Figure 1D) shows that the BN film is mainly h-BN (1375 cm−1) with a small amount of cubic BN (1,060 cm−1).40 The TEM image displays that LATP particles are uniformly coated by BN with a thickness of 5–10 nm (Figure 1E). The magnified high-resolution transmission electron microscopy (HRTEM) image illustrates that the BN coating is polycrystalline and has a mosaic structure, where the lattice plane is clear but with different orientations (Figure 1F). The interlayer distance is ∼3.1 Å, similar to the previous report.41 Small amorphous regions are also observed. This suggests that the BN layer contains a high concentration of defects (e.g., grain boundaries), which could facilitate Li ions to better permeate the coating. The homogeneity of the BN coating is further supported by energy-dispersive X-ray spectroscopy (EDS) mapping in the scanning transmission electron microscope (STEM) mode (Figure S3), where N signal distributes uniformly over LATP particles. Electron energy loss spectroscopy (EELS) mapping also shows that B and N uniformly distribute on the surface of LATP particles, exhibiting a conformal coating (Figure S4).
https://doi.org/10.1016/j.joule.2019.03.022_p2_6 | After confirming the conformal coating of BN, we used both cyclic voltammetry (CV) and in situ TEM to investigate whether the nanoscale BN coating can avoid the reduction of LATP particles by Li. In CV tests, Li is used as the counter electrode and Au is sputtered onto LATP pellets with and without BN (see Figure S5 for more details). In bare LATP, the reduction reaction is observed at 2.2 V versus Li/Li+, which is assigned to Ti3+/Ti4+. In contrast, BN-coated LATP is highly stable in the range of 0–4.5 V versus Li/Li+, demonstrating no activity toward reduction.
https://doi.org/10.1016/j.joule.2019.03.022_p2_7 | To further study the BN protection at the nanoscale, LATP or LATP/BN particles were placed on a Cu grid and Li contacted with the grid with a voltage of 1 V applied. For a bare LATP particle (Figures 2A and 2B), the diffraction pattern of Li3Al0.3Ti1.7(PO4)3 phase (JCPDS No. 40-0095) was observed after just 5 min (Figure S6), indicating the existence of the following intercalation reaction: (Equation 1) Li1.3Al0.3Ti1.7(PO4)3 + 1.7Li+ + 1.7e− Li3Al0.3Ti1.7(PO4)3 Download : Download high-res image (869KB)Download : Download full-size image Figure 2. In Situ TEM Experiments to Study the Protective Effect of Nanoscale BN Coating LATP particles and LATP/BN particles reacted with lithium under a potential of 1 V. (A) The diffraction pattern and (B) the bright-field image of bare LATP particles before reacting with lithium. (C) The diffraction pattern and (D) the bright-field image show that the particle turns completely amorphous after a 20-min reaction. The viewing direction is close to [ 2 . (E) The diffraction pattern. (F) The bright-field image of the LATP/BN particles before reacting with lithium. (G) The diffraction pattern and (H) the bright-field image show that the particle and the protection film are intact after a 1 h reaction and the diffraction pattern still matches with LATP. The viewing direction of (E) and (G) is close to [100].
https://doi.org/10.1016/j.joule.2019.03.022_p2_8 | Then, the diffraction spots fainted and gradually disappeared in 20 min (Video S1). These results show that when LATP is reduced by Li metal, the intercalation of Li ions happens first and Ti4+ is reduced to Ti3+,42 and then Li3Al0.3Ti1.7(PO4)3 is further reduced until it is fully amorphous (Figures 2C and 2D). If the reaction keeps going for 1 h, there are drastic volume changes that will finally lead to particle cracking (Figure S7). Control experiments show that the electron beam cannot amorphize the bare LATP particle (Figure S8), but the voltage bias can slightly amorphize the bare LATP particle after 1 h (Figure S9). This shows that the negative voltage is one of the driving forces for the amorphization but not enough to fully reduce the LATP particles without Li.
https://doi.org/10.1016/j.joule.2019.03.022_p2_9 | Download : Download video (26MB) Video S1. The Temporal Evolution of Diffraction Pattern of a Pristine LATP Particle that reacted with Li under 1 V Applied Voltage. The reaction time is 20 min and the LATP particle eventually turned amorphous. To save space and time, the playing speed of the video is 3×.
https://doi.org/10.1016/j.joule.2019.03.022_p2_10 | On the contrary, the LATP/BN particle (Figures 2E and 2F) shows no structural change when reacting with Li for 1 h (Video S2) since no Li3Al0.3Ti1.7(PO4)3 phase appears and the diffraction pattern (DP) matches well with that of LATP during the whole reaction (Figures 2G and 2H). Some new spots in Figure 2G, which appear with the double plane spacing of the original LATP crystal, are most likely caused by the secondary diffraction or as a result of small deviation from the simulation of a perfect LiTi2(PO4)3 crystal (Figure S10).43 These results strongly support that ∼5–10 nm thin BN layer is enough to resist the reduction of LATP by Li.
https://doi.org/10.1016/j.joule.2019.03.022_p2_11 | Download : Download video (53MB) Video S2. The Temporal Evolution of Diffraction Pattern of a BN-Coated LATP Particle that Reacted with Li under 1 V Applied Voltage. The reaction time is 1 h, and the LATP/BN particle shows no structure change in the whole process. To save space and time, the playing speed of the video is 6×.
https://doi.org/10.1016/j.joule.2019.03.022_p2_12 | The protection of BN is further validated at the macroscale by examining the color change of bare LATP and LATP/BN pellets in contact with Li. First, the bare LATP pellet turned black in 1 day after contacting dry Li metal (Figure S1B). This reduction process was dramatically accelerated with the addition of liquid electrolyte at the interface, as the LATP pellet turned black in just 5 min (Figure S1C). The reason is that the liquid electrolyte speeds up ion transport and hence the reduction reaction. In contrast, the LATP/BN pellet (Figure S1D) was stable with dry Li metal after 1 month (Figure S1E), even with the presence of the liquid electrolyte (Figure S1F), as the black spot rarely appeared on the LATP/BN pellet surface. Therefore, the BN coating allows the addition of liquid electrolyte to wet the electrode-electrolyte interface. Such benefit can efficiently resolve the long-standing challenge on Li-ion transport between the Li anode and the solid ceramic electrolyte and render cells with LATP or other unstable solid electrolytes operable at room temperature.44
https://doi.org/10.1016/j.joule.2019.03.022_p2_14 | In situ TEM, CV, and the color change tests demonstrate the high stability of the BN layer. Next, we examine the performance of the BN coating in electrochemical cells. First, bare LATP and LATP/BN pellets are examined with Au as the blocking electrodes to study the bulk conductivity. The conductivity of as-prepared dense LATP pellets reaches 2.0 × 10−4 S cm−1 at room temperature, similar to previous reports31, 33, 45 (Figure S11A). For the LATP/BN pellet, an extra area specific resistance (ASR) of ∼1600 Ω cm2 is observed, which should be attributed to the BN layer, and the effective conductivity of the pellet is reduced to 4.7 × 10−5 S cm−1 (Figure S11B). Similar studies are also carried out in Li/Li cells. Li metal foils were pressed onto LATP at 50 MPa and electrochemical impedance spectroscopy (EIS) was measured at room temperature. The interfacial ASR of Li/BN/LATP/BN/Li cell is 3.0 × 104 Ω cm2, which is much larger than that of the LATP/BN pellet. This should be attributed to the poor contact between Li and BN, as observed in other ceramic electrolytes (Figure S12; Table S1).1 Although the ASR is large, it is very stable with BN coating. The overall ASR of Li/Li cells with BN coating only shows a 23% increase after 350 h (Figure S12A). In contrast, the EIS of cells with bare LATP increases dramatically from 1.9 × 104 Ω cm2 at 0 h to 3.8 × 105 Ω cm2 after 350 h (Figures S12B and S12C).
https://doi.org/10.1016/j.joule.2019.03.022_p2_15 | To realize stable interface and reduced interfacial resistance simultaneously, 1–2 μm thick PEO and lithium bis(trifluoromethylsulfonyl)imide (LiTFSI) polymer electrolyte with polyethylene glycol dimethyl ether as a plasticizer was added to infiltrate the interface (Figure 3A). The plasticity of PEO electrolyte can provide better contact and facilitate ion transport, while the chemical and mechanical stability of BN leads to excellent protection against Li. In previous studies, the ion-conductive polymer electrolyte layer typically has a thickness of 200 μm,12 which eliminates direct contact between Li and LATP but dramatically lowers the energy density of the batteries. With the presence of BN film, the thickness of PEO can be reduced to 1–2 μm or even less since PEO is only used to accomplish better ionic contact between LATP and Li. Download : Download high-res image (486KB)Download : Download full-size image Figure 3. Electrochemical Characterizations of LATP and LATP/BN Pellets in Li/Li Symmetric Cells (A) The schematic and the Nyquist plots of bare LATP and LATP/BN pellets in Li/Li symmetric cells with PEO infiltrating. (B) The evolution of real impedance of Li/Li cells with bare LATP and LATP/BN pellets. 1–2 μm thick PEO was added on each side to wet the interface. (C) The long-term cycling of Li/Li symmetric cells with bare LATP (red) and LATP/BN (blue) were tested at current density of 0.3 mA cm−2 and 60°C.
https://doi.org/10.1016/j.joule.2019.03.022_p2_16 | The impedance of Li/PEO/LATP/PEO/Li cells at 60°C (Figure 3A) can be fitted into two semicircles, which are (1) grain boundary resistance of LATP (R2) in parallel with constant phase element (CPE) for the inter-grain capacitance (Q2) and (2) charge transfer resistance (R3) in parallel with the CPE, which represents interfacial capacitance (Q3) at the electrolyte-Li interface. The two parallel circuits are in series with the bulk resistance of LATP (R1) (Figure S13A).46 As we focus on how BN protects LATP against Li, which involves R1, R2, and R3, so the total resistance (R1 + R2 + R3) is used as the figure of merit for evaluating performance stability (Figure 3B).
https://doi.org/10.1016/j.joule.2019.03.022_p2_17 | The total resistance of Li/PEO/bare LATP/PEO/Li started at a low value of 286 Ω cm2 with R2 of 182 Ω cm2 and R3 of 85 Ω cm2, indicating a low charge transfer resistance at the beginning (Table S2). This value (286 Ω cm2) is much lower than the ASR of dry LATP pellets (Table S1) because the PEO electrolyte could diffuse into the bulk LATP pellet and reduce the interfacial impedance between domains. However, R2 and R3 grew quickly to 550 Ω cm2 and 213 Ω cm2 in 200 h and further climbed to 720 Ω cm2 and 2,808 Ω cm2 after 350 h (Figure S13C; Table S2), respectively. This result demonstrates that fast and adverse interfacial reactions deteriorate the charge transfer process and break the bonding of LATP grains during long-term contact. In contrast, the Li/PEO-BN/LATP/BN-PEO/Li cell exhibits a higher initial total ASR of 341 Ω cm2. This primarily arises from a larger R3 of 157 Ω cm2, which is likely because of the BN coating. Nevertheless, the BN coating remarkably enhances the stability of LATP and the solid electrolyte-Li interface: R2 and R3 only increase from 148 to 193 Ω cm−2 and from 157 to 241 Ω cm2, respectively, after 350 h (Figure S13B; Table S2). In addition, the small thickness of PEO (1–2 μm) does not sacrifice the energy density of batteries (Figure S14).
https://doi.org/10.1016/j.joule.2019.03.022_p2_18 | After validating that the BN coating can stabilize the LATP-Li interface and the interfacial transport can be remarkably improved by the addition of PEO, the strength of this layer is further evaluated by galvanostatic cycling in Li/Li cells. The bare LATP cell with a current density of 0.3 mA cm−2 dies quickly within 81 h, while the cell with BN/LATP/BN pellet only shows a slightly higher overpotential from 156 mV at the beginning to 251 mV after 500 h (Figure 3C), demonstrating that the BN interface can yield stable Li plating and stripping.
https://doi.org/10.1016/j.joule.2019.03.022_p2_19 | Similar behavior is also observed in Li/Li cells when 2 μL liquid electrolyte of 1 M LiPF6/EC/DEC is used to wet the BN layer. The edge of such cells was sealed by Kapton tapes to avoid bypassing of the liquid electrolyte (Figure S15). Without BN coating, the total ASR quickly increases from 146 to 1.3 × 105 Ω cm2 in 400 h (Figure S16B). In contrast, the total ASR with BN coating only increased from 330 to 567 Ω cm2, or 72%, after 400 h (Figure S16A). Further cycling of Li/Li cells at 0.1, 0.3, and 0.5 mA cm−2 all showed that cells with the bare LATP failed quickly, while the ones with LATP/BN only showed a slightly higher overpotential after 700 h cycling (Figures S16C–S16E). These results prove that the nanoscale BN coating can function effectively as a stable interface for LATP during Li stripping and plating.
https://doi.org/10.1016/j.joule.2019.03.022_p2_21 | The stable Li stripping and plating in cells with LATP/BN suggests long cycling life in full cells since LATP is known to be stable with commercial cathodes, such as LiNi0.33Mn0.33Co0.33O2 (NMC) and LiFePO4 (LFP) (Table S3). NMC/LATP/BN/Li and NMC/LATP/Li cells were tested first with liquid electrolyte (1 M LiPF6 in EC/DEC) filling voids in the NMC electrode at room temperature (Figure S17A). The mass loading is ∼4 mg cm−2 and the current density is 0.3 mA cm−2. At 0.5 C (1 C = 150 mA g−1), the initial specific capacity is 142 mAh g−1 and remains at 132 mAh g−1 after 100 cycles, corresponding to a capacity retention of 92.9% (Figures 4A and 4B). Without BN protection, the overpotential drastically increases to ∼1.0 V in 30 cycles and the specific capacity drops to 27 mAh g−1 (Figure 4C), as a result of the high impedance at the LATP/Li interface. This was further substantiated by the SEM images of LATP with and without BN coating. The bare LATP pellet shows high density of scrapes and cracks after 100 cycles (Figure S18A), which is not observed in LATP/BN (Figure S18B). This establishes BN-coated LATP as a viable approach for the stable Li stripping and plating and long-term operation in 4V NMC/Li rechargeable batteries. In addition, rate performance shows that the capacity retention is 86.5% at 1 C compared to that at 0.1 C, indicating reasonable power capability when the BN layer is wetted by the liquid electrolyte (Figures 4D and S19A). Download : Download high-res image (668KB)Download : Download full-size image Figure 4. Electrochemical Characterizations of Full Cells Using LATP/BN or Bare LATP Pellet (A) Cycling performance of NMC/LATP/Li cells with and without BN coating at a current density of 0.3 mA cm−2. 2 μL liquid electrolyte was added on each side. The Coulombic efficiency is from the full cell with LATP/BN. (B and C) Voltage profiles of NMC/LATP/Li cells (B) with BN coating and (C) without BN coating. (D) The voltage profile of an NMC/LATP/Li cell at different rates. (E) Cycling performance of LFP/PEO/LATP/PEO/Li cells with and without BN coating at a current density of 0.2 mA cm−2. 1–2 μm PEO/LiTFSI (8:1) was applied on each side of the LATP pellet for infiltrating the interface. The operating temperature is 60°C. (F and G) Voltage profiles of LFP/PEO/LATP/PEO/Li cells (F) with BN coating and (G) without BN coating. (H) The voltage profile of an LFP/LATP/Li cell at different rates.
https://doi.org/10.1016/j.joule.2019.03.022_p2_22 | To further demonstrate solid-state batteries with better thermal stability and safety, we also tried LFP/PEO/LATP/BN/PEO/Li cells with PEO/LiTFSI electrolyte infiltrated at both the BN layer and inside the LFP electrode (Figure S17B). The cathode loading is ∼2.4 mg cm−2. Then, the cell was tested at 60°C between 2.5 and 3.8 V. The initial discharge capacity of the LATP/BN cell reaches 139.2 mAh g−1 at 0.5 C (1 C = 170 mA g−1) and remains at 134.5 mAh g−1 after 500 cycles (Figure 4E), and without notable increase in cell overpotential (Figure 4F). The average coulombic efficiency is as high as 99.9%. In contrast, the capacity of the cell without BN coating drops dramatically from the initial value of 119.1 mAh g−1 to 32.9 mAh g−1 after only 100 cycles. Such fast capacity decay is stimulated by the rapidly increasing overpotential (Figure 4G). Rate performance was also tested, and the capacity varies little with changing current density up to 0.5 C (Figures 4H and S19B).
https://doi.org/10.1016/j.joule.2019.03.022_p2_23 | To further understand the degradation mechanism of bare LATP, the LFP/Li cells are examined after cycling. Evidently, the bare LATP pellet was totally shattered after 100 cycles since 1–2 μm thin PEO is incapable of halting the reduction of LATP (Figure 5A). Cross-section and top-view SEM images further show that if the protection of BN is missing, the coarse surface and the formation of thick, reduced LATP (∼200–300 μm) are observed at the LATP/Li interface. These reduced products further propagate into the inside LATP pellet and introduce large internal stress and will eventually destroy the cell (Figures 5B and S18C). On the other hand, the LATP/BN pellet is intact after 500 cycles, with almost no sign of side reactions on the side-facing Li (Figure 5C). Both top-view (Figure S18D) and cross-section SEM pictures (Figure 5D) show that the surface of LATP/BN pellet still maintains in the well-fused state with high density, and no reduction product or cracks are formed at the interface or inside the LATP/BN pellet. Download : Download high-res image (637KB)Download : Download full-size image Figure 5. The Characterizations of Bare LATP Pellet and LATP/BN Pellet after Cycling in LFP/Li Solid-State Cells (A) An optical image and (B) a cross-section SEM image of the bare LATP pellet. The bare LATP pellet was pulverized after 100 cycles and SEM shows that the reaction between LATP and lithium leads to a thick layer of reduced LATP and the stress induces the damage of the pellet. (C) An optical image and (D) a cross-section SEM image of the LATP/BN pellet, which remained almost undamaged after 500 cycles. (E) The XRD of bare LATP pellet after 100 cycles and LATP/BN pellet after 500 cycles. The peak * is from the Al stage of the instrument. (F) The EDS spectrum. (G) The XPS spectrum and (H) the HRTEM image of the LATP/BN pellet surface after 500 cycles, which show the durability of the BN nano-layer. The HRTEM sample is coated with Au first and then prepared by focused ion beam (FIB).
https://doi.org/10.1016/j.joule.2019.03.022_p2_24 | Further XRD characterization shows that the bare LATP pellet turns almost amorphous after 100 cycles, while the LATP/BN pellet maintains the original crystal structure (Figure 5E). Moreover, the EDS spectrum (Figure 5F) and mapping (Figure S20) confirm the existence of N (0.392 keV) at the surface after 500 cycles, which demonstrates the integrity of the protective layer. Further XPS results show that the binding energy of neither B nor N changes after cycling in LATP/BN pellets (Figure 5G). Based on the accumulated area of each peak, the percentage of B2O3-like species in the BN layer is 41%, slightly higher than the original percentage of 26%. Therefore, the BN appears to be reasonably stable after extended cycling. XPS mapping also shows that 57% of Ti4+ is reduced to Ti3+ in bare LATP after 100 cycles. In contrast, with BN coating, 98% of Ti remains at Ti4+, and the 2% Ti3+ may even arise from background noise (Figure S21). HRTEM image further reveals that the BN layer is still conformal and intact at the LATP/Li interface even after 500 cycles in LFP/Li cells (Figure 5H). These results illustrate that the existence of BN film can effectively shield the reduction by Li so that LATP can function properly in solid-state Li-metal batteries.
https://doi.org/10.1016/j.joule.2019.03.022_p2_25 | The results above clearly demonstrate the effectiveness of the BN layer to avoid side reactions between Li metal and LATP. It is interesting to compare the BN coating and simply a layer of separator. A separator can electronically and physically separate LATP and Li and thus enhance cycling lifetime. However, the separator is typically thicker than 10 μm because of processing and its purpose to be a shield against the penetration of Li dendrites. Such a thick separator will lower the volumetric energy density of batteries. Moreover, the porous nature of separator will lead to the uptake of too much electrolyte, which lowers the energy density and makes the cell less safe. On the other hand, the thickness of BN is only ∼5–10 nm, which has negligible effects on the energy density, and only a trace quantity of electrolyte is required.
https://doi.org/10.1016/j.joule.2019.03.022_p2_26 | Finally, we performed ignition tests on LATP pellets infiltrated by PEO or liquid carbonate electrolyte. Although the addition of liquid electrolyte or PEO facilitates ion transport at the interface, it heightens concerns about whether safety is compromised, which must be further evaluated. The results show that they are nonflammable (Video S3), indicating that a trivial amount of liquid electrolyte (4 μL) or PEO (1–2 μm thin) addition will not jeopardize battery safety.
https://doi.org/10.1016/j.joule.2019.03.022_p2_27 | Download : Download video (35MB) Video S3. Ignition Tests of a LATP Pellet Coated by PEO and an LATP Pellet Wet by 4 μL Liquid Electrolyte (1 M LiPF6 in EC/DEC). For the LATP/PEO pellet, the thickness of the PEO is 1–2 μm. Both pellets were in direct contact with fire for two min, and no sign of firing was observed.
https://doi.org/10.1016/j.joule.2019.03.022_p2_29 | In closing, we have successfully deposited boron nitride nano-film by CVD onto LATP pellets as a protective layer with a thickness of ∼5–10 nm. Such a thin BN layer is electronically insulating but still allows Li ions to permeate. Thus, it acts as a barrier layer to prevent the reduction of LATP by Li metal. It is compatible with PEO for safe solid-state lithium batteries or with carbonaceous liquid electrolyte for 4 V Li batteries. By deploying BN coating on LATP, Li/LATP/Li symmetric cells show steady cycling over long time. Moreover, solid-state batteries in the configuration of LFP/PEO/LATP/BN/PEO/Li are demonstrated without capacity fading over 500 cycles in 70 days. These results show that the chemically stable BN coating is a promising choice as a protective layer without lowering the energy density of batteries, which opens possibilities for solid electrolytes that are not stable against the Li-metal anode. Further optimization of BN coating layer and LATP solid electrolyte itself will further reduce the voltage polarization and increase the performance.
https://doi.org/10.1016/j.joule.2019.03.022_p3_3 | The LATP powders were synthesized via a sol-gel method. CH3COOLi·2H2O (99%, Alfa Aesar), NH4H2PO4 (≥ 98.5%, Sigma Aldrich), Al(NO3)3·9H2O (98%, Alfa Aesar), and Ti(C4H9O)4 (97%, Sigma Aldrich) were used as starting materials. Stoichiometric amounts of Al(NO3)3·9H2O and Ti(C4H9O)4 were dissolved in 10 mL ethanol and an addition of 40 mL de-ionized-water-based solution with appropriate amounts of CH3COOLi·2H2O and NH4H2PO4 to form a precipitate. The solution was stirred at room temperature for 2 h and then dried at 95°C for 24 h to produce the gel precursor, which was further calcined at 850°C for 2.5 h to synthesize the LATP powders. The resulting powders were ball-milled, pressed into pellets, and sintered at 950°C for 10 h.
https://doi.org/10.1016/j.joule.2019.03.022_p3_5 | Boron nitride was deposited onto LATP pellets by low-pressure chemical vapor deposition (LPCVD). BH3-NH3 (97%, Sigma Aldrich) and pure nitrogen were used as the precursor and the carrier gas, respectively. The BH3-NH3 powder was placed in a porcelain boat inside a small quartz tube to prevent it from flowing away by the gas flow. Then, the precursor was heated to 70°C to produce the BH3-NH3 precursor gas, which would decompose and deposit onto LATP pellets at 400°C and 20 mTorr. After depositing for 0.5 h, the temperature was increased to 900°C with a ramping rate of 5°C per min and kept for another 1 h. Finally, it was cooled to room temperature at 5°C per min. The pressure during the reaction was ∼85–100 Torr, and the N2 gas flow was around 1.5 sccm.
https://doi.org/10.1016/j.joule.2019.03.022_p3_7 | The crystal structure of pellets was recorded by a PANalytical XPert3 Powder XRD with Cu Kα radiation at a scan rate of 0.1°/s. The morphology of samples was characterized on SIGMA VP Zeiss SEM and FEI TALOS F200X TEM. Ti3+ and Ti4+ mappings were done by the XPS (VersaProbe II, Physical Electronics) with Al Kα X-rays, at a 45-degree measuring angle. The spot size is 9 μm. After the Ti 2p spectra were measured, the T4+ and T3+ peaks were de-convoluted and used to plot the spatial distribution maps. The spontaneous Raman spectra were acquired by a laser confocal Raman microscope (Xplora, Horiba Jobin Yvon) with a 532 nm diode laser.
https://doi.org/10.1016/j.joule.2019.03.022_p3_9 | Cross-sectional TEM samples (bare LATP and LATP with BN) were dispersed on a TEM half-grid with amorphous carbon. The in situ TEM observation of lithiation into the sample was conducted with a JEM-2100F transmission electron microscope (JEOL) at an acceleration voltage of 200 kV and a Nanofactory scanning tunneling microscope (STM) holder. The Li metal is coated onto a piezo-driven tungsten (W) probe, which acts as the counter electrode. During the in situ lithiation, a constant negative DC potential (−1 V) was applied to the specimen and the lithiation processes were captured by real-time imaging in TEM-SAED mode.
https://doi.org/10.1016/j.joule.2019.03.022_p3_11 | LiNi0.33Mn0.33Co0.33O2 (NMC) cathode was prepared by mixing NMC, carbon black, and polyvinylidene fluoride (PVDF) at a mass ratio of 8:1:1 in N-methyl-2-pyrrolidone (NMP) to form a slurry, which was then coated on an Al foil, followed by drying at 110°C. The LiFePO4 cathode was prepared by mixing LiFePO4, carbon black, PVdF, and LiTFSI in NMP at a mass ratio of 8:1:1:1. The following steps are the same as NMC. Pouch cells were used for all tests, which were assembled in an argon-filled glove box with both moisture and oxygen levels below 0.1 ppm. For the PEO addition in the LFP cells, the PEO-based electrolyte was prepared with 1:1 mass ratio of poly (ethylene oxide) (PEO, MV: 600,000 g/mol) to polyethylene glycol dimethyl ether 500 (MV: 530.65 g/mol). The molar ratio of EO to LiTFSI is 8:1, which are all dissolved in acetonitrile. The PEO and acetonitrile solution is casted onto LATP pellets and dried at 60°C inside the glovebox before using. The nominal thickness of PEO after casting is 10 μm, but this layer is pressed down to 1–2 μm in real cells (Figure S14).
https://doi.org/10.1016/j.joule.2019.03.022_p3_13 | All EIS tests were conducted with a VMP3 multichannel potentiostat from Bio-Logic in a frequency range of 1 MHz to 0.1 Hz with a 10-mV amplitude. Galvanostatic cycling of Li/Li cells and NMC/Li cells at different current densities were conducted on a Wuhan Land battery tester at room temperature, while LFP/Li full cells were tested at 60°C.
https://doi.org/10.1016/j.joule.2019.07.008_p1_2 | Lithium (Li) batteries are widespread in commercial portable electronic devices, but their extension into electric vehicles (EVs) and aerial transportation modes such as drones requires very significant improvements in their safety as well as energy density.1 This is a major challenge for the current battery systems, which contain volatile and flammable liquid carbonate electrolytes. Although these liquid electrolytes have high ionic conductivity, their high flammability, low thermal stability, and inability to inhibit Li dendrite growth are a concern with respect to fire and explosion hazards of batteries.2 Additionally, the conventional liquid electrolytes show a relatively narrow electrochemical stability window (ESW), which also hinders their applications with high-voltage electrode materials.3, 4, 5 Overall, it seems that electrolyte deficiencies have become a significant barrier to further development of Li technology.
https://doi.org/10.1016/j.joule.2019.07.008_p1_3 | Solid polymer electrolytes are considered as promising safer alternatives to liquid electrolytes in the development of future batteries because of their good mechanical integrity and flexibility.6, 7 Unfortunately, due to inherent low ionic conductivity, most of the polymer electrolytes need to be plasticized by liquid solvent, which not only decreases the mechanical properties but also leads to similar safety concerns as for the current electrolytes.8, 9, 10 Therefore, designing a solid polymer electrolyte system with good ion transport and robust mechanical properties and without a liquid component is a major challenge.
https://doi.org/10.1016/j.joule.2019.07.008_p1_4 | The first reported solid polymer electrolyte was in the 1970s when P.V. Wright discovered ionic conduction in the alkali metal-polyethylene oxide (PEO) complex, and M. Armand later demonstrated the applications of the PEO-Li salt complex as a solid-state electrolyte for Li batteries.11, 12 Since then, PEO polymers and their derivatives have been intensively investigated in both Li and sodium (Na) batteries.13, 14, 15 Ionic conduction in PEO-salt complexes was attributed to the ether oxygen-Li+ coordination,16, 17 when mixed with the Li salt, the ether oxygen on the PEO backbone coordinates with the Li+, resulting in the dissociation of the Li salt and generation of mobile charge carriers.18 Nevertheless, the Li+ movements are limited by the “trapping” effects of the strong coordination between Li+ and ether oxygen, which leads to relatively low conductivity and Li+ transference number tLi+ (normally between 0.2 and 0.3).19, 20, 21 Even though there have been many attempts to improve the Li+ transport, the low Li+ transference number is still a barrier to improving battery performance with PEO-based polymer electrolytes.
https://doi.org/10.1016/j.joule.2019.07.008_p1_5 | Increasing the Li salt concentration in an electrolyte has been shown to be an effective method to enhance the Li+ transference number in some liquid-state systems.22, 23, 24 For example, the super-concentrated alkali metal ion-based ionic liquid (IL) electrolytes support more rapid charge-discharge battery cycling than their lower metal ion concentration counterparts.22 For polymer electrolyte systems, increasing Li salt content also has a significant effect on both ionic conductivity and Li+ transference number. Angell et al. first proposed the concept of polymer-in-salt electrolytes, demonstrating that the glass transition temperature (Tg) of highly concentrated polymer electrolytes can be maintained below room temperature, producing a rubbery, conductive solid with relatively high electrochemical stability.25 In another report, a polyacrylonitrile (PAN)-Li triflate (LiSO3CF3) system was observed to have fast ion transport when the salt content was above 50 wt %.26 In this case, the authors suggested that ion transport was decoupled from Tg via morphology-related percolation effects.
https://doi.org/10.1016/j.joule.2019.07.008_p1_6 | With ever-increasing attempts to improve the performance of polymer electrolytes, some alternative polymer hosts such as polycarbonates (PECs),27 polyesters,28 polynitriles,29 and polyalcohol were also investigated.30 For instance, Kento et al. reported the PEC-LiFSI electrolyte with 80 wt % of LiFSI salt, showing an ionic conductivity of 10−5 S cm−1 at 30°C and a high Li transference number (tLi+ > 0.5), as well as promising battery cycling performance.31 Interestingly, in a PEC electrolyte system containing Li bis(trifluoromethane sulfonyl)imide (LiTFSI), Brandell et al. showed that the blending of poly(trimethylene carbonate) (PTMC) at optimized ratio can increase the conductivity as high as 10−6 S cm−1 at 50°C, indicating that host polymers can affect the ion transport and conductivity.33, 34 To overcome the strong EO–Li+ interactions, Bao et al. designed a loosely coordinated poly(tetrahydrofuran) (PTHF) host that is similar to PEO but contains fewer oxygen heteroatoms in polymer backbone.34 Due to the weakened O-Li+ interactions, the crosslinked PTHF-based electrolyte shows promising conductivity of 2.9 × 10−6 S cm−1 and a Li transference number of 0.53. Although different polymer hosts have been investigated and promising conductivity achieved, these present systems are mostly based on direct interaction between polymer backbone and Li+, which limits the further improvement of Li+ transport.
https://doi.org/10.1016/j.joule.2019.07.008_p1_7 | Poly(ionic liquid)s or polymerized ionic liquids (polyILs) have seen increasing interest as the polymer component in polymer gels or iongels, where an organic solvent or ionic liquid electrolyte, respectively, is incorporated into the polyILs.36, 37, 38 These gels typically consist of relatively low salt content, which leads to a low transference number, although they have been successfully demonstrated as polymer electrolytes for energy storage and conversion devices.39, 40, 41 PolyIL polymers are selected due to their suitable dielectric constant for Li salt dissociation,41 good chemical compatibility, and outstanding electrochemical stability. To date, although the ion conduction and/or transport behaviors of some pure polyIL systems have been reported,43, 44 the role of the polyIL itself on the ion dynamics of solid electrolytes has not been fully considered. In this work, we report solid-state and solvent-free polyIL-in-salt systems based on the polydiallyldimethylammonium bis(fluorosulfonyl)imide (PDADMA FSI), which can address safety issues (e.g., prevention of Li dendrite growth and non-flammability). An ionic conductivity of 0.7 × 10−4 S cm−1 is achieved at 80°C at a high salt concentration of 60 mol %. We investigate the effect of composition on the phase behavior, ion transport, and electrochemical performance. Computational investigations provide a molecular insight into microstructure changes, ion-ion coordination, and their impacts on ion dynamics. Based on these findings, an anion co-coordination framework is highlighted to help understand the excellent transport properties of this material. Long-term stability toward a Li-metal electrode and favorable Li-metal battery performance at elevated temperatures is demonstrated. Thus, we believe the concept of using a polyIL as a solid-state host for high concentrations of alkali metal salt for Li-metal batteries represents a promising approach toward safe and high-energy-density Li-metal batteries.
https://doi.org/10.1016/j.joule.2019.07.008_p2_3 | Figure 1 summarizes the effect of Li salt content on electrolyte microstructure, phase behavior, and ion conductivity. The FSI-based salts were chosen for this work due to their unique properties,22, 45, 46, 47 including high Li salt solubility and enhanced alkali ion transport, as well as allowing low Tg polymers to be prepared. The mole ratio between polyIL repeat unit and LiFSI investigated in this work includes 2:1, 1:1, 1:1.5, 1:2, 1:4, and 1:6. All samples are completely dried before measurements to avoid any solvent effects (see Supplemental Experimental Procedures; Figure S1). The microstructural changes in the electrolytes can be obviously distinguished (the presence of PVDF fibers is confirmed; see Figures S2 and S3). The smooth surfaces in (b) and (c) highlight the good miscibility of the polyIL host and the LiFSI salt. With increasing Li salt content, a heterogeneous microstructure is observed, especially in 1:4 and 1:6 systems, indicating the formation of distinct phases. This is also observed from the DSC data in Figure 1G. It is known from our previous study that the pure PDADMA FSI is a rigid polymer with a Tg near 120°C,47 suggesting that the slow segmental movements of polymer chains are due to strong ionic interactions between the small FSI anion and the charged backbone. The incorporation of Li salt into this polyIL continuously depresses the Tg to a temperature much lower than room temperature, which is distinctly in contrast with the PEO-Li salt systems.48 For instance, in Figure 1G, the 2:1 polyIL/salt system shows only one glass transition at around 10°C, implying that the mixture is a stable and homogeneous rubber at room temperature. This significant drop in Tg in the 2:1 system compared to the pure polyIL must result from a disruption or change of the ionic interactions between the backbone and the anion in the presence of Li+ ions. The decrease in Tg is further enhanced via the addition of more LiFSI as in 1:1, 1:1.5, and 1:2 systems. We also observe an effect of thermal history on the microstructure and phase behavior of these materials from the DSC scans on the 1:2 system after different storage times (inset in Figure 1G). During the first DSC heating cycle, additional peaks are observed above the Tg due to the formation of an intermediate phase (i.e., not the pure LiFSI but likely a complex between the salt and the polyIL to be discussed later). These peaks disappeared during the second heating, as seen in Figure 1G, while at the same time the glass transition is more obvious and significant. Another small peak that appears near 90°C after 24 h becomes more pronounced after 1 week and is accompanied by the second peak near 50°C, which we attribute to the formation of intermediate phases. It is worth mentioning that in contrast with the 1:2 system, the DSC curve of the 1:1.5 electrolyte does not change significantly with time. For those electrolytes with higher Li salt contents (1:4 and 1:6), additional peaks appearing at −50°C (small) and 130°C (broad) are assigned to the solid-solid phase transition and final liquidus melting transition of the LiFSI salt (Figure S6), which indicates excess LiFSI is not dissolved, resulting in heterogeneity. Download : Download high-res image (855KB)Download : Download full-size image Figure 1. Li Salt Effects on Electrolyte Microstructure, Phase Behavior, and Ion Conductivity (A) The chemical structures of poly(diallyldimethylammonium) bis(fluorosulfonyl)imide (PDADMA FSI) and Li bis(fluorosulfonyl)imide (LiFSI) salt. (B–F) The cross-section SEM images of composite solid polymer electrolytes with different lithium salt contents. The mole ratios between polyIL repeat unit and LiFSI are (B) 1:1, (C) 1:1.5, (D) 1:2, (E) 1:4, and (F) 1:6. (G) DSC measurement of different polyIL/salt systems shows the Li salt content effect on phase behavior of composites. The inset shows the DSC traces of the 1:2 electrolyte system with varied thermal history. (H) The ion conductivities of different polyIL/salt systems at 30°C, 50°C, and 80°C, respectively. The highest conductivity of 0.7 × 10−4 S cm−1 is achieved for the 1:1.5 system at 80°C.
https://doi.org/10.1016/j.joule.2019.07.008_p2_4 | The effect of salt concentration on the ionic conductivity of these ionic polymer-in-salt polymer electrolytes was investigated, and the selected isothermal data from three temperatures of 30°C, 50°C, and 80°C as a function of composition are shown in Figure 1F (the full temperature dependent conductivity datasets can be found in Figure S7). There is clearly a strong dependence of conductivity on salt concentration, as observed in this figure. The addition of Li salt gradually increases the ionic conductivity at first, which is different from what we normally observe in ionic liquid systems46 but consistent with the decreasing Tg discussed above. Taking the result at 80°C as an example, the ionic conductivity steadily increases when the fraction of salt increases from 2:1 to 1:1.5; a further increase in LiFSI salt content eventually leads to a decrease in the ionic conductivity, as seen in the 1:2 and 1:4 systems, which could be due to the formation of significant non-conductive phases (Table S3). In all the compositions, the 1:1.5 electrolyte shows the highest ionic conductivity of 0.7 × 10−4 S cm−1 at 80°C and 1.1 × 10−5 S cm−1 at 50°C. Again, this is consistent with changes in the phase behavior observed from the DSC, which suggests crystalline phases form at the higher LiFSI concentrations. The factors that lead to this increase in ion dynamics and lowering of Tg require a deeper probe into interionic interactions, which we discuss below.
https://doi.org/10.1016/j.joule.2019.07.008_p2_6 | The changes of ion-ion interactions in the polymer electrolytes and the effect of salt content on these interactions can be clearly observed in the Fourier transform infrared (FTIR) spectra, as shown in Figure 2. The full wavenumber range spectra are given in Figure S8. In a specific region between 950 and 1,300 cm−1, a vibrational peak at 1,109 cm−1 from the neat polyIL is assigned to the symmetrical stretching of the –SO2 groups in the FSI anions.49 After adding the Li salt, this peak continuously shifts to higher wavenumber, suggesting a change in the coordination environment of the −SO2 that could be due to the increasing coordination of FSI anions with the Li+. This change of FSI coordination environment is also supported by the significant Raman shifting of S–N–S stretching vibrations (774 and 747 cm−1 for LiFSI and 1:1 electrolyte, respectively; Figure S9). Therefore, we speculate that the introduced Li+ will co-coordinate with the FSI anions from the polyIL, and this could help to break the strong anion-polycation interaction that leads to the high Tg in the pure polyIL and thus lower the Tg of the polyIL-in-salt system as observed in Figure 1. Download : Download high-res image (287KB)Download : Download full-size image Figure 2. FTIR Spectra of PDADMA FSI (PolyIL)-LiFSI Mixtures with Different Salt Concentrations The pure PolyIL and LiFSI were also measured for comparations. For pure PDADMA FSI, the vibrational peak located at 1,109 cm−1 is assigned to the symmetrical stretching of –SO2 groups of the FSI anions.
https://doi.org/10.1016/j.joule.2019.07.008_p2_7 | The pulse-field gradient (PFG) diffusion measurements were performed to determine diffusivities of the Li+ cations and FSI anions. The diffusion coefficients of the 7Li (D7Li), 19F (D19F), and the calculated D7Li / (D19F + D7Li) are shown in Figure 3. It can be seen that the addition of LiFSI increases the diffusion coefficients of both Li+ and FSI in going from the 2:1 to 1:1.5 system. This, again, is consistent with increased dynamics with increasing LiFSI within these materials as observed from Tg and conductivity. However, the magnitude of the increase in diffusion is perhaps surprising compared with the conductivity enhancements (nearly 2.5 orders of magnitude for conductivity and tripling of the Li+ diffusion coefficient) given that Tg is only changing by 20°C. It is known that the ion conductivity is directly proportional to the ion mobility and ion concentration;50 thus, we ascribe the significant increase in ion conductivity to the improved mobility and increased ion concentration from the 2:1 to 1:1.5 systems (no phase separation observed in these systems, Figure 1G). In the 1:2 and 1:4 systems, the formation of additional solid phases will inevitably decrease the mobile concentration, even though these ions have relatively high diffusivities, resulting in a decreased conductivity. Even more surprisingly, the D7Li shifts from being slightly lower than D19F in the 2:1 system to being significantly higher at the intermediate compositions (1:1, 1:1.5, and 1:2) and still above D19F for the highest LiFSI concentration (1:4). This indicates an enhancement of Li+ transport in these intermediate compositions and is promising with respect to these materials as solid electrolytes in Li devices, as will be demonstrated later. This improvement of Li+ transport as salt concentration increases was also reported by Passerini et al.,51 which is believed to be due to the change in Li+-anion coordination environment. Download : Download high-res image (216KB)Download : Download full-size image Figure 3. The Composition Dependence of the Li+ Cations and FSI Anion Diffusivities (A) NMR diffusion coefficient measurements of 19F and 7Li. (B) The D7Li / (D19F + D7Li) dependence on polyIL repeat unit to LiFSI mole ratio. The pulse-field gradient (PFG) diffusion measurements were performed at 80°C. At this temperature, in the higher LiFSI containing systems there are two phases, as observed from the DSC, and only the mobile phase is measured in the PFG measurement.
https://doi.org/10.1016/j.joule.2019.07.008_p2_8 | Figure 3B calculates the ratio of the diffusion coefficient of Li+ (D7Li) to the sum of Li+ and anion diffusion coefficients (D19F + D7Li). The ratio D7Li/(D19F + D7Li) jumps from 0.48 to 0.58 when the salt content increases from 2:1 to 1:1.5, which is a good indication of the enhancement of the Li+ transference number. On the other hand, further increasing of the Li salt content (from 1:1.5 to 1:4) leads to a significant drop of both absolute D7Li and the relative diffusion (D7Li is still higher than D19F), which is attributed to the formation of crystalline phases and eventual crystallization of the LiFSI (Figure 1G), and thus, a decrease in the relative concentration of LiFSI actually solvated in the polyIL. Further understanding of local interactions and speciation that result in the observed behavior for the ion dynamics and resultant conductivity is provided by molecular dynamics (MD) simulations presented in the subsequent section.
https://doi.org/10.1016/j.joule.2019.07.008_p2_10 | The changes in microstructure of polyIL upon adding LiFSI salt were investigated by MD simulations at 353 K at three polyIL repeat units to LiFSI ratios of 2:1, 1:1.5, and 1:4. A distinct change in the distribution of Li+ is captured in Figures 4A–4C, which shows the nanoscale heterogeneous structure of the polyIL-salt systems. The 2:1 system has a polyIL dominated structure with a small fraction of the Li salt distributed in the polymer matrix. As the LiFSI salt content increases to 1:1.5, the Li+ions begin to be better distributed throughout the simulation box. In the high salt concentration system (1:4), the salt-rich domains are particularly prominent, which could directly result in the crystalline phase formation, as we observed in the experiments via DSC. Unfortunately, for classic all-atom MD simulations, it is challenging to achieve the experimental equilibrated condition for 1:4 system due to limitation of simulation time and cost. The ions are trapped in an amorphous state due to their slow dynamics, and the time for ion-ion rearrangement into a crystalline phase is out of reach of current MD simulations. Download : Download high-res image (2MB)Download : Download full-size image Figure 4. Electrolyte Structures with Different Li Salt Contents Demonstrated by MD Simulations (A) Snapshot of the simulation box of the 2:1 system shows the distribution of Li+ (purple balls represent Li+ions) in a polymer matrix (green sticks represent polymer backbones). (B) Snapshot of the 1:1.5 system shows the presence of more Li+ ions in the polymer matrix. (C) Snapshot of the 1:4 system shows a pronounced Li-concentrated region in the polymer matrix. (D) A single polycation chain and its coordinating FSI anions in the 2:1 system. A small amount of Li+ ions are also coordinated with these FSI anions. (E) A single polycation chain and its coordinated FSI anions in the 1:1.5 system. The co-coordinated Li+ ions increase significantly. (F) In the 1:4 system, both the coordinated FSI anions and the co-coordinated Li+ ions are further increased.(G) Radial distribution function (RDF) and coordination number (CN) calculated between nitrogen atoms from both polycation (N(P)) and FSI anion (N(F)). At the first valley position of r = 5.3 Å, CN is around 1.7 and changes less with Li concentration. (H) RDF and CN of FSI-Li+ coordination, showing an increase in the number of Li+ ions coordinated to the FSI anions that coordinated to polycations when Li concentration increases. (I) RDF and CN between the polycation and Li+, which also show an increase in the number of Li+ ions within 7.1 Å from the nitrogen atom (N(P)) in polycation at elevated Li concentrations. FSI(P) refers to these FSI anions coordinated to polycations. The cutoff of the first coordination shell is indicated by dotted arrow lines (H, I), and the arrow shows an increase of coordination number.
https://doi.org/10.1016/j.joule.2019.07.008_p2_11 | Another distinct structural change happens in the nearest coordination structure of those FSI anions that are binding to the polycation. Three snapshots in Figures 4D–4F present the coordination structure of one of the single polycation chains with increasing salt concentration (2:1, 1:1.5, and 1:4). The coordinated FSI anions and Li+ ions to this polycation chain were determined through a cutoff distance, i.e., the first minima in radial distribution functions (RDFs) between polycation and FSI, and FSI and Li+ (Figures 4G and 4H). A significant increase in the number of Li+ ions coordinating to FSI is demonstrated. In other words, more Li and more FSI ions are present in close proximity to the polycation chains; also, there is correspondingly more co-coordination of Li+ and FSI pairs with the polycation, using FSI as a bridge.
https://doi.org/10.1016/j.joule.2019.07.008_p2_12 | A quantitative evidence to show the increased co-coordination of FSI anions with both polycations and Li ions is through their RDFs in Figures 4G–4I. Figure 4G is RDF calculated between polycation and FSI anion through their nitrogen atoms N(P) and N(F). Polycation-FSI first coordination shell is in a distance of 5.3 Å between two N atoms, and a coordination number (CN) of 1.7 is obtained. The first FSI(P)-Li+ coordination shell is within a distance of 5.5 Å in RDF and that of the polycation-Li+ coordination (N(P)-Li) is within 7.1 Å in Figures 4G and 4H. This suggests the co-coordination of the FSI with both polycation and Li+. The number of Li+ coordinating to either polycations or FSI(P) anions (FSI(P) anions here refer to those being coordinated to polycations) shows the consistent increase at the higher salt ratios. The CN of FSI(P)-Li jumps from 1.2 in the 2:1 system to around 3 in the 1:4 system, suggesting the increased number of Li+ that coordinates to one FSI−. This is akin to the ion aggregation that usually occurs in ionic liquids with high concentration of Li salt. The excess salt could not participate in co-coordination with polycations and thus will tend to interact to form an energetically more favorable Li-FSI ion aggregates. This could be a pre-condition of the subsequent crystallization process observed in the experiment.
https://doi.org/10.1016/j.joule.2019.07.008_p2_13 | The percentage of three types of FSI anion coordination environments, including (1) FSI coordinating only the polycation (FSI-PDAD), (2) FSI coordinating only Li+ (FSI-Li), and (3) FSI coordinating both the polycation and the Li+ cation, was quantified and displayed in Figure 5. For the 2:1 system, 30% of the FSI anions are only coordinating to polyIL cations, while the remaining anions coordinate with both the polyIL and the Li+ ions. For the 1:1.5 system, 92% of the FSI has a co-coordination environment that involves both polycations and Li+ ions. This material had the highest Li+ ionic conductivity (i.e., high overall conductivity and high D7Li/D19F ratio). This composition also provides the best electrochemical performance, which will be discussed later. As LiFSI concentration increases further in the 1:4 system, there is a significant increase in the Li-FSI only coordination, reaching 28% under these simulation conditions. The effect of LiFSI concentration on Tg of the polymer can also be understood here via the changes in the coordination structure of the single polymer chain. Download : Download high-res image (286KB)Download : Download full-size image Figure 5. Percentage of Anions in Three Types of FSI Coordination Environment Calculated from MD Simulations at 353 K The bar figures show the percentage of anions that are present in each coordination mode of FSI-PDADMA, Li-FSI-PDADMA, and Li-FSI, in each system with a different PDADMA FSI repeat unit to LiFSI ratio of 2:1, 1:1.5, and 1:4.
https://doi.org/10.1016/j.joule.2019.07.008_p2_14 | The diffusion of ions was analyzed through calculating the mean square displacement (MSD) of Li+ and the nitrogen atoms from both FSI and polycations at 353 K; the results are presented in Figure 6. We observe that an increase in the displacement of all types of ions occurs as LiFSI content increases, indicating that all ion movements are enhanced by the addition of the Li salt. Dynamics of Li+ ions are also superior to the other charged ions based on the MSD results for each system, which presents strong evidence of fast Li+ motion. Furthermore, the relative motion between the Li+ and the FSI anion from simulation is also consistent with NMR results as shown in Figure 3A. The controversial point here when comparing with experiments (e.g., conductivity and diffusion coefficients measurements) is the behavior of ion motion in the 1:4 system. In the MD simulation, this system actually shows the fastest Li+ motion than 2:1 and 1:1.5 systems, whereas the experimental conductivity and diffusion indicate lesser dynamics. This inconsistency arises because the salt-rich region still remains amorphous in the simulated material without crystallization; therefore, a rather high motion can be maintained. Such a result is partially supported by the self-diffusion coefficients measured by NMR for the 1:2 system in Figure 3, which still remain high compared to the 1:1.5 electrolyte. Download : Download high-res image (522KB)Download : Download full-size image Figure 6. Mean Square Displacement of Li+, FSI, and Polycation at 353 K and Snapshots Capturing Hopping of Two Neighboring Li+ Ions A and B (A) Mean square displacement (MSD) profiles indicate the relative speed of Li+ and N atoms in both polycation and FSI when polycation repeat unit to LiFSI ratio changes between 2:1 (black lines), 1:1.5 (red lines), and 1:4 (blue lines). (B) Snapshots taken at two time points of T1 and T2 demonstrate the correlated hopping motion of two Li+ ions (highlighted in green color) in a connected FSI coordination environment (in the bold stick model). The rest of the Li+ ions are in purple color. All structures presented here are within 10 Å of two hopping Li+ ions.
https://doi.org/10.1016/j.joule.2019.07.008_p2_15 | The enhanced ion dynamics upon increasing the salt content are closely related to the change in ion-ion interaction. The decrease in polymer Tg can be understood from the change in the binding strength between polycations and FSI anions. As salt content increases, more Li+ ions start to co-coordinate to those FSI anions originally associated with the polycations only, and this reduces the interaction between polycations and FSI anions and results in more freedom in polymer backbone movement and a decreased Tg. In the case of FSI and Li+, the formation of Li+-FSI aggregates (or increase in the CN in the respective coordination shell of Li+ and FSI) increases the connected Li+-FSI coordination sites, which facilitate Li+ hopping. Such a phenomenon is very similar to the recently reported high salt concentration ionic liquid systems in which the Li+ diffusion was not suppressed by the high salt concentration due to Li-anion aggregates.46, 52 The importance of the solvation-site connectivity to Li+ transport was also emphasized by Miller et al. in polymer systems.52 One example demonstrating this advantage is shown in Figure 6B, in which two Li+ ions sharing connected FSI anion coordination can hop in a correlated manner, which then enhances the Li+ diffusion. Whilst this is only qualitative at present, it does verify the importance of the exchanging coordination environment in the ion transport. A more detailed analysis of the ion dynamics to link the increased Li+ jumping frequencies with the co-coordination environment and thus helping to further elucidate the Li+ conduction mechanism in these materials will be undertaken in the future.
https://doi.org/10.1016/j.joule.2019.07.008_p2_16 | However, decreasing the glass transition does not lead to an increase in ionic conductivity, as measured experimentally, in the case of very high LiFSI content (e.g., 1:2 to 1:4). This is because in the PDADMA FSI system investigated here, the higher salt content leads to phase separation and the formation of at least one crystalline phase (as evidenced by DSC), which removes the number of “free” charge carriers. It is known than the ionic conductivity of a material is proportional to the mobility and concentration of each species.18 Although ion dynamics increases with reduced Tg, the precipitated phases (e.g., 1:2 and 1:4 electrolytes) will significantly decrease the mobile ion concentration and increase tortuosity, which results in a lower conductivity compared with medium salt concentrations (e.g., 1:1.5 system). Thus, this simulation result points us to a possible direction for further enhancing Li+ ion dynamics; if the richer polyIL-in-salt compositions could avoid crystallization, then increased Li+ ion conductivities would be expected. This could possibly be achieved by tailoring the polyIL chemistry, using different anions or changing to a less crystallizable Li salt.
https://doi.org/10.1016/j.joule.2019.07.008_p2_18 | It is shown that polyIL-LiFSI electrolytes demonstrate good thermal stability (>100°C, Figure S10) and high ESW (>5 V versus Li+/Li, Figure S11), which enable us to investigate the electrochemistry at elevated temperatures. The Li+ transference number (tLi+) is a key parameter for developing improved electrolyte materials. A low tLi+ can lead to charge concentration gradients that increase cell polarization, thereby deteriorating the charge-discharge performance and long-term stability. The tLi+ of polyIL-in-salt polymer electrolytes were estimated by the Watanabe method,53 and the results are shown in Figures 7A and 7B. The equivalent electric circuit (EEC) and fitted impedance spectra are shown in Figure S12. Overall, the polyIL-in-salt systems show relatively high tLi+ compared with the reported PEO-based system,19 as well as recently reported electrolytes using other polymer hosts (Table S4). Particularly, the solid polymer electrolyte 1:1.5 shows a tLi+ of 0.56 ± 0.03 at 80°C. It is believed that the high tLi+ is related to the different coordination of the cationic polyILs compared with traditional PEO polymers. The movement of the FSI anions was not as “free” as in the PEO-based polymers due to non-negligible Coulombic interaction between FSI and the restricted polycations. Therefore, the high tLi+ is achieved due to the much higher Li+ motion than FSI anions, a key advantage of using cationic polyIL as the polymer host in these electrolytes. In addition, the reversible oxidation and reduction behaviors in the cyclic voltammetry (CV) measurements (Figure S13) indicate that these electrolytes can sustain long-term cycling tests with reactive Li-metal electrodes. To further investigate this, we have assembled Li ¦ Li symmetric cells and tested their cycling stability. Both polyIL-in-salt electrolytes (1:1 and 1:1.5) demonstrate stable and long-term cycling performances (up to ~100 cycles; Figure S14) at 0.1 mA cm−2 with low polarization, suggesting good stability and compatibility with the Li-metal electrode. Due to the higher ionic conductivity and higher tLi+, the 1:1.5 electrolytes show a lower overpotential (<50 mV at 0.1 mA cm−2) during the cycling experiments compared with the 1:1 electrolyte. In addition, as shown in Figures 7C–7E, the 1:1.5 electrolyte can be further cycled at higher current densities (i.e., 0.15 and 0.2 mA cm−2) without short-circuit, suggesting its capability for developing safe all solid-state batteries. The instability observed in the V-t plot (Figure 7C) after the increase to 0.2 mA/cm2 (~330 h) may indicate an increase of active Li surface area during plating and stripping. Alternately, the pore clogging mechanism and Li surface modification,55, 56 most likely involving some significant change in the SEI, has been proposed in related IL electrolytes as another source of voltage instabilities observed in symmetric coin cells.56 Download : Download high-res image (823KB)Download : Download full-size image Figure 7. Li+ Transference Numbers and Li ¦ Li Symmetric Cell Cycling Performance (A) Current-time curve following a DC polarization (20 mV) of the PDADMA FSI-LiFSI composite electrolyte. The polymer-to-salt ratio is 1:1.5. The inset presents the Nyquist impedance diagrams of the assembled Li ¦ Li symmetric cell (1:1.5) before and after the polarization. (B) The measured tLi+ of solid polymer electrolytes with varying polymer-to-salt ratios. The error bars are defined as the standard deviation, according to at least three individual experiments. (C) The Li ¦ Li symmetric cell cycling performances of polymer electrolyte 1:1 at various current densities (i.e., 0.1, 0.15, and 0.2 mA cm−2). (D–G) Selected galvanostatic cycles at each current density. (D) 0.1 mA cm−2. (E) 0.15 mA cm−2. (F) 0.2 mA cm−2. (G) 0.1 mA cm−2.The duration for each stripping or plating process is 1 h. All the measurements were completed at 80°C.
https://doi.org/10.1016/j.joule.2019.07.008_p2_19 | The Li-metal full cell (Li ¦ 1:1.5 electrolyte ¦ LiFePO4) cycling performance is demonstrated in Figures 8A and 8B. The full cell assembled with 1:1.5 electrolyte shows stable charge-discharge performance up to 30 cycles, even though the initial cycles display some instability. This instability could come from the activation process when a solid electrolyte is used.57 Additionally, the low initial irreversible capacity (13%) may be due to side reactions at the cathode, which exhibits 115% of theoretical capacity in the first cycle, indicating that some of the LFP is inactive. The remainder of the irreversible capacity in the first cycle is thus expected to be mainly due to SEI formation at the Li-metal electrode. Finally, very stable cycling performance is achieved, and the discharge capacity can be maintained at 158 mAh g−1 (areal capacity of 1.11 mAh cm−2) at C/15 with a Coulombic efficiency of 99.94% after 30 cycles. Download : Download high-res image (535KB)Download : Download full-size image Figure 8. Charge-Discharge Performances of Li ¦ LiFePO4 Cell and Li ¦ NMC Cell Using 1:1.5 Electrolyte All of the measurements were conducted at 80°C. (A and B) The cell cycling performance (A) and charge-discharge voltage curves (B) of Li ¦ LFP cell. The cell was tested at C/15. The LFP active material loading is 3.5 mg cm−2. (C and D) The cell cycling performance (C) and charge-discharge voltage curves (D) of Li ¦ NMC full cell. The NMC active material loading is 8.8 mg cm−2. The Li ¦ NMC cell was cycled at C/20 for the first two charge-discharge cycles, and then at C/10.
https://doi.org/10.1016/j.joule.2019.07.008_p2_20 | More impressively, the 1:1.5 electrolyte can further sustain high-voltage charge-discharge cycling when assembled with high loading Li1/3Ni1/3Mn1/3CoO2 (NMC) cathode (8.8 mg cm−2). As shown in Figures 8C and 8D, during the first two activation cycles at C/20, the Li ¦ NMC cell delivers a specific capacity around 188 mAh g−1 (cutoff voltages of 3.0 to 4.3 V). In the following cycles at a higher charge-discharge rate of C/10 (0.12 mA cm−2), although the Li ¦ NMC cell shows some capacity degradation, a high cycling efficiency of 99.95% and a discharge capacity of 127 mAh g−1 (1.12 mAh cm−2) are still achieved after 50 cycles. The capacity decay is likely a transition metal dissolution effect, which is accelerated at elevated temperature;59, 60 this may be improved via further optimization of the electrolyte/electrode interface for use with this cathode material. The 1:1.5 electrolyte also shows promising C-rate performance with an initial discharge capacity above 150 mAh g−1 at C/5 (Figure S15). These performances also highlight the practical applications of polyIL-in-salt electrolyte in high temperature batteries, which is a strategy to greatly simplify the battery system and improve energy efficiency for EVs.61, 31 Ongoing full cell testing, including with higher voltage cathode materials, is underway to determine the full potential of these electrolytes.
https://doi.org/10.1016/j.joule.2019.07.008_p2_22 | In this study, we report the first use of a polyIL as a polymer solvent for Li salts in the absence of any liquid component and in particular with high LiFSI contents. These polyIL-in-salt systems are featured with unique co-coordination of the anion between the polymer backbone and the Li+ ion, and this speciation appears to favor high Li diffusion and hence transference numbers of 0.56 were measured for optimum compositions at 80°C. Benefiting from the increased dynamics by adding high content Li salt, a considerable conductivity of 0.7 × 10−4 S cm−1 at 80°C is achieved at an optimal composition. Further FTIR and MD investigations confirm that this promising behavior arises from co-coordination effects between Li+ and two types of FSI anions (from polyIL and LiFSI salt). The results also highlight, for the first time, the role of a polyIL, which can not only dissolve a Li salt but also participate in the transport process. The intermediate polyIL-in-salt electrolyte compositions with the optimal transport properties provide solid electrolytes with stable symmetric cycling against a Li electrode as well as promising full-cell-cycling performance. Furthermore, from the simulation data, it appears that if the chemistry of the polyIL and/or Li salt could be designed to prevent crystallization, an even higher tLi+ could be achieved, which provides a strategy to further improve Li+-ion transport in polyIL-based solid electrolytes.
https://doi.org/10.1016/j.jpcs.2006.01.066_p1_2 | Lithium iron phosphate LiFePO4, isotypic to ordered olivine, has been extensively studied for several years now, following the demonstration by Pahdi et al. [1] of its electrochemical activity and the positive impact presence of phosphates entities on the intercalation voltage.
https://doi.org/10.1016/j.jpcs.2006.01.066_p1_5 | Therefore, in order to obtain acceptable energy and power from the lithium cells, it has been necessary to use small LiFePO4 particles, coated or in intimate contact with an electronically conductive additive [2], [3], [4], [5].
https://doi.org/10.1016/j.jpcs.2006.01.066_p1_6 | A major improvement to this material was actually proposed by Ravet et al. [2]. The increase of the global electronic conductivity was achieved by synthesising olivine/carbon composites. It leads to practical specific capacity approaching the theoretical value of 170 mAh g−1 for the pure material, at room temperature.
https://doi.org/10.1016/j.jpcs.2006.01.066_p1_7 | These pioneer works made clear that ‘conductive’ LiFePO4 is a very promising active compound for positive electrodes, in lithium batteries, since the polyanionic array gives the material an excellent structural stability in the charged state [6], making it a safe material for batteries and, finally, the low cost of raw material should lead to a cheap intercalation compound.
https://doi.org/10.1016/j.jpcs.2006.01.066_p1_8 | However, it seems that the improved electronic conductivity did not improve the battery performance as high as expected but the rate capabilities of batteries can also be enhanced by reducing the particle size of electrode materials, since it is well established that the rate capabilities of Li-ion batteries are limited by solid state diffusion of Li+ within the electrode materials. The use of nanostructured cathodes can then improve the intercalation behavior because of the shorter diffusion distances in nanoparticles [7].
https://doi.org/10.1016/j.jpcs.2006.01.066_p1_9 | We have already determined the diffusion coefficient of lithium in LixFePO4 (for x=0.05 and x=0.95) using ac-impedance spectroscopy method. It has been found that the diffusion coefficients were quite identical for both lithium contents, in the range 10−13–10−14 cm2 s−1 [5]. Newman et al. have since then proposed a theoretical model to explain the lithium diffusion mechanism in this material [8]. The authors have indeed developed a model that accounts for the phase change in the LiFePO4 active material in addition to describing the porous nature of the electrode. The phase change is modeled using the shrinking core approach that envisions the existence of a core of one phase covered with a shell of the second phase with transport of Li-ions in the shell driving the movement of the phase boundary. The authors have then introduced, in their model, a two particle sizes distribution (with small particles of 43 nm and large particles of 94 nm) as a new unknown, in addition to the diffusion coefficient, in order to obtain the best visual fits of their experimental data. The so-estimated diffusion coefficient (8.10−14 cm2 s−1) is within the range we have estimated and is found to be constant on the whole range of composition (0<x<1) as previously suggested [5], while the estimated sizes of the active material are in good agreement with their TEM micrographs (40<Øparticles<150 nm).
https://doi.org/10.1016/j.jpcs.2006.01.066_p1_11 | The optimization of the coating onto the particles (for the enhancement of the electronic conductivity) and the reduction of the crystallites size (to overcome the weak ionic conductivity) are unambiguously the major keys to make lithium iron phosphate one of the best cathodic materials for secondary lithium batteries.
https://doi.org/10.1016/j.jpcs.2006.01.066_p2_3 | The mechanochemical activation was performed using commercial Li3PO4 and fresh iron (II) phosphate as the source of the main components and the electronic conductor additive precursor (sucrose for a carbon coating or boron phosphate, BPO4, for a boron-based wrap around the particles) was incorporated initially with the two reactants [5], [9], [10], [11]. The powders were ballmilled in a planetary mill (Retsch S1000) with agate vessels. The resulting product was then heat-treated under nitrogen. This thermal treatment is necessary to crystallize the final compound LiFePO4 and to form the desired coating around the particles.
https://doi.org/10.1016/j.jpcs.2006.01.066_p2_4 | The X-ray diffractograms of the samples (Fig. 1a and b) shows an absence of parasitic peaks and there is a good correspondence with the triphylite reference patterns, demonstrating that a prominent LiFePO4 phase is obtained with no evidence of high content of impurities, such as iron (II, III) pyrophosphates. Nevertheless, the amount of iron (II) in our compound has been determined by chemical titration using cerium (IV) sulfate in the presence of o-phenanthroline. The mean content of iron (III) in our samples is less than 1% which makes this synthesis method suitable for preparation of pure LiFePO4.
https://doi.org/10.1016/j.jpcs.2006.01.066_p2_6 | Thin-film electrodes were manufactured for electrochemical testing by casting onto an aluminum current collector an N-methylpyrrolidone (NMP) slurry of the LiFePO4 active material (85 wt%) mixed with a carbon (Super P, MMM Carbon) conductive additive (10 wt%) and a polyvinylidene fluoride (Solef 6020, Solvay) binder (5 wt%).
https://doi.org/10.1016/j.jpcs.2006.01.066_p2_7 | These film-type LiFePO4 electrodes were assembled in the electrochemical cells with lithium metal as counter electrode separated by a polypropylene felt imbedded by an electrolyte consisting of a 1 M LiPF6 solution in an ethylene carbonate-diethyl carbonate (EC-DMC 1/1) mixture. The assembly of the cell prototypes was carried out in a dry glove box under argon.
https://doi.org/10.1016/j.jpcs.2006.01.066_p3_2 | The benefit of a carbon coating onto the particles of the insulating LiFePO4 material is well known for the enhancement of its electronic conductivity [2], [3], [4], [5], [9], [10], [11]. An homogeneous and efficient coating could be achieved via the carbothermal degradation of a sucrose, at moderate temperature [2], [5], [9], [10], [11].
https://doi.org/10.1016/j.jpcs.2006.01.066_p3_7 | In addition, operating at lower temperatures did not greatly decrease the specific capacity of this active material since 77% of the initial capacity is recovered, at −20 °C, with a charge-discharge rate of C/10 (Fig. 3).
https://doi.org/10.1016/j.jpcs.2006.01.066_p3_9 | A previous study, performed onto the same composite material, by means of cyclic voltammetry experiments, has revealed a quasi-rapid kinetics of the charge transfer process [10], [11]. This explains undoubtedly the very low influence of the operating temperature on the electrochemical performance of this optimized C¦LiFePO4 material (Fig. 3).
https://doi.org/10.1016/j.jpcs.2006.01.066_p3_10 | Another original composite material have been then tested. A small amount of boron phosphate (% B<5% at./P), introduced with the main reactants before the mechanochemical activation, leads indeed, after the same thermal treatments, to a boron composite lithium iron phosphate material [11], [12].
https://doi.org/10.1016/j.jpcs.2006.01.066_p3_11 | Electrochemical studies performed onto this new composite material have pointed out an enhancement of the electronic conductivity (due to the probable formation of an highly conductive boron-based wrap, around the particles) but also a noticeable improvement of the lithium ionic diffusion, into the host lattice.
https://doi.org/10.1016/j.jpcs.2006.01.066_p3_12 | Actually, the determination, by means of electrochemical impedance spectroscopy, of the Li+ diffusion coefficient, for low and high lithium contents of these boron composite LiFePO4, has revealed a significant increase of the ionic conductivity [11]:
https://doi.org/10.1016/j.jpcs.2006.01.066_p3_14 | which can explain the electrochemical differences observed between the two compounds, particularly the fact that the specific capacity is less sensitive to an increase of the cycling rate in the case of boron composite LiFePO4. The specific capacity is indeed maintained when charge-discharge rate is multiplied by 5 (from C/10 to C/2) (Fig. 4).
https://doi.org/10.1016/j.jpcs.2006.01.066_p3_16 | The larger improvement of the electronic conductivity, obtained in the case of boron-based composite LiFePO4, enhances simultaneously the ionic conductivity, in an appreciable way (almost one order of magnitude). The interplay between ionic and electronic motion is, actually, quantified by the Wagner factor, which explains how internal electrical fields generated by optimized electrons displacement may drastically enhance ionic motion [11], [13], [14]. However, the chemical diffusion coefficient (DLi∼10−12 cm2 s−1) remains at a relative low value for an insertion compound.
https://doi.org/10.1016/j.jpcs.2006.01.066_p3_17 | Another way to improve the rate capability of LiFePO4, is then to reduce the size of the particles, as previously mentioned. For low ionic conductive materials, the efficiency of the insertion is indeed optimal when the crystallite size is within the range of the maximum length of the lithium diffusion pathway, the latter being imposed by the current density chosen as the cycling condition.
https://doi.org/10.1016/j.jpcs.2006.01.066_p3_22 | Moreover, when a small amount of surfactant (such as sodium dodecylbenzenesulfonate) is incorporated at the beginning, with the precedent reactants, pure and homogeneous submicrometer particles of lithium iron phosphate could be obtained (50 nm<Øparticles<5 μm, depending of the initial concentration of the surfactant employed).
https://doi.org/10.1016/j.jpcs.2007.03.019_p1_2 | Olivine-type LiFePO4 is being currently investigated by many research groups as a promising alternative cathode material in lithium-ion batteries, because of its less expensive, thermally stable and environmental benign properties [1], [2], [3]. In addition, LiFePO4 has a relatively high theoretical capacity of 170 mA h/g with discharge voltage plateau of 3.4 V versus Li/Li+.
https://doi.org/10.1016/j.jpcs.2007.03.019_p1_3 | However, one of the main drawbacks of olivine LiFePO4 for the commercial application is its low electronic conductivity and low lithium-ion diffusivity across the LiFePO4/FePO4 interface [4]. To overcome these problems, adding or coating the LiFePO4 surface with conductive carbon, doping metal ions in the LiFePO4, and newer methods to synthesize fine particles of LiFePO4 were suggested by many research groups [5], [6], [7]. Although the LiFePO4 electrodes synthesized through high-temperature methods have showed good electrochemical properties with capacity around 160 mA h/g, they have the disadvantages such as complexity and high cost due to the high-temperature synthesis for a long time with high pure inert gases to prevent the oxidation of Fe2+ state.
https://doi.org/10.1016/j.jpcs.2007.03.019_p1_4 | Recently, our group developed a polyol process to synthesize the LiFePO4 nanoparticles with an average width of 20 nm and length of 50 nm [8]. The LiFePO4 nanoparticles were synthesized with the polyol process without any further heating as a post-process step. The cathode has delivered a reversible capacity of 166 mA h/g with an excellent reversibility and high rate capability (30C and 60C) in extended cycles. We confirmed that the cathode material consisting of LiFePO4 nanoparticles with high crystallinity synthesized using polyol process allows the diffusion ions to have a shorter path through the lattice from the core of the particles to the surface, which leads to excellent electrochemical properties with good capacity retention. However, although the LiFePO4 nanoparticles exhibited the high capacity with good cycling retention and high rate capability, they have some problem in the aspect of tap density due to the unique property of large surface area of nanoparticles. In this regard, we have tried to synthesize the larger LiFePO4 particles with an average size of 300 nm. Therefore, we adopted a strategy of solution-based technique which can control the size of the crystal through the separated step of nucleation and particle growth dependent on reaction time and temperature [9].
https://doi.org/10.1016/j.jpcs.2007.03.019_p1_5 | In this work, we report a new method of synthesizing the LiFePO4 having an olivine structure in the form of monodispersed nanocrystals with an average size of 300 nm, using the polyol process without any further heating.
https://doi.org/10.1016/j.jpcs.2007.03.019_p2_2 | Fe-acetate [Fe-(CH3COO)2], ammonium dihydrogen phosphate (NH4H2PO4), and Li-acetate (Li-CH3COO) were added to tetraethylene glycol (TTEG) in a stoichiometric molar ratio (1:1:1). The solution was heated slowly up to 200 °C and then rapidly heated up to 320 °C during the 10 min time interval. The temperature of the solution was kept at 320 °C for 16 h in a round-bottomed flask attached to a refluxing condenser. In order to remove the TTEG and partial organic compounds, the resulting solution was washed several times with acetone, methanol, and ethanol. The resulting particles were separated by filtering using ceramic membrane funnels and dried in a vacuum oven at 150 °C for 24 h.
https://doi.org/10.1016/j.jpcs.2007.03.019_p2_3 | The crystalline nature of the LiFePO4 nanoparticles was characterized by X-ray diffraction (XRD) using a D/MAX Ultima III diffractometer (Rigaku, Japan) with Cu Kα radiation (λ=1.54056 Å). The particle morphology and size were observed by field-emission TEM through a Philips Tecnai F20 transmission electron microscope. The electrochemical properties of the LiFePO4 nanoparticles were evaluated using lithium metal as the anode. Ten percent of carbon and 10% of teflonated acetylene black were used to form electrode. This mixture was pressed onto a stainless-steel mesh and dried under vacuum at 180 °C for 5 h. The cell consisted of a cathode and lithium metal anode separated by a glass fiber. The electrolyte used was a 1:1 mixture of ethylene carbonate (EC) and dimethyl carbonate (DMC) containing 1 M LiPF6. In addition to a conventional constant current galvanostatic testing, the rate performance of the LiFePO4 electrode was investigated at 0.1C–6.4C rates by cycling three times at each rate.
https://doi.org/10.1016/j.jpcs.2007.03.019_p3_2 | Fig. 1 shows the XRD pattern of the LiFePO4 sample with peaks indexed on the basis of an orthorhombic olivine structure (space group: Pnma). As shown, the fitting between the calculated and measured data is excellent without unwanted second phase as impurities such as Li3PO4, Fe2O3, Li3Fe2(PO4)3, and Fe compounds. The unit cell parameters for the orthorhombic cell were a=10.332 Å, b=6.013 Å, and c=4.695 Å. These values are nearly the same as those reported in the literature. The primary particle size, d, was calculated from the X-ray line width using the Scherer formula, d=0.9λ/β1/2 cos θ, where λ is the X-ray wavelength, β1/2 is the corrected width of the main diffraction peak at half height, and θ is the diffraction angle. The d value of the sample synthesized using the polyol process was found to be 243 nm.
https://doi.org/10.1016/j.jpcs.2007.03.019_p3_4 | Fig. 2 shows the field-emission TEM image of LiFePO4 in the monodispersed state. It is clear that the LiFePO4 nanoparticles which were produced by polyol process show high crystallinity. The morphology of the sample shows various shapes like nanorod and nanoplate with an average size of 300 and 100 nm. In order to determine three-dimensional morphologies of the LiFePO4 nanoparticles, field-emission SEM was used. Fig. 3 confirms that the synthesized LiFePO4 nanoparticles consisted of various morphologies.
https://doi.org/10.1016/j.jpcs.2007.03.019_p3_7 | Fig. 4 shows the voltage profile with c-rate performances of the LiFePO4 cathode in the voltage range of 2.5–4.0 V. The initial discharge curve of Li/LiFePO4 shows a capacity of 168 mA h/g at the 0.1C rate with well-formed plateau. We have previously reported that the LiFePO4 compound (size of 40 nm) delivered excellent capacity of 98 and 78 mA h/g at high rate of 30C and 60C, respectively, with good capacity retention [8]. However, in the present work, the synthesized LiFePO4 nanoparticle (300 nm) shows the same capacity at the c-rate of 6C. With these electrochemical properties, it is indicated that small LiFePO4 nanoparticles (40 nm) with uniform size distribution showed the excellent high rate capability, compared to the large LiFePO4 nanoparticles (300 nm) with irregular size distribution and different shapes of morphologies. Fig. 5 shows the rate performance of the LiFePO4 electrode at 0.1C–6.4C rates with three times cycled at each rate. This result exhibits relatively the high capacity resulted from the nanoparticles with high surface area of reactivity, compared with conventional synthetic procedures such as solid-state reaction, sol–gel, co-precipitation method with micro-level particles.
https://doi.org/10.1016/j.jpcs.2007.03.019_p3_10 | It is crucial to obtain a uniform nanosize distribution of 300 nm with high crystallinity to solve the problems of tap density and to overcome the low electronic conductivity and low lithium-ion diffusivity of LiFePO4. Although the LiFePO4 nanoparticles (300 nm) showed the worse rate capability than the previously reported LiFePO4 nanoparticles (40 nm), they allow the diffusion ions to have a shorter path through the lattice from the core of the particles to the surface, which leads to good electrochemical properties. The initial discharge curve of LiFePO4 capacity shows 168 mA h/g highly at the 0.1C rate with well-formed plateau in the voltage range of 2.5–4 V.
https://doi.org/10.1016/j.jpcs.2007.03.019_p4_2 | LiFePO4 nanoparticles of size ∼300 nm were synthesized by polyol process. The XRD pattern was indexed on the basis of an orthorhombic olivine structure. The particles consisted of various shapes like nanorod and nanoplate with an average size of 300 and 100 nm. The initial discharge curve of LiFePO4 capacity shows 168 mA h/g highly at the 0.1C rate with well-formed plateau in the voltage range of 2.5–4 V. Solution-based methods synthesize either poorly crystallized nanoparticles or micro-sized particles, because of the high-temperature heat treatment. However, the polyol process used in this work is able to synthesize the nanoscale (40 and 300 nm) powder with high crystallinity, by a solution-based technique without any post-heat-treatment step. With all these preliminary results, we can develop further the LiFePO4 electrode synthesized via the polyol process as an electrode for lithium batteries.
https://doi.org/10.1016/j.jpcs.2007.10.047_p1_2 | Phospho-olivines LiMPO4 (M=Fe, Mn, Ni) are recognized as potential cathode-active materials for lithium batteries that can eventually replace the currently used transition metal oxide-based materials. Among them LiFePO4 has attracted the greatest attention, with a high theoretical capacity of 170 mAh/g, good thermal stability, non-toxic nature and low cost [1], [2]. The limitation of the poor electronic conductivity of LiFePO4 is usually overcome by coating the active particles with conductive carbon, achieved by the addition of carbon as such [3], [4] or by the pyrolysis of a carbon precursor during the synthesis of the material [5], [6], [7]. Since the incorporation of low-density carbon in the material can adversely affect the true density and volumetric energy density of LiFePO4, it is important that the amount of carbon is kept as low as possible.
https://doi.org/10.1016/j.jpcs.2007.10.047_p1_3 | Different synthesis techniques such as solid-state reactions, mechanical activation (MA), co-precipitation and sol–gel have been adopted for synthesizing LiFePO4. Some of the recent studies use modified/refined versions of the traditional methods aiming to synthesize phase-pure olivine structured materials that exist as submicron-size, uniform particles with high surface area. MA has been found to be a particularly effective process since the initial high-energy ball-milling step mixes all the precursors intimately, reduces the severity of sintering conditions and results in small particles, of a few hundred nanometer size [3], [8], [9], [10]. We modified the traditional MA process by including an initial slurry-blending step and a final rotary drying step and achieved substantial enhancement in electrochemical properties for the material [11]. In this work we compare the structural and electrochemical properties of carbon-coated LiFePO4 (LiFePO4/C) with 6 wt% carbon content prepared by the modified MA process, where the carbon coating has been achieved by the addition of cheap and easily available raw materials: (i) acetylene black (AB) directly, or (ii) sucrose as carbon precursor, to the raw materials.
https://doi.org/10.1016/j.jpcs.2007.10.047_p2_2 | LiFePO4/C was synthesized following the modified MA process from the components Li2CO3, FeC2O4·2H2O and NH4H2PO4, as per the details described elsewhere [11]. Two different composites were synthesized: (i) by the direct addition of AB, referred to as LiFePO4/C(AB), and (ii) by the inclusion of sucrose as carbon precursor, referred to as LiFePO4/C(S). AB or sucrose was blended with other precursors and ball milled for 15 h at room temperature under argon atmosphere and fired for 10 h at 600 °C in nitrogen atmosphere. The crystallographic structure of synthesized materials was derived from X-ray diffraction (XRD: D8 Advance, Bruker AXS) data obtained using CuKα radiation. The carbon content of samples was determined by an elemental analyzer (CHNS-932, LECO). FT-IR absorption spectra were recorded with a Fourier transform interferometer (VERTEX 80v, Bruker Optics). The nature of carbon coating was studied using high-resolution transmission electron microscopy (HR-TEM: JEM-3010, JEOL). Electrical conductivity was measured using a four-point probe method using LORESTA-GP (MCP-T600).
https://doi.org/10.1016/j.jpcs.2007.10.047_p2_3 | The cathodes were prepared by mixing the active material powder, carbon black (Timcal) and PVdF binder in the ratio 83:7:10 by weight and the viscous slurry in NMP solvent was cast on aluminum foil and dried at 95 °C under vacuum for 12 h. The film was cut into circular discs of area 0.95 cm2 and mass ∼3.0 mg for use as the cathode. Two-electrode electrochemical coin cells were assembled with lithium metal as the anode, Celgard®2200 separator, 1 M LiPF6 in EC:DMC (1:1 v/v) electrolyte and LiFePO4/C as the cathode. Electrochemical tests were carried out using an automatic galvanostatic charge–discharge unit, WBCS3000 battery cycler, between 2.0 and 4.6 V at 25 °C.
https://doi.org/10.1016/j.jpcs.2007.10.047_p3_2 | LiFePO4/C composites contained 6 wt% of carbon as determined by the elemental analyzer. The XRD spectra of the synthesized samples are shown in Fig. 1. The structure is identified as belonging to the orthorhombic olivine Pnma space group. There is no indication of impurity phases in the structures, demonstrating that both AB and sucrose are effective in providing a carbon-rich atmosphere that prevents the Fe2+ ions from getting oxidized to Fe3+. A comparison of the FT-IR spectra of the composites are shown in Fig. 2. The characteristic peaks of LiFePO4, including the doublet at 469–504 cm−1, have been indexed in the figure. The absence of peaks at 424 cm−1 (due to Li3PO4), 762 and 1180 cm−1 (due to LiFeP2O7) indicates that the samples are free of these impurities [12].
https://doi.org/10.1016/j.jpcs.2007.10.047_p3_5 | The MA process has been reported to be particularly efficient in synthesizing small particles with homogenous morphology [3], [8], [9], [10]. The samples of LiFePO4/C(AB) and LiFePO4/C(S) synthesized in this study by the MA process also consist of very small, submicron-sized (∼200 nm) primary particles, as observed by SEM (not shown here). Both samples exhibit uniform morphology with very minimal tendency for the formation of large, agglomerated particles. The presence of carbon/carbon precursor during the processing of the active material has been found to arrest the undesirable growth of the crystals by reducing the direct contact between the particles.
https://doi.org/10.1016/j.jpcs.2007.10.047_p3_6 | The composites exhibited an active voltage range of 3.2–3.7 V in the cyclic voltammetry study, with the mean voltage at 3.45 V. When evaluated as cathode materials in lithium metal batteries for charge–discharge performance at room temperature, typical flat curves at 3.47 V for charge reaction and 3.39 V for discharge reaction are obtained, as shown in Fig. 3(a). LiFePO4/C(S) performed better than LiFePO4/C(AB) by delivering higher charge and discharge capacities when tested under the same current densities. The initial charge and discharge capacities at the low current rate of 0.1 C (0.07 mA/cm2) are 151 and 160 mAh/g, respectively, for LiFePO4/C(AB), and 165 and 164 mAh/g, respectively, for LiFePO4/C(S). Thus, LiFePO4/C(S) shows a high active material utilization of 96.5% during discharge. At the higher current density of 1 C, the discharge capacities of LiFePO4/C(AB) and LiFePO4/C(S) are 141 and 145 mAh/g, respectively. Thus, a 3% increase in discharge capacity is exhibited by LiFePO4/C(S) compared to LiFePO4/C(AB), tested at these C rates under identical conditions. The charge–discharge efficiency is also better for LiFePO4/C(S).
https://doi.org/10.1016/j.jpcs.2007.10.047_p3_8 | Both materials showed stable cycle performance upon repeated cycling, evaluated up to 20 cycles, as shown in Fig. 3(b). The cycle property comparison also shows a better retention of initial property being exhibited by LiFePO4/C(S) than LiFePO4/C(AB). After 20 cycles, LiFePO4/C(S) retains 98% of the first cycle discharge capacity at 0.1 and 1 C rates; the respective values for LiFePO4/C(AB) are 95% and 84%, respectively.
https://doi.org/10.1016/j.jpcs.2007.10.047_p3_9 | The electrochemical property evaluation thus shows good performance by both composites prepared by the modified MA process. The results are extremely encouraging since the LiFePO4/C electrode with a low total carbon content of 12 wt% could perform satisfactorily even at the higher, 1 C rate at 25 °C. Although not significantly different, the higher performance of LiFePO4/C(S) compared to LiFePO4/C(AB) under identical conditions might be because of the better carbon coating achieved in this sample. A comparison of the electrical conductivity at 25 °C also shows a slightly higher value for LiFePO4/C(S) than LiFePO4/C(AB): 5.7×10−4 versus 4.9×10−4 S/cm. HR-TEM analysis is useful in analyzing the nature of carbon coating existing in the composites. Figs. 4(a) and (b) show the TEM pictures of LiFePO4/C(AB) and LiFePO4/C(S), respectively. The presence of the nanometer-thick web of carbon surrounding LiFePO4 particles is seen clearly for both samples. The coating thickness is less uniform for LiFePO4/C(AB), with regions of inhomogeneous coating also existing. Carbon coating is comparatively more uniform with ∼2–3 nm thickness, existing all around the particles in the case of LiFePO4/C(S). The pyrolysis of sucrose producing carbon along with the evolution of gases during the thermal treatment process of synthesis of the sample could be generating the carbon web with a more porous nature, which is beneficial for the easy penetration of ions and electrons during the redox process. Thus, the more uniform and efficient carbon coating formed in LiFePO4/C(S) leads to its better electrochemical performance.
https://doi.org/10.1016/j.jpcs.2007.10.047_p4_2 | The modified MA process is an effective method to synthesize LiFePO4/C composite cathode-active materials for lithium batteries. The samples synthesized with the direct addition of carbon and sucrose as the precursor show high active material utilization (> 94%) and stable cycle performance. The electrochemical property comparison under identical conditions shows a slightly higher performance by LiFePO4/C(S), attributed to the more uniform and porous carbon coating achieved in the sample.
https://doi.org/10.1016/j.jpcs.2007.10.073_p1_2 | Following the first report by Padhi et al. [1] on LiFePO4 as a possible 3.4 V cathode-active material for lithium batteries, the phospho-olivines LiMPO4 (MFe, Mn, Co, Ni) that can deliver a high theoretical capacity of∼170 mA h/g, have been the subject of immense attraction. Improved safety, environment friendliness, easy availability and low production cost are also favorable factors for Mn- and Fe-based compounds, especially when large-scale applications such as in electric/hybrid vehicles are considered. Among the phospho-olivines, LiMnPO4 deserves special consideration since the potential of Mn3+⧸Mn2+ is 4.1 V vs. Li/Li+ and hence is comparable with the 4 V cathode materials like LiCoO2, LiNiO2 and LiMn2O4 that are used in present-day lithium-ion batteries. However, a scan of the literature shows that LiMnPO4 has been studied to a lesser extent compared to LiFePO4, presumably because of the lower utilization of LiMnPO4 achieved in the early studies [2], [3], [4]. Since higher discharge capacity is attained if Fe and Mn coexist at the octahedral 4c site in the olivine structure [1], the mixed transition metal compounds Li(MnyFe1−y)PO4 have received greater attention in recent years compared to LiMnPO4 [2], [5], [6], [7].
https://doi.org/10.1016/j.jpcs.2007.10.073_p1_3 | Li(MnyFe1−y)PO4 suffers from low electronic conductivity and hence the compound is usually synthesized with a thin, conductive coating of carbon [5], [6]. Among the different synthesis strategies, solid-state reaction [2], [5], [6], [7] and sol–gel method [8] have been widely adopted for preparing carbon-coated Li(MnyFe1−y)PO4. For overcoming the low lithium ion diffusion rate in the material, the synthesis techniques aim in achieving small and uniform particles that have shorter diffusion length. The electrochemical performance of the active material being strongly influenced by the synthesis parameters, adoption of the most appropriate route is of paramount importance.
https://doi.org/10.1016/j.jpcs.2007.10.073_p1_4 | Our earlier studies on carbon-coated LiFePO4 have shown that a modified mechanical activation (MA) process, followed by thermal treatment is an efficient means to prepare the active material at a comparatively low sintering temperature of 600 °C [9], [10]. In the present study, we adopted the optimized MA process for the synthesis of carbon-coated Li(Mn0.4Fe0.6)PO4 and evaluated the properties in lithium cells at room temperature.
https://doi.org/10.1016/j.jpcs.2007.10.073_p2_2 | Li(Mn0.4Fe0.6)PO4 was synthesized from the precursors Li2CO3, FeC2O4·2H2O, Mn(COOCH3)2·4H2O and NH4H2PO4, taken in the molar ratio of 0.5:0.6:0.4:1.0, respectively, by a modified MA method, detailed in our earlier paper [10]. The method essentially consisted of: (i) blending of all ingredients together in triply distilled water by magnetic stirring to get homogenous slurry; (ii) rotary evaporator drying to get a fine solid powder; (iii) high energy ball milling of the powder at room temperature for 15 h under argon atmosphere; (iv) pelletizing by mechanical pressing, and (v) thermal treatment at 600 °C for 10 h in N2 atmosphere. About 7.7 wt% of carbon black (Super-P) was added along with other ingredients for getting a conductive coating. For comparison, the sample without carbon coating was also synthesized by the same procedure. The sample morphology was observed by a scanning electron microscope (SEM: XL30 S FEG, Philips) and the nature of carbon coating was examined with a transmission electron microscope (TEM: JEM-2010, JEOL). The carbon content of the material was determined by elemental analyzer (CHNS-932, LECO) and the specific surface area was measured by the Brunauer, Emmett, Teller (BET) method (ASAP 2010 Analyzer).
https://doi.org/10.1016/j.jpcs.2007.10.073_p2_3 | The cathode was prepared by mixing the active material, carbon (which includes the carbon present as coating in the material) and PVdF (Aldrich) binder in the ratio 70:20:10 by wt. The viscous slurry in NMP solvent was cast on aluminum foil and dried at 90 °C under vacuum for 12 h. The film was cut into circular discs of area 0.95 cm2 and mass ∼1.4 mg for use as cathode. Two-electrode electrochemical coin cells were assembled with lithium metal as anode, Celgard®-2200 separator, 1 M LiPF6 in EC: DMC (1:1 v/v) electrolyte and Li(Mn0.4Fe0.6)PO4 as cathode. Cyclic voltammetry (CV) was carried out at a scan rate of 0.1 mV/s between 2.0 and 4.6 V. Electrochemical performance tests were done in an automatic galvanostatic charge–discharge unit, WBCS3000 battery cycler, between 2.0 and 4.6 V at 25 °C at 0.1 C-rate.
https://doi.org/10.1016/j.jpcs.2007.10.073_p3_2 | The carbon-coated Li(Mn0.4Fe0.6)PO4 (16 wt% in the final product) was found to be phase-pure by structural analysis, and contained all elements in the stoichiometric proportion. The presence of carbon along with the starting materials is seen to be helpful in avoiding the formation of Fe3+ impurities at the firing temperatures adopted in the study. The morphology of the sample, shown in Fig. 1a indicates the formation of small and nearly spherical primary particles. Many of the particles get agglomerated to form larger secondary particles of varying sizes, most of them being in the range 100–200 nm. We have demonstrated earlier that MA method is beneficial in preparing submicron-sized particles of active material LiFePO4 [9], [10]. The presence of carbon in the starting material mixture also helps to inhibit the diffusional sintering of particles at high temperature and thus limits the particle size and results in a relatively high surface area of 26.2 m2/g. TEM reveals the nanometer-sized carbon web formed around the particles, as seen in Fig. 1b. The coating is seen to be nearly uniform and existing even in the interstices between the particles.
https://doi.org/10.1016/j.jpcs.2007.10.073_p3_4 | The active voltage range of the cathode material as evaluated by CV is shown in Fig. 2. There are two pairs of redox peaks: peaks A and B centered around 3.47 V correspond to the redox process of Fe3+/Fe2+; peaks C and D centered around 4.02 V correspond to the redox process of Mn3+/Mn2+ [5]. The peak voltage separation between the respective anodic and cathodic peaks for Fe3+/Fe2+ and Mn3+/Mn2+ couples remain the same, 0.25 V, which is significantly small, representing good reversibility of the redox reactions. CV curves on repeated cycling (cycle 5 is shown in the figure) indicate no change for the redox voltage or current with cycling.
https://doi.org/10.1016/j.jpcs.2007.10.073_p3_6 | The charge–discharge performance of lithium cell with Li(Mn0.4Fe0.6)PO4 cathode at 0.1 C-rate is presented in Fig. 3. The charging curve shows two distinct plateaus at ∼3.55 and ∼4.15 V, which correspond to the extraction of lithium ions from Li(Mn0.4Fe0.6)PO4 at these voltage regions for Fe3+/Fe2+ and Mn3+/Mn2+ couples, respectively. Similarly, the discharge curve shows the corresponding two voltage plateaus at ∼3.4 and ∼3.9 V. The charge–discharge behavior corresponds well with the observations made in CV analysis. At 0.1C, an initial discharge capacity of 139 mA h/g is obtained, which corresponds to 82% utilization of the active material (theoretical capacity: 170 mA h/g). On repeated cycling of the cell, the charge and discharge capacities showed a slight increase in trend, as can be seen from the curves representing the 20th and 60th cycles. The specific capacity during charging is relatively higher than that obtained for discharge; this difference gradually decreased as the cycle number increased. The high coulombic efficiency (>90%) of the cell indicates good reversibility of the redox process occurring in the material. The active material particle size, uniformity of size distribution as well as the nature and effectiveness of conductive coating are crucial factors that can influence the electrochemical performance. The good performance of Li(Mn0.4Fe0.6)PO4 is attributed to the formation of small, submicron-sized particles with much reduced diffusion length for lithium ions and the efficient conductive carbon coating in the material.
https://doi.org/10.1016/j.jpcs.2007.10.073_p3_8 | Fig. 4 depicts the excellent cycle performance of Li(Mn0.4Fe0.6)PO4 at 0.1 C-rate studied over 100 charge–discharge cycles. The material shows full retention of its initial discharge capacity even after 100 cycles; essentially an increase of 0.06%/cycle is observed. The cycle performance of uncoated Li(Mn0.4Fe0.6)PO4 is also shown in the figure for comparison. Although this material also shows stable cycle property, the delivered capacity is much lower compared to that of the carbon-coated sample. Thus, the uncoated material exhibits an initial capacity of 114 mA h/g, and a capacity fade of 0.11%/cycle, calculated at the end of 100 cycles.
https://doi.org/10.1016/j.jpcs.2007.10.073_p4_2 | Carbon-coated phospho-olivine based on Mn, Fe mixed metals of structural formula Li(Mn0.4Fe0.6)PO4 was synthesized by a modified MA process followed by thermal treatment at 600 °C. The synthesis conditions lead to the formation of small particles of ∼100 nm size, with uniform morphology and a nanometer thick coating of conductive carbon surrounding the particles. The material shows two well-defined redox peaks in 3.4–4.1 V range corresponding to Fe and Mn phases in the sample. On evaluation as the cathode material in lithium metal battery at room temperature, a high active material utilization of 82% along with a stable cycle property is achieved at 0.1 C-rate, demonstrating the suitability of the modified MA process for synthesizing the material.
https://doi.org/10.1016/j.jpcs.2008.03.018_p1_2 | LiFePO4 is actively being explored as low-cost cathode material for advanced and large lithium batteries, especially batteries suitable for transportation applications [1]. Since the first report of reversible insertion/extraction of lithium ions on LiFePO4 by Padhi et al. [2], this material has gained considerable attention as a substitute for the transition metal oxide-based cathode materials such as LiCoO2, LiNiO2 and LiMn2O4. LiFePO4 is a less expensive, abundantly available, environmentally benign and safe material. It has a relatively high theoretical capacity of 170 mAh/g. It gives an extremely flat charge/discharge profile at ∼3.4 V versus Li+/Li and facilitates stable operation of the cell by providing a large over-voltage margin for oxidative electrolyte decomposition. Since the structural rearrangement on lithium ion extraction/insertion in LiFePO4 is small, it exhibits excellent cycling properties [2], [3]. Nevertheless, it suffers from the limited rate capabilities, making it difficult to achieve full utilization at low temperatures and at moderate current densities [4].
https://doi.org/10.1016/j.jpcs.2008.03.018_p1_3 | The rate capability limitation of LiFePO4 is attributed to the intrinsically poor electronic and ionic conductivity of the material. The “shrinking-core” model for the charge and discharge processes had been generally accepted to explain the poor kinetics and low capacities of electrodes containing large particles of active material [2], [5], [6]. Recent studies of the LiFePO4/FePO4 two-phase system by electron microscopy [7] and high-resolution electron energy loss spectroscopy [8] contradict the classical model. These have shown that during charge–discharge phase transition occurs at the narrow disordered transition zones on the two-dimensional crystal surface as the phase boundary progresses along one-dimensional Li+ ion channel. For improving the electronic conductivity of LiFePO4, different approaches such as coating of particles with carbon [9], [10], [11], [12], [13], [14], [15], [16], [17], [18], [19], [20], [21], [22], [23], [24], dispersing metal particles [25] and solid solution doping by cations [24], [26], [27] have been found to be successful. Carbon coating is usually achieved by pyrolyzing organic/polymeric compounds during synthesis [9], [10], [11], [12], [13], [14], [15], [16], [17], [18], [19], [20] or by mixing with amorphous carbon powder [21], [22], [23]. Since addition of low-density carbon adversely affects the tap density of the material, it is essential that the desired properties are achieved with the minimum carbon content. Recently, Delacourt et al. [28] have succeeded in attaining exceptionally good electrochemical performance with carbon-free LiFePO4 material of the particle size ∼140 nm with very narrow size distribution.
https://doi.org/10.1016/j.jpcs.2008.03.018_p1_4 | LiFePO4 has been synthesized by different techniques including solid-state [19], [20], [22], [23], [29] and liquid-state methods [16], [17], [21], [28]. These methodologies are being continuously optimized for getting particles of well-defined olivine crystalline structure with high purity, optimum size and morphology. Recently, Wang et al. prepared nano-sized LiFePO4 by a solvent-free, economic and environmentally benign process employing a combined low-temperature heating and microwave heating of precursors [30], [31]. Use of these as cathode materials showed a high electrochemical capacity and stable cycle ability.
https://doi.org/10.1016/j.jpcs.2008.03.018_p1_5 | The conventional solid-state method is often followed, since it usually results in high purity of the material if the raw materials are blended thoroughly to achieve uniformity. However, the processing steps are lengthy and most often complex, requiring repeated steps of grinding, heating, pelletizing and firing at high temperatures [23], [29]. Generally these steps lead to large, micron-size particles. The solid-state mechanical activation (MA) method has been recently found to be efficient in synthesizing sub-micron-sized cathode active materials [15], [19], [22], [32], [33]. In this process, ingredients are thoroughly mixed together initially in a high-energy ball mill which helps to reduce the time and temperature of the subsequent firing step, and hence it is advantageous in preventing the undesirable growth of the crystals [22].
https://doi.org/10.1016/j.jpcs.2008.03.018_p1_6 | We have earlier reported synthesis of LiFePO4 and carbon-coated LiFePO4 following the MA process. It was observed that the process parameters such as the ball milling time, firing temperature and duration significantly influence LiFePO4 properties [33]. A modified MA process was subsequently developed by incorporating additional process steps aimed to achieve a uniform carbon coating over the active particles that could enhance the electrochemical performance [34]. In this communication we report a comparison of the properties of the material prepared by the conventional MA process (hereafter referred to as LiFePO4/C) and by the modified MA process (hereafter referred to as LiFePO4/C(M)). With a view to enhance the total energy density of the cell, cathodes containing lower carbon contents were evaluated and the results are discussed here.
https://doi.org/10.1016/j.jpcs.2008.03.018_p2_3 | LiFePO4/C was synthesized by a conventional MA process from the components Li2CO3, FeC2O4·2H2O and NH4H2PO4 (all chemicals of 99% purity from Aldrich), which were taken in stoichiometric quantities along with 7.8 wt% of acetylene black powder (Alfa, purity 99.9+%) [33]. The process consisted of the following steps: (i) high-energy ball milling of the ingredients in a hardened steel vial with zirconia balls (ball-to-powder weight ratio 10:3) at room temperature for 15 h in an argon atmosphere using a SPEX mill at 1000 rpm, (ii) conversion of the powder thus obtained into pellets by mechanical pressing, and (iii) thermal treatment of the pellets at 600 °C for 10 h in nitrogen atmosphere. For the synthesis of LiFePO4/C(M) by the modified MA process, the following two additional steps were performed prior to the steps detailed above: (i) all the ingredients were magnetically stirred together with 60 wt% of triply distilled water at room temperature for 7 h, and (ii) the blend thus obtained was dried using a rotary evaporator at 70 °C for 2 h at 60 rpm to obtain a fine solid powder [34]. LiFePO4/C(M) sample with a lower carbon content was also synthesized by adding 4.7 wt% of acetylene black.
https://doi.org/10.1016/j.jpcs.2008.03.018_p2_5 | The chemical composition of the material was determined by inductively coupled plasma (ICP) analysis (Atomscan 25, Optima 4300DV) and the carbon content was determined by an elemental analyzer (CHNS-932, LECO). The crystallographic structural characterization was performed by X-ray powder diffraction (XRD) and Rietveld refinement. XRD was done by a SIMENS D5005 X-ray diffractometer using CuKα radiation (35 mA/40 kV) and a graphite monochromator. Data for Rietveld structure refinement were collected in the 2θ range 15–120° with 0.02° step interval and 10 s step time. The sample was rotated at 30 rpm during data collection to minimize any preferred orientation and statistical errors in calculations. The crystal structure was refined in the space group Pnma using the program FullProf 2000. The crystallite size of the sample was calculated by the Scherrer equation, σ=λ/(β2θ×cos θ). From the integral breadth β of five strong, well-resolved reflection peaks corresponding to [2 0 0], [1 0 1], [0 1 1], [1 1 1] and [2 1 1], crystallographic directions and the mean value were calculated [35], [36]. The morphology and average particle size were investigated by scanning electron microscopy (SEM-JEOL JSM 5600). The nature of carbon coating was examined using high-resolution transmission electron microscopy (HR-TEM) (JEM-3010, JEOL). The electrical conductivity was measured by a four-point probe method using LORESTA-GP (MCP-T600).
https://doi.org/10.1016/j.jpcs.2008.03.018_p2_7 | To prepare the cathode active material, carbon black (Alfa) and poly(vinylidene fluoride) (PVdF: Aldrich) binder were mixed in the ratios 70/20/10 or 87/5/8 by weight. The mixture was dispersed in N-methylpyrrolidone and the resultant viscous slurry was cast on aluminum foil and dried at 90 °C under vacuum for 12 h. The film thus obtained was cut into circular disks of area 0.95 cm2 and mass ∼3.0 mg for use as the cathode. Two-electrode electrochemical coin cells were assembled with lithium metal as anode, Celgard®2200 separator, 1 M LiPF6 in EC:DMC (1:1 vol) electrolyte and LiFePO4/C or LiFePO4/C(M) as cathode. Cyclic voltammetry (CV) was done at a scan rate of 0.1 mV/s between 2.0–4.5 V. The electrochemical performance tests were carried out using an automatic galvanostatic charge–discharge unit, WBCS3000 battery cycler, between 2.0–4.6 V at room temperature. The experiments were performed at different current densities of 0.1 C (0.07 mA/cm2), 0.5 C (0.35 mA/cm2), 1 C (0.7 mA/cm2), and 3 C (2.1 mA/cm2). Charging current density is the same as the discharging current density in all the experiments.
https://doi.org/10.1016/j.jpcs.2008.03.018_p3_2 | Although high-energy ball milling process alone is not sufficient to get crystalline LiFePO4 from its precursors, this step has been reported to be effective in bringing down the firing temperature and time necessary to crystallize the material [15], [22]. Since the MA process parameters can influence the electrochemical performance of the material markedly, we optimized the processing conditions initially in a parametric study. Based on the initial discharge capacity at room temperature of LiFePO4/C used as cathode in lithium cells, optimum properties were achieved with the material prepared by 15 h ball milling, followed by 10 h heating at 600 °C [33]. This optimized process condition has been employed to prepare LiFePO4/C and LiFePO4/C(M) in this study. The chemical composition of the samples matched with the theoretical molar ratio of Li:Fe:P as 1:1:1. LiFePO4/C sample contained 14 wt% carbon by elemental analysis, while the two LiFePO4/C(M) samples contained 14 and 7.9 wt% carbon, respectively. The crystal phase of LiFePO4/C and LiFePO4/C(M) has been indexed in the orthorhombic space group Pnma (ordered olivine-type structure) from XRD analysis. The Rietveld refinement pattern of LiFePO4/C(M) is shown in Fig. 1. As can be seen, agreement between the observed and the calculated data is excellent and no secondary phases are present in the entire peak pattern of the material. The absence of the parasitic peaks corresponding to impurities such as Fe3+ compounds suggests that the reductive atmosphere provided by the added carbon is effective in withdrawing traces of Fe3+ compounds (that might form during the firing process) [37]. Hence, the result is the formation of phase-pure material. The results of Rietveld refinement are summarized in Table 1. Satisfactory and well-acceptable statistical fit values (Rp, Rwp, Rexp and RB) and goodness of fit (S) are obtained. The cell parameters obtained for the material are in good agreement with the values reported earlier for Pnma structure [3], [10].
https://doi.org/10.1016/j.jpcs.2008.03.018_p3_5 | The average crystal sizes of LiFePO4/C and LiFePO4/C(M) calculated from the XRD data are nearly the same, as given in Table 2. A small crystal size of the order of 37 nm indicates that the MA process provides a highly effective mixing of carbon with the raw materials and is efficient in arresting the undesired crystal growth. Fig. 2 presents the comparison of SEM images of the materials. Sub-micron sized particles are observed with nearly spherical geometry and these have a homogenous morphology. Though the aggregation of a few particles yields different sizes, primary particles of each sample are almost of the same size. The particle sizes range between 60–115 nm for LiFePO4/C and 65–90 nm for LiFePO4/C(M).
https://doi.org/10.1016/j.jpcs.2008.03.018_p3_8 | The TEM images of LiFePO4/C and LiFePO4/C(M) are shown in Fig. 3. The approximate thickness of the carbon coating in the samples has been calculated theoretically to be 4–5 nm, based on the specific surface area of the particles (15.6–18.3 m2/g), carbon content (14 wt%), and the true density of carbon (1.8–2.1 g/cm3) [11]. TEM analysis shows the presence of a thin web of amorphous carbon surrounding the particles (LiFePO4 crystallites appear as the darker regions and the carbon coating appears as the light shade, grayish region in the TEM images). The thickness of carbon coating in LiFePO4/C is not as uniform as that in LiFePO4/C(M). The coating in LiFePO4/C is thin (1–4 nm) in certain areas (Fig. 3a), while it is thick (>15 nm) in certain other areas (Fig. 3b). In LiFePO4/C(M), coating is seen to be more uniform, ∼5 nm thickness (Fig. 3c and d) and it exists across the entire surface of particles as a web and minimizes inter-particle agglomeration. The MA process, thus, provides an effective mixing of carbon with the precursors, which eventually results in the nano-sized web of carbon coating. However, the modified process in which an initial slurry blending is carried out enhances the effectiveness of raw material blending further, and this results in a better and homogenous coating as can be seen for LiFePO4/C(M) particles. The uniform coating of carbon enveloping LiFePO4/C(M) results in a slightly higher specific surface area as well as higher electronic conductivity for this material compared to LiFePO4/C (Table 2). This efficient carbon coating is expected to enhance the charge-transfer kinetics and reversible capacity of the electrode.
https://doi.org/10.1016/j.jpcs.2008.03.018_p3_10 | The CV of LiFePO4/C(M) at room temperature shows symmetric oxidation and reduction peaks at 3.6 and 3.3 V, respectively, with a peak separation of 0.3 V (Fig. 4). The areas under the anodic and cathodic peaks remain the same, showing that an equal quantity of lithium ions can be reversibly extracted and inserted into the materials. LiFePO4/C also exhibits an exactly similar CV behavior (hence not shown here), but with a slightly reduced redox current (less by 0.014 mA). The higher redox current of LiFePO4/C(M) indicates a better charge-transfer kinetics for the material resulting from its efficient carbon coating.
https://doi.org/10.1016/j.jpcs.2008.03.018_p3_12 | The charge–discharge performance of lithium cell at 0.1 C-rate when evaluated using LiFePO4/C and LiFePO4/C(M) (each containing 14 wt% carbon) as cathode active materials is shown in Fig. 5 (cathode formulations contain active material/carbon/binder in the ratio 70/20/10). The extreme flatness of the cell reaction voltage at ∼3.4 V is characteristic of LiFePO4 [20]. The difference between the charge and discharge voltages (ΔV) is minimal, ∼0.05 V at 0.1 C for both samples, indicating good kinetics of the redox reaction. At 0.1 C, the discharge capacity of LiFePO4/C(M) is 166 mAh/g, demonstrating that almost full (97.6%) theoretical capacity can be realized at this low discharge current. The discharge capacity of LiFePO4/C under the same conditions is lower, 152 mAh/g. When evaluated at other C-rates, again it has been observed that the specific capacities of charge and discharge are higher for LiFePO4/C(M) as compared to LiFePO4/C. Thus, at 0.5 and 1.0 C-rates, the discharge capacities are, respectively, 143 and 129 mAh/g for LiFePO4/C and 154 and 142 mAh/g for LiFePO4/C(M). Kwon et al. [22] have reported discharge capacities of 156 mAh/g at 0.05 C and 110 mAh/g at 1 C with LiFePO4/C prepared by a conventional MA process, containing the same wt% of carbon additive as is present in our samples. When compared to the LiFePO4/C samples, LiFePO4/C(M) exhibits enhanced performance (with a minimum of 10% higher) at all C-rates.
https://doi.org/10.1016/j.jpcs.2008.03.018_p3_14 | A comparison of the discharge capacities over limited cycling (of 5 cycles each) at different C-rates is shown in Fig. 6. The superiority of LiFePO4/C(M) over LiFePO4/C as cathode material is, thus, obvious from this comparison. The enhanced electrochemical performance of the active material processed by the modified process is attributed to the combined effect of achieving small, phase-pure particles with a uniform and thin carbon coating, which leads to a lower polarization and a higher reversible capacity. From the figure, it is also clear that the original performance can be fully recovered by decreasing the current density for both samples. Thus, the decrease in capacity at higher current density originates from the inherent limitation of lower electronic and ionic conductivity of LiFePO4 [2].
https://doi.org/10.1016/j.jpcs.2008.03.018_p3_16 | The cathodes evaluated in the above experiments contain a relatively high total carbon content of 30 wt% (electrode formulation of 70/20/10 has 20 wt% carbon and 14 wt% of active material is also carbon). For practical applications, it is essential to reduce the carbon content to the minimum possible since low-density carbon can adversely affect the total energy density of the cell. With this in view, LiFePO4/C(M) containing lesser carbon (7.9 wt%) has been synthesized and blended with carbon and binder in the ratio 87/5/8 to formulate the cathode which has a total carbon content of 12 wt%. Fig. 7 shows the CV of the cell with this cathode during cycling. The oxidation and reduction processes occur at 3.8 and 3.1 V, respectively, during the first cycle with a peak separation of 0.7 V, which shifts closer to each other by ∼0.1 V on further cycling. Although the average cell voltage remains at 3.45 V as in the case of the cathode with higher carbon content (Fig. 4), redox peak separation is increased by two times. The redox current is also less. These results indicate that the efficiency of the electrochemical processes is slightly affected by the reduced carbon content. Nevertheless, with an increase in the cycle number, reversibility of the reactions is enhanced and nearly overlapping CV curves are obtained.
https://doi.org/10.1016/j.jpcs.2008.03.018_p3_18 | LiFePO4/C(M) cathodes with total carbon contents of 30 and 12 wt% have been compared for their electrochemical performance at 0.1, 1.0 and 3.0 C-rates, and the results are presented in Fig. 8, Fig. 9 and Table 3. The discharge capacity as well as the cell voltage shows a decreasing trend with increasing C-rate, as is evident from Fig. 8(a) and (b). This is attributed to the inherent limitation of LiFePO4 to meet the demands of faster reaction kinetics at higher C-rates due to low electronic conductivity and slow lithium ion diffusion at LiFePO4/FePO4 solid interface [2]. At the low discharge rate of 0.1 C, cells perform exceedingly well with high (>96%) active material utilization. A reasonable active material utilization of >65% is attained at the high 3 C-rate also. The initial discharge capacities of LiFePO4/C(M) with 12 wt% carbon are slightly lower (<2%) than those of LiFePO4/C(M) with 30 wt% carbon at all these C-rates.
https://doi.org/10.1016/j.jpcs.2008.03.018_p3_22 | The cycle performances of lithium cells up to 50 cycles obtained with the cathodes of 30 and 12 wt% carbon at different C-rates are given in Fig. 9(a) and (b), respectively. A remarkably good, long-term cycling property is shown by the cathodes at all C-rates evaluated here. LiFePO4/C(M) with the higher carbon content shows >92% retention of its initial discharge capacity at the 50th cycle, even at 3 C-rate. LiFePO4/C(M) with reduced carbon content performs equally well at 0.1 and 1.0 C-rates, with >90% retention of its initial discharge capacity at the 50th cycle. However, the retention is lowered to about 85% at the higher current density of 3 C. The capacity fade per cycle, calculated based on the discharge capacities of the cell initially and after 50 charge–discharge cycles, also supports this observation (Table 3). Thus, the cathode with higher carbon content shows a slightly better performance in terms of initial discharge capacity and capacity fade rate. Nevertheless, it is worthy to notice that the performance level of LiFePO4/C(M) with a low total carbon content of 12 wt% in the electrode is also extremely satisfactory, even at the higher C-rates. This could be achieved by synthesizing phase-pure, active material particles of small size (∼100 nm) with a very effective carbon coating over the particles, by the modified MA process.
https://doi.org/10.1016/j.jpcs.2008.03.018_p4_2 | The physical, morphological and electrochemical properties of carbon-coated LiFePO4 synthesized by a conventional MA process (LiFePO4/C) and a modified MA process (LiFePO4/C(M)) have been compared. The modified process includes additional steps aimed at achieving a thorough blending of ingredients initially and a uniform dispersion of conductive carbon. Sub-micron-sized particles of active material with high specific surface area along with a uniform, porous, nano-meter thick web of carbon are obtained by the modified MA process. LiFePO4/C(M) exhibits higher initial discharge capacity than LiFePO4/C when evaluated as cathode material in room temperature lithium cells, which is attributed to the presence of more uniform, thin and effective carbon coating on the particles. A comparison has also been made between the performance of LiFePO4/C(M) electrodes of total carbon contents 30 and 12 wt%. LiFePO4/C(M) cathode containing 12 wt% carbon content showed excellent performance at different C-rates, although marginally lower than that of the cathode with the higher carbon. This study shows that the total carbon content of LiFePO4-based cathode could be reduced substantially by employing the modified MA process to synthesize active cathode material with an efficient coating of conductive carbon, and hence is a promising way to enhance the energy density of the cell.
https://doi.org/10.1016/j.jpcs.2008.10.012_p1_2 | Olivine-type LiFePO4 has attracted great attention as a convincing competitor of new generation cathode material for Lithium-ion batteries, due to its high theoretic capacity (170 mAh g−1), mezzo voltage (3.4 V), less expensive, better security and environmental benign characteristics [1], [2], [3], [4]. However, there are still some drawbacks of this material, such as low electronic conductivity and poor performance of high-rate capability, which are in need to be improved before its industrialization. The ways of doping supervalent cations, synthesis of nanocrystalline grains and electronic conductive carbon coating have been regarded as effective methods to improve electronic conductivity and Li+ diffusion rate of LiFePO4 [5], [6], [7], [8], [9], [10], [11], [12], [13].
https://doi.org/10.1016/j.jpcs.2008.10.012_p1_3 | It was reported that Ti-doped LiFePO4 exhibits a high-rate lithium electrode performance and well cycling ability, because the doped Ti converts the structure of LiFePO4 to a two-phase material [7], [14]. While the question about the optimal dopant amounts still exist. Previous researches showed the best Ti ion contents of doped LiFePO4 were concentrated on lower doping levels (0 and 2 at%). Although, their electrochemical performance were better than un-doped materials at 0.1C, their discharge capacities and cycling performance at higher C rates (1 and 2C rates) were not reported [14], [15], [16] or common [7], [17], [18]. The optimal dopant contents with higher levels (2 and 5 at%), on the other hand, were less often reported too, for the reason that higher dopant concentration would induce appearance of cation-enriched impurity phases, which are harmful to electron conductivity [7].
https://doi.org/10.1016/j.jpcs.2008.10.012_p1_4 | As pointed out before, the electrochemical behavior of LiFePO4 is strongly influenced by preparation method [19], which includes different precursors and their contents. Therefore, we assumed that maybe the higher Ti ions doping levels could enhance more electron conductivity of LiFePO4, and better electrochemical performance should attain, compared with the lower ones, only if we can prevent the appearance of cation-enriched impurities.
https://doi.org/10.1016/j.jpcs.2008.10.012_p1_5 | Here we show that, through a reformative co-precipitation method, Ti ions were added into the process of preparing precursors (FePO4·2H2O) to pursue a kind of sufficient and homogenous doping way. By which, the ingredient Fe2+, Ti4+, and PO43− were mixed on the atomic scale in water-based solution, therefore, Ti4+ could be equably and evenly brought into the precursor at the time of its growth. Besides, a novel reducing agent oxalic acid had also been selected, by mixing it with precursor and ball milling together at room temperature; amorphous LiFePO4 was attained. The ultimate product with higher Ti ions doping levels owned an integrate olivine structure without any Ti-enriched impurity phases, and showed excellent electrochemical performance at 2C rate.
https://doi.org/10.1016/j.jpcs.2008.10.012_p2_2 | Ti-doped LiFePO4 was synthesized with the starting materials of Li2CO3, FeSO4·7H2O, H3PO4, H2O2 and Ti(SO4)2. After FeSO4·7H2O powders were dissolved in distilled water to obtain 0.5 M solution, H3PO4, H2O2 and Ti(SO4)2 were added to FeSO4·7H2O solution in a molar ratio for Fe:PO4:Ti=1:1:x (x=0, 1, 3 and 5 at%). The mixtures were filled in beaker and heated at 50 °C in water bath kettle, then NH3·H2O was added to the solution to control the pH. After being stirred for 10 min, the solution was filtered to separate the precipitate powders, the powder was washed with distilled water and dried at 100 °C for 8 h. Later, Li2CO3 and oxalic acid were ball milled with the powder for 3 h in stoichiometric ratio (Fe:C:Li=1:1:1–4x), and the obtained mixture was sintered at 600 °C for 8 h under Ar atmospheres. After being cooled to room temperature, the finale samples were obtained.
https://doi.org/10.1016/j.jpcs.2008.10.012_p2_3 | The crystalline nature of the samples was identified with X-ray diffraction (XRD, Dmax/2550VB+18KW, Rigaku using monochromatic Cu Kα radiation with a step time of 2° min−1), and the Crystal cell parameters were calculated by WinPLOTR. The content of Ti ion was investigated by inductively coupled plasma (ICP, IRIS intrepid XSP, Thermo Electron Corporation). Powder morphologies were observed by scanning electron microscopy (SEM, JEOL JSM-5600LV).
https://doi.org/10.1016/j.jpcs.2008.10.012_p2_4 | The electrochemical properties of Ti-doped LiFePO4 were measured by using 2025 button cell. The cathode consisted of 80 wt% active material, 10 wt% acetylene black and 10 wt% PVDF binder. A lithium metal foil was used as anode. LiPF6 (1 M) in a 1:1:1 (v/v/v) mixture of dimethyl carbonate (DMC), ethyl methyl carbonate (EMC) and ethylene carbonate (EC) was used as electrolyte. Charge–discharge performances were evaluated using a battery test system (BTS-5 V/1 mA, XinWei 2.5–4.1 V). Electrochemical impedance measurements were tested by CHI660 impedance system (0.01 Hz–100 kHz, 5 mV).
https://doi.org/10.1016/j.jpcs.2008.10.012_p3_2 | The ICP results of different precursors are shown in Table 1, it is clear that Ti contents of sample pb, pc and pd, 0.96, 2.97, 4.95 at%, respectively, are highly close to the target values, 1, 3, 5 at%, respectively. Which demonstrates our method could enhance the utilization rates of dopant and control the contents of dopant with more accurate.
https://doi.org/10.1016/j.jpcs.2008.10.012_p3_4 | Fig. 1 shows the X-ray diffraction patterns of Ti-doped LiFePO4. The samples (a, b, c, d) with different Ti ion contents (0, 1, 3 and 5 at%), which we intended to substitute at Li+ sites, were prepared at 600 °C, and their XRD figures could be seen in Fig. 1A. Previously, Chiang et al. found that Ti ions tend to substitute at Li+ sites to form solid solutions without any impurity, because the ionic radius of Ti in octahedral coordination (0.068 nm) is quite consistent with radius of Li+ [7], [8], [9], [10], [11], [12], [13], [14], [15], [16], [17], [18], [19], [20], [21]. As shown in Fig. 1A, except the sample d, which synthesized with 5 at% Ti, all diffraction lines are indexed to the orthorhombic Pnmb space group and no impurities are detected, this indicates Ti4+ had successfully doped into Li+ site. Besides, the relative peak intensities descended slightly on increasing Ti4+ contents, this demonstrates Ti ions broke the crystallinity of LiFePO4 and cation-deficient solid solutions could be attained. According to the two phases theory brought by Chiang et al. [7], Ti4+ occupied Li sites to form Fe3+/Fe2+ mixed valent phases, and the proportions of Fe3+/Fe2+ changed with the transition of charge and discharge process. In charge process, the contents of Fe3+ increased, and the components of p-type phase should rise. In discharge process, on the contrary, components of n-type phase increased, and a transition from p-type to n-type conductivity should result, the detailed course is shown below: x means dopant contents of Ti4+, (a+x) represents proportions of deficient lithium. It is believed that the Fe3+/Fe2+ mixed valent phases had tremendously enhanced the electron conductivity of LiFePO4. These facts also elucidate our method could produce purer compound with higher Ti ion doping levels, which served to increase electron conductivity, than tradition ways. While, as the Ti ion contents increased to 5 at%, Li4P2O7 was observed in the XRD pattern. Previously, Wang et al. [14] reported that LiTi0.01Fe0.99PO4 contains Li3PO4 and Fe3P as impurities phases. So we speculate higher doping lever might result in some Fe2+ sites be occupied by Ti ions, and impurities, like Li4P2O7, appeared.
https://doi.org/10.1016/j.jpcs.2008.10.012_p3_6 | Fig. 1B exhibits the amplified patterns in the 2θ range of 35–36° for the Ti doping materials. A slightly shift to the higher 2θ angel of the diffraction peaks was observed as the Ti content increased. According to the equation Prague and Sherrer, when the sites of peak deflected to high angle, interplanar spacing d would like to decrease; besides, the crystallite size D of these dopant solid solutions decreased gradually on increasing the breadth of half high of diffraction peaks.
https://doi.org/10.1016/j.jpcs.2008.10.012_p3_7 | For farther study, lattice parameters and calculated crystallite size of Ti-doped samples with different dopant contents (0, 1, 3 and 5 at%) are shown in Table 2. It is clear that on increasing Ti4+ contents, the crystallite size D of samples diminished. The volume contraction of doped materials should be attributed to the increased vacancies in the crystal structure caused by Ti ion doping, which would like to benefit the diffusion of Li+ by shorting the pervasion routes. These results are consistent with what we discussed in Fig. 1.
https://doi.org/10.1016/j.jpcs.2008.10.012_p3_9 | Fig. 2 shows the influence of various Ti ion contents on the SEM images of LiFePO4. As shown, the particle morphologies of samples are near-spherical, hundreds nanometer size and various agglomeration degrees different from each pictures. In general, the Ti-doped LiFePO4 powders own less agglomeration and scatter more uniform than un-doped one. This demonstrates the Ti ions in the solid solution inhibit particles to conglomerate and form secondary particles during calcinations, which is conducive to shorten the lithium diffusion distance. It is obvious that particles of sample c, prepared with 3 at% Ti, obtained the optimum distribution.
https://doi.org/10.1016/j.jpcs.2008.10.012_p3_11 | Owing to the characteristics of Fe3+/Fe2+ mixed valent phases as shown above, the sample should own a lattice electronic conductivity increase, which means the electrons move ahead of the lithium ions. Besides, it is reported that there is interplay between electrons and ions, in order to maintain electro neutrality of the crystal lattice, the accelerated electrons are slowed down and the lithium ions will become faster by an internal electric field [21]. Moreover, the shorter lithium ions diffusion distances as we discussed in Fig. 2, will also benefit lithium intercalation and deintercalation. Therefore, both the conductivities of electrons and lithium ions would like to increase more or less, and a better electrochemical performance and cycle ability at various C rates of samples should be expected.
https://doi.org/10.1016/j.jpcs.2008.10.012_p3_12 | Cycling and electrochemical performance of Ti-doped LiFePO4 with different C rates are compared in Fig. 3. The batteries were measured at room temperature, about 10 °C, between the voltage limits of 2.5–4.1 V and at 0.1C, 1C and 2C rate, respectively. All the samples exhibit a flat voltage plateau at 3.45 V and excellent reversibility during cycling in Fig. 3A. As shown, the sample d prepared with 5 at% Ti delivered the least discharge capacity in Fig. 3A, which can be ascribed that excessive Ti4+ substituted too much Li+ ion and resulted the decrease of theoretic capacity. While its initial discharge capacity showed better than the sample a, even sample b sometimes at higher C rates, as shown in Fig. 3B, 122.7, 112 and 122.3 mAh g−1, respectively, and in Fig. 3C, 113.4, 86.1 and 114.9 mAh g−1, respectively. Moreover, after 40 cycles, it is clear that the sample d was superior than sample a and sample b, which demonstrated that higher Ti ion doping levels would bring better p-type conductivity, and better cyclic performance was attained. Although the sample d owned well cycle-life, its discharge capacity still declined at 2C as the increase of cyclic numbers, due to the impact of impurity. The sample c prepared with 3% Ti is found to be the optimum, which exhibited well discharge capacity and stable cycle-life under various C rates, with initial discharge capacity 150.1 mAh g−1g at 0.1C, 130 mAh g−1 at 1C, 124.1 mAh g−1 at 2C, respectively, and no obvious capacity decrease is observed even after 100 cycles at 1C and 2C, discharge capacity of 133 mAh g−1 was obtained (102.3% of its initial value) at 1C due to the initial activation process and the influence of testing temperature, and 120 mAh g−1 (96.8% of its initial value) at 2C for corresponding, as shown in Fig. 3B and C. This elucidates the diffusion of lithium ions was intrinsically improved by Ti-substitution. Besides, it is noted that as the C rates became higher, initial discharge voltage of sample c decreased, from 3.427(0.1C) to 3.386(2C). Nevertheless, comparing the voltage fading of un-doped sample a, this drop degree was alleviated, which should be attributed to the enhanced electron conductivity of sample c. From these results, it is obvious that appropriate higher Ti-doping samples exhibited better performance on the aspects of discharge voltage, capacity and cycle-life with various rates than un-doped and low-level-doped ones, which is consistent with we had expected.
https://doi.org/10.1016/j.jpcs.2008.10.012_p3_14 | Fig. 4 presents the impedance spectra of sample c with various cycle numbers (C1=1, C100=100) at 1C rate. Both AC impedances formed a broad semi-circle and a straight line in the picture. It is clear that the resistance of samples C1 and C100 were 126 and 142 Ω, respectively. Besides, the slopes of straight line in lowest frequency range, which are associated with lithium ion diffusion in LiFePO4 and called as the Warbug impedance, declined little on increasing of cycle numbers. In sum, it is found that the resistance of sample c with 3 at% Ti changed slightly upon cycling.
https://doi.org/10.1016/j.jpcs.2008.10.012_p3_16 | The comparisons between results of Ti-doped LiFePO4 reported by other research groups and our results are listed in Table 3. Although the current densities of our samples were higher than most of other samples, they still exhibited better discharge capacity and cycling performance. It demonstrates that higher Ti ion doping levels are benefit to electrochemical performance of LiFePO4.
https://doi.org/10.1016/j.jpcs.2008.10.012_p4_2 | In this study, phase pure Ti-doped LiFePO4 (x=0, 1, 3 and 5 at%) compounds were successfully synthesized by adding Ti into the precursor of LiFePO4, via a reformative co-precipitation method with normal temperature deoxidization. ICP and XRD analyses indicate that Ti ions were sufficiently doped in LiFePO4 and did not alter its crystal structure. It is noted that higher Ti ion doping levels are conducive to electrochemical performance, especially on the aspect of stable cycle-life at high C rates, of LiFePO4. The sample doped with 3 at% Ti shows the most impressive cycling performance, its discharge capacity increased from 130 to 133 mAh g−1 at 1C and declined little from 124 to 120 mAh g−1 at 2C, even after 100 cycles.
https://doi.org/10.1016/j.jpcs.2010.02.012_p1_2 | Lithium iron phosphate, LiFePO4, is the most promising cathode materials for high-power lithium-ion batteries with potential application in hybrid electric vehicles [1], [2], [3]. Nowadays, the research efforts are mainly devoted to the improvement of the rate capability of LiFePO4 electrodes by engineering of nanosized phosphates [4], [5], [6], [7], [8], by coating with carbon [9], [10], [11], [12], [13] and by doping with alien cations [14], [15], [16]. As a result, a special method of synthesis that permits controlling the morphology and surface properties of LiFePO4, has been elaborated [17], [18], [19], [20]. To prepare pure LiFePO4 with particle sizes ranging from 40 to 140 nm, two methods of synthesis have to be outlined: the reflux method in a polyol medium and co-precipitation methods [5], [6], [17]. Sol–gel techniques are suited for the preparation of carbon-coated LiFePO4, as well as for doping of LiFePO4 with alien cations [18], [19], [20]. Although many studies have been focused on the preparation of nanosized LiFePO4 or carbon-coated LiFePO4, little work is done on the development of methods for controlling both particle dimensions and carbon content.
https://doi.org/10.1016/j.jpcs.2010.02.012_p1_3 | Recently, we reported a new and simple method for the preparation of LiFePO4. It affects both the particle dimensions and the carbon content [21]. This method is based on the formation of homogeneous lithium–iron phosphate–formate precursors by freeze-drying of aqueous solutions containing Li+, Fe2+, and HCOO‐ ions. Thermal treatment of the lithium–iron phosphate–formate precursors at temperatures above 300 °C yields nanometric LiFePO4 containing 2 wt% carbon. This method presents the advantage on the possibility of designing the morphology of lithium–iron phosphate–formate precursors by simple variation of the concentration of the freeze-dried solutions. This, on its turn, has an impact on the morphology and surface properties of target LiFePO4.
https://doi.org/10.1016/j.jpcs.2010.02.012_p1_4 | The aim of this study is to examine the electrochemical performance of carbon-coated nanocrystalline LiFePO4 prepared by a new phosphate–formate precursor method. Structural and morphological characterization was performed by powder XRD, BET measurements, SEM and XPS analyses. The electrochemical performance was tested in model lithium cells using galvanostatic mode. The effect of carbon amount and particle size distribution on the electrochemical properties of LiFePO4 was examined.
https://doi.org/10.1016/j.jpcs.2010.02.012_p2_2 | The details of the synthesis procedure of LiFePO4 are given elsewhere [21]. A transparent phosphate–formate solution of lithium and iron was obtained by mixing Fe(HCOO)2·2H2O, Li2CO3 and H3PO4. The ratio between the components in the resulting solution was Li+:Fe2+: :HCOO−=1:1:1:2, the concentration being varied between 0.05 and 0.2 M (with respect to the metal ions). The solution prepared at room temperature was frozen instantly with liquid nitrogen and dried in vacuum (20–30 mbars) at −20 °C with an Alpha-Christ Freeze-Dryer for about 17 h. During the freeze-drying process solids of LiFePO4Hx(HCOO)x·yH2O (x∼1; 1<y<1.3 and x<y) were obtained, where the metal ions were bonded to the deprotonated phosphate and formate ions [21]. The solid precursors were decomposed under flowing argon (99.999% purity) at 350 °C for 2 h. The solid products were further annealed at 400, 500 and 600 °C for 10 h in an argon atmosphere. The argon gas was of 99.999% purity. The LiFePO4 samples obtained from 0.05, 0.1 and 0.2 M solutions were denoted as LiFePO4−S005, LiFePO4−S01 and LiFePO4−S02, respectively.
https://doi.org/10.1016/j.jpcs.2010.02.012_p2_3 | X-ray structural analysis was made by a Bruker Advance 8 diffractometer with CuKα radiation. Step-scan recordings for structure refinement by the Rietveld method were carried out using 0.03° 2θ steps of 12 s duration. The computer program FULLPROF was used for the calculations to fit the experimental XRD patterns [22]. The diffractometer point zero, the Lorentzian/Gaussian fraction of the pseudo-Voigt peak function, scale factor, the unit cell parameters (a, b and c), the thermal factor for the 4a, 4c and 8d positions and the line half-width parameters were determined. The cationic occupancy factors were refined taking into account that the total occupancies of the metal 4a, and 4c sites are equal to unity. The crystallite size of LiFePO4 was calculated by the Scherrer equation from the line width of the (2 0 0) reflection peak: ‐ ) where λ(CuKα)=0.15405 nm, β is the peak width at the half height corrected with instrumental broadening (βo) and θh k l is the Bragg angle. The line width was determined by profile analysis using a WinPlotr programme.
https://doi.org/10.1016/j.jpcs.2010.02.012_p2_4 | SEM images of the precursors and LiFePO4 powders coated with gold were obtained by JEOL (JSM-5510) scanning electron microscopes. The particle size distribution was determined using the LINCE (Linear intercept) software developed in TU Darmstadt, Department of Materials Science.
https://doi.org/10.1016/j.jpcs.2010.02.012_p2_5 | The specific surface area (SBET, m2/g) of the samples was examined by low-temperature (77.4 K) nitrogen adsorption in a conventional volume-measuring adsorption apparatus (BET method). The particle size (rBET, nm) was calculated from the specific surface area according to the following equation: SBET=6/(ρ . rBET) where ρ is the sample density (g/m3).
https://doi.org/10.1016/j.jpcs.2010.02.012_p2_6 | The chemical state and atomic concentrations of elements in the surface layer of the samples were determined using X-ray photoelectron spectroscopy (XPS). XPS studies were performed in a VG ESCALAB MkII electron spectrometer under a base pressure of 1×10−8 Pa. The photoelectron spectra were excited using un-monochromatized AlKα radiation (hν=1486.6 eV) with a total instrumental resolution of ∼1 eV. The C1s line of adventitious carbon at 285.0 eV was used as internal standard to calibrate the binding energies.
https://doi.org/10.1016/j.jpcs.2010.02.012_p2_7 | The electrochemical charge–discharge of LiFePO4 was carried out by using two-electrode cells of the type Li¦LiPF6 (EC:DMC)¦LiFePO4. The positive electrode, supported onto an aluminum foil, was a mixture containing 80% of the active composition LiFePO4, 13% acetylene black and 7% PTFE. The electrolyte is an 1 M LiPF6 solution in ethylene carbonate and dimethyl carbonate (1:1 by volume) with less than 20 ppm of water. Lithium electrodes consisted of a clean lithium metal disk with diameter in 15 mm. The electrochemical reactions were carried out using an eight-channel Arbin BT2000 system in galvanostatic mode. The cells were mounted in a dry box under Ar atmosphere.
https://doi.org/10.1016/j.jpcs.2010.02.012_p3_3 | The formation of the olivine-type phase LiFePO4 starts at 350 °C immediately after the release of the formic acid [21]. Further annealing between 400 and 600 °C yields a well-crystallized LiFePO4 without any XRD detectable impurities (Fig. 1). The data from chemical analysis show some impurity of Fe3+ ions with a concentration of less than 1.5%. The XRD patterns of LiFePO4 annealed at 500–600 °C are satisfactory fitted by the Rietveld analysis on the basis of the model of the ideal olivine structure (S.G. Pnma, Fig. 6). The lattice cell parameters seem to be insensitive towards the concentration of freeze-dried solutions. The unit cell volume tends to 290.8 Å3 and coincide well with that reported in literature for LiFePO4 obtained at a temperature higher than 600 °C [23], [4], [5]. This means that the freeze-drying method allows formation of “defectless” LiFePO4 phases even at lower temperatures (500–600 °C). For LiFePO4 annealed at lower temperatures (400 °C), there is a tendency for a lattice contraction: the unit cell volume tends to 289.9 Å3. Slightly lower unit cell volume has already been established for nanometric carbon-free LiFePO4 obtained by co-precipitation and reflux methods [5], [6]: 288.7 and 289.8 Å3 for LiFePO4 with particle dimensions of about 140 and 40 nm, respectively. The physical meaning of the contracted unit-cell volume observed for nanometric LiFePO4 is not clear yet [5]. Taking into account these considerations, one can conclude that LiFePO4 formed at 400 °C is more defective as compared with LiFePO4 annealed at 500 and 600 °C. Download : Download full-size image Fig. 1. Rietveld refinement of LiFePO4 obtained at 500 °C.
https://doi.org/10.1016/j.jpcs.2010.02.012_p3_4 | Another feature of the freeze-drying method is the deposition of carbon during the release of formic acid. Table 1 gives the total and surface carbon content determined from chemical XPS analysis, respectively. The total carbon content is significantly lower than the surface carbon content. In addition, the total carbon content is changed with the concentration of freeze-dried solutions and the annealing temperature in the same manner as the surface amount of carbon: samples obtained by freeze-drying of diluted solutions and annealed at lower temperatures display a higher carbon content. These results indicate that the carbon is deposed mainly on the surface of LiFePO4 particles. Table 1. Total carbon content (Ctotal, mass%), surface carbon content (Csurface, at%), mean particle size determined from SEM (rSEM±20, nm), Scherrer crystallite size (D200±2, nm) and specific surface area (SBET±3, m2/g) of LiFePO4−S005, LiFePO4−S01 and LiFePO4−S02 annealed at 500 ° and 600 °C. LiFePO4−S005 LiFePO4−S01 LiFePO4−S02 500 °C 600 °C 500 °C 600 °C 500 °C 600 °C Ctotal, mass% 2.3 1.1 0.5 0.4 0.4 0.3 Csurface, at% 27.1 23.3 13.6 11.1 8.1 7.4 rSEM, nm 87 85 85 95 100 110 D200, nm 31 33 29 39 34 41 SBET, m2/g (rBET, nm)* 32 (52) 32 (52) 30 (55) 18 (92) 25 (66) 13 (130) * - rBET calculated from the specific surface area.
https://doi.org/10.1016/j.jpcs.2010.02.012_p3_5 | An important feature of freeze-drying method is its capability to affect particle dimensions. Fig. 2 compares the SEM images of LiFePO4−S005, LiFePO4−S01 and LiFePO4−S02 annealed at 500 °C. The morphology of all the samples studied comprises plate-like aggregates with micrometric dimensions (not shown). Inside the aggregates, nanosized isometric particles are observed for LiFePO4 prepared from the concentrated freeze-dried solutions, while individual particles are hardly visible for LiFePO4 prepared from the diluted solution (Fig. 2). This result may be due to the higher amount of deposited carbon for LiFePO4–S005. Download : Download full-size image Fig. 2. SEM images of LiFePO4−S005 (A and B), LiFePO4−S01 (C) and LiFePO4−S02 (D) annealed at 500 °C.
https://doi.org/10.1016/j.jpcs.2010.02.012_p3_6 | The particle size distributions determined from SEM images are shown on Fig. 3. From these curves, the mean particle size is also calculated (Table 1). As one can see, the synthesis conditions affect the particle size distribution. For samples annealed at 500 °C, the mean particle size tends to increase when the solution becomes more concentrated (Table 1). In addition, all samples display a close particle size distribution: more than from the particles are in the range 60–100, 60–100 and 80–120 nm for LiFePO4−S005, LiFePO4−S01 and LiFePO4−S02, respectively. It is noticeable that the mean particle dimensions derived from SEM coincide with particle sizes determined from the specific surface areas (Table 1). Furthermore, the Scherrer crystallite size (D200) increases in the same manner (Table 1). This indicates a formation of well-crystallized nanosized LiFePO4 from freeze-dried Li–Fe–phosphate–formate precursors. Download : Download full-size image Fig. 3. Particles size distribution of LiFePO4 annealed at 500 and 600 °C.
https://doi.org/10.1016/j.jpcs.2010.02.012_p3_7 | By increasing the annealing temperature, the mean particle dimensions seem to remain unchanged (Fig. 3, Table 1). However, there is a broadening in the particle size distribution: more than from the particles are in the range 60–120, 60–120 and 80–140 nm for LiFePO4−S005, LiFePO4−S01 and LiFePO4−S02, respectively. Close inspection of the particle distribution curves shows that the particle dimensions of LiFePO4 annealed even at 600 °C remain sensitive towards the concentration of the freeze-dried solution (Table 1). This can be related to the carbon deposited the particle surfaces. With the increase of the carbon content, the particles growth is limited.
https://doi.org/10.1016/j.jpcs.2010.02.012_p3_9 | From the structural and morphological characterization of target LiFePO4, it appears that the preparation conditions (such as the concentration of the freeze-dried solution and the annealing temperature) affect both the particle sizes and the carbon content. To differentiate between the impact of these two parameters on the electrochemical performance, Fig. 4 compares the charge/discharge curves of LiFePO4 obtained from diluted solutions and annealed at 400, 500 and 600 °C. The lithium test cells were cycled between 2.2 and 4.2 V for different discharge rates: C/20, C/10 and C/5, respectively. For all the samples studied, the main oxidation and reduction peaks, corresponding to the Fe2+/Fe3+ redox couple, appear at 3.46–3.50 and 3.35–3.40 V, respectively. Irrespective of the charging/discharging rate, the specific capacity corresponding to this peak increases when the preparation temperature increases from 400 to 500 °C, and then slightly decreases for LiFePO4 annealed at 600 °C. LiFePO4 annealed at 500 and 600 °C displays flat charge/discharge curves, while polarization is observed for LiFePO4 annealed at 400 °C. This can be related with the defect structure of low-temperature LiFePO4. Download : Download full-size image Fig. 4. First charge–discharge curves of LiFePO4−S005 annealed at 400 °C (a), 500 °C (b) and 600 °C (c). The inset corresponds to the derivative of the charge curve.
https://doi.org/10.1016/j.jpcs.2010.02.012_p3_10 | The capacity retention curves at C/20, C/10 and C/5 discharge rates for LiFePO4–S005 annealed at 400, 500 and 600 °C are compared in Fig. 5. At a lower discharge rate, LiFePO4–S005 annealed at 400 °C exhibits better capacity stability. By increasing the discharge rate, the cycling stability is improved significantly for all the samples studied. Comparative analysis shows that both a higher capacity and the best capacity retention are observed for LiFePO4–S005 annealed at 500 °C. This sample is characterized by lower particle dimensions (about 85 nm), a narrow particle distribution (about 40 nm) and a carbon content of about 2.3 mass%. Download : Download full-size image Fig. 5. First discharge capacity of LiFePO4−S005 annealed between 400 and 600 °C at different charge–discharge rates.
https://doi.org/10.1016/j.jpcs.2010.02.012_p3_11 | To rationalize the variation in both the specific capacity and the capacity retention, the particle size distribution and carbon content are to be considered. Recently, Van der Ven et al. [24] have showed that the plateau voltage of a first-order phase transformation depended on the crystallite dimensions and on the crystallite size distribution. For particles distributed in the nanometric region (<100 nm), the flat voltage profile is transformed in a way that mimics the sloping voltage profile similarly to that of a solid solution. To check the effect of particle size distribution, the inset of Fig. 4 gives the first derivative of charge curves of LiFePO4–S005 annealed at 500 and 600 °C. The broader derivative curve indicates that voltage profile of LiFePO4–S005 annealed at 500 °C is sloping as compared with that of LiFePO4–S005 annealed at 600 °C. For these samples, a significant broadening of the particle size distribution is achieved when the annealing temperature increases from 500 to 600 °C. However, in spite of the broadening in particle size distribution, the mean particle dimension is preserved: about 85 nm. This result points to the relation between the profile voltage and particle size distribution in agreement with the Van der Ver model [24]. However, the effect of deposited carbon on the electrochemical performance cannot be rejected.
https://doi.org/10.1016/j.jpcs.2010.02.012_p3_12 | To check the effect of the carbon content on the electrochemical properties of LiFePO4, Fig. 6 gives the specific capacity (delivered after the 1 and the 10 cycles) for LiFePO4 samples obtained from solutions with different concentrations and annealed at 500 and 600 °C. Irrespective of the annealing temperature, LiFePO4 obtained from diluted solutions display the highest specific capacity, while the lower specific capacity is observed for LiFePO4 obtained from concentrated solutions. By increasing the annealing temperature, the specific capacity of all samples decreases. The variation in the specific capacity can be related to the carbon content: the carbon content decreases with the increase of both the solution concentration and the annealing temperature. At first sight, this feature bears a resemblance with LiFePO4 obtained by sol–gel methods, when carbon is in-situ deposed on particle surfaces. It is assumed that in-situ formed carbon on LiFePO4 improves the composite conductivities, which correlate well with rate capabilities in electrochemical cells [13], [20]. In addition, the amount of carbon and its coating thickness and uniformity are the parameters that also affect electrochemical properties of LiFePO4 [25], [26]. The optimal temperature of annealing of LiFePO4/C composites is between 600 and 700 °C [25], [26]. For LiFePO4/C composites obtained from formate–phosphate precursors, the optimum annealing temperature is 500 °C. In this temperature range carbonaceous materials obtained from thermal decomposition of organic precursors are not-graphitized and contain usually localized paramagnetic defects [27]. From the results obtained it appears that the amount of the deposed carbon, in addition to particle size distribution, has some impact on the electrochemical performance of LiFePO4. The physical meaning of this correlation is not clear. Download : Download full-size image Fig. 6. Discharge capacity of LiFePO4 annealed at 500 and 600 °C after the first (left) and tenth cycle of the electrochemical cell as a function of the solution concentration.
https://doi.org/10.1016/j.jpcs.2010.02.012_p3_13 | To outline the electrochemical behaviour of LiFePO4–S005 annealed at 500 °C, Fig. 7 shows the cycling stability test by using one and the same charge rate of C/10 and three consecutive discharge rates of C/10, C/5 and 1 C, respectively. As one can see, after 85 cycles LiFePO4 delivers 108, 97 and 72 mAh/g. The results obtained demonstrate that freeze-drying method is suitable to design both particle size distribution and the content of deposed carbon, which, on its turn, has an impact on the electrochemical performance of LiFePO4. Further works concerning the optimization of the electrode preparation are in progress. Download : Download full-size image Fig. 7. Cycling stability tests of LiFePO4−S005 annealed at 500 °C.
https://doi.org/10.1016/j.jpcs.2010.02.012_p4_2 | The freeze-drying method allows preparing nanocrystalline LiFePO4 with mean particle size dimensions between 60 and 100 nm and different particle size distributions. The particle size distribution affects the voltage profile, while the specific capacity is mainly dependent on the carbon content deposited on particle surfaces of LiFePO4. The higher capacity and the best capacity retention are observed for LiFePO4 obtained from a diluted solution and annealed at 500 °C. This sample is characterized by lower particle dimensions (about 85 nm), a narrow particle distribution (about 40 nm) and a carbon content of about 2.3 mass%.
https://doi.org/10.1016/j.jpcs.2010.04.015_p1_2 | In the past few years, LiFePO4 has been extensively studied and developed as a potential cathode candidate for the next generation of second lithium batteries [1]. It drew so much attention because it presented many significant advantages, such as high capacity, good safety attribute, low cost and low toxicity [2], [3]. It has a specific capacity of 170 mAhg−1 and a flat charge/discharge potential at 3.45 V vs. Li+/Li [4], [5]. It is well known that the morphology, particle size and distribution have tremendous effect on the electrochemical performance of the cathode material. Recent results show that the powders that composed of spherical particles have lower interfacial energy, better fluidity characteristics and higher volumetric energy density than irregular particles [6], [7], [8], [9], [10]. So lots of effort have been devoted to the realization of spherical LiFePO4 products. Yang et al. [11] obtained LiFePO4 spherical product with well particle size distribution by ultrasonic spray pyrolysis. Ying et al. [12] and Xie et al. [9] got spherical LiFePO4 through a two-step reaction route, which prepared spherical FePO4·xH2O precursors via a controlled crystallization method. Besides, molten salt [10] and hydrothermal method [13] also have been introduced to get spherical LiFePO4. Most of these methods need complex synthetic procedures. Synthesis of spherical LiFePO4 via a facile cost-effective method, such as solid-state reaction is a great challenge.
https://doi.org/10.1016/j.jpcs.2010.04.015_p1_3 | The main drawback of LiFePO4 was its low electronic conductivity. Carbon coating of LiFePO4 is an efficient strategy to overcome this problem. Over 20 kinds of carbon sources have been reported which include glucose [14], graphite [15], acetylene black [16], ethylene glycol [17], citric acid [18], glycolic acid [19], carbon gel [20], polyvinyl alcohol [21] and carbon black [11], etc. All the traditional carbon sources suffer from their high cost. Many researchers are aiming to find new carbon sources.
https://doi.org/10.1016/j.jpcs.2010.04.015_p1_4 | In this work, we proved that spherical LiFePO4/C composite can be produced by the conventional solid-state reaction method via Ni doping. A new carbon source, the low-cost asphalt, was selected as both reduction agent and carbon source. The effects of Ni doping on the morphology and electrochemical properties of LiFePO4 were both investigated. The results proved that Ni doping improved the electrochemical performances of LiFePO4/C effectively and contributed to the formation of the spherical LiFePO4/C grain.
https://doi.org/10.1016/j.jpcs.2010.04.015_p2_2 | LiFePO4/C was prepared by the solid-state reaction method. A general procedure of the experiment is described as follows. LiOH·H2O, FePO4·4 H2O, asphalt were mixed and ground by ball milling for 6 h. Asphalt powder as carbon source (80 μm in diameter) was added in proportion of 5% with respect to the total weight. The mixture was then sintered in a cube furnace under an inert atmosphere by two steps: 380 °C for 1 h and 650 °C for 8 h. An Ni-doped LiFePO4/C was synthesized through the same procedure as above. (CH3COO)2Ni·4H2O was used as the nickel source. LiOH·H2O, FePO4·4H2O, and (CH3COO)2Ni·4H2O were mixed in a molar ratio of 1.01:0.99:0.01.
https://doi.org/10.1016/j.jpcs.2010.04.015_p2_3 | The crystalline structure was analyzed by the X-ray diffractometer (XRD) with a Cu Kα radiation. The microstructure was studied by transmission electron microscopy (TEM, FEI Tecnai G2 F30) and high resolution TEM (HRTEM).
https://doi.org/10.1016/j.jpcs.2010.04.015_p2_4 | Electrochemical performances were evaluated with CR2032 coin cells. The lithium foil was used as the counter electrode. The electrolyte was 1 M LiPF6 in blended ethylene carbonate (EC) and diethylene carbonate (DEC) solution with a volume ratio of 1:1. The cathode was prepared by mixing 80 wt% active materials with 15 wt% conductive carbon and 5 wt% polyvinylidene fluoride (PVDF) in an n-methyl-2-pyrrolidone (NMP) solution. The resulting slurry was coated on an aluminum foil current collector (25 μm in thickness) and dried at 80 °C for 4 h. After pressed under 16 MPa pressure, the cathodes were dried at 120 °C for another 12 h. The cells were assembled in an argon-filled glove box. The cells were charged/discharged in the voltage range 2.5–4.2 V at room temperature. Cyclic voltammetry (CV) and AC impedance (EIS) were conducted by a CHI650b electrochemical work station. CV tests were carried out in the voltage range 2.5–4.2 V at a scan rate of 0.1 mVs−1, and EIS tests were carried out in the frequency range 0.1–106 Hz.
https://doi.org/10.1016/j.jpcs.2010.04.015_p3_2 | In this work, asphalt was used as both the reduction agent and the carbon source for the formation of LiFePO4/C. Asphalt composed of aromatic hydrocarbons, saturates, resins and asphaltenes. It contains about 85 wt% carbon and 10 wt% hydrogen. According to Gong et al.’s research, under the high temperatures (∼250 °C to ∼425 °C and ∼425 °C to ∼530 °C), the asphalt undergoes a fast cracking and the chemical bonds are broken, so that the large hydrocarbon molecules decompose into small molecules in the gas phase [22]. And hydrogen and hydrocarbon gas produced via gasification [23], which can provide a reduction atmosphere for the formation of LiFePO4.
https://doi.org/10.1016/j.jpcs.2010.04.015_p3_3 | Fig. 1 shows the XRD patterns of the two prepared samples. The diffraction peaks of the two samples can be assigned to an ordered olivine structure indexed by orthorhombic Pnma (JCPDS Card no. 83-2092). The sharp peaks indicate that the LiFePO4/C and Ni-doped LiFePO4/C composites are well crystalline without any detectable impurity phases. No carbon related diffraction peak is detected, indicating that the residual carbon is amorphous. Ni doping does not destroy the lattice structure of LiFePO4 because of the low doping concentration. The crystal cell parameters calculated from the XRD patterns are a=10.336 Å, b=6.011 Å, c=4.698 Å, V=292.00 Å3 for LiFePO4/C phase and a=10.335 Å, b=6.014 Å, c=4.700 Å, V=292.15 Å3 for an Ni-doped LiFePO4/C phase. The slight change in cell size indicates that the Fe2+ should be partly substituted by Ni2+ inducing the expansion of the crystal cell.
https://doi.org/10.1016/j.jpcs.2010.04.015_p3_5 | The TEM images of an Ni-doped LiFePO4/C sample are shown in Fig. 2. Fig. 2(a) is a representative TEM image of the spherical LiFePO4 crystals, which are connected together through carbon nano-interconnect structures. Large amount of spherical LiFePO4 particles can be found. Fig. 2(b) shows a representative HRTEM image of a spherical LiFePO4 particle. Fig. 2(c) is the local magnification of the square area of Fig. 2(b). Only disordered graphite layers with interlayer spacing of 0.34 nm can be observed in the carbon shell (Fig. 2(c)), indicating that the LiFePO4 grain is coated with an amorphous carbon. The big arrow in Fig. 2(c) indicates that the carbon interconnect structure between the LiFePO4 particles. As Wang et al. [24] have reported, this kind of carbon interconnect lead to electronic inter-particle connection, but did not block the direct contact between the active particles and the penetrated electrolyte. This kind of carbon structure can also prevent the LiFePO4 particles from subsequently growing up. The [1 2 1] zone axis HRTEM image (Fig. 2(b)) and the corresponding fast Fourier transform (FFT) image (Fig. 2(d)) revealed that the LiFePO4 particles were single crystalline. According to Zhao’s result [15], the spherical structure will supply a big specific surface area for the subsequent reactions, which can improve the electrochemical performance of LiFePO4 [25]. TEM results also proved that LiFePO4/C without Ni doping exhibited irregular morphology. It was believed that the formation of the spherical LiFePO4/C grain resulted from the Ni doping. Ni2+ can occupy the site of Fe2+ via doping, which induces the lattice distortion of LiFePO4 crystal. This lattice distortion could reduce the surface energy of LiFePO4 crystal and then impede the growth of LiFePO4 crystal. So LiFePO4 crystal can be controlled in a small size and regular shape.
https://doi.org/10.1016/j.jpcs.2010.04.015_p3_7 | Fig. 3(a) shows the first charge/discharge curves of an un-doped and doped LiFePO4/C at 0.1 C. The initial discharge capacity of LiFePO4/C was about 150 mAhg−1, which of an Ni-doped LiFePO4/C was improved to 161 mAhg−1 (the theoretical capacity of LiFePO4 with 5 wt% carbon is about 161 mAhg−1). The discharge plateau was extended about 10 mAhg−1 via Ni doping. The calculation showed that the coulombic efficiency during the first cycle of an Ni-doped LiFePO4/C was about 94.7%. The irreversible capacity loss (IRCL) in the first cycle was about 9.1 mAhg−1, which was less than the 24.3 mAhg−1 of an un-doped material. The low lithium-ion diffusion rate and low electronic conductivity resulted in the capacity loss in the first cycle [26]. It was believed that Ni doping can improve the electronic conductivity of LiFePO4 [27], so that the IRCL can be decreased after Ni doping. The cycling performance of LiFePO4/C and an Ni-doped LiFePO4/C at 0.5 C rate was presented in Fig. 3(b). In the first cycle at the 0.5 C rate, an Ni-doped LiFePO4/C showed a specific capacity of about 135 mAhg−1. The first discharge capacity of LiFePO4/C at 0.5 C rate was about 125 mAhg−1, which was less than that of an Ni-doped one. In the following cycling process, the capacity declined gradually. After 50 cycles, the discharge capacity of LiFePO4/C was about 115 mAhg−1. The fading rate of the capacity was about 8%. However, the discharge capacity of an Ni-doped LiFePO4/C remained 137 mAhg−1 after 50 cycles. The capacity retention was 100%. This kind of Ni-doped spherical LiFePO4/C exhibited higher rate capability than Cr doped spherical LiFePO4/C prepared via two-step reaction method [12] and Ni-doped LiFePO4/C synthesized via solid-state reaction method using glucose as carbon source [28]. Based on our experiments, we think that Ni doping and spherical morphology do contribute to the improved electrochemical performances. According to Wang’s [29] research, the capacity fading was related to the cracking during cycling. Therefore, LiFePO4 with stable structure will present good cyclic performance. Lu et al. [28] considered that nickel doping could stabilize the structure of LiFePO4 through enhancing the P–O bond.
https://doi.org/10.1016/j.jpcs.2010.04.015_p3_9 | To provide more information about the electrochemical property, CV and EIS were performed. Fig. 4(a) shows the CV curves of an Ni-doped and un-doped LiFePO4/C composites at a scan rate of 0.1 mV/s in the voltage range 2.5–4.2 V vs. Li/Li+. The LiFePO4/C sample had a couple of oxidation and reduction peaks at 3.58 and 3.31 V. For an Ni-doped LiFePO4/C, the oxidation peak and the corresponding reduction peak were observed at a potential of 3.56 and 3.32 V, respectively. It can be found that the voltage difference between oxidation and reduction peaks of LiFePO4/C is larger than that of an Ni-doped one. The smaller potential difference between the anodic and cathodic peaks implies good reversibility during the charge–discharge cycling. An Ni-doped LiFePO4/C also had higher current peak intensity, indicating that the lithium intercalation and deintercalation reaction were stronger. The well-defined and symmetrical CV peaks demonstrated that the reversibility of the electrode reaction of LiFePO4/C was improved by the Ni doping.
https://doi.org/10.1016/j.jpcs.2010.04.015_p3_11 | The typical Nyquist plots of LiFePO4/C and Ni-doped LiFePO4/C composites electrodes are shown in Fig. 4(b). Both profiles exhibited a semicircle in the high frequency region and a straight inclined line in the low frequency region. The intercept at the Z’ axis in high frequency corresponds to the ohimic resistance (Re), which represents the resistance of the electrolyte. The semicircle in the middle frequency range represents the charge-transfer resistance (Rct). The inclined line in the low frequency indicates the Warburg Impedance (Zw), which is attributed to the diffusion of Li+ in the LiFePO4 particles [30]. A simplified equivalent circuit model (Fig. 4(c)) was constructed to analyze the impedance spectra in Fig. 4(b). Significant decrease of Rct from 442.2 Ω in LiFePO4/C to 75.9 Ω in an Ni-doped LiFePO4/C composite can be found. This implied that the charge-transfer reaction of the LiFePO4/C was enhanced by Ni doping. Thus, the transportation of electrons was improved. According to the Wang’s results [27], Li–O interaction was weakened by Ni doping, which could improve the electronic conductivity of LiFePO4. They also found that Ni doping do contribute to the enhanced mobility of Li+ ions [27]. Similar phenomena have been found by Yang et al. [28]. It was proved that Ni doping enhanced the P–O bond and stabilized the structure of LiFePO4, so that the charge-transfer resistance was decreased [28]. We believe that the low Rct of an Ni-doped LiFePO4/C results from both carbon coating and Ni doping.
https://doi.org/10.1016/j.jpcs.2010.04.015_p4_2 | In this work, we proved that spherical LiFePO4/C can be prepared by a new cost-effective method via Ni doping using low-cost asphalt as both carbon source and reduction agent. The XRD results analysis showed that the material had sharp peaks and fine framework. Ni doping did not substantially influence the structure of LiFePO4. TEM results revealed that an Ni-doped LiFePO4/C particles were spherical, which were connected together through carbon nano-interconnect structures. An Ni-doped LiFePO4/C showed a discharge capacity of 161 mAhg−1 at 0.1 C rate, which was higher than that of an un-doped one. The cyclic performance was also improved by an Ni doping. The data of CV and EIS demonstrated that Ni doping enhanced the electronic conductivity of LiFePO4/C. This work offers a cost-effective method for the preparation of spherical LiFePO4/C with high electrochemical performance.
https://doi.org/10.1016/j.jpcs.2011.04.009_p1_2 | Layered LiCoO2 as cathode material has been widely used in commercial lithium ion batteries, due to its high energy density and good cycling stability. But it has main disadvantages of safety problem and high cost of cobalt source. Although spinel LiMn2O4 can overcome the disadvantages of LiCoO2, there are other problems of Mn species dissolving in liquid electrolyte and the Jahn–Teller distortion. Since Goodenough first reported olivine-type LiFePO4 as a cathode material for lithium ion battery in 1997, it has become the most investigated cathode material [1], [2], [3]. It has many advantages, such as abundance of raw materials, environmental friendliness, high safety and stability. Therefore, LiFePO4 could be the most promising cathode material for commercial lithium ion batteries. However it has low ionic and electronic conductivity, which influences significantly the performance at high-rate discharge. It is reported that the conductivity of LiFePO4 was improved greatly using the rheological phase method and a sol–gel method [4], [5], [6]. However these methods are hardly applied in large-scale production of LiFePO4 powder.
https://doi.org/10.1016/j.jpcs.2011.04.009_p1_3 | LiFePO4 materials can be obtained via many chemical methods, such as solid state reaction [2], sol–gel method [6], [7], hydrothermal method [8], microwave [9] and co-precipitation [10]. The sol–gel method is usually used to synthesize nano-sized particles, but this method is relatively complicated and a large amount of inorganic reagents are consumed. So it is expensive and non-environmental friendly. The hydrothermal method is relatively simple, but rigorous conditions of high temperature and high pressure are needed. Due to its simplicity and controllability the solid state reaction is suitable for the production of LiFePO4 in large scale, in which sintering temperature and reaction time are two important factors [11]. High temperature favors the crystal growth and larger particle products, which lead to reduced discharge capacity on long-time cycling; low temperature favors production of LiFePO4 products with high electrochemical activity, but low crystallizability and low stability. Similarly, the reaction time has significant influence on the crystal structure. It is reported that at 350 °C, the reaction time ranges from 3 to 8 h in most literatures. However, the authors find that if the time is prolonged to 12 h in the experiment, the electrochemical performance will be improved to some degree, which corresponds to sufficient reaction in the pre-sintering step.
https://doi.org/10.1016/j.jpcs.2011.04.009_p1_4 | Since Rouff et al. [12] found the carbon coating material in the graphite ashes, the carbon coating technique has been widely used in the preparation of cathode materials. It could impede effectively the crystal and particle growth, and thus increase the ionic and electronic conductivity and prevent corrosion of electrode material in the electrolyte solution. Many types of carbon sources were used, such as carbon black, glucose [3], sucrose [13] and ascorbic acid [8]. Glucose is thought to be the best carbon source, because a thin and even mesh carbon was formed on the surface of LiFePO4 particles. The improvement of conductivity depends on the quality of the carbon coating [8], [14], [15]. Good carbon coating can effectively reduce the electrode polarization, improve high-rate performance and increase the capacity retention in the long-time cycling.
https://doi.org/10.1016/j.jpcs.2011.04.009_p1_5 | Huang et al. [5] reported that raw materials of iron and lithium sources were important factors for the preparation of high performance cathode materials in lithium ion batteries. LiFePO4/C material was synthesized at 750 °C via a solid state reaction using LiH2PO4 and FeC2O4, and showed a specific discharge capacity of 152 mA h/g at 0.2 C [1]. Zhi et al. [16] synthesized LiFePO4/C using LiH2PO4 and Fe2O3. It delivered a specific discharge capacity of 145 mA h/g at 1 C.
https://doi.org/10.1016/j.jpcs.2011.04.009_p1_6 | In the present paper, in order to ensure the best source materials for producing high performance LiFePO4/C cathode material, FeC2O4, Fe2O3 and LiH2PO4, Li2CO3 were used as the iron and lithium sources, respectively, to synthesize LiFePO4/C via a solid state reaction, using glucose as a carbon source to form the carbon coating to improve the conductivity of LiFePO4 and prevent the oxidation of ferrous ion.
https://doi.org/10.1016/j.jpcs.2011.04.009_p2_3 | Stoichiometric chemicals of lithium sources (LiH2PO4 and Li2CO3), NH4H2PO4, iron sources (FeC2O4·2H2O and Fe2O3) and certain amount of glucose (20 wt% of the final product) were first ball milled for 3 h in a planetary miller with a ball/reactant weight ratio of 5:1 at a rotation rate of 300 rev/min. After ball milling, the mixture was preheated at 350 °C for 12 h and then calcinated at 700 °C for 12 h in a nitrogen atmosphere. The physical properties of LiFePO4/C samples are listed in Table 1. Table 1. Physical properties of the LiFePO4/C samples prepared using different iron and lithium sources. Sample Li-source Fe-source Density (g/cm3) BET (m2/g) Amount of carbon coating (%) LHF2 LiH2PO4 FeC2O4 1.78 30.6 2.8 LHF3 LiH2PO4 Fe2O3 1.82 19.2 3.1 LCF2P Li2CO3 FeC2O4 1.88 27.7 4.8 LCF3P Li2CO3 Fe2O3 1.89 16.4 3.0
https://doi.org/10.1016/j.jpcs.2011.04.009_p2_5 | The prepared samples were characterized by X-ray diffraction (XRD, Bruker D8 ADVANCE diffractometer) using Cu Kα radiation (1.5406 Å, 40 kV and 10°/min), scanning electron microscopy (SEM, HITACHI S-4300) and transmission electron microscopy (TEM, JEM-2100 JEOL Ltd., Japan). The specific surface area of the samples was characterized by nitrogen adsorption at 77 K using an automatic gas adsorption instrument (Quantachrome, VOVA-2200e). Thermogravimetric analysis (TGA) was performed on a TGA instrument (TA, Q5000, USA) in the range from ambient temperature to 900 °C at a heating rate of 5 °C/min under nitrogen flow atmosphere. The carbon content in the samples was determined by the gravimetric method.
https://doi.org/10.1016/j.jpcs.2011.04.009_p2_6 | The tap density of LiFePO4/C was obtained according to the formula where ρ is density, m is the mass in gram and V is the volume of the sample in cm3. The test LiFePO4/C sample was put into a pellet of known volume under the pressure of 20 MPa.
https://doi.org/10.1016/j.jpcs.2011.04.009_p2_8 | The electrochemical performance of the prepared LiFePO4/C cathode material was tested via a CR2032 coin-type cell. The cathodes were prepared by blending the cathode material, acetylene black and polyvinylidene fluoride (weight ratio 90:5:5) dissolved in N-methyl-2-pyrrolidinone. Then the slurry was coated on an aluminum foil and dried under vacuum at 120 °C for 4 h. Electrode disks were punched from the foil and weighed. Celgard 2700 membrane was used as a separator and metallic lithium as the anode. 1 M LiPF6 dissolved in the mixture of ethylene carbonate (EC) and dimethyl carbonate (DMC) (1:1 in weight ratio) was used as the electrolyte. The cells were assembled in an argon-filled glove box, in which oxygen and moisture were less than 1 ppm. Charge and discharge measurements of the cells were carried out on a battery test system (Neware, CT2001) with voltage cut-off of 3.8 V/2.2 V versus Li/Li+ at 20 °C. The cyclic voltammetry was measured using a conventional three-electrode system. The active materials acted as the working electrode and Li metal foil as the counter electrode and reference electrode. The electrochemical response was measured on a Solartron 1287 with 2.5 and 4.5 V at a scanning rate of 0.01 mV/s.
https://doi.org/10.1016/j.jpcs.2011.04.009_p3_3 | Fig. 1 shows XRD patterns of the LiFePO4/C synthesized using different lithium and iron sources. The main diffraction peaks of the four samples are consistent with the standard pattern of LiFePO4, and no other peaks were found, indicating that there were little impurities of other crystals, if any, in the samples. However the intensity of diffraction peak of LHF3 is stronger than that of others, suggesting the best crystal structure. Graphite diffraction peaks were not found, indicating that the carbon coating is in the form of amorphous carbon. Download : Download full-size image Fig. 1. XRD patterns of LiFePO4/C synthesized using different lithium and iron sources.
https://doi.org/10.1016/j.jpcs.2011.04.009_p3_5 | Fig. 2 shows the TEM images of the LiFePO4/C samples. The carbon coated on the surface of LiFePO4 particles can be seen evidently. It is clear that LHF3 particles are bigger than others. The reason could be lack of crystal water in LiH2PO4 and Fe2O3, which can lead to insufficient grinding and mixing. The crystal water in the precursors can increase the contact possibility of the reactants and promote the reaction in the ball milling [17]. LCF3P exhibited the smallest particle size and the highest homogeneity, because water molecules were produced from the decomposition of NH4H2PO4 in the process of ball milling, although there is no crystal water in the precursors Li2CO3, Fe2O3 and NH4H2PO4. It is found that there are a large amount of nano-sized particles on the surface as shown in Fig. 2e. The nano-sized particles can reduce the distance between neighboring particles, which increases the lithium ion conductivity. Download : Download full-size image Fig. 2. TEM images of the LiFePO4/C samples: (a) LHF2, (b) LHF3, (c) LCF2P, (d) LCF3P and (e) SEM image of LCF3P.
https://doi.org/10.1016/j.jpcs.2011.04.009_p3_7 | Fig. 3 shows the initial charge–discharge profile at a rate of 0.2 C; the upper and nether flat plateaus correspond to the Fe3+/Fe2+ redox process. The specific capacity was 123.9, 100, 139.5, 145.8 and 112 mA h/g for the LiFePO4/C samples LHF2, LHF3, LCF2P, LCF3P and uncoated LiFePO4, respectively. For the sample LHF2, the highest charge plateau and the lowest discharge plateau were observed, suggesting high polarization, which is caused by the large particle size and low homogeneity. LHF3 exhibited relative polarization and the lowest capacity, suggesting low electrochemical activity. Zhi et al. [16] reported that LiFePO4/C synthesized by a similar method using the same source materials delivered a capacity of 154 mA h/g at 0.2 C rate. But in this paper, two LiFePO4/C samples prepared with the reaction duration of 12 and 8 h have the capacity of only 100 and 80 mA h/g, respectively. Download : Download full-size image Fig. 3. Initial charge–discharge profile at 0.2 C of the LiFePO4/C synthesized using different lithium and iron source: (a) LHF2, (b) LHF3, (c) LCF2P, (d) LCF3P and (e) uncoated LiFePO4.
https://doi.org/10.1016/j.jpcs.2011.04.009_p3_8 | LCF2P and LCF3P have similar charge–discharge curves characterized by almost horizontal plateaus of charge and discharge with very small voltage difference between charge and discharge plateaus, and long discharge duration, indicating good charge–discharge performance. Indeed, LCF3P exhibited the highest specific capacity. The result suggested that LCF3P was prepared using Fe2O3, NH4H2PO4, and glucose, accompanied by Li2CO3 as starting materials had the best performance. In fact, it has the smallest and highest homogeneous particles.
https://doi.org/10.1016/j.jpcs.2011.04.009_p3_9 | The uncoated LiFePO4 prepared using the same raw materials as LCF3P delivered a capacity of 112 mA h/g, much lower than that of LCF3P, and with high polarization, suggesting that carbon coating could effectively improve the electrochemical performance. The results demonstrated that proper starting materials and carbon coating are two important factors to obtain high performance LiFePO4.
https://doi.org/10.1016/j.jpcs.2011.04.009_p3_10 | Fig. 4 shows the capacity of 30-cycle discharge of LiFePO4/C samples. LCF2P and LCF3P show good performance at 0.2 C; LHF3 shows the worst performance and the capacity retention is 56% after 10 cycles; the performance of LHF2 is in between that of the former (LCF2P and LCF3P) and the latter (LHF3). It also exhibited poor performance at 0.5 C, and delivered only 50% of the initial capacity, because of high polarization. The lower discharge capacity and bad cycling performance of LHF3 and LHF2 were attributed to low diffusion rate of lithium ions caused by the aggregated particles. Download : Download full-size image Fig. 4. Cycling performance of the LiFePO4/C samples at 0.2 and 0.5 C.
https://doi.org/10.1016/j.jpcs.2011.04.009_p3_11 | Cyclic voltammetry tests were shown in Fig. 5. LHF3 cathode shows no obvious oxidation and reduction peak, which is an indication of weak electrochemical activity. For LHF2, LCF2P and LCF3P cathodes, the voltage difference between oxidation and reduction peaks is 0.83, 0.46 and 0.45 V, respectively. The smaller the voltage difference of redox, the better the reversibility. The cyclic voltammetry result is consistent with that of the charge–discharge test. Download : Download full-size image Fig. 5. CV curves of LiFePO4/C at the scanning rate of 0.01 mV/s: (a) LHF2, (b) LHF3, (c) LCF2P and (d) LCF3P.
https://doi.org/10.1016/j.jpcs.2011.04.009_p3_13 | TG analysis curves in the range of 100–400 °C for the different starting materials are shown in Fig. 6. The following chemical reactions [1] happened: (1) Li2CO3+NH4H2PO4→LiH2PO4+CO2 180–400 °C (2) LiH2PO4→Li2H2P2O7+H2O 110–220 °C (3) FeC2O4·2H2O→FeC2O4+2H2O 186 °C (4) FeC2O4→FeO+CO+CO2 380–430 °C (5) Li2H2P2O7+2FeO (Fe2O3)→2LiFePO4+H2O above 350 °C Download : Download full-size image Fig. 6. TG curves of the ball milled precursor under a nitrogen atmosphere at a heating rate of 5 °C/min.
https://doi.org/10.1016/j.jpcs.2011.04.009_p3_14 | Below 200 °C, LCF2P and LCF3P had a little weight loss due to the adsorbed water but LHF2 and LHF3 had relatively obvious weight loss, due to the insufficient mixing; thus the aggregation of particles easily happened. Because of this reason LHF3 and LCF3P have large differences in particle structure and particle size, which influence their electrochemical performance, although they used the same iron source Fe2O3. For the LiFePO4/C sample LCF3P, in which LiFePO4 crystal was formed using the transition product LiH2PO4 derived from reaction (1), the crystallization and particle size could be controlled, so that highly homogeneous products of LiFePO4 could be obtained. However, if LiH2PO4 was directly used as a lithium source, the formed LiFePO4 crystal particles grew to large size with low homogeneity, but using FeC2O4 as the iron source instead of Fe2O3, the electrochemical performance will be improved, because the decomposition occurs cooperatively with the formation of LiFePO4.
https://doi.org/10.1016/j.jpcs.2011.04.009_p4_2 | The LiFePO4/C composites were synthesized by different lithium and iron sources. The LiFePO4/C sample using LiH2PO4 and FeC2O4 as starting materials has large surface area, low tap density and rough surface morphology; therefore the resultant electrode has high polarization using Fe2O3 instead of FeC2O4; the obtained LiFePO4/C delivered a lower capacity of 100 mA h/g at 0.2 C; the capacity retention is only 56% after 10 cycles. The bad electrochemical performance was attributed to the aggregated particles caused by insufficient mixing during ball milling, which is related to lack of crystal water in the precursors. The LiFePO4/C sample prepared using Li2CO3, Fe2O3 and NH4H2PO4 as raw materials exhibited almost horizontal charge–discharge plateaus with a very small voltage difference between the two plateaus, the highest discharge capacity of 145.8 mA h/g and the smallest polarization owing to the highly homogeneous particles. The two reasons of easy, full mixing of Li2CO3, Fe2O3 and NH4H2PO4 before calcination and producing controllable transition product of LiH2PO4 in the course of synthesis were responsible to obtain excellent LiFePO4/C cathode materials.
https://doi.org/10.1016/j.jpcs.2011.12.018_p1_2 | Lithium iron phosphate (LiFePO4) has become a focal point of extensive attention due to its potential practical applications in a variety of different fields, especially utilization in electrical vehicles (EVs). The potential low cost, good environmental compatibility, long life span and exceptional thermal stability [1], [2] suggest that this kind of electrode material could perfectly satisfy the increasing requirements to replace the commercial LiCoO2. And these unique features equally hint that LiFePO4 cells have all the inclination to be the battery choice appropriate for EVs. However, severe problems related to this sort of electrode material mainly lie in its extreme low electric conductivity and slow lithium-ion diffusion velocity [2], [3], which dramatically undermine the electrochemical performances of LiFePO4 at all useful current densities. It is just the basic reason why LiFePO4 could deliver relative higher specific capacity just at extremely small current. Obviously, it is impossible to meet all actual demands for the higher energy and power densities. In view of its serious disadvantages, vast research efforts have been made. The corresponding solutions proposed mainly consist of tailoring particle size, optimizing powder morphology, decorating surface with conductive agents [4], [5], [6], [7], [8] and doping alien elements on the Li-site or/and Fe-site [9], [10], [11], [12], [13], which could be successfully accomplished by means of various synthetic routes [14], [15], [16], [17], [18].
https://doi.org/10.1016/j.jpcs.2011.12.018_p1_3 | In the light of such infatuation, international interests have been spawned in investigating the effects of the metal oxide coating on improving electrochemical properties of LiFePO4 electrode. Liu et al. [19] reported that a ZrO2 nanolayer was successfully coated on the surface of commercial LiFePO4 particles via a chemical precipitation method. The results indicated that the presence of ZrO2 coating caused to decrease of the interface charge transfer resistance. As a result, the electrochemical performances of LiFePO4 composite electrode were remarkably enhanced in terms of specific capacity and cyclability. Subsequently, Chang et al. [20] carried out TiO2 coating on the surface of micrometer LiFePO4 via a sol–gel method. It was found that Fe dissolution from LiFePO4 at 55 °C was greatly alleviated and thus the capacity fading was efficiently reduced. However, titania itself would be gradually eroded upon cycling, which would accelerate the capacity fading. Then Cui et al. [21] investigated the effects of CuO and carbon co-coatings on the electrochemical performances of LiFePO4. The network composed of nanosized CuO and carbon led to dramatic decreases of the interfacial resistance and polarization, which led to improvement of capacity retention. Recently, Park et al. [22] designed a unique structure in which VOx was coated on the surface of the LiFePO4 particles. The results showed that the coulombic efficiency, the electrochemical reaction reversibility and the rate capability of the VOx-impregnated LiFePO4 electrode were reinforced to varying degrees.
https://doi.org/10.1016/j.jpcs.2011.12.018_p1_4 | It is very noticeable that all metal oxide coatings mentioned above were unexceptionally carried out by a post-treatment method. That is to say, before coating, LiFePO4 cathode material has to be been synthesized in advance. No doubt, this procedure is more complex and will be unfavorable to practical applications. Herein, it is very useful to explore a novel way to simplify this strategy targeting on increasing the electric conductivity and improving the electrochemical performances of LiFePO4 cathode. In this work, taking advantage of and combining the strong points of the bulk doping and the coating together, the one-step synthesis for nanocrystalline V-doped LiFePO4 with VO2(B) coating was developed. The coupling effects of the V-doping and the nanosized VO2(B) coating on the physicochemical properties and the relevant electrochemical responses were investigated.
https://doi.org/10.1016/j.jpcs.2011.12.018_p2_2 | An inorganic-based sol–gel route was employed for synthesis of the LiFePO4-based precursors by using iron(II) chloride tetrahydate (FeCl2·4H2O), lithium carbonate (Li2CO3) and orthophosphoric acid (H3PO4) as raw materials and citric acid as carbon source. Here, ammonium metavanadate (NH4VO3) was used as vanadium source. According to a desired stoichiometry, all reactants were added separately into absolute ethanol to form pale blue sol, maintaining magnetic stirring. Three hours later, the stirring was stopped and the gel was formed spontaneously. After drying in air at 358 K overnight, the resulting xerogel was pre-sintered at 623 K for 5 h followed a final sintering at 923 K for 15 h in a tube furnace under Ar gas atmosphere.
https://doi.org/10.1016/j.jpcs.2011.12.018_p2_3 | The crystal structure of the as-resulting powder was characterized by a Rigaku D/max 2500 diffractometer (Cu Kα radiation, λ=1.54056 Å). The diffraction patterns were collected over the 2θ angle of 15–120° at 50 kV, 250 mA at a step size 0.02° and step time 5 s. The lattice parameters were obtained by Rietveld refinement using Maud Software. The high-resolution TEM image of samples was taken by a transmission electron microscopy (TEM, JOEL JSM-2100F) operated at 10 kV. The distributions of vanadium, iron and oxygen across every particle and on the surface of particles were characterized by an energy-dispersive X-ray spectrometry (EDS). X-ray photoelectron spectroscopy (PHI 5600) equipped with monochromatic Al X-ray source (1486.6 eV) was used to analyze the chemical binding energy of the element V. The amount of carbon coated was measured by a chemical analysis. And the residual carbon amounts for both samples were controlled within approximately 4.5 wt%. The electrical conductivity for the bulk sample was measured by a four-point dc method. The test sample was prepared by uniaxially pressing into pellet with 13 mm in diameter at 10 MPa. Then Ag paste was coated on the both sides of the pellet.
https://doi.org/10.1016/j.jpcs.2011.12.018_p2_4 | The electrochemical performance of the electrode material was evaluated using a half-cell (CR2032). Metallic lithium was adopted as an anode. The cathode was prepared by mixing 90 wt% LiFePO4-based materials, 5 wt% super P (conductive additive) with 5 wt% polyvinylidene fluoride (PVDF), which were homodispersed in N-methyl-2 pyrrolidone (NMP) solution. A microporous polypropylene sheet (Celgard 2500) was employed as a separator. One mole LiPF6 in solution of ethylene carbonate and diethyl carbonate (EC/DEC, volume ratio 1:1) was used as an electrolyte. All possible electrochemical redox reactions occurred were identified by a cyclic voltammetry (CV) technology at a scanning rate of 0.1 mV s−1 using a VMP3 electrochemical workstation (Bio Logic Science Instruments). The discharge specific capacities and cycling stability at various C-rates were assessed by a galvanostatic charge/discharge test at room temperature.
https://doi.org/10.1016/j.jpcs.2011.12.018_p3_2 | The XRD profiles for the LiFePO4/C (LFP) and V-doped LiFePO4/C with VO2(B) coating (LFVP-VO2) samples were shown in Fig. 1. It was found that all XRD diffraction peaks could be indexed to an olivine LiFePO4 structure. No other crystalline substances could be detected. The crystallographic evidence indicates that the introduction of vanadium does not significantly change the host crystal structure. The lattice parameters of the samples were refined and listed in Table 1. It shows that the introduction of alien element vanadium leads to the changes in unit cell parameters and lattice volume. The shift could imply that the alien vanadium was incorporated into the parent phase. In addition, to our amazement, the diffraction lines ascribed to a monoclinic VO2(B) were not found out in the XRD patterns. It possibly implies the formation of a thin nanolayer on the surface of the LiFePO4 particles.
https://doi.org/10.1016/j.jpcs.2011.12.018_p3_5 | The microstructures of the LFP and LFVP-VO2 samples were observed by TEM image. As shown in Fig. 2(a), the LFP sample showed that the amorphous carbon was uniformly coated on the surface of the near-spherical nanosized LiFePO4 (about 71 nm) and no other crystalline phase was found. However, for the LFVP-VO2 sample (as shown in Fig. 2(b)), a distinctive morphology was found, namely some particles with particle size of less than 5 nm coated on the surface of nanoparticles (about 53 nm) along with the amorphous carbon coating. In order to confirm the chemical composition of the nanoparticles on the surface, the distance between adjacent lattice fringes was measured (shown in Fig. 2(c)). It was found that the interplanar spacing of about 0.176 Å was consistent with the standard d-space of (2 2 0) planes of monoclinic VO2(B). It means that VO2(B) has been successfully coated on the surface of nanoparticles. This result does not contradict the XRD analysis mentioned above. The reasons are as follows. Firstly, three strongest peak positions of VO2(B) are very close to the positions for (1 1 1), (2 1 1) and (3 2 1) of LiFePO4. As a result, two sets of diffraction patterns were made to lap over each other. Secondly, the nanosized effect and low concentration also might contribute to the disappearance of characteristic peaks of VO2(B).
https://doi.org/10.1016/j.jpcs.2011.12.018_p3_7 | The formation mechanism of VO2(B) coating could be deduced by the STEM-EDS line scan profile and elemental mapping. As shown in Fig. 3, the Fe, P and V lines showed similar Gaussian distribution profiles of X-rays across every particle as expected from the random arrangement of atoms. Combined with the results of XRD, it could be concluded that the element vanadium has been doped uniformly into the host lattice. In order to further verify the surface chemical composition of the LFVP-VO2 sample, the elemental mapping was performed. As shown in Fig. 4, the exterior particles are mainly composed with vanadium and oxygen, which is in good agreement with XRD analysis. It could be concluded that vanadium introduced might give priority to doping into the bulk and then the excess vanadium would form nanolevel VO2(B) which homogeneously covered the surface of the nanopartilces.
https://doi.org/10.1016/j.jpcs.2011.12.018_p3_10 | The valence of V for the LFVP-VO2 sample was characterized using XPS spectrum. As shown in Fig. 5, the typical two-peak structure of V 2p XPS spectrum are observed, originated from the spin-orbit splitting of V 2p2/3 peak at 517 eV and V 2p1/2 peak at 524 eV. The binding energy position match with that represented in VO2 [23]. The result suggests that the oxidation state of V was +4.
https://doi.org/10.1016/j.jpcs.2011.12.018_p3_12 | The synergetic effects of V bulk doping and VO2(B) coating on the electric conductivity of electrode were studied. It was found that the bulk electric conductivity of the LFVP-VO2 cathode material was measured to be about 1.31×10−3 S cm−1, which was nearly one-order of magnitude higher than that of the LFP sample, approximately 3.08×10−4 S cm−1. Because the residual carbon amounts for both samples are almost equal, the increase of the electric conductivity for the LFVP-VO2 sample could be attributed to both V-doping and more conductive VO2(B) coating [24].
https://doi.org/10.1016/j.jpcs.2011.12.018_p3_13 | The CV profiles for the LFP and LFVP-VO2 electrodes were shown in Fig. 5. Both CV curves merely displayed the characteristic redox of Fe2+/Fe3+. It suggests that the dopant V does not participate in the redox reaction. However, it does not mean the VO2(B) does not take part in the electrochemical reaction. Because the pseudoplateau of VO2(B) are around 2.75 V, the presence of VO2(B) might lead to the increase of the current intensity in the potential range of 2.3–2.9 V, as shown in inset of Fig. 6. In addition, the LFVP-VO2 electrode showed an increased peak current, which mean an improvement of the lithium ion diffusion velocity. Lastly, the LFVP-VO2 sample showed a reduced redox potential separation, which suggested that the polarization of the electrode was decreased and the electrochemical reaction reversibility was enhanced. The CV results demonstrate that this composite mode of the V-doping and VO2(B) coating are beneficial to greatly ameliorate kinetics of LiFePO4 cathode.
https://doi.org/10.1016/j.jpcs.2011.12.018_p3_15 | Fig. 7 showed the specific capacity versus the voltage profiles of the LFP and LFVP-VO2 samples at different C-rates. At 0.1 C, the LFP sample showed a very flat voltage platform around 3.4 V during discharge with a specific capacity of 161 mAh g−1. In contrast, after V-doping and VO2(B) coating, the specific capacity of the electrode was not remarkably improved. However, with the increase of the current density implemented, the distinct differences could be easily noticed. Firstly, the specific capacities delivered at all C-rates were noticeably increased after V-doping and VO2(B) coating. It is supposed to be from the higher electrical conductivity and fast lithium ion diffusion velocity. Secondly, when the discharge rate was higher than or equal to 0.5 C, the LFVP-VO2 electrode showed a shorter flat part and a longer sloped part, compared with the galvanostatic discharge curves of the LFP sample. And upon the current density, the flat portion became shorter meanwhile the sloped one became wider, however the LFVP-VO2 electrode delivered higher specific capacities. The unusual phenomenon could be explained by the nanoscale effect. The constant-voltage plateau represents the two-phase reaction between LiFePO4 and FePO4, while the sloped part could be regarded as an indicative of a solid solution behavior induced by the nanosized effect (less than 100 nm) [25]. Moreover, upon the decrease of the particle size, the solid solution behavior would become much more pronounced [25]. Therefore, it is clear that the LFVP-VO2 electrode involves in a pronounced solid solution behavior due to smaller particle size, compared with that of the LFP sample. Obviously, this solid solution behavior would be beneficial to achieve the excellent electrochemical performance, especially for the higher C-rate. Therefore, the rate capability of LiFePO4 electrode could be dramatically improved by increasing the electric conductivity, speeding up the lithium-ion diffusion and refining the particle size to nanometer level.
https://doi.org/10.1016/j.jpcs.2011.12.018_p3_17 | Fig. 8 showed a plot of the specific capacity vs. cycle number for the LFP and LFVP-VO2 electrodes at the different C-rates. It could be seen that the bulk-doping and coating does not influence the cyclic stability of LiFePO4 electrode. Even under the high C-rate of 10 C, the LFVP-VO2 electrode still exhibits excellent capacity retention over 100 cycles. And the result also hints that in this case, the solid solution behavior occurred in the LFVP-VO2 electrode is a reversible process. Thus, the improved electrochemical properties of the LFVP-VO2 electrode could be attributed to the increased electric conductivity, the accelerated lithium-ion diffusion and the solid solution behavior induced by nanosized effect.
https://doi.org/10.1016/j.jpcs.2011.12.018_p4_2 | A significant enhancement in electric conductivity, lithium-ion diffusion velocity and discharge capacities at all useful C-rates can be achieved by the V4+-doping, VO2(B) and carbon co-coatings. A nanosized VO2(B) is homodispersed on the surface of the nanoscaled V-doped LiFePO4 particles as corroborated by the HRTEM image. The formation mechanism of VO2(B) is deduced by EDS. The coupling effects of the V-doping and VO2(B) coating cause to the increase of the bulk electric conductivity. The CV results indicate that the electrochemical reaction reversibility and the lithium-ion diffusion transport are improved, and the polarization of the cathode is reduced after V-doping and VO2(B) coating. The LFVP-VO2 electrode material showed higher discharge specific capacities at all useful C-rates. Furthermore, the composite mode of the V-doping and VO2(B) coating does not influence the cyclic stability of LiFePO4 cathode, even at 10 C. Therefore, it is a promising strategy to optimize the power/energy density of LiFePO4 cathode material.
https://doi.org/10.1016/j.jpcs.2012.02.003_p1_2 | The olivine LiFePO4 as a cathode material was firstly reported by Padhi et al. [1] in 1997 . It has the advantages of high theoretical capacity (around 170 mAh g−1), a flat discharge plateau (at ∼3.4 V), good cycling stability, abundant raw materials, environmental friendliness and high thermal stability. Various synthetic routes have been developed for the synthesis of LiFePO4, such as solid-state reactions [2], hydrothermal procedures [3], sol–gel methods [4], microwave synthesis [5] and so on [6], [7], [8]. Among them, the solid-state reaction route is regarded as one of the most practical way in the scale-upped productions. The raw materials play a vital role in the preparation for LiFePO4; thus they must be carefully selected. To obtain LiFePO4 with the best electrochemical performance, the amount of lithium salt used in the synthesis must be optimized as well. The most extensively used lithium sources include LiOH [9], Li2CO3 [10], LiF [11], LiH2PO4 [12], LiCOOCH3 [13] and Li3PO4 [14].
https://doi.org/10.1016/j.jpcs.2012.02.003_p1_3 | Li3PO4 is known as a kind of solid-state electrolyte, but it is also known as a by-product generated during the heat-treatment of LiFePO4 precursors. There have been several reports on the effects of Li3PO4 impurity and most of them showed that it will affect the electrochemical properties of the LiFePO4 material [15], [16], [17], [18]. In general, as an insulating phase, Li3PO4 will, firstly, block the electron conduction between the active material grains and thus decrease the specific capacity of the cathode and lower the power density of the cell; secondly it will lead to side reactions [19] and shorten the cycling life of the cell. Several approaches have been adopted to suppress the formation of Li3PO4: synthesizing LiFePO4 in a nonstoichiometric way [20], controlling sintering atmosphere [21] and sintering temperature [22] during the heat-treatment process and introducing certain amount of reductive reagents [21], [23]. Denis et al. [19] have studied the influence of Li3PO4 on LiFePO4 characteristics. They found that it dissolved in water and can be removed by washing it with a neutral buffer solution, after which an increase in specific capacity of the LiFePO4 was observed. Their study also showed that carbon coating is an effective way to ease the material degradation which is thought to be the result of the interactions among LiFePO4, impurities such as Li3PO4 and water. However, Liu et al. [24] reported a surprising result that an appropriate amount of coexisting Li3PO4 could enhance the electrochemical performance of LiFePO4. Here, we chose a cost effective method to fabricate LiFePO4. We adopted Li3PO4 as a main and cheap Li source, using Fe and FePO4 as the Fe sources. The amount of Li3PO4 usage was carefully controlled. Because less Li3PO4 will lead to a low Li presence in LixFePO4, and over-dose usage of Li3PO4 will inevitably result in the Li3PO4 residue in the final LiFePO4 product.
https://doi.org/10.1016/j.jpcs.2012.02.003_p1_4 | Furthermore, due to a partial loss of the lithium during the sintering and charge–discharge process [25], the amount of lithium salt should exceed the theoretical value in the experiments. In this study, Li3PO4 was adopted as the main lithium source and a small amount of Li2CO3 as the secondary lithium source which was used to supply the excess part of Li, and to reduce the risk of Li3PO4 appearance in the final product while maintaining adequate Li in the LiFePO4 structure. Our result showed that by using appropriate amount of Li2CO3 the Li3PO4 impurity can be excluded and good electrochemical properties of LiFePO4 can be obtained.
https://doi.org/10.1016/j.jpcs.2012.02.003_p2_3 | Analytical reagents of FePO4·4H2O, Fe, C6H12O6·H2O, Li3PO4·0.5H2O and Li2CO3 were used for this work. The LiFePO4/C composite was synthesized via a solid-state reaction. FePO4·4H2O(0.04 mol), Fe(0.02 mol), Li3PO4·0.5H2O(0.02 mol), C6H12O6·H2O(0.01 mol), and Li2CO3(0.0009, 0.0018, 0.0027, 0.0036 mol) were placed in an agate bowl. The mixtures were ball-milled in 20 ml ethanol at a rotating speed of about 200 rpm for 6 h. After the ethanol was removed, the precursor mixture was pre-heat treated at 35 °C for 6 h and then 750 °C for 14 h under a nitrogen atmosphere. The samples naturally cooled to room temperature were labeled as L1.03FP, L1.06FP, L1.09FP, and L1.12FP. Comparative experiments were also carried out which used Li3PO4 as the only Li source, which were denoted as LFP1.00, LFP1.03 and LFP1.06.
https://doi.org/10.1016/j.jpcs.2012.02.003_p2_5 | The crystalline phases of the samples were identified by powder X-ray diffraction (XRD, PNAlytical, X`Pert Pro) using Cu Kα radiation. Powder morphologies and the structure of powder particles were observed by scanning electronic microscopy (SEM, Hitachi S-4700) and transmission electronic microscopy (TEM, Tecnai G2 F30 S-Twin). The carbon contents of the LiFePO4/C materials were measured by atomic absorption spectrometry (Hitachi 180-80). The tap density was obtained by the following method: about 3 g of LiFePO4/C powder was poured into a small calibrated measuring cylinder, which was then tapped by hands until the volume ceased to decrease. The volume and the tap density was thus calculated according to the formula ρ=m/V. The tap densities of the as-made products are listed in Table 1. Table 1. Tap densities of LiFePO4/C composites prepared using different lithium sources. Sample Molar ratio of raw materials Excess amount of Li vs. Fe (%) Tap densities (g/cm3) Amount of carbon coating (%) Li3PO4 Li2CO3 Fe FePO4 Li3PO4 as the only Li source a LFP1.00 1 0 1 2 0 1.28 3.8 b LFP1.03 1.03 0 1 2 3 1.29 3.5 c LFP1.06 1.06 0 1 2 6 1.31 3.7 Li2CO3 as a secondary Li source d L1.03FP 1 0.045 1 2 3 1.30 3.7 e L1.06FP 1 0.09 1 2 6 1.32 3.5 f L1.09FP 1 0.135 1 2 9 1.35 3.8 g L1.12FP 1 0.18 1 2 12 1.36 4.0
https://doi.org/10.1016/j.jpcs.2012.02.003_p2_7 | The electrochemical performance of the as-prepared materials as cathode was evaluated by assembling a CR2032-type coin cell in an argon filled glove box. The electrode was prepared by dispersing 80 wt% active materials, 12 wt% acetylene black and 8 wt% polyvinylidene fluoride (PVDF) in a 1-methyl-2-pyrrolidinone (NMP) solution, which was then spread onto an aluminum foil current collector and dried at 353 K for 10 h in vacuum. Lithium metal was used as a counter- electrode. The electrolyte was 1 mol dm−3 LiPF6 in a solvent mixture of ethylene carbonate (EC), dimethyl carbonate (DMC) ethylmethyl carbonate (EMC) (1:1:1, w/w/w). Charge–discharge test was performed in a voltage range of 2.5–4.2 V by using a battery test system (Land CT2001A) at 298 K. Cyclic voltammograms (CV) were obtained between 2.5 V and 4.2 V on a CHI 660B electrochemical station at a scan rate of 0.2 mV s−1.
https://doi.org/10.1016/j.jpcs.2012.02.003_p3_3 | Fig. 1 presents the XRD patterns of the LiFePO4/C composites synthesized using different ratios of Li3PO4:Li2CO3. The main phase of samples using Li2CO3 as the secondary Li source can be attributed to the orthorhombic LiFePO4 (JCPDS 81-1173, Pnma (62)) and the diffraction peaks are quite narrow and sharp. This is in accordance with the report by Yang et al. [25], that when an excess lithium source was used in LiFePO4 samples, no impurities were found in the XRD patterns. This suggests that the small amount of Li2CO3 has compensated the Li loss during the synthesis. However, in XRD results of samples using only Li3PO4 as the Li source (Fig. 1(a), (b) and (c)), small peaks appeared between 22–25° and 30–33°, which can be attributed to Li3PO4 and Fe2P2O7. Besides, a weak peak of Fe2P2O7 appeared around 22.2° for sample LFP1.06 (Fig. 1(c)). No carbon diffraction peaks are detected, suggesting the carbon content is too low and/or exists in amorphous form in the composites. Therefore, it is obviously advantageous to use Li2CO3 as the secondary Li source to obtain the pure LiFePO4 phase, eliminating Li3PO4. We assume that the process of LiFePO4 formation can be ascribed to the following steps: (1) Li3PO4·0.5H2O+Fe+2FePO4·4H2O→3LiFePO4+8.5H2O Download : Download full-size image Fig. 1. XRD patterns of LiFePO4/C composites: (a) LFP1.00, (b) LFP1.03, (c) LFP1.06, (d) L1.03FP, (e) L1.06FP, (f) L1.09FP and (g) L1.12FP.
https://doi.org/10.1016/j.jpcs.2012.02.003_p3_8 | Zhong and Zhou [26] synthesized LiFePO4/C materials by applying two types of iron precursors which is thought to generate both nanometer-sized and micrometer-sized particles. In that case, the nanometer-sized particles filled in the space between the micrometer-sized particles, the volumetric vacancies in the sample decreased and materials with high tap densities were obtained [27]. Table 1 exhibits the tap densities of LiFePO4/C samples with approximately the same carbon content. It is observed that the L1+xFP samples show relatively higher tap densities than those of the LFP1+x samples. The slight difference may be attributed to the selection two Li sources of Li3PO4 and Li2CO3, resulting in two different-sized LiFePO4, and thus higher tap densities are realized.
https://doi.org/10.1016/j.jpcs.2012.02.003_p3_10 | Fig. 2(a)–(e) shows the SEM images of the as-prepared samples. It can be seen that the synthesized LiFePO4/C particles have sphere-like morphology, showing a particle size distribution ranging from 200 nm to 700 nm. It is apparent from Fig. 2(c)–(e) that the particles of L1+xFP samples pack more closely than those of the LFP1+x samples. The smaller particles filling in the vacancies can increase contact among the particles and thus lead to a better grain-to-grain connectivity, which is supposed to be advantageous to increase the electron conductivity of the samples and tap densities of the materials as well. In order to analyze the nature of the carbon layer coated on LiFePO4 surfaces, the TEM investigation is conducted, as shown in Fig. 2(f) which is the image of L1.06FP sample. It is observed that there are thin carbon layers with a thickness of about 1–2 nm evenly coated on surfaces of LiFePO4 particles. Besides, the LiFePO4 particles are connected together by the carbon layers, which will make a contribution to the electrical conductivity in the interstitial particle/boundary region. Download : Download full-size image Fig. 2. SEM images of LiFePO4/C composites: (a) LFP1.00, (b) LFP1.06, (c) L1.03FP, (d) L1.06FP, (e) L1.12FP and (f) TEM image of L1.06FP sample.
https://doi.org/10.1016/j.jpcs.2012.02.003_p3_12 | The initial charge–discharge profiles of LFP1+x and L1+xFP samples at 0.5 C are illustrated in Figs. 3 and 4, respectively. It is found that the capacities of L1+xFP samples first increase with the addition of Li2CO3, then decrease after x>0.06. The specific discharge capacity is 132.7, 141.7, 134.9 and 111.5 mAh g−1 for the L1.03FP, L1.06FP, L1.09FP and L1.12FP samples, respectively. It can be seen that the L1.06FP sample exhibits the best electrochemical performance with an initial discharge capacity of 141.7 mAh g−1 and relatively a small polarization of 0.12 V. The sharp decline of L1.12FP is attributed to the heavily excessive addition of Li2CO3. Each sample displays a flat voltage plateau. The LFP1+x samples show relatively lower capacities than those of L1+xFP samples, which indicates the addition of Li2CO3, which is beneficial to the electrochemical performance of LiFePO4. On the contrary, the excess addition of Li3PO4 shows a negative impact on the electrochemical behavior of LiFePO4. Fig. 3 indicates that the capacity decreases quickly with the increase of Li3PO4 addition; it is 125.6, 109.4 and 92.3 mAh g−1 for LFP1.00, LFP1.03 and LFP1.06, respectively. It is also observed that the voltage difference (ΔV) between charge and discharge plateaus increases with the increase of Li3PO4 amount. The LFP1.06 sample exhibits the largest polarization and the lowest capacity, possessing the poorest electrochemical performance. Download : Download full-size image Fig. 3. Initial charge–discharge curves of LFP1+x/C composites at 0.5C: (a) LFP1.00, (b) LFP1.03 and (c) LFP1.06. Download : Download full-size image Fig. 4. Initial charge–discharge curves of L1+xFP/C composites at 0.5C: (d) L1.03FP, (e) L1.06FP, (f) L1.09FP and (g) L1.12FP.
https://doi.org/10.1016/j.jpcs.2012.02.003_p3_13 | The cycling behaviors of LFP1+x and L1+xFP samples at 2 °C rate are plotted in Fig. 5. It can be clearly seen that enhancement in discharge capacities and cycling performance is realized by appropriate amount of Li2CO3 addition during synthesis. After 50 cycles, the discharge capacities of LFP1.00 and L1.06FP samples are 77.4 and 113.4 mAh g−1, respectively, with the capacity retention of 79.1% and 94.6%. Download : Download full-size image Fig. 5. Cycling performance of LiFePO4/C composites at 2C rate: (a) LFP1.00, (b) LFP1.03, (c) LFP1.06, (d) L1.03FP, (e) L1.06FP, (f) L1.09FP and (g) L1.12FP.
https://doi.org/10.1016/j.jpcs.2012.02.003_p3_14 | Fig. 6 presents the discharge capacities of the prepared materials tested at various current densities (0.5C, 1C, 2C, 5C). The capacity decreases with the increasing rates as a result of the higher discharge current densities. The L1+xFP cells exhibit better rate capability and have more capacities. Among the prepared powders, the L1.06FP sample exhibited the best electrochemical performance. It reaches a discharge capacity of 141.7, 125.2, 119.9 and 108.9 mAh g−1 as it is discharged at 0.5C, 1C, 2C and 5C, respectively. Download : Download full-size image Fig. 6. Comparison of initial discharge capacities of LiFePO4/C composites at different C-rates: (a) LFP1.00, (b) LFP1.03, (c) LFP1.06, (d) L1.03FP, (e) L1.06FP, (f) L1.09FP and (g) L1.12FP.
https://doi.org/10.1016/j.jpcs.2012.02.003_p3_15 | Fig. 7 shows the CV curves of LFP1.06 and L1.06FP sample electrodes in the first cycle at a scanning rate of 0.2 mV s−1 between 2.5 V and 4.2 V. The later composite with Li2CO3 6% excess (vs. stoichiometric LiFePO4) shows a higher peak current density, a narrower voltage separation and a better peak symmetry. This is in accordance with the above galvanic charge–discharge test results. Download : Download full-size image Fig. 7. CV curves of LiFePO4/C samples at a scan rate of 0.2 mVs between 2.5 and 4.2 V: (c) LFP1.06 and (e) L1.06FP.
https://doi.org/10.1016/j.jpcs.2012.02.003_p4_2 | Well crystallized LiFePO4/C powders with no detectable impurity phases were synthesized by adopting Li3PO4 and Li2CO3 as the main and secondary lithium sources, respectively. The effect of the amount of Li2CO3 on the properties of LiFePO4/C composites was systematically studied. It was found that the excessive addition of appropriate Li2CO3 did not affect the olivine structure of LiFePO4 and compensated for the partial lithium loss during the sintering process at the sametime. The sample exhibited the best electrochemical performance when the amount of Li2CO3 is 6% excess (vs. stoichiometric LiFePO4). However, LiFePO4/C with only Li3PO4 as Li source showed an unsatisfactory performance due to the existence of inactive substances such as Li3PO4, Li4P2O7 and Fe2P2O7 in the resulted samples.
https://doi.org/10.1016/j.jpcs.2012.11.010_p1_2 | Commercial lithium ion batteries (LIBs) are based on layered LiMO2 (M=Ni, Co, Mn) cathode materials, which generally suffer from relatively low capacity [1] and safety concerns over charge [2]. In an intensive exploration for alternative cathode materials, the olivine structure of lithium iron phosphate (LiFePO4) was reported by Goodenough and co-workers [3]. LiFePO4 has attracted great attention due to its low cost and relative safety [4], [5], [6]. Also, LiFePO4 cathode materials have a high theoretical capacity of 170 mA h/g, and environmentally benign constituents [7]. Therefore, there has been considerable interest in developing olivine LiFePO4 as a cathode material for high-power, large-scale applications such as electric vehicles. However, the Fe2+/Fe3+ redox potential in LiFePO4 is about 3.45 V, setting a lower working voltage compared with other cathode materials.
https://doi.org/10.1016/j.jpcs.2012.11.010_p1_3 | Recently, the focus of research has changed to other olivine type cathode materials such as LiMnPO4 [8], [9], LiCoPO4 [10] and LiNiPO4 [12], [13], because the chemical potentials of Mn2+/Mn3+, Co2+/Co3+ and Ni2+/Ni3+ are higher than that of the Fe2+/3+ couple (4.1, 4.8 and 5.1 V, respectively) [[11], [12]] While the alternative cathode materials can provide high energy density, they cannot be used because the operating voltage of LiCoPO4 and LiNiPO4 is too high to decompose the organic electrolyte. Therefore, a good way to raise the working voltage may be by substituting manganese at the 4c site in LiFePO4. However, along with low ionic conductivity, the electronic conductivity of LiMnPO4 (<10−10 S cm−1) is much lower than that of LiFePO4 (1.8×10−9 S cm−1 at 25 °C), making it difficult to obtain decent electrochemical activity [14], [15]. Efforts to improve the electrochemical performance of electrodes made from this material have focused on tailoring the particle size to reduce the ionic path, preparation of porous material and cation doping [9], [16], [17].
https://doi.org/10.1016/j.jpcs.2012.11.010_p1_4 | For such a reason, nanostructures are usually adopted to solve the kinetic problems associated with the solid-state diffusion of Li+ intercalation [18], [19]. Electrospinning is an easy way to prepare a nano-material. The electrospinning method is an efficient fabrication method to prepare fibrous membranes composed of ultrafine fibers with a diameter of several micrometers to tens of nanometers [31], [32]. The nano-sized fiber structures are unique as compared to bulk materials due to their high surface-to-volume ratio, fiber interconnectivity, micro-scale interstitial space and high porosity [20], [21], [22], [23]. But, there have been very few reports on the synthesis of cathode materials for lithium ion batteries by the electrospinning method [33], [34].
https://doi.org/10.1016/j.jpcs.2012.11.010_p1_5 | The purpose of the present study was to improve the morphology of Li[Fe1−xMnx]PO4 nano-fibers (x=0, 0.1, 0.3) obtained through the scalable nanofabrication process of electrospinning. Li[Fe1−xMnx]PO4 nano-fibers (x=0, 0.1, 0.3) as cathode materials for lithium ion batteries have been prepared successfully from sol–gel precursors using electrospinning. Especially, we observed an rough surface by increasing manganese in Li[Fe1−xMnx]PO4 (x=0, 0.1, 0.3) nano-fibers.
https://doi.org/10.1016/j.jpcs.2012.11.010_p2_3 | The electrospinning solution was prepared from polyvinylpyrrolidone [PVP], deionized water, methanol [CH3OH], nitric acid [HNO3], lithium nitrate [LiNO3], iron(II) nitrate nonahydrate [Fe(NO3)3·9H2O], manganese nitrate tetrahydrate [Mn(NO3)2·4H2O], and ammonium dihydrogen phosphate [NH4H2PO4]. The mixture was stirred vigorously at room temperature for 24 h.
https://doi.org/10.1016/j.jpcs.2012.11.010_p2_5 | The prepared solution was placed in a plastic capillary. The distance between the capillary and collector was 15 cm, and the applied voltage was 10–20 kV. The nano-fibers were deposited on the collector, which was dried at 100 °C in a vacuum for 24 h. The dried fibers were calcined at 500 °C for 10 h in nitrogen to eliminate the organic residues. The product was recalcined at 800 °C in a nitrogen atmosphere.
https://doi.org/10.1016/j.jpcs.2012.11.010_p2_7 | X-ray diffraction patterns (XRD) for the cathodes were obtained using a Siemens D-5000 diffractometer in the 2θ range from 10° to 70° with CuKα radiation (λ=1.5406 Å). The morphology of the obtained fibers was observed with a STV-ics 305B videoscope (SomeTech Vision), a Quanta 300 environment scanning electron microscope, a JSM-6700 field emission scanning electron microscope and XE-100 atomic force microscope (Parksystems).
https://doi.org/10.1016/j.jpcs.2012.11.010_p3_2 | Fig. 1 illustrates the XRD pattern of a series of Li[Fe1−xMnx]PO4 nano-fibers (x=0, 0.1, 0.3) synthesized at 800 °C. The XRD patterns of all the prepared nano-fibers displayed an orthorhombic structure (space group: Pnma, 62), indicating that the lithium bi-metal phosphate can be successfully synthesized by the electrospinning method without any impurity phase. Mn and Fe were favorable at the 4c site in the olivine structure and no peak separation was observed (Fig. 1b and c), suggesting that Li[Fe1−xMnx]PO4 (x=0.1, 0.3) is a solid solution of LiFePO4 and LiMnPO4 [24]. The lattice parameters were calculated by refining the XRD patterns (TOPAS 4.1, Table 1). The obtained lattice parameter value of the Li[Fe1−xMnx]PO4 (x=0, 0.1, 0.3) nano-fibers agreed well with the reported value [25], [26]. The lattice parameters show a slight swell when manganese content was increased. Since the ionic radius of Fe2+ (0.75 Å) is smaller than that of Mn2+ (0.81 Å), increasing the Mn/Fe ratio resulted in a small crystal lattice expansion, which likely boosted Li+ ion diffusion [35].
https://doi.org/10.1016/j.jpcs.2012.11.010_p3_5 | Fig. 2 presents videoscope images of the surface morphology of the precursor fibers. The as-spun fibers had a diameter of nearly 800 nm to 1.4 μm. Like other oxide fibers prepared by electrospinning, the surface of the as-spun LiFePO4 fibers was very smooth (Fig. 2a). As manganese was added, however, new features started to evolve on the surface. We varied the Fe:Mn ratio in the nano-fibers to better understand the morphological mechanism of fiber structure. The resulting morphology was dependent on the composition of the fibers. Fig. 2 shows the evolution of Li[Fe1−xMnx]PO4 nano-fibers with a molar ratio of 1:x (x=0, 0.1, 0.3). The surface of the fibers became surprisingly rough with increased manganese.
https://doi.org/10.1016/j.jpcs.2012.11.010_p3_7 | Fig. 3 shows SEM images of electrospun Li[Fe1−xMnx]PO4 (x=0, 0.1, 0.3) that had been calcined at 500 °C in nitrogen to eliminate the organic residues, after being recalcined at 800 °C for 10 h. The original morphological feature of the precursor in Fig. 3 was maintained and did not appear to be an agglomeration of fibers with irregular shape, even if the sample was calcined at 800 °C for 10 h. Li[Fe1−xMnx]PO4 (x=0, 0.1, 0.3) nano-fibers calcined in nitrogen had a diameter of approximately 100–500 nm, with a small amount of nano-fibers being under 100 nm in diameter. When calcined to 500 °C, owing to decomposition of PVP, the fiber diameter became small in comparison with precursor fibers [27], [28].
https://doi.org/10.1016/j.jpcs.2012.11.010_p3_9 | Fig. 4 shows high magnification FE-SEM images of electrospun Li[Fe1−xMnx]PO4 (x=0, 0.1, 0.3). FE-SEM investigations revealed the morphology change of Li[Fe1−xMnx]PO4 (x=0, 0.1, 0.3) nano-fibers. The surface of the nano-fibers became rougher when manganese was increased. This is the same phenomenon in Fig. 2. This finding in the synthesis of olivine was novel.
https://doi.org/10.1016/j.jpcs.2012.11.010_p3_11 | To further investigate the morphology of Li[Fe1−xMnx]PO4 (x=0, 0.1, 0.3) nano-fibers, surface analysis was carried out using AFM. Fig. 5 presents the AFM image and height profiles of the corresponding calcined Li[Fe1−xMnx]PO4 (x=0, 0.1, 0.3) nano-fibers marked on the images and the surface topography of the Li[Fe1−xMnx]PO4 (x=0, 0.1, 0.3) nano-fibers was observed. The Li[Fe1−xMnx]PO4 (x=0.1, 0.3) nano-fibers displayed an rough surface due to the increase of manganese. The results of this analysis corresponded with the videoscope findings and FE-SEM data. Commonly, bulk LiMnPO4 is electrochemically inactive and the capacity of LiFePO4 decreases upon increasing manganese. Moreover, they display poor electrical conductivity compared to LiFePO4 (∼10−9 S cm−1) [14], [15]. Also, possible key limiting factors, such as the passivation phenomenon upon delithiation, Jahn–Teller anisotropic lattice distortion in Mn3+, interface strain due to the large volume change between LiMnPO4 and MnPO4 and the metastable nature of the delithiated MnPO4 phase, were suggested causes and are still under debate [29], [30]. Therefore, LiMnPO4 does not exhibit good electrochemical performance. But, the results of AFM analysis suggest good electrochemical properties can be achieved by well-defined morphology and high surface area by an increase of manganese in Li[Fe1−xMnx]PO4 nano-fibers, which needs further investigation in the future work.
https://doi.org/10.1016/j.jpcs.2012.11.010_p4_2 | Nano-fibers of Li[Fe1−xMnx]PO4 (x=0, 0.1, 0.3) with calcined samples were synthesized using the electrospinning method. XRD patterns of all prepared powders showed an orthorhombic structure (space group: Pnma, 62). The prepared nano-fibers had diameters ranging from 100 to 500 nm. Even though sintered at high temperature, the original morphology feature of gel fiber was maintained. Then, the surface of the fibers became rougher when manganese was increased. This is a new phenomenon in the synthesis of olivine. These kinds of materials are expected to have improved electrode properties due to their high surface area by increased manganese in Li[Fe1−xMnx]PO4 (x=0, 0.1, 0.3) nano-fibers and one-dimensional nano-structural properties.
https://doi.org/10.1016/j.jpcs.2016.11.011_p1_2 | Lithium-ion batteries, which show advantageous features of high voltage, no memory effect, environmental benignity and high energy density, are currently widely used as power sources for personal electronics and many portable devices [1]. It has been proved that electrochemical performances of lithium-ion batteries are mainly determined by the cathode materials. Thus, the exploration of cathode materials with higher discharge capacity and superior cycling stability remains a great challenge for the development of next generation lithium-ion batteries. In this context, many cathode materials such as LiCoO2 [2], LiMn2O4 [3], [4], LiFePO4 [5], [6], [7], Li3V2(PO4)3 [8], [9], LiNi1/3Co1/3Mn1/3O2 [10], LiNi0.5Mn1.5O4 [11] and LiVPO4F [12] have been extensively studied. Among the above cathode materials, olivine structured LiFePO4 has gained great interest due to its high theoretical capacity (170 mAh g−1), low cost and good safety features [13], [14]. Furthermore, it exhibits good thermal stability compared to other layered structure cathode materials owing to the robust structure of PO43-, even when fully charged [15].
https://doi.org/10.1016/j.jpcs.2016.11.011_p1_3 | Despite these attractive advantages, the commercialization of LiFePO4 is currently hindered by drawbacks such as low values of electronic conductivity (ca. 10−9-10−10 S cm−1) [16] and Li-ion diffusion (10–14-10–16 cm2 s−1) [17]. To solve these problems, a variety of methods, such as size optimization [18], carbon coating [6], [19], [20], [21] and cation doping [22], [23], [24], were attempted or combined in most cases to overcome the electronic and ionic transport limitations. Of these methods, carbon coating is recognized as an effective way to improve the electronic conductivity of LiFePO4. The structure of the residual carbon plays a key role in improving the electrochemical performance of the electrode. Up to now, various carbon sources, such as glucose, sucrose, citric acid, oxalic acid and PEG, have been used to modify the electronic conductivity of LiFePO4. Recently, a high-quality LiFePO4/C composite has been prepared using two kinds of carbon sources: PEG-4000 and Super P by Wang`s group [19]. The results reveal that the rate capability and cycling retention are greatly enhanced. Thus, it will be promising if proper carbon source can be used to improve the electronic conductivity of LiFePO4 electrode. As a novel carbon source, EDTA is a polyamino carboxylic acid which has six ligating atoms that can form a rather stable water-soluble complex with alkali metals, rare earth elements and transition metals [25]. So far, such carbon source has not yet been spread in the preparation of LiFePO4 material for high-performance lithium-ion batteries.
https://doi.org/10.1016/j.jpcs.2016.11.011_p1_4 | Herein, we present a simple and rapid synthetic strategy to fabricate the carbon decorated LiFePO4 sample using the EDTA as carbon source. EDTA was added in a small amount to form a conductive carbon network on the surface of LiFePO4 particles after high temperature carbonization. The influence of the formed carbon on the structure, morphology and electrochemical performance of LiFePO4 is discussed in detail.
https://doi.org/10.1016/j.jpcs.2016.11.011_p2_3 | The core-shell LiFePO4/C1 composite was synthesized via a rapid microwave irradiation route, and EDTA was used as a carbon source in this study. In a typical synthesis, stoichiometric amounts of Li2CO3 (0.025 mol), FeC2O4·2H2O (0.05 mol), NH4H2PO4 (0.05 mol) and EDTA (0.85 g) were firstly mixed in ethanol (20 mL) and ball-milled for 10 h. Secondly, the mixture was dried at 80 °C overnight in a vacuum oven. After drying, the powder was pressed into a disk-sharped pellet and then put inside a beaker filled with granular activated carbon. Note that the added activated carbon can create a reduction atmosphere which could prevent the oxidation of Fe2+ during the synthesis process. Finally, the pellet was heated via microwave irradiation with 700 W for 4 min and subsequently cooled to room temperature to yield the final product. More details about the microwave irradiation method can be found in the previously reported paper [26]. For comparison purpose, the carbon decorated LiFePO4 samples which use the glucose (denoted as LiFePO4/C2) and citric acid (denoted as LiFePO4/C3) as carbon sources were also prepared through the same method. It should be mentioned that the carbon contents of all the samples were maintained at about 4 wt% during the synthesis process.
https://doi.org/10.1016/j.jpcs.2016.11.011_p2_5 | The crystalline phases of the as-prepared samples were characterized by X-ray diffraction (XRD) (Bruker, Model D8 Avance) using Cu Kα1 radiation. The lattice parameters of the as-prepared samples are calculated by Rietveld analysis using the General Structure Analysis System. The morphologis of the particles were observed through scanning electron microscopy (SEM, Philips XL30ESEM). High-resolution transmission electron microscopy (HRTEM, JEM-2100F) and energy dispersive X-ray spectroscopy (EDS, Oxford INCA 6498) analysis were used to investigate the microstructures and compositions of LiFePO4/C samples. The X-ray photoelectron spectroscopy (XPS) spectra was performed on a PHI Quantera SXM scanning X-ray microprobe using an Al Kα X-ray source.
https://doi.org/10.1016/j.jpcs.2016.11.011_p2_7 | CR2032 coin cells are used to investigate the electrochemical performance of the as-prepared electrode. The working electrode was prepared by mixing the active material, Super P and polyvinylidene fluoride (PVDF) in the weight ratio of 90:5:5 in N-Methylpyrrolidone (NMP) solvent to form a homogeneous slurry. The resultant slurry was then uniformly cast onto an Al foil current collector and dried overnight under vacuum at 120 °C. The electrodes were cut into disks with a diameter of 14 mm and assembled into CR2032 cells in an argon-filled glove box. The typical loading mass of active material was approximately 3.1 mg cm−2. The Li metal was used as the counter electrode and reference electrode. Celgard 2300 film was used as the separator, and the electrolyte was 1 M LiPF6 in a mixture of ethylene carbonate and dimethyl carbon (1:1, volume). The electrochemical performances of the electrodes were characterized with a Land CT2001A tester system (Wuhan Land Electronic Co. Ltd., China). The coin cells were galvanostatically charged and discharged at various current rates within the range of 2.5–4.2 V (vs. Li+/Li). Cyclic voltammogram (CV) test was performed by a CHI660C electrochemical workstation with a scan rate of 0.1 mV s−1. The electrochemical impedance spectra (EIS) measurements were carried out by applying a sine wave with an amplitude of 5 mV using the above mentioned workstation in a frequency range of 10–10mHz. All the electrochemical performances were tested at room temperature (25 °C).
https://doi.org/10.1016/j.jpcs.2016.11.011_p3_2 | XRD patterns and crystal structure of the as-prepared LiFePO4/C samples are shown in Fig. 1a. Obviously, all the diffraction peaks can be indexed to the olivine structure of LiFePO4 phase with an orthorhombic system and space group of Pnma, demonstrating that all the LiFePO4/C are highly crystallized without any detectable impurity phases. According to the results of XRD, the lattice parameters for LiFePO4/C1 sample are a =10.329 Å, b =6.013 Å and c=4.692 Å, which are consistent well with the previous reports [19], [27]. Furthermore, according to Fig. 1a, no carbon related peaks can be found which is due to its low content or amorphous phase. Fig. 1b-d shows the SEM images of LiFePO4/C powders. It can be seen clearly that the particle size of all the LiFePO4/C samples distributes in the range of 60–300 nm with sphere-like morphology. The carbon sources don’t have much effect on the particle size of the as-prepared samples. This small particle size can be attributed to the formed carbon which could inhibit the growth of particle during the sintering process. Importantly, the small particle size is helpful to shorten the path of Li-ion diffusion and thus enhance the diffusion velocity of Li-ion [22].
https://doi.org/10.1016/j.jpcs.2016.11.011_p3_4 | The HRTEM images of the as-prepared LiFePO4/C samples are presented in Fig. 2a–c. It can be noted from Fig. 2a-c that the LiFePO4 particles are successfully coated by carbon layer with a thickness of about 3–4 nm for all the samples. Meanwhile, the existence of carbon layer can dramatically increase the electronic conductivity of the LiFePO4 electrode. Based on the XPS analysis, the contents of the residual carbon in the prepared LiFePO4/C1, LiFePO4/C2 and LiFePO4/C3 are about 3.91 wt%, 3.86 wt% and 4.09 wt%, respectively. In order to further analyze the element distribution in the LiFePO4/C1 composite, EDS mapping was performed, as illustrated in Fig. 2d–h. It can be found that the Fe, P and O elements distribute homogeneously all over the grain. Besides, the EDS mapping of C (shown in Fig. 2h) on the LiFePO4 particles gives rather uniform distribution of C, indicating that C is everywhere on the grain surface.
https://doi.org/10.1016/j.jpcs.2016.11.011_p3_6 | Fig. 3a illustrates the XPS spectra of LiFePO4/C1 composite. Clearly, the existence of Li, Fe, P and O elements in the sample can be confirmed by XPS analysis. The Li 1 s at 55.6 eV band is dominated by a LiFePO4 contribution, whereas the P 2p spectrum mainly corresponds to the 2P3/2 (133.9 eV) which is due to the (PO4)3- phosphate group [28]. The O 1 s spectrum shows a strong band at 531.7 eV originating from the (PO4)3-, and the Fe 2p3/2 exhibits a single peak with a binding energy of 710.3 eV which reveals the oxidation state of Fe is +2. As presented in Fig. 3b, it can be seen that a peak at 284.7 eV is the C 1 s emission, confirming the existence of carbon formed from the decomposition of EDTA source.
https://doi.org/10.1016/j.jpcs.2016.11.011_p3_8 | The charge/discharge curves of various LiFePO4/C electrodes at a low rate of 0.1 C between 2.5 and 4.2 V are shown in Fig. 4. The voltage plateaus at the range of 3.3–3.5 V corresponding to the Fe3+/Fe2+ redox couple, indicate the Li+ extraction and insertion reactions of LiFePO4 particles [29]. The LiFePO4/C1 electrode delivers an initial discharge capacity of 163.1 mAh g−1 at 0.1 C, which is higher than that of carbon-coated LiFePO4 materials [19], [30]. And the specific capacities of LiFePO4/C2 and LiFePO4/C3 are 162.4 and 164.0 mAh g−1, respectively. Fig. 5 shows the high-rate performances of the LiFePO4/C electrodes at various current rates. According to Fig. 5a, the discharge capacities of all the samples are reducing with the rise of charge/discharge rate. At a rate of 0.2 C, The LiFePO4/C1 exhibits a discharge capacity of 160.8 mAh g−1, corresponding to about 94.6% of the theoretical capacity of LiFePO4 electrode. With the increasing of current rates, the discharge capacities reach 157.5, 152, 143.3 and 125.2 mAh g−1 for 0.5, 1, 2 and 5 C, respectively. The detailed results for the three electrodes are summarized and compared with those of previously reported papers in Table 1. The charge/discharge curves of LiFePO4/C1 are given in Fig. 5b. It can be noted that with an increase in the current rate, the distance between charge and discharge curves becomes larger and the voltage platform becomes narrow which is due to the polarization could become larger and the structure of LiFePO4 might be destroyed with an increase in the current density [34]. Fig. 5c compares the cycling performances of various LiFePO4/C electrodes at various current rates. Clearly, all the electrodes exhibit a more stable cycling property at each current rate. In order to further evaluate the long-cycle performance of LiFePO4/C1, full charge/discharge cycles at 3 C were performed, as shown in Fig. 5d. The cyclability of the electrode is stable at 3 C with capacity retention of 93% after 1000 cycles, implying the possibility of high power applications.
https://doi.org/10.1016/j.jpcs.2016.11.011_p3_12 | CV was conducted to investigate the electrochemical performance of LiFePO4/C1 electrode by using a scan rate of 0.1 mV s−1 between 2.5–4.2 V. As illustrated in Fig. 6a, the CV curve shows a distinct anodic peak (charge) and cathodic peak (discharge), which is consist of a two-phase system [35]. Apparently, the oxidation and reduction peaks appear at around 3.57 and 3.32 V with a potential interval of 0.25 V between the two redox peaks. Furthermore, the redox peaks of LiFePO4/C1 are sharp and symmetric, indicating the excellent reversibility and reaction activity which are due to the high electronic conductivity and Li+ diffusion rate resulting from the formed carbon network.
https://doi.org/10.1016/j.jpcs.2016.11.011_p3_14 | Fig. 6b shows the Nyquist plots of LiFePO4/C1 electrode after 15 and 30 charge/discharge cycles at 0.1 C. Both the curves consist of a depressed semicircle in the high-to-medium frequency regions followed by an oblique line in the low frequency region. An intercept at the Zre axit at high frequency corresponded to the ohmic resistance (Re), which represents the resistance of the electrolyte and electrode. The semicircle in middle frequency range corresponds to the charge-transfer resistance (Rct) and the oblique line indicates the Warburg impedance, which is associated with Li-ions diffusion in LiFePO4 [36]. As shown in Fig. 6b, the value of Rct for LiFePO4/C1 is 105 Ω after 15 cycles, and this value doesn’t increase too much after 30 cycles. The small impedance is favorable for the extraction/insertion of Li-ions during the charge/discharge process. We believe that the low Rct of LiFePO4/C1 results from the formed carbon network which is consistent with the reported papers [6], [19].
https://doi.org/10.1016/j.jpcs.2016.11.011_p4_2 | With a simple and rapid approach, the olivine structured LiFePO4/C1 composite was successfully synthesized using EDTA as the carbon source. The obtained LiFePO4 particles coated and connected by carbon are uniformly distributed in the range of 60–300 nm. This formed carbon network can prevent the growth of LiFePO4 particles during the synthesis process and increase the electronic conductivity of LiFePO4, resulting in excellent electrochemical performance. The specific discharge capacities of LiFePO4/C1 are 163.1 mAh g−1 at 0.1 C and as high as 143.3 mAh g−1 at 2 C. In addition, it also exhibits a superior long-term cyclability, retaining 93% of its initial discharge capacity after 1000 cycles at higher rate of 3 C. This synthetic strategy and the EDTA source could be employed to design of other electrode materials with superior performance for lithium-ion battery.
https://doi.org/10.1016/j.jpcs.2017.03.016_p1_2 | The demand for electrochemical-energy-storage systems with high capacity and high power grows at an unprecedented high speed over the last decade [1]. Meanwhile rechargeable lithium-ion batteries (LIBs) have currently been undergoing rapid expansion due to their superior performance including long cycle life, high specific energy, and no memory effect to meet such a demand [2], [3].
https://doi.org/10.1016/j.jpcs.2017.03.016_p1_3 | LiFePO4 cathode material has attracted much attention due to the low cost, low toxicity, and relatively large capacity [4], [5], [6]. However, the electrochemical performance of LiFePO4 deteriorates with increasing charge/discharge rates due to its low electronic conductivity and Li ion diffusion rate [7], [8], [9]. Much effect, such as carbon coating, metal doping, and particle size reduction, have been done to improve the electrochemical performance [10], [11], [12]. While carbon and graphene with 3D continuous conductive network structure may be good candidates [13]. Wu et al. [14] reported a synthesis of LiFePO4 nanoparticles embedded in a nanoporous carbon matrix by sol-gel method, but the method suffered from a complicated preparation process. Zhao et al. [15] reported a facile synthesis of LiFePO4 nanospheres in tridimensional porous carbon framework using glucose as carbon source. Cheng et al. [16] designed a 3D nitrogen-doped conductive porous carbons framework by adding colloidal silica nanospheres as hard template and then remove the silica, and the porous carbons provide a support to prepare the LiFePO4/C composite. Jiang et al. [17] presented a LiFePO4/C nanocomposite with 3D conductive network structure that synthesized by using carbon aerogels as both template and conductive framework, and the composite shows excellent electrochemical performance. Lately, we have reported the highly conductive 3D graphene made by CVD method for enhancing the rate performance of LiFePO4 cathode, in which the 3D graphene has a high conductivity of ~600 S cm−1, low square resistance of 1.6 Ω sq−1 and give an ideal conducting network for electrode materials [18], and we also reported the preparation of three-dimensional free-standing nano-LiFePO4/graphene composite for high performance Lithium ion battery [19], in which the LiFePO4 particles are successfully supported on the surface of the 3D self-assembly graphene network.
https://doi.org/10.1016/j.jpcs.2017.03.016_p1_4 | In this paper, we synthesized a 3DG/LFP/G composite with a sandwich structure by an in-situ hydrothermal method in which 3D chemical vapor deposited graphene acts as the high conductivity framework, while the LiFePO4 nanoparticles were anchored onto the 3D graphene framework toughly and then covered with a layer of GO sheets. After annealing, the GO was converted to graphene that further improved the conductivity of the composite. The electrochemical performance measurements indicated that the 3DG/LFP/G sandwich composite exhibited high capacity of 164 mAh g−1 at 0.2 C, good rate performance of 124.1 mAh g−1 at 10 C and stable cycling performance with capacity retention of 95.7% after 100 cycles, implying potential application in high rate batteries.
https://doi.org/10.1016/j.jpcs.2017.03.016_p2_3 | 3D graphene conductive framework was prepared by CVD method, in which nickel foam was used as plinth and be heated to 1000 °C under the flowing H2/Ar atmosphere (Ar 200 mL min−1, H2 10 mL min−1), then aerate CH4 (10 mL min−1) for 10 min. The nickel foam was eliminated by soaking in 3 M HCl solution after it cooling to room temperature. Then we collected the 3D graphene framework carefully and washed by distilled water. The GO were prepared by a modified Hummers Method [19].
https://doi.org/10.1016/j.jpcs.2017.03.016_p2_4 | The 3DG/LFP/G sandwich structure was synthesized by a hydrothermal method, followed by modification through heat treatment. Typically, the 3D graphene conductive framework was added into a 40 mL (0.5 mg/mL) GO solution in which 2 mmol FeSO4 and LiH2PO4 and 1 mL anhydrous ethylenediamine were dissolved in advanced. Then transferred the mixture into a 50 mL Teflon-lined stainless steel autoclave and maintained at 200 °C for 6 h. The as-prepared products were freeze drying and heated at 700 °C for 6 h under flowing H2/Ar atmosphere (Ar 200 mL min−1, H2 10 mL min−1). The GO was converted to graphene during the annealing under the reductive H2/Ar atmosphere.
https://doi.org/10.1016/j.jpcs.2017.03.016_p2_6 | The phase purity and crystalline structure of the samples were characterized by an X-ray diffraction (XRD) equipped with Cu Kα radiation operated at 40 kV and 200 mA. The particle size and morphology were observed by scanning electron microscope (SEM, JSM-6510). The Graphene phases were characterized with Raman spectroscopy. The LiFePO4 content in the samples was revealed by thermogravimetric analysis (TGA) with a NETZSCHSTA 449F3 simultaneous thermogravimetric analyzer under air in the temperature range from 50 to 800 °C with a heating rate of 10 °C min−1. Electrochemical properties were measured using 2032 coin-type half-cells assembled in an argon-filled glove box. The cells were assembled with lithium foil as the anode, 3D G/LFP/G as cathode and 1 M LiPF6 solution in a mixture of ethylene carbonate (EC) and dimethyl carbonate (DMC) with a volumetric ratio of 1:1 as the electrolyte. Electrochemical capacity measurements were conducted on a LAND Battery Test System with galvanostatic charge and discharge in the voltage range of 2.5–4.2 V at room temperature. Electrochemical impedance (EIS) tests and cyclic voltammetry (CV) were performed with a CHI760b electrochemical work station. EIS tests were carried out with the frequency ranging from 10−2 to 105 Hz, and CV tests were examined in the voltage range of 2.5–4.2 V at a scan rate of 0.1 mV s−1.
https://doi.org/10.1016/j.jpcs.2017.03.016_p3_3 | The 3D graphene framework was prepared with 3D Nickel foam. Fig. 1 shows representative SEM images of Ni template and as-prepared 3D graphene network. From Fig. 1a, it can be found that the Ni template has a 3D porous structure with porous diameter of 50–150 µm. After 10 min CVD growth in CH4/H2/Ar atmosphere, the entire Ni surface is fully covered by graphene. The interconnected 3D graphene network is obtained after acid etching of the Ni skeleton. Thereafter, the 3D CVD graphene acts as the high conductivity supporting framework for LiFePO4 loading and it has a rough surface as shown in Fig. 1b. Fig. 1c shows the XRD patterns of as-prepared 3D graphene, where strong diffraction peak at ~26° was observed. Such diffraction pattern can be indexed to PDF# 41–1487, which is a typical diffraction for graphene material, not the other carbon phases. The Raman spectrum was further employed to characterize the as-prepared 3D graphene network as shown in Fig. 2b. It can be seen from the spectrum that only G band (∼1580 cm−1) and 2D band (∼2700 cm−1) for the carbon bonds were observed. The G band corresponds to the E2 g phonon at the Brillouin zone center, whereas the 2D band relates to the second order of zone boundary phonons [20]. The observed 2D band with peak position at 2700 cm−1 is also an indicator for the formation of graphene structures and the intensity ratio of 2D band to G band (I2D/IG, around 0.46) represents about three graphene layers [21]. No D band in the 3D graphene sample is observed, suggesting high graphene quality. Thus, the prepared 3D graphene network is expected to provide fast electrons transport routes for electrode materials, promising good rate performance at high charge-discharge current density for the 3DG/LFP/G sandwich composite. Download : Download high-res image (717KB)Download : Download full-size image Fig. 1. Characterization of 3D graphene framework. (a) SEM image of Ni foam template, (b) SEM image of 3D graphene, (c) XRD pattern of graphene product and (d) Raman spectrum of 3D graphene framework. Download : Download high-res image (832KB)Download : Download full-size image Fig. 2. Characterization of 3DG/LFP/G sandwich composite: (a) SEM micrograph, (b) Enlarged micrograph showing LFP particles and graphene sheet, (c) XRD pattern and (d) TGA curve of the 3DG/LFP/G composite.
https://doi.org/10.1016/j.jpcs.2017.03.016_p3_5 | The 3DG/LFP/G sandwich composite was obtained through hydrothermal process. The wrinkles on 3D graphene framework act as important heterogeneous nucleation sites and play a critical role in anchoring LFP particles firmly on the surface of graphene [22]. During the hydrothermal process, the nano-LFP particles dissolve out from the precursor solution and absorb on the surface of the 3D graphene framework, then the nano-LFP particles were further anchored onto the surface of 3D graphene framework by GO sheets (after annealing, the covered GO films were converted to graphene). Thus, the 3DG/LFP/G composite with a sandwich structure was obtained. In the 3DG/LFP/G sandwich composite, the 3D graphene network supporting a based framework for LFP particles loading, as shown in Fig. 2a. An enlarged micrograph of the sandwich structure is shown in Fig. 2b, from which the LiFePO4 nanoparticles with size less than 200 nm covered with graphene sheet were clearly presented. Fig. 2c shows the 3DG/LFP/G sandwich composite, where standard pattern for LiFePO4 and XRD pattern of Graphene/LiFePO4 composite were also presented for comparison. The patterns for 3DG/LFP/G and G/LiFePO4 both show well-resolved diffraction peaks indexed to olivine LiFePO4 (PDF #83–2092). There is an obvious diffraction peak at ~26° in 3DG/LFP/G pattern, indicating the presence of graphene and it is in good accordance with the result shown in Fig. 1c. The LiFePO4 content in the 3DG/LFP/G composites can be calculated by the TG method, as shown in Fig. 2d. The increase in the weight is caused by the oxidization of LiFePO4 when heated to 350–500 °C, which is around 5.07% theoretically [23]. The expected weight loss is observed between 600–800 °C, the remained weight is about 85.4% of the original 3DG/LFP/G sandwich composite due to the decomposition of the carbon source. Therefore, by a simple calculation, the LiFePO4 content in the 3DG/LFP/G is determined as 80.3 wt% and thereafter employed to calculate the specific capacity for the sandwich composite.
https://doi.org/10.1016/j.jpcs.2017.03.016_p3_7 | To investigate the advantages of the 3DG/LFP/G sandwich composite, three different samples were compared. Fig. 3 shows the CV curves of 3DG/LFP/G, G/LiFePO4 and pure LiFePO4 electrode. All the curves showed a couple of reduction and oxidation peaks, which corresponds to the two-phase charge/discharge reaction of Fe2+/Fe3+ redox. By comparison, the 3DG/LFP/G electrode shows the sharper redox peaks and higher current peaks than G/LiFePO4 and pure LiFePO4 electrode, which implies the electrode kinetics and the electrical conductivity of the 3DG/LFP/G sandwich electrodes were improved by the 3D graphene network. The decreased voltage separation between the redox peaks is an important signal of reduced polarization, further suggests a better reversibility of the sandwich composite during lithium insertion/extraction. Such improvements could be ascribed to the 3D graphene network enhanced electrical conductivity of the composite and high capacity and good rate performance of the material was expectable. Download : Download high-res image (175KB)Download : Download full-size image Fig. 3. Cyclic voltammetry characteristics of 3DG/LFP/G, G/LiFePO4 and pure LiFePO4 electrode at a scanning rate of 0.1 mV s−1.
https://doi.org/10.1016/j.jpcs.2017.03.016_p3_8 | The electrochemical performance was investigated with cyclic charge/discharge tests, as shown in Fig. 4. Fig. 4a displays the curves of the 3DG/LFP/G at different current densities from 0.2 to 10 C. All specific capacities were calculated based on the mass of LiFePO4. At 0.2 C, the cell presented a specific capacity of 165 mAh g−1, very close to its theoretical capacity. At 10 C rate, the specific capacity dropped down to 124 mAh g−1 due to the polarization of the electrode at high rates. Meanwhile, it also can be observed from the figure that the sandwich composite exhibited a typical plateau at 3.4 V (versus Li+/Li) associated with the Fe3+ to Fe2+ redox process. The cell voltage is 3.4 V at 0.2 C and decreases to 3.27 V at 10 C. The voltage difference (ΔV) between the charge and discharge plateaus is related to the polarization of the cell system, which is caused by the slow lithium diffusion in the active materials and the poor electrical conduction through the interfaces [24]. In our case, the ΔV is only about 0.33 V at 10 C for the sandwich composite, supposing that the kinetics of electron transport and lithium ion diffusion in the electrode system are improved by the existence of the 3D graphene framework. Fig. 4b compares the rate performance of 3DG/LFP/G, G/LiFePO4 and pure LiFePO4 electrode at different current densities. After the cells were cycled at 0.2 C for 10 cycles, the current densities are increased stepwise to 10 C. Under all charge/discharge rates, the specific capacities of 3DG/LFP/G sandwich composite are higher than that of the G/LiFePO4 and pure LiFePO4. For the sandwich composite electrode, the capacity reached to 164, 157.6, 150.3 and 136.4 mAh g−1 at 0.2, 1, 2, and 5 C, respectively. The discharge capacity for 3DG/LFP/G still remains stable at an extremely high current density of 10 C and it reached to 124.1 mAh g−1 (75.7% of the initial capacity). In addition, the capacity can be recovered to 162.5 mAh g−1 when the current density is decreased to 0.2 C, implying that the 3DG/LFP/G sandwich composite has good electrochemical reversibility and structural stability. Fig. 4c further compares the cycling performance of 3DG/LFP/G, G/LiFePO4 and pure LiFePO4 at 1 C. It is clearly seen that both the cyclic performance of 3DG/LFP/G and G/LiFePO4 is more stable than that of the pure LiFePO4. Furthermore, the 3DG/LFP/G sandwich sample presented a better capacity retention of 95.7% that declined from 157.6 mAh g−1 at the first cycle to 150.9 mAh g−1 at the 100 th cycle, which is higher than that of the G/LiFePO4 and bare LiFePO4 electrode. Such results are exciting and applicable for industrial purpose. All the discharge capacity of the sandwich material are higher than G/LiFePO4 and pure LiFePO4, very similar to the results we previously reported [19], indicating that the highly conductive 3D graphene network offered a fast path for electron transportation during charge/discharge processes that helped to maintain high capacity even at high charge-discharge rates. Download : Download high-res image (597KB)Download : Download full-size image Fig. 4. Electrochemical performance of the sandwich composite: (a) charge-discharge curves for 3DG/LFP/G composite between 2.5 and 4.2 V, (b) Rate performance of three different samples, (c) cycling performance of three different samples at 1 C.
https://doi.org/10.1016/j.jpcs.2017.03.016_p3_9 | To reveal to reason for the enhanced behavior of the sandwich composite cathode, EIS measurement was performed for the three different sample cells to investigate the charge transfer and Li+ ion diffusion coefficient in electrode materials, as shown in Fig. 5a. All Nyquist plots consisted of a depressed semicircle in the high-to-medium frequency region and a sloping line in the low frequency region. In fact, the depressed semicircle is composed of two partially overlapping semicircles. The first semicircle is related to the Li+ transport through the solid electrolyte interface (SEI) film, and the second is related to the charge transfer reactions; the sloping line corresponded to the Li+ diffusion in the LiFePO4 crystal [25], [26]. The plots were fitted by the simplified equivalent circuit given in the inset of Fig. 5a, where RΩ represents the ohmic resistance (the intersection at high frequency with the Z` axis in the Nyquist plots), R1 and C1 correspond to the SEI film resistance and the relax capacitance (the high-frequency region of the semicircle in the Nyquist plots), R2 and C2 relate to the charge transfer resistance and the double layer capacitance (the medium frequency region of the semicircle in the Nyquist plots), and W denotes the Warburg resistance associated with Li+ diffusion in LiFePO4 crystal (the slanted line in the low-frequency region of the Nyquist plots). According to the fitting results, as listed in Table 1, both 3DG/LFP/G and G/LiFePO4 exhibited reduction of the charge-transfer resistance (R2) in comparison to LiFePO4, indicating that graphene modification indeed improved the electron transfer kinetics of the electrode materials. Besides, for the 3DG/LFP/G samples, the R2 value of 3DG/LFP/G (42.3 Ω) was smaller than that of G/LiFePO4 (56.9 Ω), indicating that the sandwich stricture that made of CVD graphene framework and graphene covered LiFePO4 modification is more effective in improving the electronic conduction than the G/LiFePO4. Fig. 5b presents the relationship between Z` and square root of frequency (ω−1/2) in the low frequency region. The lithium diffusion coefficient (D) can be calculated by the following equation [27]: (1) (2) where R is the gas constant, T is the temperature (K), A is the surface area of the cathode, n is the number of electrons per molecule involved in the redox reaction, F is the Faraday constant, C is the Li+ concentration, and σ is the Warburg factor that is associated with Z`. From Eq. (1), the Warburg impedance coefficients (σ) of the 3D G/LFP/G, G/LiFePO4 and pure LiFePO4 is 19.38, 22.6 and 36.4 cm2 s−1/2, respectively. Based on the obtained Warburg impedance coefficients, the Li ion diffusion coefficients of samples can be calculated using Eq. (2), the Li ion diffusion coefficients of the 3DG/LFP/G, G/LiFePO4 and pure LiFePO4 were calculated to be 6.02×10–11, 1.39×10–11 and 3.94×10–12 cm2 s−1, respectively. The results clearly showed that the Li ion diffusion coefficient of 3DG/LFP/G sandwich composites could also be enhanced by using the 3D graphene framework, showing the great importance of the 3D graphene framework in promoting the electrochemical performance of the sandwich composite material. Download : Download high-res image (343KB)Download : Download full-size image Fig. 5. Electrochemical impedance spectroscopy (EIS) of the 3D G/LFP/G, G/LiFePO4 and pure LiFePO4 (a) and Z`vs ω−1/2 plots in the low-frequency region obtained (b). Table 1. The fitting values of the resistance components in the simplified equivalent circuit. Components RΩ/Ω·cm−2 R1/Ω·cm−2 R2/Ω·cm−2 Rtotala/Ω·cm−2 LiFePO4 7.2 26.4 124.5 158.1 G/LiFePO4 3.7 8.7 56.9 69.3 3DG/LFP/G 2.9 6.7 42.3 51.9 a Rtotal = RΩ+ R1+ R2
https://doi.org/10.1016/j.jpcs.2017.03.016_p4_2 | In summary, we have successfully synthesized a 3DG/LFP/G composite in which chemical vapor deposited 3D graphene acted as the high conductivity network by an in-situ hydrothermal method. XRD and SEM results revealed that the sandwich structure was composed of the 3D graphene framework, the nanosized LFP particles and surface covered graphene sheets. As a result, the 3DG/LFP/G sandwich composite presented a sharper redox peaks and reduced voltage separation for the sandwich composite when compared to the reference electrodes, suggesting high specific capacity and good rate performance. The afterwards electrochemical performance measurements revealed high capacity of 164 mAh g−1 at 0.2 C, good rate performance of 124.1 mAh g−1 at 10 C (75.7% of its initial capacity) and stable cycling performance of 95.7% capacity retention after 100 cycles for the sandwich composite, suggesting great potential of the material in high rates. Further investigation by EIS showed that both the electronic conductivity and the Li ion diffusion were promoted by the underlined 3D graphene framework, which can be regarded as the reason for the enhanced electrochemical performance.
https://doi.org/10.1016/j.jpcs.2018.01.041_p1_2 | In the past decade, researches on rechargeable lithium-ion batteries have gained great attention because of the growing concerns about the hybrid electric vehicles (HEVs) and electric vehicles (EVs). As one of the attractive technologies for energy storage applications, lithium-ion batteries possess good safety, high-energy density and environmental friendliness, but also suffer from high cost and limited availability of lithium resources [1,2]. To meet the demand of high-power batteries, the improvements on energy density for lithium-ion batteries are still needed. As is well known, the electrochemical performances of batteries are mainly dependent on the cathode materials [3]. Therefore, extensive efforts have been devoted to identify the next-generation electrode materials [[4], [5], [6], [7]] for energy storage.
https://doi.org/10.1016/j.jpcs.2018.01.041_p1_3 | As a promising cathode material, olivine LiFePO4 has been widely studied for lithium-ion batteries because of its low cost, high safety, structure stability and environmental benignity [8,9]. Moreover, it has a high theoretical capacity of 170 mAh g−1 with a flat voltage profile at 3.4 V (vs. Li+/Li). Nevertheless, the major problems of the bare LiFePO4 material are its poor electronic conductivity and low lithium diffusivity [10,11], which lead to bad electrochemical performance and hinder the practical application. In recent years, many approaches, such as particle size reduction [12], carbon coating [[13], [14], [15], [16]] and metal doping [[17], [18], [19]], have been devoted to solve these disadvantages. Among the various carbon materials, the 1D MWCNTs have been proved to be the good coating materials for the encapsulation of electrode materials for energy conversion and storage due to its superior conductivity, high surface area, excellent chemical stability, and so on [20,21]. In particular, some recent works on the preparation of LiFePO4@MWCNTs [[22], [23], [24]] represent a significant progress in this field. For instance, Zhou et al. [24] reported that the LiFePO4/N-CNTs composite synthesized by a chemical lithiation of the pre-obtained FePO4/N-CNTs precursor could display the reversible capacities of 153 and 106 mAh g−1 at 0.1 and 10 C. However, the integration of LiFePO4 and MWCNTs with excellent Li-storage property is still a great challenge.
https://doi.org/10.1016/j.jpcs.2018.01.041_p1_4 | Nowadays, the spray-drying method has been extensively used for the preparation of microspheres owing to its low cost and easy scale-up for mass production [25]. With the help of this approach, the 1D MWCNTs can be converted to 3D particles. Herein, a simple and efficient spray-drying approach followed by solid-state reaction has been adopted to prepare the 3D LiFePO4@MWCNTs microspheres as cathode for lithium-ion batteries. The 3D conductive networks incorporated in the LiFePO4@MWCNTs composite can create abundant transport paths for the electron and greatly improve the diffusion of Li+-ion. Compared to the pure LiFePO4, the LiFePO4@MWCNTs material shows outstanding Li-storage properties including high reversible capacity, good rate capability and stable cycling performance. The physical characterization and electrochemical performance of the as-prepared LiFePO4 and LiFePO4@MWCNTs materials are investigated in detail in this work.
https://doi.org/10.1016/j.jpcs.2018.01.041_p2_3 | The LiFePO4@MWCNTs sample was synthesized by a facile and efficient spray-drying method described as follows. The appropriate amounts of CH3COOLi, Fe(CH3COO)2 and NH4H2PO4 in a molar ratio of 1.04:1:1 were separately dissolved in the distilled water, and then the above solutions were mixed under continuous stirring for 30 min. Afterwards, the conductive MWCNTs powder (4.5 wt%) was added into the mixture with vigorous stirring. After ultrasonically exposed for 15 min, the mixed solution was spray-dried at 200 °C to form a solid precursor. In order to obtain the LiFePO4@MWCNTs microspheres, the precursor was annealed in a furnace at 350 °C for 5 h to drive the produced gases and then calcined at 700 °C for 10 h under Ar/H2 (95:5 in volume) atmosphere. For comparison, the pure LiFePO4 sample was also prepared by the same procedure without adding the MWCNTs.
https://doi.org/10.1016/j.jpcs.2018.01.041_p2_5 | The scanning electron microscopy (SEM, JEOL, JSM-5600LV) and transmission electron microscopy (TEM, JEOL, JEM-2100) were performed to characterize the morphology and nanostructure of the as-prepared LiFePO4 and LiFePO4@MWCNTs microspheres. The X-ray diffraction (XRD) measurement was carried out using a Rigaku D/MAX-2200/PC X-ray diffractometer with a Cu Kα radiation (λ = 0.15406 nm). Raman spectroscopy was performed by using a laser micro-Raman spectrometer (Renishaw in Via, Renishaw, 532 nm excitation wavelength). X-ray photoelectron spectroscopy (XPS, Kratos Axis Ultra DLD) equipped with an Mg Kα achromatic X-ray source (hv = 1235.6 eV) was utilized to analyze the surface chemistries of LiFePO4@MWCNTs sample. The carbon content was measured on a CHNSO Vario EL cube (Elementar Analysen systeme GmbH, Germany).
https://doi.org/10.1016/j.jpcs.2018.01.041_p2_7 | The Li-storage performances of the obtained LiFePO4 and LiFePO4@MWCNTs cathode materials were investigated using the CR2032 coin-type cells. The working electrodes were fabricated by applying the paste containing 85 wt% of active material, 10 wt% of acetylene black and 5 wt% of poly(vinyl difluoride) (PVDF) onto an aluminum collector. Then, the electrodes were dried at 110 °C for 12 h in a vacuum oven and punched into circular discs 14 mm in diameter. The mass loading of active material is about 3.3 mg cm−2. The assembly of coin-cells was carried out in an Ar-filled glove box with the lithium foil as the anode, Celgard-2400 as the separator and 1 M LiPF6 dissolved in ethylene carbonate (EC) and dimethyl carbonate (DMC) with a volume ratio of 1:1 as the electrolyte. The galvanostatic charge/discharge tests between 2.5 and 4.2 V (vs. Li+/Li) at various current rates were performed on a land CT2001 tester (Wuhan, China). The specific capacities of LiFePO4@MWCNTs electrode were calculated based on the LiFePO4@MWCNTs material. Electrochemical impedance spectra (EIS) measurement was performed in the frequency range of 0.01 Hz and 100 kHz by using a CHI600A electrochemical workstation. All the electrochemical measurements were carried out at room temperature (25 °C).
https://doi.org/10.1016/j.jpcs.2018.01.041_p3_2 | XRD patterns of the as-prepared LiFePO4 and LiFePO4@MWCNTs powders are shown in Fig. 1. It can be noted that all the diffraction peaks of both samples can be indexed to a single-phase material with an orthorhombic olivine-type structure (JCPDS card no. 81–1173). No obvious impurities are observed in the XRD curves, which reveal that the well crystallized LiFePO4 can be successfully prepared through the spray-drying approach. Besides, no peaks related to the MWCNTs can be detected for the LiFePO4@MWCNTs sample, matching well with the previously reported papers [22,24]. The XRD results further indicate that the addition of MWCNTs has no influence on the structure and formation of LiFePO4 material.
https://doi.org/10.1016/j.jpcs.2018.01.041_p3_4 | The chemical information of LiFePO4@MWCNTs microspheres was investigated through XPS analysis illustrated in Fig. 2. The core level spectra of Li 1s, Fe 2p, P 2p, O 1s and C 1s can be clearly observed in the XPS profile. The Fe2p spectrum in Fig. 2b splits into two peaks at around 711.5 eV (Fe 2p3/2) and 724.2 eV (Fe 2p1/2), revealing the spin-orbit coupling of Fe2+ [26]. The results are consistent well with the data of Fe2+ in LiFePO4 material [24]. According to Fig. 2c, it is noted that a peak located at 284.8 eV (C 1s) can be found in the XPS curve, confirming the existence of MWCNTs.
https://doi.org/10.1016/j.jpcs.2018.01.041_p3_6 | The SEM images of the obtained LiFePO4 and LiFePO4@MWCNTs powders are show in Fig. 3a and b. For the pure LiFePO4 sample (Fig. 3a), it has a microspherical structure with a particle size of about 2 μm. As presented in Fig. 3b, the particle of LiFePO4@MWCNTs also has a spherical morphology, and each particle is composed of aggregated nanoparticles wrapped in the MWCNTs network. This highly conductive MWCNTs network has been suggested to play a key role for achieving excellent high-rate capability and long-cycle stability [11,23]. The microstructures of LiFePO4 and LiFePO4@MWCNTs were also tested and the results are illustrated in Fig. 3c–e. The typical TEM image for LiFePO4 (Fig. 3c) indicates that the particle is spherical granule with diameter of about 2 μm. As shown in Fig. 3d and e, the MWCNTs on the surface of LiFePO4 microspheres are visible. Furthermore, the MWCNTs are also locked into the LiFePO4 spheres, forming a 3D conductive network. The 3D MWCNTs network would benefit much to the electrochemical utilization and high-rate performance of the LiFePO4@MWCNTs composite.
https://doi.org/10.1016/j.jpcs.2018.01.041_p3_8 | To further prove the existence of MWCNTs in the LiFePO4@MWCNTs sample, Raman spectra between 1000 and 2000 cm−1 was performed. As shown in Fig. 4, characteristic peaks of the D-band and G-band corresponding to the disordered and graphitized carbons are observed at 1347 and 1580 cm−1 respectively, which can be ascribed to the existence of MWCNTs. The intensity ratio of the D-band and G-band (ID/IG) can be used to estimate the amount of defects and disorder in the carbon materials [7]. For the LiFePO4@MWCNTs sample, the value of ID/IG is calculated to be about 1.16, suggesting that the added MWCNTs have the high degree of graphitization. The carbon content in the LiFePO4@MWCNTs microspheres was tested by elemental analysis to be about 4.2 wt%. It should be mentioned that 0.3 wt% MWCNT was reduced during the spray-drying procedure due to the high temperature treatment.
https://doi.org/10.1016/j.jpcs.2018.01.041_p3_10 | Fig. 5 shows the typical charge/discharge curves and cycling performances of LiFePO4 and LiFePO4@MWCNTs electrodes for lithium-ion batteries at a low rate of 0.1 C in the potential range of 2.5–4.2 V. It can be found from Fig. 5a that both electrodes exhibit one pair of distinguished charge and discharge plateaus, which reflects the Li+ extraction/insertion behavior [27]. The LiFePO4@MWCNTs can deliver an initial discharge capacity of 158.6 mAh g−1, corresponding to a theoretical capacity of 93.3%. However, the pure LiFePO4 shows a much lower reversible capacity of 143.1 mAh g−1 due to the bad electronic conductivity and low lithium diffusivity [11,24]. As illustrated in Fig. 5b, the LiFePO4@MWCNTs electrode also presents a better cycling property than that of the pure LiFePO4. After 60 cycles, the LiFePO4@MWCNTs capacity can recover to 99.1% of its initial value, while the LiFePO4 capacity is only 95.5% of its original value.
https://doi.org/10.1016/j.jpcs.2018.01.041_p3_12 | The Nyquist plots of LiFePO4 and LiFePO4@MWCNTs electrodes after 60 cycles at 0.1 C are shown in Fig. 6. Obviously, the EIS profiles of both electrodes consist of a depressed semicircle at the high-frequency region followed by a straight line at the low-frequency region. The diameter of the semicircle is reflective of the charge-transfer impedance (Rct) which relates to the complex reaction procedure of charge transfer between the electrolyte and active material, whereas the line is attributed to the Warburg impedance (Zw) associated with the Li+ diffusion in the electrode [28,29]. Compared to the pure LiFePO4, the LiFePO4@MWCNTs electrode delivers a smaller value of Rct, which is benefit to overcome the kinetics restrictions and enlarge the depth of Li+ extraction/insertion [30]. The results reveal that the incorporation of MWCNTs can significantly increase the electronic conductivity of LiFePO4. Therefore, the LiFePO4@MWCNTs composite shows superior electrochemical performance than the pure LiFePO4 electrode.
https://doi.org/10.1016/j.jpcs.2018.01.041_p3_14 | To further study the rate performances of LiFePO4 and LiFePO4@MWCNTs electrodes, the galvanostatic charge/discharge measurements at different current rates in the potential range of 2.5–4.2 V were performed. Fig. 7a and b shows the typical charge/discharge profiles of the two electrodes. It can be seen that the LiFePO4@MWCNTs microspheres deliver an initial discharge capacity of 157.4 mAh g−1 at 0.2 C. By increasing the current density, the specific capacities of 154.6, 150.3, 144.1 and 131.6 mAh g−1 can be still obtained at 0.5, 1, 2 and 5 C, respectively, which are higher than that of other MWCNTs-decorated LiFePO4 composites [23,31,32]. Nevertheless, the pure LiFePO4 electrode delivers low reversible capacities at each current density and shows a large electrochemical polarization. As illustrated in Fig. 7c, the LiFePO4@MWCNTs exhibits much better cyclic stability than LiFePO4 material. When the current density reverses back to 0.2 C, the LiFePO4@MWCNTs capacity can recover to 99.1% of its initial value, while the pure LiFePO4 capacity is only 92.6% of its original value. The long-cycle property of LiFePO4@MWCNTs microspheres was further measured at a high rate of 10 C for up to 300 cycles, and the results are presented in Fig. 7d. It can be noted that this composite remains more than 96% of the initial capacity after 300 cycles. The superior rate capability of LiFePO4@MWCNTs composite can be attributed to the following reasons: (1) The LiFePO4 nanocrystals are helpful to shorten the diffusion pathway for Li+-ion; (2) The 3D MWCNTs network can act as a highly conducting supporter to facilitate the transport of electron and Li+-ion.
https://doi.org/10.1016/j.jpcs.2018.01.041_p4_2 | In summary, we adopted a facile and efficient spray-drying method followed by two-step solid-state reaction to prepare the 3D LiFePO4@MWCNTs microspheres for lithium-ion batteries cathode material. The results reveal that the obtained LiFePO4@MWCNTs material has an olivine structure and the MWCNTs are uniformly embedded into the LiFePO4 particles to construct a 3D conductive network. Such a special nanostructure can facilitate the transport of Li+-ion and electron during the charge/discharge procedure. Electrochemical measurements show that it can deliver a reversible discharge capacity of 158.6 mAh g−1 at 0.1 C, a rate capability of 112.5 mAh g−1 at 10 C and an excellent cycling performance (96.2% capability retention over 300 cycles at 10 C). Thus, the as-prepared LiFePO4@MWCNTs composite is a promising cathode for application in lithium-ion batteries.
https://doi.org/10.1016/j.jpowsour.2004.05.048_p1_2 | Recently, LiFePO4 has been identified as an interesting cathode material for lithium-ion batteries since it was first proposed by Padhi et al. [1]. Olivine-type LiFePO4 has a relatively large theoretical specific capacity of 170 mA h g−1 based on a two-phase reactions with discharge plateau voltage of around 3.4 V versus Li/Li+. In addition, the material exhibits good thermal stability in the highly charged state, and has low-cost and environmental benefits. The material does, however, have the disadvantage of poor electronic conductivity. Consequently, its poor rate capability has been attributed to low electronic conductivity (∼10−9 S cm−1) and/or slow diffusion of lithium ions across the two-phase boundary. Recent research has suggested that this limitation of conductivity can be overcome by adding a conductive material [2], [3], [4], doping transition metal ions [5] on synthesizing the powder with very fine particles [6]. Yamada et al. [6] reported that increase in the specific surface area resulting from very fine and uniform particles gives good electrochemical cycle performance. Ravet et al. [2] found that LiFePO4 exhibits a high discharge capacity of 160 mA h−1 C rate (80 °C) when coated with 1 wt.% carbon. Also, Huang et al. [3] manufactured LiFePO4/C composite compounds (about 15 wt.% C) of high discharge capacity by mixing carbon gel with raw material powder prior to heat treatment. These approaches, however, suffer from the problems of complex manufacturing processes and firing at high temperature for long periods in order to obtain a single-phase olivine-type LiFePO4.
https://doi.org/10.1016/j.jpowsour.2004.05.048_p1_3 | Other studies have shown that mechanical alloying (MA) offers a promising method for synthesizing LiFePO4. We have already reported the effectiveness of MA to synthesize HT-LiCoO2 and spinel LiMn2O4 [7], [8], [9]. During the MA process, the powder particles undergo repeated welding, fracturing and rewelding in a dry high-energy, ball-milling vessel. This results in pulverization, intimate powder mixing, and then solid-state reaction to a new phase. Accordingly, when the MA process is applied to the synthesis of LiFePO4, an improvement in electronic conductivity can be expected due to the very fine particles and their large specific surface area also, on synthesizing LiFePO4/C composite with carbon black the MA process, it can show excellent cell performance.
https://doi.org/10.1016/j.jpowsour.2004.05.048_p1_4 | In this study, therefore, we describe first the influence of firing conditions followed by MA on the powder characteristics of pure LiFePO4 particles. Then an attempt is made to synthesize directly the LiFePO4/C composite by MA and subsequent firing under optimum conditions. The electrochemical cycling properties of the resulting samples are investigated and compared with those of samples prepared by the conventional solid-state reaction.
https://doi.org/10.1016/j.jpowsour.2004.05.048_p2_2 | Olivine LiFePO4 powders were prepared by the MA process using LiOH·H2O (Aldrich, ≥98%), FeC2O4·2H2O (Aldrich, ≥99%), and (NH4)2HPO4 (Aldrich, ≥99%) powders as starting materials of which the particle sizes were smaller than 500 μm. The MA process was carried out for 4 h under an argon atmosphere using a shaker type of ball mill (SPEX 8000M) that rotated at around 1000 rpm. The starting materials were charged in stoichiometric amounts into a hardened steel vial that had two steel balls (12.7 mm in diameter) and was located in a glove-box under an argon atmosphere. The ball-to-powder weight ratio was 15:1. The mechanically alloyed powders were then fired at 600, 700 and 800 °C for 10 h in a tube-type vacuum furnace. The pure LiFePO4 samples synthesized in this way are referred to as MA600, MA700, and MA800, respectively. In order to increase the electronic conductivity, surface carbon coating of the LiFePO4 powders was undertaken under optimized MA conditions using a mixture of the same starting materials and 7.8 wt.% carbon black. A LiFePO4/C composite was then synthesized with the same firing conditions for MA600 (denoted as MA600C). For comparison, two more LiFePO4/C composites were synthesized by the conventional solid-state reaction with different firing conditions The same starting materials and carbon black (7.8 wt.%) were first thoroughly mixed in an agate mortar. Thereafter, one was fired at 600 °C for 10 h (denoted as SS-1), which are the same firing conditions as for the MA600 sample, the other was decomposed first at 350 °C for 5 h and then reground and fired at 600 °C for 10 h (denoted as SS-2), which are the conventional two-step firing conditions employed in the conventional solid-state reaction process.
https://doi.org/10.1016/j.jpowsour.2004.05.048_p2_3 | The crystal structures of the prepared samples were characterized by X-ray diffraction (Rigaku D-MAX 3000) using Cu Kα radiation. The powder morphology and particle size distribution were investigated by means of scanning electron microscopy (SEM), transmission electron microscopy (TEM), and particle size analysis (PSA). The specific surface area of the powder particles was measured by the Brunauer–Emmett–Teller (BET) method. The electrical conductivity of the prepared samples was also measured by a four-point probe method.
https://doi.org/10.1016/j.jpowsour.2004.05.048_p2_4 | Cathodes for electrochemical characterization were fabricated by blending the prepared active material powders with carbon black and polytetrafluoroethylene (PTFE) binder in a weight ratio of 75:20:5. Two-electrode electrochemical cells were assembled with lithium metal foil as the negative electrode, a polypropylene separator, and an electrolyte of 1 M LiPF6 in EC:DMC (1:1 vol.%) in an argon-filled glove box CEC = ethylene carbonate; DMC = dimethyl carbonate. Electrochemical cycle tests were performed using an automatic galvanostatic charge–discharge unit (Maccor series 4000) at various C rates, C/x (x = 1, 5, 10, 20) (1C = 170 mA g−1) between 2.5 and 4.3 V at ambient temperature (25 ± 2 °C).
https://doi.org/10.1016/j.jpowsour.2004.05.048_p3_3 | In our previous studies [7], [8], [9], it was found that the cathode materials for lithium rechargeable batteries, such as HT-LiCoO2 and LiMn2O4, should be directly synthesized by an optimized mechanical alloying (MA) process, although subsequent firing was required for good electrochemical performance. In this study, however, preliminary experiments have shown that single-phase cannot be obtained by the MA process alone because of the limitation in the selection of starting materials and a completely sealed reaction vessel. Nevertheless, it has been confirmed that the MA process still provides an effective means in terms of homogeneity and particle size.
https://doi.org/10.1016/j.jpowsour.2004.05.048_p3_4 | Typical XRD patterns for LiFePO4 samples prepared by MA and subsequent one-step firing at various temperatures are presented in Fig. 1. All samples reveal a single-phase LiFePO4 with a well-ordered olivine structure. No impurities are detected in the XRD patterns. The crystallinity increases with increasing temperature. This means that the firing conditions become simpler than conventional firing schedules, since the MA process enhances the solid-state reaction between the raw materials. Download : Download full-size image Fig. 1. XRD patterns of samples after mechanical alloying for 4 h followed by firing at temperatures for 10 h. (a) MA600 (600 °C, 10 h); (b) MA700 (700 °C, 10 h); (c) MA800 (800 °C, 10 h); (d) theoretical pattern.
https://doi.org/10.1016/j.jpowsour.2004.05.048_p3_5 | Scanning electron micrographs of LiFePO4 samples fired at (a) 600, (b) 700 and (c) 800 °C are shown in Fig. 2. With increasing the temperature, a significant increase in particle size and a smoother particle surface are observed. The particle size of samples fired below 700 °C ranged from 0.1 to 2 μm. The BET surface areas of the three samples are 7.6, 4.8 and 2.1 m2 g−1,respectively.These values of surface area are two to four times greater than that of the sample synthesized by the conventional solid-state reaction [10]. Download : Download full-size image Fig. 2. Scanning electron micrographs of LiFePO4 prepared by MA after firing at various temperatures: (a) MA600; (b) MA700; (c) MA800.
https://doi.org/10.1016/j.jpowsour.2004.05.048_p3_6 | The second charge and discharge curves of the samples fired at 600, 700 and 800 °C are shown in Fig. 3. The cells were cycled between 2.5 and 4.3 V at a current density of C/20 (8.5 mA g−1) rate. In all three samples, the plateau voltages are almost the same to 3.4 V (versus Li/Li+) regardless of the firing temperature, this indicates a typical two-phase reaction between LiFePO4 and FePO4 [1]. The discharge capacity, however, increases with decreasing preparation temperature and reaches 133 mA g−1 for the sample fired at 600 °C. This value of discharge capacity is similar to that reported by Padhi et al. [1], despite the fact that the current density applied in this study is four times greater. The variation of discharge capacity with preparation temperature is consistent with previous studies [6], [10]. According to Padhi et al. [1], the surface area (i.e., particle size) is a critical factor in determining the cell performance of LiFePO4, because the charge–discharge process is controlled by lithium transport across the LiFePO4¦FePO4 interface. Consequently, the largest discharge capacity for the MA600 sample can be explained in terms of particle size and specific surface area. Download : Download full-size image Fig. 3. Charge–discharge curves of second cycle of LiFePO4 at C/20 rate prepared by mechanical alloying method, showing effect of firing temperatures: (a) MA600; (b) MA700; (c) MA800 (cycled between 2.5 and 4.3 V).
https://doi.org/10.1016/j.jpowsour.2004.05.048_p3_7 | The variation of the first discharge capacity of MA600, MA700 and MA800 with discharge rate which illustrates the rate capability is presented in Fig. 4. The capacity of MA600 decreases from 135 mA h g−1 at the C/20 rate to 87 mA h g−1 at the 1C rate, which are the largest values for the three samples over the entire range of C rates. By contrast, the decrease in capacity with increasing C rate is similar in all samples. Thus, since all the LiFePO4 samples produced by the MA process consists of sufficiently small particles, the rate capability is about the same in all samples. In general, the rate capability of olivine LiFePO4 is inferior to that of other cathode oxides, as well as to that of surface-modified olivine due to its poor electronic conductivity. Therefore, the discharge capacity and rate capability of MA600 are still lower than those reported in recent investigations [11], [12], [13], although the particle size is minimized to a sub-micron size. Accordingly, the effect of carbon coating on LiFePO4 using MA process is investigated. Download : Download full-size image Fig. 4. Rate capability as function of current rate for samples prepared by MA and firing at different temperatures (cycled between 2.5 and 4.3 V).
https://doi.org/10.1016/j.jpowsour.2004.05.048_p3_9 | In order to increase the electronic conductivity, a LiFePO4/C composite containing 7.8 wt.% carbon was directly synthesized by MA from a mixture of the starting materials and carbon black, and subsequent firing at 600 °C. It has been reported [2], [3], [5], [6] that the diffusion limitation and the poor electronic conductivity of LiFePO4 can be overcome by minimizing the particle size, doping the cation or introducing the conductive additives. As for the conductive additive, the surface coating and dispersion effect of the carbon black has played a beneficial role in obtaining samples with small and uniform particle size, as well as in enhancing their overall electronic conductivity. Huang et al. [3] have synthesized a LiFePO4/C composite using a carbon gel, and concluded that both particle size minimization and intimate carbon contact are required to optimize the rate capability. Chen and Dahn [4] also reported that the rate capability of carbon-coated LiFePO4 is dependent on the preparation method. In this study, therefore, the MA process is evaluated as a method for synthesizing LiFePO4/C composites.
https://doi.org/10.1016/j.jpowsour.2004.05.048_p3_10 | The XRD patterns of LiFePO4/C composites prepared by MA and the conventional solid-state reaction method are presented in Fig. 5. The MA600C sample prepared by the MA process shows single-phase LiFePO4 and no impurity phases (Fig. 5(a)). The added carbon is not detected in the XRD patterns due to the amorphous characteristics. On the other hand, for the SS-1 sample (Fig 5(b)) synthesized by the solid-state method with one-step firing, an impurity phase of Fe3(PO4)2 is observed. This intermediate phase arises from insufficient mixing and reaction time. By using the two-step firing condition (Fig. 5(c)), the impurities disappear and a well-ordered olivine single phase is obtained. This indicates that two-step heat treatment with intermittent grinding is required to synthesize pure olivine LiFePO4 in the case of the conventional solid-state reaction method. Download : Download full-size image Fig. 5. XRD patterns of LiFePO4 composite prepared either by MA method or by conventional solid state reaction method: (a) MA600 (600 °C, 10 h, add carbon black); (b) SS-l (600 °C, 10 h add carbon black); (c) SS-2 (350 °C, 5 h + 600 °C, 10 h add carbon black).
https://doi.org/10.1016/j.jpowsour.2004.05.048_p3_11 | A comparison of the discharge capacity as a function of cycle number for the samples prepared by MA method and conventional solid-state reaction method is given in Fig. 6. The samples were cycled between 2.5 and 4.3 V at various rates (C/20, C/10, C/5, 1C). The discharge capacity for SS-1 is most inferior compared with those of the other samples over the entire range of C rate, since single-phase olivine could not be obtained. On the other hand, the discharge capacity of both MA600C and SS-2 is larger than that of pure LiFePO4 (MA600) at all rates. In the case of MA600C, the initial discharge capacity is 156 mA h g−1 at the C/20 rate, which is 92% of theoretical capacity while SS-2 gives 89% of theoretical capacity with 152 mA h g−1 at the C/20 rate. This confirms that the addition of carbon black during the synthesis of LiFePO4 improves the electrochemical performance of the material in terms of practical capacity and charge–discharge rate [14]. Despite showing a high discharge capacity at C/20, the maximum discharge capacity of SS-2 (86 mA h g−1) was much lower than that of MA600C (110 mA h g−1) at the 1C rate. This indicates that the performance of the cell at a high current rate is enhanced due to the improvement in electronic conductivity. This improvement is due to the production of uniform and fine particles via the MA process, which increases the surface area of the LiFePO4 particles and maximizes the contact area with the conductor materials. Download : Download full-size image Fig. 6. Discharge capacity as function of cycle number at various rates (C/20, C/10,C/5 C/1) compared with samples prepared by MA method and solid-state reaction method (cycled between 2.5 and 4.3 V).
https://doi.org/10.1016/j.jpowsour.2004.05.048_p3_12 | The mean particle size (as determined by PSA) and electronic conductivity of MA600C, SS-2, and MA600 (pure LiFePO4) is listed in Table 1. The particle size is smallest and the electronic conductivity for MA600C. For example, the value of the conductivity is at least two orders of magnitude larger than that for SS-2. On the other hand, MA600 (pure LiFePO4) has low conductivity, even though its particle size is similar to that of MA600C. Consequently, the LiFePO4/C composite prepared by the MA process can be enhanced in electronic conductivity, unlike that obtained by the solid-state reaction method. Table 1. Particle size and electronic conductivity of samples prepared under various conditions Sample ID Mean particle size (um) Electronic conductivity (S cm−1) MA600C 0.1–1 1.8 × 10−4 SS-2 0.5–50 1.4 × 10−6 MA600 (pure LiFePO4) 0.1–2 1.5 × 10−8
https://doi.org/10.1016/j.jpowsour.2004.05.048_p3_13 | Fig. 7 is a scanning electron micrograph of the sample obtained on adding 7.8 wt.% carbon black to the starting materials and then using the MA method with subsequent firing. The LiFePO4 phase is seem to be spherically agglomerated with a primary crystallite size of 60–100 nm, and the carbon black is uniformly dispersed between particles. Transmission electron microscopy (TEM) was also used to observe the morphology of the carbon coating on the LiFePO4/C composite compound. Powder morphologies for MA600C with a particle size about 70 nm are presented in Fig. 8. These show that carbon black particles completely cover the surface of the LiFePO4 particles. Accordingly, it is confirmed that carbon particles uniformly displayed between LiFePO4 particles under the influence of the MA process can prevent particle coalescence and therefore enhance the electronic conductivity. Download : Download full-size image Fig. 7. Morphologies of LiFePO4/C prepared by MA method: (a) ×1500; (b) ×50,000. Download : Download full-size image Fig. 8. TEM observation of LiFePO4/C composite prepared by MA method.
https://doi.org/10.1016/j.jpowsour.2004.05.048_p3_14 | The cycle-life of MA600C and SS-2 at the C/5 rate to a cut-off voltage of between 2.5 and 4.3 V is shown in Fig. 9. The sample prepared by the MA method yields a higher discharge capacity and stable cycle-life, compared with the sample manufactured by means of the conventional solid-state reaction method. After 50 cycles, the discharge capacity of MA600C is about 96% of its maximum capacity, but only 88% for SS-2. Download : Download full-size image Fig. 9. Cycle-life of LiFePO4/C composite prepared by MA method and solid-state reaction method (cycled between 2.5 and 4.3 V, C/5).
https://doi.org/10.1016/j.jpowsour.2004.05.048_p3_15 | Finally, to evaluate the electrochemical performance as a function of applied current density, discharge curves for MA600C and SS-2 at various discharge rates are compared in Fig. 10. With increasing current density, the discharge voltage and the plateau voltage are rapidly reduced in both samples. In fact, however, MA600C exhibits smaller ratio of decrease than SS-2, although the two samples show roughly a similar capacity at a slow discharge rate of C/20. Consequently, it could be concluded that the reduced crystallite size and particle size achieved by MA enhance the electronic conductivity and improved electrode performance. Download : Download full-size image Fig. 10. Discharge curves of LiFePO4/C composite compound at various rates prepared by MA method and solid-state reaction method.
https://doi.org/10.1016/j.jpowsour.2004.05.048_p4_2 | A mechanical alloying (MA) method is used to manufacture cathode material of olivine-type phosphate with uniform and fine particles. Such alloyed powder, obtained through the MA process and subsequent firing at an optimum temperature of 600 °C for 10 h gives a higher discharge capacity and rate capability than samples prepared at temperatures above 600 °C. A LiFePO4/C composite compound is found to exhibit excellent electrode properties with a discharge capacity of 156 mA h g−1 at C/20. In addition, it shows a higher charge–discharge capacity and a more stable cycle-life at a high current rate than that prepared by the conventional solid-state method. It is concluded that fine particle size and uniformly dispersed carbon black between the particles achieved with the MA process increases the electronic conductivity.
https://doi.org/10.1016/j.jpowsour.2004.06.059_p1_2 | The ever-increasing demand for electric vehicles promotes the development of advanced lithium ion batteries with high safety, energy density, power density, long cyclic life and low cost. LiFePO4 is one of attractive cathode material to meet all these demands. Olivine is regarded as a stable structure for Li-insertion/extraction and should show a good cyclic stability. However, gradual fading of the capacity of pure LiFePO4 has been observed in references without detailed explaination [1], [2], [3], [4]. In this paper, we observe the formation of cracks during cycling, which should be one of the reasons of capacity fading for pure LiFePO4.
https://doi.org/10.1016/j.jpowsour.2004.06.059_p2_2 | LiFePO4 was prepared by a solid-state reaction. Stoichiometric amount of FeC2O4·2H2O (Aldrich, 99%), NH4H2PO4 (Beijing Chemicals, 99.5%) and LiF (Beijing Chemicals, 99%) were mixed and ground by ball milling for 3 h. The mixture was sintered in a tube furnace with flowing Ar–H2 (92:8, v/v) at 400 °C for 8 h. After cooled down to room temperature, the sample was reground and maintained at 600 °C for 24 h under the same atmosphere.
https://doi.org/10.1016/j.jpowsour.2004.06.059_p2_3 | A LiFePO4 electrode is composed of LiFePO4, carbon black, and polyvinylidene fluoride (PVDF) with a weight ratio of 75:15:10. Metallic lithium is used as the anode. Electrolyte is 1 mol L−1 LiPF6 dissolved in ethylene carbonate/dimethyl carbonate (EC:DMC = 1:1, v/v). Celgard® 2340 is used as the separator. The cells were assembled in a glove box filled with pure argon and cycled between 2.0 and 4.5 V under the current density of 30 mA g−1 on a Land automatic batteries tester (China).
https://doi.org/10.1016/j.jpowsour.2004.06.059_p2_4 | The X-ray diffraction (XRD) with Cu Kα radiation (Rigaku B/MAX-2400) is used to characterize the structure. The surface morphology of electrodes was investigated on Philips XL30S-F1G field emission scanning electron microscope (FMSEM). The transmission electron microscope (TEM) analysis was done on the Hitachi H9000 NF electron microscope. Elemental compositions of the sample (Li, Fe, P) were detected by ICP (inductively coupled plasma).
https://doi.org/10.1016/j.jpowsour.2004.06.059_p3_2 | Fig. 1 shows the XRD pattern of the prepared sample. Compared with the criterion, the prepared sample shows a pure LiFePO4 phase with an olivine structure indexed in Pnmb. The amount of Li, Fe, P is 4.38, 35.3, and 19.6 wt.% according to ICP result, corresponding to 0.997:0.998:1.00, respectively, at a molar ratio. Above results indicate that the prepared sample is pure LiFePO4 without any impurity, such as Fe2P and Li3PO4 [5], [6], [7], [8], [9].
https://doi.org/10.1016/j.jpowsour.2004.06.059_p3_4 | Fig. 2 shows the charge–discharge curves of the prepared LiFePO4. The plateau around 3.4 V corresponding to the reaction of Fe2+ ↔ Fe3+ is shortened during cycling, and becomes a slope feature after 60 cycles. The polarization is increased upon cycling. The capacity of LiFePO4 decreases seriously, from 149 mAh g−1 of the first cycle to 117 mAh g−1 in the 60th cycle (78.5% of the initial capacity). Capacity fading of LiFePO4 can be seen clearly in the inset of Fig. 2.
https://doi.org/10.1016/j.jpowsour.2004.06.059_p3_6 | The XRD patterns of electrodes before cycling and after 10, 30, and 60 cycles are compared carefully in Fig. 3. The variations of peak position, peak shape and relative intensity are not distinguishable. It indicates that the capacity fading is not related to structure collapse.
https://doi.org/10.1016/j.jpowsour.2004.06.059_p3_8 | Fig. 4 shows the morphology of the as-prepared LiFePO4 sample, test electrodes before and after cycling. The particles of as-prepared LiFePO4 are in the range of 300–600 nm with a smooth surface (Fig. 4a). Fig. 4b shows the morphology of a test electrode before cycling. This image shows that LiFePO4 particles are surrounded by small carbon black particles of 30–50 nm. After 10 cycles, flaws can be observed in some LiFePO4 particles (Fig. 4c). Fig. 4d shows a particle with a crevice in an electrode after 30 cycles. With further cycling to 60th, the cracks in the particles are more obvious. Fig. 4e shows part of the electrode after 60 cycles. Particle 1 and 2 is zoomed out in Fig. 4f and g. Both two particles were severed into three parts, especially the gap width in particle 2 are 13.5 and 33 nm, respectively.
https://doi.org/10.1016/j.jpowsour.2004.06.059_p3_10 | The cracks in LiFePO4 particles after 60 cycles also are found with TEM (Fig. 5a). The observed particle has severed into two parts. Their SAED images indicate that both parts are twin crystal, shown in Fig. 5b and c, respectively.
https://doi.org/10.1016/j.jpowsour.2004.06.059_p3_12 | LiFePO4 possesses an olivine structure with three-dimensional network. The lattice constants of LiFePO4 are a = 10.33 Å, b = 6.01 Å, c = 4.69 Å, V = 291.2 Å3 and the lattice constants of FePO4 are a = 9.81 Å, b = 5.79 Å, c = 4.78 Å, V = 271.5 Å, respectively [11]. The volume change of this phase transformation is 6.77 %. The volume change is not so large. Therefore the structure should be stable during Li-ion insertion/extraction. The formation of cracks should be a result from internal high strain during lithium extraction/insertion process in the particles. It is supposed that a grain of single phase LiFePO4 turns to two-phase structure of LiFePO4/FePO4 with a sharp interface during lithium extraction/insertion process [10]. According to the calculation of Cedar et al. [12] and Ouyang et al. [13], transport of Li ions in LiFePO4 occurs preferably along the axis b due to low activation energy. Accordingly, the movement of the two-phase interface of LiFePO4/FePO4 is along b-axis, and the interface is parallel to a–c plane. The stress from volumetric change (shrinking 5.03% along axis a, and elongating 1.92% in axis c during lithium extraction) may exert on the interface. Upon successive cycles, flaws may appear in the local place firstly and develop into a crack later on. Inhomogeneous change may cause cracking at grain boundaries, at twin crystal boundaries, or on grains.
https://doi.org/10.1016/j.jpowsour.2004.06.059_p3_13 | It is reasonable that the formation of the cracks will lead to poor electric contact between active particles and carbon black particles or aluminum foil current collector. Consequently, high polarization is induced as shown in Fig. 2. This should be at least one of the reasons for capacity fading.
https://doi.org/10.1016/j.jpowsour.2004.06.059_p4_2 | Some of the LiFePO4 particles are cracked during cycling with a current density of 30 mA g−1. The cracks may be caused by high internal strain along b-axis upon Li-extraction/insertion. The formation of cracks will lead to increased polarization of electrode and poor electric contact between active particles and conductive additives or aluminum foil current collector. This should be one of the reasons for capacity fading for pure LiFePO4. The formation mechanism and possible strategies for overcoming this problem, such as surface coating and doping, will be further investigated.
https://doi.org/10.1016/j.jpowsour.2005.01.004_p1_2 | In 1997, Padhi et al. [1] first reported lithium iron phosphate (LiFePO4) as a new cathode material for rechargeable lithium batteries. This material has many advantages compared with conventional cathode materials such as LiCoO2, LiNiO2, and LiMn2O4, namely, it is environmentally benign, inexpensive, and thermally stable in the charged state [2], [3]. In addition, olivine LiFePO4 has a high theoretical capacity of 170 mAh g−1, good cycling stability, and flat discharge potential of 3.4 V versus Li/Li+. These properties make it an attractive candidate for the cathode material of rechargeable batteries. The main problem with this material is poor rate capability, which is attributed to its low electronic conductivity and slow kinetics of lithium ion diffusion through the LiFePO4–FePO4 interfaces [4], [5]. Two approaches have been attempted to overcome this problem. One is to enhance electric conductivity by coating an electron-conducting layer around the particles, such as carbon [6], [7], [8], [9], [10], [11], [12], [13], [14], [15], copper [16] and silver [17], or by doping with guest cations [18], [19], [20]. The other is to minimize particle size by modifying the synthesis conditions, such as using solution method [21], [22], [23], [24], [25], [26] or lowering the sintering temperature [24], [25], [26], [27], [28].
https://doi.org/10.1016/j.jpowsour.2005.01.004_p1_3 | The olivine LiFePO4 can be synthesized by the solution method [8], [11], [14], [15], [16], [17], [21], [22], [23], [24], [25], [26] or by a solid-state reaction method [1], [4], [9], [10], [11], [12], [15], [18], [19], [28], [29], [31]. Most of these methods were carried out through two heating steps of (1) precursor preparation and (2) powder crystallization. Commonly, the final crystallization in these two methods was carried out at high temperature, which requires an inert or reductive atmosphere to prevent oxidization of iron. In the solution method, the precursor is prepared through a chemical reaction in the liquid phase and a subsequent evaporation of the solvent. This process requires additional care to prevent oxidization of the resulting precursor because Fe(II) ions in solution are much easier to oxidize in air. Therefore, the solution method is less effective although it offers some advantages in making a homogeneous mixture and in reducing particle size. Compared to the solution method, the solid-state reaction offers an easier and more effective approach, which makes it attractive in large-scale synthesis.
https://doi.org/10.1016/j.jpowsour.2005.01.004_p1_4 | Several combinations of the starting materials have been used for the solid-state synthesis of LiFePO4, and it was reported that the optimized temperature for the formation of crystalline phase greatly varied with the starting materials and the method of precursor preparation [26], [27], [28], [29], [30]. For example, the optimized temperatures were 550 °C for Fe(CH3CO2)2–NH4H2PO4–Li2CO3 by solid-state reaction [27], 600 °C for Fe3(PO4)2·5H2O–Li3PO4 by hydrothermal synthesis [30], 700 °C for Fe3(PO4)2·8H2O–Li3PO4 by solid-state reaction [28], 750 °C for Fe(NO3)3·9H2O–(NH4)2HPO4–LiNO3 by emulsion-drying method [26], and 800 °C for Fe(CH3CO2)2·2H2O–(NH4)2HPO4–Li2CO3 in the presence of citric acid by direct solid-state reaction [29]. In addition, it is difficult to find consistent cycling data for the LiFePO4 cathodes because their morphology from different sources varied significantly. On the other hand, it was reported [6], [31] that addition of fine carbon to the precursor before the formation of the crystalline phase could reduce the particle size of LiFePO4 and enhance rate capability since the carbon is uniformly dispersed between LiFePO4 grains to form good electronic contacts.
https://doi.org/10.1016/j.jpowsour.2005.01.004_p1_5 | Based on the facts above, we selected FeC2O4·2H2O and LiH2PO4 as the starting materials for the solid-state synthesis of the LiFePO4-C composites because the oxalates thermally decompose to release reductive CO that may potentially protect Fe(II) from being oxidized. In this work, we optimized the synthesis conditions of the olivine LiFePO4 and its carbon composites by using X-ray diffraction as the structure identification tool and evaluated their electrochemical properties as the cathode of rechargeable lithium batteries.
https://doi.org/10.1016/j.jpowsour.2005.01.004_p2_2 | LiFePO4 and its carbon composites were prepared by the solid-state reaction of FeC2O4·2H2O (99%, Aldrich) and LiH2PO4 (99.99+%, Aldrich) without or with addition of carbon as the conducting enhancer. The preparation was conducted through two heating-steps under a N2 flow to prevent oxidation of iron. A general procedure of the experiment is described as follows. Starting materials were thoroughly mixed in a stoichiometric ratio and heated at 350–380 °C for 5 h in a tubular furnace to form the LiFePO4 precursor. The resulting precursor was reground, pelletized, and heated at high temperature to form the crystalline phase LiFePO4. The temperature and time for the heating were described and discussed in the text. A Perkin-Elmer thermogravimetric analyzer (TGA-7) was used to determine the temperature for the preparation of the LiFePO4 precursor. The crystallographic structure of LiFePO4 was identified by powder X-ray diffraction (XRD) with Cu Kα radiation using a Philips PW 1840 X-ray diffractometer.
https://doi.org/10.1016/j.jpowsour.2005.01.004_p2_3 | For electrochemical testing, a composite electrode with a load of 10 ± 1 mg cm−2 was fabricated by a slurry coating method. Using N-methylpyrrolidone as the solvent, a slurry of 75% LiFePO4, 20% carbon black, and 5% poly(acrylonitrile-co-methyl methacrylate) was prepared and coated onto an aluminum foil. For LiFePO4-C composite, the amount of carbon black was adjusted so that the total content of carbon was 20%. The electrode film was cut into small discs with an area of 1.27 cm2 and dried at 120 °C for 8 h under vacuum before use. In an Ar-filled glove-box, Li/LiFePO4 button cells were assembled using Celgard® 3500 membrane as the separator and a 1.2 M LiPF6 solution in a 3:3:4 (wt.) mixture of propylene carbonate, ethylene carbonate and ethylmethyl carbonate as the electrolyte. A Tenney Environmental Oven Series 942 was used as a constant temperature provider for the test. A cyclic voltammetry test was performed on an EG&G PAR potentiostat/galvanostat model 273A controlled by a personal computer. A cycling test was performed using a Maccor Series 4000 tester. Unless noted otherwise, the cell was cycled by charging at 0.2 C to 4.2 V and holding it at 4.2 V for 10 h or until the current declined to 0.05 C, and discharging at 0.2 C to 2.0 V. The C rate was calculated from the weight and theoretical capacity of LiFePO4.
https://doi.org/10.1016/j.jpowsour.2005.01.004_p3_3 | Thermal gravimetry (TG) was used to determine the temperature for the preparation of precursor. Fig. 1 displays TG traces of the starting materials and their mixture, which were recorded at a scanning rate of 10 °C min−1 under N2 flow. According to the change of weight percentage, the following results are obtained: (1) For FeC2O4·2H2O, it first lost 2 moles of H2O at ∼156 °C, and then decomposed into FeO from 320 to 450 °C. (2) For LiH2PO4, it lost a 0.5 mole of H2O at ∼200 °C to form a dimer (Li2H2P2O7), which further lost 1 mole of H2O between 255 and 400 °C to form Li2P2O6. (3) For FeC2O4·2H2O–LiH2PO4 mixture, it first lost H2O of FeC2O4·2H2O at ∼156 °C, and formed LiFePO4 precursor between 200 and 300 °C. Above 350 °C, the weight almost remained constant, indicating that the precursor had the same chemistry as LiFePO4. (4) The same mixture, with addition of carbon black, lost H2O at the same temperature (156 °C). However, temperature range for the formation of precursor was significantly extended (200–410 °C) and the resulting precursor kept a very slow weight-loss until the experiment ended. The latter behavior is likely associated with burning of carbon by a small amount of oxygen included in the N2 flow. Download : Download full-size image Fig. 1. Thermal gravimetry traces of the starting materials. (1) FeC2O4·2H2O, (2) LiH2PO4, (3) 1:1 (mol) FeC2O4·2H2O–LiH2PO4 mixture, and (4) sample 3 with addition of 5 wt.% carbon black.
https://doi.org/10.1016/j.jpowsour.2005.01.004_p3_4 | To confirm TG results, we performed XRD analysis on the starting materials and the resulting precursor, as shown in Fig. 2. Comparing XRD patterns of the starting materials and precursor, we see that nearly all diffraction peaks in the starting materials vanish from the precursor, and that the precursor only has a couple of small and wide diffraction peaks. These observations indicate that after heating at 350 °C for 5 h, the starting materials were completely decomposed, and the formed precursor could be amorphous or slightly crystalline. Based on the results of TG and XRD, the optimized temperature for the preparation of LiFePO4 and LiFePO4-C precursors was at 350 and 380 °C, respectively. Download : Download full-size image Fig. 2. XRD patterns of the starting materials and precursor. (1) FeC2O4·2H2O, (2) LiH2PO4, (3) precursor formed after heating a 1:1 (mol) FeC2O4·2H2O-LiH2PO4 mixture at 350 °C for 5 h.
https://doi.org/10.1016/j.jpowsour.2005.01.004_p3_6 | Two procedures were used to evaluate the effect of the heating temperature on the capacity of the LiFePO4 cathode. For this purpose, a fixed time of 10 h was adopted for these two procedures. One was that the precursor powder was directly heated without being pelletized, and the other was that the precursor powder was first pelletized under a pressure of 3200 kg cm−2 and then heated. Fig. 3 compares the capacity of the LiFePO4 cathodes made by these two procedures. It is shown that the cathodes made by the first procedure have inferior capacity to those by the second method. A similar result has also been reported elsewhere [31], which was attributed to the formation of an impurity Fe3(PO4)2 phase due to insufficient mixing of the reactants. In the first procedure, the Fe3(PO4)2 impurities are possibly present although there are no visible Fe3(PO4)2 diffraction peaks in XRD patterns of the samples. This is because XRD cannot detect the impurity at levels below 5% [7], or because the impurity grains are too small to be detected. In the second procedure, the pelletization promotes better contact between the reactants, which makes the formation of LiFePO4 more complete. Therefore, the LiFePO4 such-made has a higher capacity. As shown in Fig. 3, the optimized temperature for both procedures was 800 °C, and the highest capacity was 107 mAh g−1 for the one prepared by the second procedure. The capacity of the LiFePO4 was decreased as the temperature was higher or lower than 800 °C. This is because high temperature induces growth and aggregation of LiFePO4 particles [24], [25], [26], [27], [31], and meanwhile it enhances the reducing ability of carbon so that Fe and P are reduced in parallel to form undesirable Fe2P impurities [32]. Whereas low temperature causes the crystallization process to be incomplete, and also induces formation of trivalent iron impurities due to oxidization of Fe(II) by the small amount of oxygen included in the N2 flow [27]. Download : Download full-size image Fig. 3. Effect of heating temperature on the capacity of LiFePO4 cathodes prepared by different procedures. (1) by heating precursor powder, (2) by heating pelletized precursor.
https://doi.org/10.1016/j.jpowsour.2005.01.004_p3_7 | Fig. 4 shows XRD patterns of the LiFePO4 powders made by the second procedure at different temperatures. All diffraction peaks can be attributed to an ordered olivine LiFePO4 structure, and no other peaks relating to a second phase are observed throughout the temperature range. The peaks gradually sharpen with increasing temperature, which indicates an increase of crystallinity as may occur from growth of grain size, ordering of local structure, and release of lattice strain. It appears that the relationship between heating temperature and capacity, as shown in Fig. 3, is associated with the effect of crystallinity of LiFePO4 cathodes. Download : Download full-size image Fig. 4. XRD patterns of LiFePO4 powders prepared at different temperatures.
https://doi.org/10.1016/j.jpowsour.2005.01.004_p3_9 | TG analysis has shown that formation of LiFePO4 and LiFePO4-C composites occurs in different temperature ranges. Because LiFePO4-C composites are preferable in practical applications, we chose a 95:5 LiFePO4-C composite as the sample to optimize the heating time. In this experiment, a large amount of precursor was prepared by heating the mixture of starting materials and carbon black at 380 °C for 5 h. The resulting precursor was reground, split equally into eight portions, and then pelletized under a pressure of 3200 kg cm−2. The pellets were individually heated at 800 °C for different times. In addition to enhancing electronic conductivity of the composites, carbon also offers many other advantages, such as, (1) at high temperature, it provides a reducting environment to prevent oxidation of iron, (2) its presence suppresses growth of grain size [6], [9], and (3) it serves as a lubricant for the milling process, therefore, no liquid carrier is necessary for the mixing process by ball-milling.
https://doi.org/10.1016/j.jpowsour.2005.01.004_p3_10 | Fig. 5 displays XRD patterns of the composites made by heating the precursor for different times. All diffraction peaks belong to the olivine LiFePO4 phase as carbon black used in this experiment is amorphous and it did not generate any diffraction peaks. It can be seen that, with increasing of the heating time, the peaks rapidly sharpen from 3 to 12 h, and then remain unchanged from 12 to 25 h. This observation indicates that growth of the crystalline phase mainly takes place in the initial 10 h, the crystallinity no longer increases for the further extended period. This behavior could be attributed to the effect of carbon reducing the size of LiFePO4 grains [6], [9]. Download : Download full-size image Fig. 5. XRD patterns of the 95:5 LiFePO4-C composites prepared by heating precursor at 800 °C for different times.
https://doi.org/10.1016/j.jpowsour.2005.01.004_p3_11 | A plot of capacity versus heating time exhibits a strong effect of the heating time on the capacity of composites (Fig. 6). The capacity of the composites varies significantly between 3 and 10 h, and it remains nearly constant 80–85 mAh g−1 for longer times. This observation is in good agreement with the XRD results. It is shown in Fig. 6 that a maximum capacity of 118 mAh g−1 was achieved when the heating time was 5 h. Download : Download full-size image Fig. 6. Effect of heating time on the capacity of the 95:5 LiFePO4-C composites prepared by heating precursor at 800 °C.
https://doi.org/10.1016/j.jpowsour.2005.01.004_p3_13 | Using the temperature and time optimized above, we prepared a series of composites with carbon content ranging from 0 to 17% and evaluated the effect of carbon content on the capacity. Fig. 7 illustrates the correlation of carbon content and capacity. The capacity initially increases with carbon content, remains maximum in the range from 3.5 to 10.3%, and rapidly decreases with further increase in the carbon content. Thus, optimized capacities of 118–126 mAh g−1 were obtained as the range of carbon content was in 3.5–10.3%. Initial increase of the capacity can be easily explained in terms of enhanced electronic conductivity due to the use of conducting carbon. However, it is somewhat surprising to find a rapid decrease as the carbon content exceeds 10.3%. To understand this observation, we ran XDR on the samples, and plotted XRD patterns in Fig. 8. Diffraction peaks gradually widen with increasing carbon content, which implies a decrease in crystallinity of the composites. Possible reasons for this fact are (1) amorphous carbon phase dilutes the density of the crystalline LiFePO4 phase, (2) excess carbon suppresses formation of crystalline LiFePO4 phase, and (3) high carbon content combined with high temperature (800 °C) reduces Fe and P to form inactive Fe2P [32]. Download : Download full-size image Fig. 7. Effect of carbon content on the capacity of the LiFePO4-C composites prepared by heating precursor at 800 °C for 5 h. Download : Download full-size image Fig. 8. XRD patterns of the LiFePO4-C composites with different carbon contents.
https://doi.org/10.1016/j.jpowsour.2005.01.004_p3_15 | Four types of carbons with different specific surface areas were adopted to synthesize 95:5 LiFePO4-C composites by heating the precursor at 800 °C for 5 h. Table 1 summarizes the relationship between physical properties of carbons and capacity of their composites. Table 1 shows that capacity of the composites has no obvious correlation with the particle size and density of carbon. However, the capacity increases with specific surface area of carbon. The composite with black pearls 2000, having a specific surface area of 1500 m2 g−1, shows the highest capacity of 132 mAh g−1. Fig. 9 compares XRD patterns of these composites with different carbons. It is indicated that the composites with high surface carbon (patterns 3 and 4) present sharper diffraction peaks, while the one with low surface carbon (patterns 2 and 5) generate wider diffraction peaks. The latter are very similar to those observed from LiFePO4 (see pattern 1). Based on these results, we recommend the carbon having a high surface area for the preparation of LiFePO4-C composites. Table 1. Physical properties of carbon used in LiFePO4-C composites Carbon Supplier Surface area (m2 g−1) Particle size (nm) Density (g cm−3) Fifth capacity (mAh g−1) Graphite SFG6 Timcal 17 6.5 0.07 110 Carbon black Alfa Aesar 75 42 0.081 110 Printex® XE 2 Dugussa 600 30 0.13 123 Black pearls® 2000 Cabot 1500 12 0.12 132 All data was cited from Suppliers’ product brochure. Download : Download full-size image Fig. 9. XRD patterns of the 95:5 LiFePO4-C composites with different types of carbons, which were prepared by heating precursor at 800 °C for 5 h.
https://doi.org/10.1016/j.jpowsour.2005.01.004_p3_17 | Electrochemical properties of the LiFePO4-C composite made by using 5% black pearls 2000 and optimized conditions were evaluated. Cyclic voltammograms of the lithium cells with LiFePO4 and LiFePO4-C composite, respectively, are shown in Fig. 10. It is estimated that both cells have a similar coulombic efficiency of 95–97%. However, the cell with LiFePO4-C composite exhibits much sharper current peaks and delivers higher capacity (131 mAh g−1) than the control cell (112 mAh g−1), indicating that the composite has an improved electrochemical kinetics due to the enhanced electronic conductivity between active cathode grains by carbon. Download : Download full-size image Fig. 10. Cyclic voltammograms of lithium cells with LiFePO4 and LiFePO4-C composite, which were recorded in the second cycle at a scanning rate of 0.02 V s−1.
https://doi.org/10.1016/j.jpowsour.2005.01.004_p3_18 | Fig. 11 compares discharging curves of the Li/LiFePO4-C cell at different temperatures. We see that near room temperatures (<30 °C), the temperature strongly affects the capacity of the cell. At a discharging rate of 0.5 C, the cell could delivery a capacity of 140 mAh g−1 at 30 °C, while of only 110 mAh g−1 at room temperature (22 °C). As the temperature rose to 40 °C, however, the capacity increased to 156 mAh g−1. This value was very close to the full capacity, as achieved at 50 and 60 °C, respectively. From room temperature to 60 °C, the cell had very similar flat voltage of ∼3.4 V although its capacity was significantly different. This is because the temperature mostly affects the diffusion kinetics of Li+ ions within LiFePO4 grain, instead of the electric polarization relating to the ionic conductivity of electrolyte. Download : Download full-size image Fig. 11. Discharging curves of the Li/LiFePO4-C cell at different temperatures, which were recorded at 0.5 C. Note that the cell was charged at 0.5 C to 4.2 V and held at 4.2 V until the current declined to 0.05 C.
https://doi.org/10.1016/j.jpowsour.2005.01.004_p3_19 | Discharging curves of the Li/LiFePO4-C cell at different current rates are plotted in Fig. 12, which indicates that the capacity is strongly affected by the discharge current, especially in the low current range. At 0.02 C, the capacity achieved 159 mAh g−1, which is close to the theoretical capacity (170 mAh g−1) of the LiFePO4 cathode. However, the capacity rapidly decreased to 143 and 127 mAh g−1, respectively, as the current rate increased to 0.05 and 0.1 C. The strong rate effect can be related to the large size of cathode particles prepared by solid-state reaction. Download : Download full-size image Fig. 12. Discharging curves of the Li/LiFePO4-C cell at different currents, which were measured at room temperature (22 °C). Note that numbers in graph show C-rate of the discharge. Except for the cycling at 0.02 and 0.05 C, in which charge and discharge used the same current, the cell was charged at 0.5 C to 4.2 V and held at 4.2 V until the current declined to 0.05 C.
https://doi.org/10.1016/j.jpowsour.2005.01.004_p3_20 | Fig. 13 compares cycling performance of lithium cells with different LiFePO4 cathodes. In general, the capacity of all these cells was slightly increased in the initial few cycles. Similar phenomena were also reported previously [6], [8], [13], [26], [30], [31]. We consider that such phenomena are in relation to the self-doping of Li+ ions into Fe site during the initial cycles. It was noticed that coulombic efficiency of the Li/LiFePO4 cells in initial cycles was less than 100%. This initial irreversibility could be partially attributed to the self-doping of Li+ ions into Fe sites. It has been reported that self-doping of Li+ ions in the olivine LiFePO4 takes place during synthesis by the hydrothermal process [33]. Allen et al. [19] intentionally synthesized Li+-doped LiFePO4 and found it had a much higher conductivity than the pure analog. The initial doping of Li+ ions into Fe sites greatly increased electric conductivity of the bulk of LiFePO4 cathode, which as a result enhanced the capacity. On the other hand, Fig. 13 indicates that all the cells with LiFePO4-C cathodes exhibited much more stable capacity with increasing cycle number than the LiFePO4 control cell. The cell with black pearls 2000 composite as the cathode achieved a stable capacity of 145 mAh g−1, and those with other composites achieved a stable capacity of 110–130 mAh g−1. It is obvious that the LiFePO4-C composites are superior in the capacity and cycling stability to the pure LiFePO4 cathode. Download : Download full-size image Fig. 13. Cycling performance of lithium cells with different LiFePO4 cathodes. (1) LiFePO4, (2) composite with carbon black, (3) composite with XE 2, (4) composite with black pearls 2000, and (5) composite with graphite SFG6. All composites contained 5% carbon. The cells were cycled at room temperature (22 °C) by charging at 0.2 C to 4.2 V and holding them at 4.2 V for 10 h or until the current declined to 0.05 C, and discharging at 0.2 C to 2.0 V.
https://doi.org/10.1016/j.jpowsour.2005.01.004_p4_2 | In conclusion, the optimized condition for solid-state synthesis of LiFePO4-C composites is a two-step heating procedure under N2 flow. The first step is to form a precursor by heating a mixture of carbon and starting materials at 380 °C, and the second step is to form a crystalline phase LiFePO4 by regrinding, pelletizing, and heating the precursor at 800 °C for 5 h. It was found that the appropriate content of carbon in the composites is 3–10 wt.%, and that use of carbon with high specific surface area favors increasing capacity. The composite shows much better performance in terms of the discharge capacity and cycling stability than LiFePO4 alone. However, the capacity of the composite still is very sensitive to the temperature and current rate, which can be attributed to the large size of the composite particles prepared by the solid-state reaction. At room temperature, a stable capacity of 159 mAh g−1 at 0.02 C and 145 mAh g−1 at 0.2 C, respectively, was obtained from the composite made with 5 wt.% black pearls 2000.
https://doi.org/10.1016/j.jpowsour.2005.01.041_p1_2 | Lithium transition metal phosphates with ordered olivine structure LiMPO4 (M = Mn, Fe, Co and Ni) have attracted much attention as promising new cathode materials for rechargeable lithium batteries since the pioneering study on LiFePO4 by Padhi et al. [1]. To our knowledge, the conventional method for the synthesis of metal olivine phosphates involves the use of high-temperature solid-state reactions in Ar ambient to achieve a powder product for use as cathode materials, but this method includes many complex steps for a long time and consumes a large amount of energy and inert gas [2]. Recently, many wet-chemical methods, such as sol–gel method [3], [4], [5], [6], [7] and direct precipitation route [8] were successfully developed to optimize new synthetic routes of LiMPO4 and improve their electrochemical performance. Scrosati and co-workers [3] provided a novel aspect based on a critical step involving the dispersion of metal (Cu or Ag) at a very low concentration in the precursor sol to synthesize LiFePO4 powder and improve its capacity delivery and life cycle. Doeff and co-workers [5] prepared LiFePO4 by sol–gel method and incorporated organic additives to form conductive carbon-coating on LiFePO4 particles to improve its energy density. Recently, Tarascon and co-workers [8] reported a one-step low-temperature route to precipitate the LiMnPO4 powder from a homogeneous solution. Besides LiMPO4 powders, there are several reports on the preparation of the olivine LiMPO4 thin-films by physical deposition methods. Both Ogumi and co-workers [9] and Tarascon and co-workers [10] employed pulsed laser deposition (PLD) to fabricate well-crystallized LiFePO4 thin-films and formed typical features of olivine LiFePO4 film cathodes. Additionally, West et al. [11] and Eftekhari [12] prepared LiCoPO4 and Al2O3/LiCoPO4 thin-films using rf sputtering technique, respectively, and obtained the anodic and cathodic peaks of Co3+/Co2+ couple at 4.8 V in cyclic-voltammetry tests. However, these olivine thin-film cathodes exhibited a low capacity, mainly due to their poor electronic conductivity.
https://doi.org/10.1016/j.jpowsour.2005.01.041_p1_3 | In this paper, we developed a new fabrication method involving electrostatic spray deposition (ESD) technique combined with sol–gel process to simplify the fabrication route of olivine phosphate LiMPO4 thin-films. Since ESD method offers many advantages for thin-film deposition, such as low cost set-up, high deposition efficiency and easy control of composition of the deposited films, many conventional cathode thin-films for lithium rechargeable batteries, e.g. LiCoO2 [13], LiMn2O4 [14], LiNiO2 [15] and V2O5 [16] have been successfully prepared by this method. However, there is no report on lithium transition metal phosphate thin-films prepared using ESD. A typical ESD method usually requires to prepare a precursor solution, which is composed of lithium salts, transition metal salts and phosphoric acid as Li, M and PO43− resources, respectively. Because of the insolubility of metal phosphate in alcohol, we tried to disperse P2O5 as the phosphorous resource into the prepared Li–M–P–O solution with much higher concentration. The motivation of this work is to fabricate the olivine LiFePO4, LiMnPO4, and LiMnyFe1 − yPO4 thin-films by using modified ESD method, and to examine the correlation of key experimental conditions for the LiMPO4 preparation with the electrochemical performance of these thin-film cathodes in lithium batteries.
https://doi.org/10.1016/j.jpowsour.2005.01.041_p2_2 | To prepare a Li–M–P–O solution used for ESD, a stoichiometric amount of analytical grade LiNO3 and metal salts M(NO3)m·nH2O (M = Fe, Mn) with the cationic ratio of Li:M = 1:1 were dissolved in a mixed solvent of absolute ethanol:glycol:butyl carbitol (CH3(CH2)3O(CH2)2O(CH2)2OH, 85%) with volume ratio of 4:1:1 to form a transparent Li–M–O sol. Here butyl carbitol can be effective in maintaining a uniform film [17]. P2O5 powders dissolved in a mixed solvent of H2O:ethanol with volume ratio of 1:2 was used as a phosphorous resource. After mixed the Li–M–O sol and P2O5 solution, a homogeneous precursor solution of 0.02 M with element ratio of Li:M:P = 1:1:1 was obtained. For the preparation of Li–Fe–P–O solution, we added excessive amount of ascorbic acid to reduce Fe3+ to Fe2+ [3].
https://doi.org/10.1016/j.jpowsour.2005.01.041_p2_3 | A detailed description of the ESD set-up used in this work has been presented elsewhere [17], [18]. Briefly, a positive voltage of 8.0 kV from a direct current (dc) power supply was applied to a stainless steel nozzle of a syringe to generate an aerosol. The nozzle–substrate distance was fixed at 3.0 cm. A syringe pump with a definite flowing rate was used to pump the precursor solution. A stainless steel foil (1.5 cm × 1.0 cm) was used as a substrate and weighed before and after the deposition to estimate the weight of deposited film. The deposition time is dependent on the required film thickness and the flowing rate of the precursor solution. The film deposition was carried out at a substrate temperature of 120 °C.
https://doi.org/10.1016/j.jpowsour.2005.01.041_p2_4 | The sample deposited on the substrate by ESD was calcinated at 500–750 °C for 2 h under pure Ar ambient. The temperature was controlled at a stable ascending rate of 5 °C min−1 and the sample was cooled with flowing pure Ar.
https://doi.org/10.1016/j.jpowsour.2005.01.041_p2_5 | The structure and phases of the LiMPO4 thin-film samples were identified by X-ray diffractometry (XRD) (Rigata/Max-C diffractometer with Cu Kα1 source). The morphology and component of the thin-film samples was recorded by using a scanning electron microscopy (SEM) (Cambridge S-360) coupled with an energy dispersed X-ray (EDX) analysis.
https://doi.org/10.1016/j.jpowsour.2005.01.041_p2_6 | An electrochemical cell was constructed by using the thin-film electrode as the working electrode, and two lithium foils as a counter electrode and a reference electrode, respectively. The electrolyte consisted of 1 M LiPF6 dissolved in a nonaqueous solution of ethylene carbonate (EC) and dimethyl carbonate (DMC) with a weight ratio of 1:1. All the cells were assembled in an argon-filled glove box. Cells were cycled at a constant current using a LAND BT 1-40 battery test system. Cyclic-voltammetry (CV) measurements were carried out by using a CHI 660a electrochemical working station (CHI Instruments, TN).
https://doi.org/10.1016/j.jpowsour.2005.01.041_p3_3 | XRD patterns of LiFePO4 and LiMnPO4 films deposited on stainless steels calcinated at different temperature in Ar ambient are presented in Fig. 1, Fig. 2. As shown in Fig. 1, the diffraction peak at 50.8° is attributed to the stainless steel substrate, and main diffraction peaks can be indexed in the D2h16 space group Pmnb. The lattice parameters of well-crystallized LiFePO4 are a = 6.019 Å, b = 10.347 Å and c = 4.704 Å, according to the JCPDS (77-0179). It is obvious that the olivine phase of LiFePO4 begins to appear at the calcinated temperature of 600 °C, and well formed at higher temperatures. It should be noted that the peaks of LiFePO4 become sharper and the Fe2O3 peaks appear to be clear when the film sample was calcinated at 700 °C. This result is similar to the previous reports on the XRD patterns of LiFePO4 powder prepared by the conventional synthetic methods [5], [19]. It implies that the presence of small amount of impurity phase Fe2O3 could not be eliminated completely at the calcinated temperature higher than 600 °C. The primary crystallite size was estimated by measuring the width of the strongest diffraction peak and using Scherrer equation. Typically, the average crystalline size of LiFePO4 thin-film calcinated at 700 °C was formed to be around 35 nm, indicating that a nanocrystalline structure of the LiFePO4 film was formed. Download : Download full-size image Fig. 1. X-ray diffraction (XRD) pattern of LiFePO4 films calcinated at 600 and 700 °C in Ar ambient. Download : Download full-size image Fig. 2. X-ray diffraction (XRD) pattern of LiMnPO4 films calcinated at different temperatures Ar ambient.
https://doi.org/10.1016/j.jpowsour.2005.01.041_p3_4 | Fig. 2 shows the XRD patterns of LiMnPO4 thin-films as a function of the calcinating temperature in Ar ambient. It can be seen that the as-deposited LiMnPO4 film prepared by ESD at substrate temperature of 120 °C appears some broad and sharp diffraction peaks, which cannot be attributed to the olivine structure of LiMnPO4. When the LiMnPO4 thin-films were calcinated at a temperature >500 °C, the olivine structure of LiMnPO4 was demonstrated by measured XRD patterns, in which more than 20 reflections can be indexed in the Pmnb space group with the following lattice parameters (a = 6.1061 Å, b = 10.4521 Å and c = 4.7461 Å), in agreement with a well crystalline single phase LiMnPO4 according to the JCPDS [20]. As shown in Fig. 2, all of these XRD patterns for the film samples calcinated at the temperatures higher than 500 °C were nearly the same as those of the powder samples reported previously [21]. Different from the LiFePO4 film sample mentioned above, no impurities were determined with the XRD results.
https://doi.org/10.1016/j.jpowsour.2005.01.041_p3_5 | It is well known that the morphology of the LiFePO4 film depended on the deposition conditions such as feeding rate, precursor solution, and the voltage between nozzle and substrate. SEM micrographs of the LiFePO4 thin-films calcinated at 700 °C deposited at different feeding rates are presented in Fig. 3. It can be seen that the grain size of the LiFePO4 films decreased with decreasing the feeding rate of the precursor solution in the ESD process. The LiFePO4 film deposited at a feeding rate of 0.5 mL h−1 showed a blossom-like morphology with a large particle size (>400 nm) (Fig. 3(a)). When the feeding rate decreased to 0.05 mL h−1, the deposited LiFePO4 thin-film appeared to be much uniform, and the average particle size became smaller and was estimated to be less than 100 nm (Fig. 3(b)). The main reason may be that the precursor droplet pumped from nozzle at high feeding rates could not be dispersed completely before deposited onto the substrate, and crystallized to large grains through calcinations. The SEM images of the LiMnPO4 film calcinated at 600 °C as shown in Fig. 3(c) presented uniform particle size and dense surface, and the grain size was estimated to be ∼50 nm. The elemental analysis performed by EDX showed a molar ratio of about 1:1.2:4.4 for Mn:P:O, which is close to the stoichiometric composition of LiMnPO4. Download : Download full-size image Fig. 3. SEM photographs of LiMPO4 films. (a) LiFePO4 deposited at 0.5 mL h−1 rate and calcinated at 700 °C; (b) LiFePO4 deposited at 0.05 mL h−1 rate and calcinated at 700 °C; (c) LiMnPO4 deposited 0.05 mL h−1 rate and calcinated at 600 °C.
https://doi.org/10.1016/j.jpowsour.2005.01.041_p3_7 | Cyclic-voltammograms (CVs) for LiFePO4 film/LiPF6 + EC + DMC/Li cell cycled between 3.0 and 3.9 V versus Li+/Li at different scan rates are shown in Fig. 4(a). It can be seen that only a couple of anodic and cathodic peaks appear at 3.48 and 3.35 V, respectively, and there is no obvious difference for the peak positions in CV curves measured at different scan rates. However, the difference between the peak potentials ΔEp is relatively high and estimated to be about 130 mV. It implies that there are some kinetic limitations during electrochemical processes. This well-defined redox peaks corresponding to the Fe2+/Fe3+ couple is the characteristic of LiFePO4. The mean redox potential is 3.41 V, which is well in agreement with the previous results [3], indicating the typical feature of LiFePO4 cathode can be obtained for the thin-film prepared by ESD method. The typical charge/discharge curves for a LiFePO4 film electrode prepared by ESD and calcinated at 700 °C are presented in Fig. 4(b). It can be seen that the charge/discharge plateaus are found to be ∼3.48 and ∼3.35 V, respectively, which are well in agreement with the CV result in Fig. 4(a). The open circuit voltage of LiFePO4 film/Li cell is found to be ∼3.2 V. Upon charging and discharging, the initial charge capacity until the cut-off voltage of 3.8 V is estimated to be ∼65 mAh g−1, and the initial discharge capacity is ∼40 mAh g−1. The coulombic efficiency is obtained to be 60%, and increased to 75% after the seventh cycle. Although the specific capacity of the LiFePO4 film is not as good as its powder form reported previously [4], our result is better than that of LiFePO4 films prepared by PLD method [10]. The observed irreversible capacity could be due to the poor electronic conductivity of the active olivine materials, and a part of Fe(II) oxidized to Fe(III). Download : Download full-size image Fig. 4. (a) Cyclic-voltammograms for LiFePO4 film electrodes in 1 mol dm−3 LiPF6/(EC + DEC) at different scan rates; (b) charge/discharge curves for LiFePO4 film electrodes.
https://doi.org/10.1016/j.jpowsour.2005.01.041_p3_8 | Different from the LiFePO4, the electrochemical activity of LiMnPO4 powders used as a cathode material in lithium cell is still a controversial debate. Padhi et al. [1] and Okada et al. [22] were unable to extract any lithium from LiMnPO4, but a reversible capacity of 140 mAh g−1 was achieved for the solid-state synthesized LiMnPO4 powder reported by Li et al. [21]. Recently, the LiMnPO4 powder prepared by a direct precipitation route from aqueous solution by Tarascon and co-workers [8] showed that only a low lithium extraction/insertion capacity of 70 mAh g−1 was obtained for pure LiMnPO4. We also obtained the electrochemical activity of LiMnPO4 thin-films deposited by ESD and calcinated at 600 °C, which was much lower than that of LiFePO4 thin-film mentioned above. Fig. 5(a) shows the charge/discharge curves for LiMnPO4/Li cell. Both first charge and discharge capacities were found to be ∼20 mAh g−1. However, the observed charge/discharge plateaus at 4.2/3.9 V were closed to those reported by Li et al. [21], and demonstrated the electrochemical characteristics of LiMnPO4 thin-films. The CV curves in Fig. 5(b) shows that the anodic peak at 4.35 V in the first cycle is slightly different from that in the subsequent cycles, while the cathodic peak was observed at 3.95 V during the anodic scan in the first three cycles. Upon cycling, the anodic peak potentials decreased slightly to 4.30 V. The difference of the peak separations between the anodic and cathodic peaks ΔEp was estimated to be 300 mV, indicating a strong polarization and irreversible behavior during a LiMnPO4 film/Li cell cycling. Our XRD results have showed that an olivine LiMnPO4 thin-film can be obtained at various calcinated temperatures, but the electrochemical performance of LiMnPO4 film electrode depends on the calcinated temperature. It has been demonstrated that the LiMnPO4 films calcinated at 600 °C exhibited better performance than the film samples calcinated at other temperature. Download : Download full-size image Fig. 5. (a) Charge/discharge curves for LiMnPO4 film electrodes; (b) cyclic-voltammograms for LiMnPO4 film electrodes in 1 mol dm−3 LiPF6/(EC + DEC) at different scan rates.
https://doi.org/10.1016/j.jpowsour.2005.01.041_p3_9 | In order to improve the electrochemical performance of pure LiFePO4 and LiMnPO4, the solid solution of LiFeyMn1 − yPO4 cathode has been investigated by some research groups [23], [24], [25]. The carbon-containing LiFeyMn1 − yPO4 compounds reported by Li et al. could achieve a capacity as high as 164 mAh g−1 as y = 0.75. According to this result, we prepared the LiFeyMn1 − yPO4 thin-films by mixing stoichiometric amount of Fe/Mn in the preparation of Li–Mn–Fe–P–O precursor solutions and used ESD method to deposit the thin-films. Their electrochemical behaviors were examined via charge/discharge measurements. Among them, the electrochemical performance of LiMn0.4Fe0.6PO4 thin-film was the best one. The charge/discharge curves of the LiFe0.6Mn0.4PO4 are shown in Fig. 6. It is clear that two charge/discharge plateaus at 4.3/4.1 and 3.5/3.35 V correspond to Mn3+/Mn2+ and Fe3+/Fe2+ redox couple, respectively, which is inconsistent with the potential positions of the redox couples reported previously [23]. The initial capacity of the LiFe0.6Mn0.4PO4 was found to be about 70/55 mAh g−1, which is higher than that of LiFePO4 film. It is noted that the ratio of the capacity corresponding to Mn3+/Mn2+ and Fe3+/Fe2+ is estimated to be about 4:6, which is nearly the same as the metallic element ratio of Mn and Fe. The existence of Mn2+ ions could enhance the charge/discharge capacity of LiFeyMn1 − yPO4 [1]. However, the effect of the Fe/Mn ratio and calcinated temperature of LiFeyMn1 − yPO4 thin-films on their electrochemical performance is complicated, more works are in progress. Download : Download full-size image Fig. 6. Charge/discharge curves for LiMn0.4Fe0.6PO4 film electrodes.
https://doi.org/10.1016/j.jpowsour.2005.01.041_p4_2 | Thin-films of LiMPO4 (M = Mn and Fe) and LiFe0.6Mn0.4PO4 were fabricated successfully for the first time by ESD combined with sol–gel method. XRD results revealed that the crystal phase of these thin-films was an olivine structure indexed by orthorhombic Pmnb. SEM images showed that all the LiMPO4 (M = Mn and Fe) films have a uniform surface morphology with average grain size less than 100 nm. The electrochemical performance of the LiFePO4 and LiMnPO4 thin-film electrodes demonstrated that both LiFePO4 and LiMnPO4 films exhibited typical features of those powder electrode reported previously. The LiFe0.6Mn0.4PO4 film electrode exhibited a larger capacity than the pure LiFePO4 and LiMnPO4 film electrodes. Work in our laboratory is in progress to enhance the conductive properties of those olivine LiMPO4 thin-films and improve their electrochemical performance. As a simple technique based on chemical deposition, ESD could be a promising method for the fabrication of functional ceramic thin-films in the use of thin-film lithium ion batteries.
https://doi.org/10.1016/j.jpowsour.2005.03.058_p1_2 | Olivine-type LiFePO4 have been known as an interesting cathode material for lithium ion batteries since it was first proposed by Padhi et al. [1] because of its low cost and safety. The early drawback with LiFePO4 was its extremely low electronic conductivity. Many works have been reported that the poor electrical conductivity of LiFePO4 can be overcome by adding conductive carbon and by treating the particle surface with nanocrystalline carbon [2], [3], [4], [5]. But these approaches of adding conductive carbon led to a loss in energy density due to the electrochemically inertness of the carbon. Also the use of the Fe2+ precursor compound is relatively high cost and has problems for mass production.
https://doi.org/10.1016/j.jpowsour.2005.03.058_p2_2 | LiOH·H2O (Aldrich, ≥98%), Fe2O3 (Aldrich, ≥99%), (NH4)2H·PO4 (Aldrich, ≥99%), and acetylene black powders were used as starting materials. The MA process was carried out for 4 h under argon atmosphere using a shaker type ball miller (SPEX 8000 M) rotating at around 1000 rpm. Detailed MA conditions were described in a previous study [7]. The mechanical-alloyed powders were then fired from 500 to 900 °C for 30 min in a tube-type vacuum furnace at a pressure 10−6 Torr. For comparison, another LiFePO4 sample was prepared by the solid-state reaction under different firing condition. The mixture, which the same starting materials were thoroughly mixed in an agate mortar, was first decomposed at 450 °C for 5 h and then reground and fired at 900 °C for 10 h (denoted as SS450 + 900), which was the two-step firing condition employed in the conventional solid-state reaction process.
https://doi.org/10.1016/j.jpowsour.2005.03.058_p2_3 | The crystal structures of the prepared sample powders were characterized by X-ray diffraction (Rigaku D-MAX 3000) using Cu Kα radiation. The Mössbauer spectra were recorded (Austin Science, Inc., USA) using 57Co in Rh matrix as the source of radiation at room temperature. The powder morphology and particle size distribution were investigated by field emission scanning electron microscopy (FE-SEM), and a particle size analyzer (PSA). The specific surface area of the powder particles was measured by Brunauer–Emmett–Teller (BET), and the electrical conductivity of the prepared samples was also measured by a four-point probe method.
https://doi.org/10.1016/j.jpowsour.2005.03.058_p2_4 | The cathodes used for electrochemical characterization were fabricated by blending the prepared active material powders with carbon black and polytetrafluoroethylene (PTFE) binder in a weight ratio of 75:20:5. Two-electrode electrochemical cells consisting of lithium metal foil as the negative electrode, polypropylene separator, and an electrolyte of 1 M LiPF6 in EC:DMC (1:1, vol.) were assembled in an argon-filled glove box. The electrochemical cycle tests were performed using an automatic galvanostatic charge–discharge unit (Maccor series 4000) at various C rates, C/x (x = 1, 5, 10, 20) (1C = 170 mA g−1) between 2.5 and 4.3 V at ambient temperature (25 ± 2 °C).
https://doi.org/10.1016/j.jpowsour.2005.03.058_p3_2 | As for the MA variables, optimum MA time to produce a crystalline LiFePO4 phase was decided to 4 h in the previous study [7]. To obtain a single phase olivine-type LiFePO4, the mechanical-alloyed powders were then fired at temperatures ranging from 500 to 900 °C for 30 min. The XRD patterns for the resulting their structural an evolution with increasing firing temperature are shown in Fig. 1. The sample prepared at 500 °C (Fig. 1(a)) mainly consists of Fe2O3 with a minor LiFePO4 peaks. With increasing temperature above 500 °C the peaks of Fe2O3 were diminishing, whereas the LiFePO4 peaks became sharper and more intense. Fig. 1(e) shows that well-ordered olivine structure without heterogeneity was obtained on firing at 900 °C for only 30 min (will be referred to as MA900). It indicates that the reduction of Fe2O3 starts from at 500 °C and completely finishes at 900 °C. This result is out of accordance with Barker`s experiment, which is synthesized at 750 °C for 8 h using LiH2PO4 and Fe2O3 [6], because the starting materials is different and unsuitable reduction reaction may be blocked by the short time firing as 30 min.
https://doi.org/10.1016/j.jpowsour.2005.03.058_p3_4 | Although XRD pattern of MA900 revealed a single phase LiFePO4, complete transfer of Fe3+ to Fe2+ had to be confirmed. For this reason, the ionic state of Fe was investigated by Mössbauer spectroscopy. Mössbauer spectroscopy measurements for LiFePO4 prepared by the MA method at 800 and 900 °C are shown in Fig. 2. For sample fired at 800 °C, the six-line patterns were analyzed with isomer shift (IS) = 0.37 mm s−1 and quadropole split (QS) = −0.09 mm s−1. The IS and QS values indicate that the Fe ions in the sample are predominantly composed of Fe3+. For the sample fired at 900 °C, however, the spectra was observed by only one symmetric doublet with IS = 1.25 mm s−1 and QS = 2.95 mm s−1, typical for those of ionic compounds with bare Fe2+ ions [5]. These results mean that the electrochemically inactive Fe3+ would be reduced to active Fe2+ at higher temperature to form LiFePO4, and eventually a single phase of olivine could be produced at 900 °C.
https://doi.org/10.1016/j.jpowsour.2005.03.058_p3_6 | It is well known that LiFePO4/C composite containing carbon or carbon coated LiFePO4 can improve the low electronic conductivity of LiFePO4 and show excellent cathode performance [2], [3], [4], [5]. In our previous work LiFePO4/C composite compound containing no impurities was successfully synthesized by MA using Fe2+ precursor. However, in the current study, the specimen prepared with 3 wt.% carbon using Fe2O3 raw material revealed the presence of second phase of Fe2P as shown in Fig. 3(a). When a large amount of carbon is added in excess of 12 wt.%, most of the LiFePO4 disappeared and iron phosphide was predominantly produced (Fig. 3(b)). It seemed that carbon in excess of the stoichiometric amount shown in Eq. (1) reduced the phosphate and generated Fe2P as follows Eq. (2). (2) Fe2O3 + PO4 + 7C → Fe2P + 7CO On the other hand, SS450 + 900 prepared by convention solid-state method through two-step and long time heat treatment produced single phase LiFePO4 with no second phase (Fig. 3(c)).
https://doi.org/10.1016/j.jpowsour.2005.03.058_p3_8 | Electron micrographs of LiFePO4 prepared by the MA and SS methods are presented in Fig. 4. The particle size distribution of MA900 ranged from 0.1 to 2 μm, while that of the SS450 + 900 ranged from around 1–10 μm with non-uniform morphology. The particle size distributions of the samples were in good agreement with the results determined by PAS. The results of the mean particle size determined by PSA, surface area by BET, and electronic conductivity for MA900 and SM450 + 900 are summarized in Table 1. The MA900 particle size was much smaller, whereas their surface area and electronic conductivity were higher than SS450 + 900 particles. It is considered that MA process can reduce the particle size by the high energy ball milling and by a markedly reduced firing time. This would cause the surface area of LiFePO4 to increase, which would enhance the electronic conductivity. These results correspond well with the study of Yamada et al. [5] who reported that improvements in the conductivity could be achieved by synthesizing small and homogeneously sized powders.
https://doi.org/10.1016/j.jpowsour.2005.03.058_p3_11 | The second charge and discharge curves of the Li/LiFePO4 cells obtained from the MA and SS methods are shown in Fig. 5. The cells were cycled between 2.5 and 4.3 V at a current density of C/20 (8.5 mA g−1) rate. Typical two-phase reactions between LiFePO4 and FePO4 with a 3.4 V plateau were observed in both samples [1]. The discharge capacity of the SS450 + 900 sample was 130 mAh g−1, which is 76% level of the theoretical capacity. On the other hand, MA900 exhibited excellent cell performance with a discharge capacity of 160 mAh g−1, which is 94% level of the theoretical capacity. The discharge capacity of MA900 is similar or higher discharge capacity than LiFePO4/C composite compound reported in the recent studies [8], [9], [10], [11].
https://doi.org/10.1016/j.jpowsour.2005.03.058_p3_13 | Fig. 6 shows the variation of the specific discharge capacity with the number of cycles. The charge/discharge current density was relatively high at the C/5 rate with a cut-off voltage of 2.5–4.3 V at room temperature. The sample prepared by MA has a higher discharge capacity and a more stable cycle life than the conventional solid-state synthesized sample. The cycling retention rate of MA900 after 50 cycles was about 89% of its maximum capacity, whereas the retention rate for SS450 + 900 was 62%. Consequently, it could be concluded that mechanical alloying enhanced the electronic conductivity and improved the cell performances of LiFePO4 prepared from Fe3+ precursor.
https://doi.org/10.1016/j.jpowsour.2005.03.058_p4_2 | Olivine-type LiFePO4 was successfully synthesized from Fe2O3 by MA method, and subsequent firing at 900 °C for only 30 min. A single phase LiFePO4/C composite could not be produced with carbon in excess of the stoichiometric amount because the Fe2P was created by a reduction reaction of phosphate at high temperature. The well-crystallized lithium iron phosphate consisting of uniformly and fine particles had a higher discharge capacity of 160 mAh g−1, and better electrochemical cycling behavior compared to LiFePO4 prepared by the conventional solid-state reaction. It is reconfirmed that the MA process could be the one of the viable methods to produce olivine-type LiFePO4 for lithium rechargeable batteries.
https://doi.org/10.1016/j.jpowsour.2005.03.059_p1_2 | The number of publications related on LiFePO4 is increasing yearly since Ravet et al. [1] renewed the interest of the electrochemical community on this material. Without any doubt, LiFePO4 is a good candidate to replace lithiated metal oxides as cathode in Li-ion batteries. It should be noted that the cost of the cathode active material is about 40% of the total battery cost [2] and therefore the use of iron instead of cobalt or nickel is very attractive. Ravet et al. [1] showed that it was possible to increase the electrochemical performance of LiFePO4 by adding carbon before material crystallization. Other techniques have been proposed to increase the electronic conductivity: i.e. covering the surface with conducting particles [3] or synthesizing the material in presence of conductive particles [4]. Conductive particles, formed or added during the synthesis, interfere with the grains coalescence determining grain size reduction. Particle size minimization and intimate carbon contact both have been proved to optimize the electrochemical performance.
https://doi.org/10.1016/j.jpowsour.2005.03.059_p1_3 | In this paper we stress this concept reporting a new synthetic route to prepare LiFePO4/C composites in which the phosphorus, iron and carbon originate from the same precursor. The synthesis and characterization of LiFePO4/C as well as their electrochemical properties in lithium cell are reported.
https://doi.org/10.1016/j.jpowsour.2005.03.059_p2_2 | Fe(II) methyl phosphonate, Fe[CH3PO3(H2O)] (hereafter FeMP), and Fe(II) phenyl phosphonate, Fe[C6H5PO3(H2O)] (hereafter FePP), have been synthesized as previously reported [5], [6]. The latter compounds can be isolated as white microcrystalline powders and are stable to the air and moisture. Li2CO3 and FeMB or FePP were ball-milled in the ratio 1:2 in air to get an intimate mixture. Grey powders of LiFePO4 were obtained by heating the precursor mixtures in a tubular furnace under inert atmosphere (N2 gas) at temperatures above 600 °C for at least 16 h [7]. Thermogravimetric (TGA) data of the precursor mixtures were obtained in flowing dry nitrogen at a heating rate of 10° min−1 on a Stanton-Redcroft STA-781 thermoanalyzer. Experimental X-ray powder diffraction data were collected on a Seifert XRD-3000 diffractometer, Bragg-Brentano geometry, equipped with a curved graphite monochromator [λ(Cu Kα) = 1.54056 Å] and a scintillation detector. The data was collected with a step size of 0.02°, 2θ and at count time of 8 s per step over the range 4° < 2θ < 80°. The diffractometer zero point was determined from an external Si standard. X-ray Powder Diffraction patterns were fitted by using a Rietveld profile analysis [8]. Morphology of the powders was studied by scanning electron microscopy (SEM, Jeol JSM-5510LV). Composite cathode tapes were made by roll milling a mixture of 75 wt.% active material and 10 wt.% binder (Teflon, DuPont). Carbon (KJB Carbon) was added to have a 15 wt.% final carbon content. Electrodes were punched in form of discs typically with a diameter of 10 mm. The electrode weight ranged from 7.4 to 10.7 mg. Electrochemical characterization of LiFePO4 was performed in T-shaped battery cells with lithium metal as counter and reference electrode. The cells were filled with a 1 M solution of LiPF6 in ethylene carbonate/diethyl carbonate (1:1). Potential Step Voltammetry (PSV) was carried out in a three electrodes cell configuration with a Mac Pile II Potentiostat/Galvanostat system under a constant scan rate of 10 mV h−1 in the range 2.0–4.0 V versus Lithium. To test the effect of different discharge rates, a cell was subjected to various discharge rates, i.e. C/10, 1C, 3C, 10C, 20C and 30C. The cell was always charged using the same procedure to ensure identical initial conditions: a constant current step at 1C rate until the voltage reached 4.0 V, followed by a constant voltage step until the current fell below C/10 rate. The cycling tests were carried out automatically by means of a battery cycler (Maccor 4000).
https://doi.org/10.1016/j.jpowsour.2005.03.059_p3_3 | The molar ratio for Li:Fe:P, as obtained from the chemical analysis, was almost 1:1:1 for both the compounds. 2.5 and 12.0 wt.% carbon, formed during the decomposition of FeMP and FePP, were found in the samples, respectively. Considering that the theoretical carbon contents in the final materials correspond to 8.8 and 33 wt.% it follows that part of carbon is lost during the firing process.
https://doi.org/10.1016/j.jpowsour.2005.03.059_p3_5 | Fig. 1a is a SEM micrograph of the sample prepared starting from FeMP. The LiFePO4 phase forms spherical aggregates of about 1 μm in diameter. Fig. 1b shows the material obtained using FePP. The grain structure of the material is very similar to the previous one but it results less homogeneous. Download : Download full-size image Fig. 1. SEM micrograph of crystalline LiFePO4 prepared starting from methyl (a) and phenyl phosphonate (b).
https://doi.org/10.1016/j.jpowsour.2005.03.059_p3_7 | The TG/DTA curves of mixtures of lithium carbonate with FeMP and FePP are reported in Fig. 2a and b, respectively. Weight losses of 30 and 45% were seen in the TG curves over the temperature region 50–800 °C. Endothermic effects are evident in the DTA curves at 180 °C. It has been reported that the dehydration of some hydrate metal phosphites proceeds by both anion disproportion and condensation. The mass loss of 10–11% corresponds to the presence of about 1.2–1.4 molecules of water per mole of compounds. Part of the water, probably physically adsorbed on the sample is lost at temperatures lower than 100 °C. The remaining part is lost at about 200 °C and corresponds to crystallization water. At higher temperatures two exothermic effects are displayed in the DTA curves, namely at 400 (Fig. 2a) and 450 °C (Fig. 2b) which are accompanied by a weight loss in the TG curves of about 20 and 34%. These effects are related to the decomposition of carbonate and organo-phosphonates and the formation of LiFePO4. Download : Download full-size image Fig. 2. TGA (---) and DTA (—) curves for mixtures of lithium carbonate with methyl (a) and phenyl phosphonate (b) recorded over the temperature range from ambient to 800 °C at a heating rate of 10 °C min−1.
https://doi.org/10.1016/j.jpowsour.2005.03.059_p3_9 | The X-ray powder diffraction patterns of LiFePO4 prepared from FeMP and FePP precursors are identical. They were indexed in the orthorhombic space group Pnma (olivine-like structure) [9] and the unit-cell parameters of LiFePO4 samples obtained from the two precursors are reported in Table 1. The similarity between the unit-cell parameters found in our material and those reported in the literature indicates the presence of LiFePO4 as olivine form. The Rietveld refinement was performed on a model based on the single-crystal structure of LiFePO4 [9]. Fig. 3 shows the result of fitting the experimental X-ray diffraction pattern for LiFePO4 prepared from FeMP. Analogous results have been observed for LiFePO4/C composites obtained from the FePP precursor. This method does not give information on the possible presence of amorphous phases, but it has been found a useful tool to identify small fractions of crystalline impurities such as Fe2P or Li3PO4. Table 1. Rietveld refinement, atomic coordinates and equivalent isotropic displacement parameters for LiFePO4 obtained from Fe(II) methyl phosphonate Element Wyckoff Pos. x y z Occupancy Uiso (A2) Li 4a 0.0 0.0 0.0 1.0 0.0053 Fe 4c 0.2826(1) 0.25 0.9740(4) 1.0 0.0159 P 4c 0.0957(8) 0.25 0.4215(6) 1.0 0.0065 O1 4c 0.0927(7) 0.25 0.7434(2) 1.0 0.0050 O2 4c 0.4579(8) 0.25 0.2878(12) 1.0 0.0050 O3 8d 0.1612(5) 0.0518(2) 0.2827(8) 1.0 0.0050 Cell parameters a (Å) 10.325(2) b (Å) 6.005(1) c (Å) 4.691(1) α (°) 90.0 β (°) 90.0 γ (°) 90.0 Cell volume (Å3) 290.87(1) Symmetry space group Pnma Chemical formula weight 157.68 Cell formula units Z 4 Rp (%) 7.71 Rwp (%) 10.15 (%) 7.25 Download : Download full-size image Fig. 3. Observed (++++) and calculated (—) powder X-ray diffraction profiles of the Rietveld refinement for LiFePO4 obtained from Fe(II) methyl phosphonate. The bottom curve is the difference plot on the same scale intensity. The tic marks are the calculated 2θ angles for Bragg peaks.
https://doi.org/10.1016/j.jpowsour.2005.03.059_p3_11 | In Fig. 4 are reported the PSV curves for both the materials. ΔQ is the capacity (expressed in mAh) recorded during each potential step, corresponding to the change of Li+ concentration during the voltage step (10 mV). Download : Download full-size image Fig. 4. Potential step voltammetry curves for the materials prepared starting from methyl (a) and phenyl phosphonate (b). Scan rate: 10 mV h−1. Voltage range: 2.0–4.0 V vs. lithium.
https://doi.org/10.1016/j.jpowsour.2005.03.059_p3_12 | In the curve related to FeMP (Fig. 4a) two distinct effects can be observed. The most relevant is located at 3.48 V in charge and 3.38 V in discharge and can be related respectively, to the oxidation and reduction of Fe2+. A second small event is located around 2.5 V (see the insert in Fig. 4a). In the case of FePP (Fig. 4b), three very small signals appear in the low voltage region (2.37, 2.16, and 2.07 V) being the principal one located at the same voltage as for FeMP. During the first charge 87% of iron is oxidized in the sample synthesized from FeMP. Upon discharge two different processes can be evidenced. The predominant one is related to the reduction of Fe3+ to Fe2+ and corresponds to the insertion of 0.86 equivalent of Li+ per mol. This amount roughly corresponds to the amount of iron as evaluated during the oxidation process. The second one is very small and it contributes to the total discharged capacity making the discharged capacity larger than the capacity accumulated during the first charge. This capacity was related to impurities able to intercalate 0.121 Li+ per mol. The purity of the sample synthesized from FePP was 96% as determined during the first oxidation process. The capacity recorded during the discharge and related to iron reduction was as high as the theoretical value. This could be explained considering the material formed by a mixture of 95% LiFePO4 and 5% FePO4 both with an olivine type structure.
https://doi.org/10.1016/j.jpowsour.2005.03.059_p3_14 | To test the effect of different discharge rates, a cell was subjected to various discharge rates. Fig. 5 shows the Ragone plot for the cell. The specific energy and specific power are based on the weight of the active material. The specific energy calculated at C/10 rate was about 520 Wh kg−1. The specific power calculated at 3C rate was in excess at 1400 W kg−1 while the specific energy was about 63% of the energy delivered at C/10. Download : Download full-size image Fig. 5. Ragone plot for the cell based on LiFePO4 from phenyl phosphonate. Charge current density was 1.2 mA cm2. A constant voltage of 4.0 V was applied at the end of the galvanostatic step until the current density was lower than 1/10th of the charge current. Discharge currents are reported in the figure. The cathode loading of LiFePO4 was 10.2 mg cm−2. Electrode area was 0.78 cm2.
https://doi.org/10.1016/j.jpowsour.2005.03.059_p3_15 | The performance of LiFePO4 prepared with methyl phosphonate as precursor was found to be slightly lower than the previously discussed material and this result can be directly related to the lower carbon content.
https://doi.org/10.1016/j.jpowsour.2005.03.059_p4_2 | A new synthetic route leading to a LiFePO4/C composite with very attractive electrochemical properties is proposed. The synthetic way suggested is very simple and the organo-phosphonate used as precursors are very easy to prepare and stable to the air. Electrodes prepared with the LiFePO4/C synthesized from Fe(II) phenyl phosphonate showed very good electrochemical performance making the synthetic route very promising to prepare a safer and cheaper cathode material for fabrication of large scale lithium-ion batteries.
https://doi.org/10.1016/j.jpowsour.2005.03.060_p1_2 | Rechargeable lithium batteries have been utilized in a wide range of applications, such as electronic devices. High temperature behavior of a rechargeable lithium battery is a key issue, because it can be heated inadvertently. However, present cathode materials, such as LixCoO2, are metastable, and oxygen evolution occurs during decomposition of LixCoO2 at elevated temperatures [1]. On the other hand, phospho-olivine LiMPO4 (M = Mn, Fe, Co, or Ni) have been intensively investigated because of their high stability [2]. They have a highly stable three dimensional framework due to strong PO covalent bonds in (PO4)3− polyanion, which prohibits the liberation of oxygen [3]. These characteristics provide an excellent safety and a stable operation of battery even under unusual conditions [4], [5], [6], [7]. Moreover, LiFePO4 is a low cost material and highly compatible to environment.
https://doi.org/10.1016/j.jpowsour.2005.03.060_p1_3 | LiFePO4 can be synthesized by normal solid-state reaction. Unfortunately, it is very difficult to achieve the theoretical capacity of LiFePO4, because of its low electronic conductivity and slow diffusion of Li-ion in the olivine structure [3], [4], [8]. So far, several alternative synthetic methods have been applied to preparation of LiFePO4. Recently, it has been reported that the control of LiFePO4 particle size is effective to increase the charge and discharge capacities [4]. It has been also reported that highly dispersed conductive substances such as carbonaceous materials and some metals in the cathode composite electrode enhance the charge–discharge performance of LiFePO4 [9], [10], [11], [12], [13], [14], [15]. Furthermore, Chung et al. reported that substitution of small fraction of Fe in LiFePO4 by other metals increases the electronic conductivity of LiFePO4, and it improved the charge–discharge rate performance of LiFePO4 [8].
https://doi.org/10.1016/j.jpowsour.2005.03.060_p1_4 | In this work, hydrothermal synthesis was employed for preparation of phospho-olivine LiFePO4. The hydrothermal synthesis is a useful method to prepare fine particles, which has some advantages such as simple synthesis process and low energy consumption. Yang et al. have already demonstrated the hydrothermal synthesis of LiFePO4 [16]. In the present paper, the optimized hydrothermal condition was explored to obtain single phase of LiFePO4. The additional heat treatment was carried out to improve the charge–discharge performance. The obtained LiFePO4 was characterized by X-ray diffraction (XRD) and Raman spectroscopy. The electrochemical properties of obtained LiFePO4 were evaluated by constant current charge–discharge measurements.
https://doi.org/10.1016/j.jpowsour.2005.03.060_p2_2 | Phospho-olivine LiFePO4 was prepared by hydrothermal process with LiOH·H2O (High Purity Chemicals), FeSO4·xH2O (Aldrich) and (NH4)3PO4·3H2O (Wako). LiOH·H2O and (NH4)3PO4·3H2O were dissolved into purified water, and FeSO4 solution was added subsequently. The molar ratio of the Li:Fe:P was x:1:1 (2 ≤ x ≤ 3), and the concentration of FeSO4 was controlled to be 0.1 mol dm−3. The mixed solution of 40 mL was put into a Teflon-lined Parr reactor (inner volume: 120 mL), and it was heated at 170 °C for 12 h. During this hydrothermal process, precipitation took place inside the reactor. After the hydrothermal reaction, the solution was cooled down to room temperature. This solution was filtered to separate the precipitated powder in the solution. The powder was washed with ultra pure water and acetone. Then the obtained sample was dried at 100 °C for 1 h under vacuum. The thermogravimetry (TG, DTG-60, Shimadzu) was performed to investigate the thermal stability of the hydrothermally synthesized LiFePO4. XRD (RINT-UltimaII, Rigaku Co.) measurements with Cu Kα radiation, and Raman spectroscopy (NRS-1000, Jasco) with 532 nm laser radiation were carried out to identify crystallographic phases of the prepared samples.
https://doi.org/10.1016/j.jpowsour.2005.03.060_p2_3 | A beaker-type cell was fabricated for the electrochemical tests. A composite electrode was prepared by mixing the obtained sample, Ketjen black, and polytetrafluoroethylene (PTFE) in weight ratio of 80:15:5. This mixture was rolled into thin sheet with uniform thickness, and it was cut into pellet. This pellet was pressed to a titanium mesh with a pressure of 1500 kg cm−2. A mixed solvent of ethylene carbonate (EC) and diethyl carbonate (DEC) (1:1 in volume) containing 1.0 mol dm−3 LiClO4 was used as an electrolyte. A lithium foil was used as anode, and electrochemical measurements were performed with two-electrode system. Charge–discharge test was performed using automatic charge–discharge equipment (HJR-110mSM6, Hokuto Denko) in a potential range of 2.0–4.5 V at 0.1 °C rate (17 mA g−1). All electrochemical experiments were conducted in an argon-filled glove box at room temperature.
https://doi.org/10.1016/j.jpowsour.2005.03.060_p3_2 | The scanning electron microscopy revealed that the particle size of hydrothermally synthesized samples were about 0.5 μm. Fig. 1 shows the XRD patterns for the products synthesized with various mixed ratios of the starting materials. When the molar ratios of Li:Fe:P were 2:1:1 and 3:1:1 of starting solution, the peaks due to impurities such as Li3PO4 and Fe2(PO4)OH appeared besides the XRD pattern of LiFePO4. On the other hand, no peak due to impurity components was observed for the sample synthesized with the molar ratio 2.5:1:1 of Li:Fe:P. Fig. 2 shows Raman spectrum of the LiFePO4 synthesized by using the molar ratio of Li:Fe:P = 2.5:1:1. The peaks observed in Fig. 2 agree very well to the assignments reported in the literature [17].
https://doi.org/10.1016/j.jpowsour.2005.03.060_p3_5 | Fig. 3 shows charge and discharge curves of the LiFePO4 synthesized by using the molar ratio of Li:Fe:P = 2.5:1:1. The very flat charge and discharge curves were observed at 3.5 V versus Li/Li+, which was an intrinsic electrochemical property of LiFePO4 [3]. The theoretical capacity of LiFePO4 is 170 mAh g−1. However, the discharge capacity was estimated to be 64 mAh g−1, which was considerably smaller than the theoretical one. This result indicates that the hydrothermally synthesized LiFePO4 sample contains electrochemically inactive impurities, which were detected by neither XRD nor Raman spectroscopy. Such impurities should be amorphous.
https://doi.org/10.1016/j.jpowsour.2005.03.060_p3_7 | Fig. 4 shows the TG result of the hydrothermally synthesized LiFePO4. TG measurement was carried out under nitrogen atmosphere. The weight change was less than 1% in the range from 50 to 400 °C. Therefore, significant decomposition of LiFePO4 did not take place in this temperature range, and the sample did not contain any crystal water. The oxidation of the sample might take place at higher than 400 °C due to residual oxygen in the furnace. In order to confirm the existence of amorphous phase in the hydrothermally synthesized LiFePO4, the sample was annealed at 400 °C for 1 h in argon atmosphere. The XRD pattern of the annealed sample (not shown here) was very similar to Fig. 1(b). On the other hand, the Raman spectrum of annealed LiFePO4 shown in Fig. 5(a) was different from that of non-annealed one (Fig. 2). There are several peaks in the ranges of 200–500 cm−1 and 600–800 cm−1, which were not observed for non-annealed LiFePO4. The peaks between 600 and 800 cm−1 cannot be assigned at present. The peaks between 200 and 500 cm−1 can be attributed to small amount of α-Fe2O3. The Raman spectrum of pure α-Fe2O3 is shown in Fig. 5(b) as a reference. The assignments of Raman peaks of LiFePO4 and α-Fe2O3 were documented in the literatures [17], [18]. Raman spectroscopy is sensitive to the surface of materials compared with XRD. It was considered that a small amount of α-Fe2O3 existed on the particle surface. This indicated that small amount of Fe2+ was oxidized to Fe3+ during hydrothermal process and/or annealing process. The amorphous phase including Fe3+ might be generated on the particle surface. Probably, this amorphous phase was crystallized during the heat treatment at 400 °C.
https://doi.org/10.1016/j.jpowsour.2005.03.060_p3_10 | Fig. 6 shows the charge and discharge curves of the annealed LiFePO4. The charge and discharge capacities were 150 mAh g−1, which was larger than that of the non-annealed LiFePO4. However, besides 3.5 V plateau, another plateau at 2.5 V appeared. This electrochemical behavior may be due to impurity phase. The discharge capacity at 3.5 V plateau was about 110 mAh g−1, and it was still larger than that of non-annealed LiFePO4 (Fig. 3). This suggests that the additional heat treatment increases the charge and discharge capacities of hydrothermally synthesized LiFePO4 probably due to the crystallization of amorphous Li–Fe-PO4 compounds. The plateau observed at 2.5 V can be attributed to the charge–discharge of α-Fe2O3. In fact, the first discharge capacity of the annealed sample was larger than the first charge capacity. It has been reported that Li+ ion can be inserted into α-Fe2O3 [19], [20]. Li+ ion was inserted into α-Fe2O3 in the first discharge at 2.5 V, while the Li+ ion did not exist in the structure of α-Fe2O3 of the pristine electrode. The Li+ ion insertion and extraction took place reversibly in the subsequent cycles.
https://doi.org/10.1016/j.jpowsour.2005.03.060_p4_2 | Phospho-olivine LiFePO4 was synthesized from LiOH, FeSO4, and (NH4)3PO4 by hydrothermal process at 170 °C. The optimized molar ratio of Li:Fe:P in the starting solution was 2.5:1:1. The charge and discharge capacities at 3.5 V of hydrothermally synthesized LiFePO4 were 65 mAh g−1. The additional heat treatment at 400 °C in argon atmosphere was effective to crystallize the amorphous phase on the particle surface of hydrothermally synthesized LiFePO4. Raman spectroscopy revealed that the existence of α-Fe2O3 on the particle surface of the annealed LiFePO4. The charge and discharge capacities of the annealed LiFePO4 were 150 mAh g−1. Two plateaus at 3.5 and 2.5 V were observed in the charge–discharge curves for the annealed LiFePO4. The 2.5 V plateau was correlated with the Li+ insertion into α-Fe2O3. Further efforts to prepare high performance LiFePO4 via hydrothermal process and analysis of the surface state of LiFePO4 are underway, and it will be reported in due course.
https://doi.org/10.1016/j.jpowsour.2005.03.094_p1_2 | The crystal structure of LiFePO4, which has been studied by O.V. Yakubovich, M.A. Simonov, and N.V. Belov (1977) and described in more detail by O.V. Yakubovich, E.L. Belkoneva, V.G. Tsirelson, and V.S. Urusov (1990), has an olivine-type structure with a distorted hexagonal anion close packing, where the cations occupy three different positions: a tetrahedral (P) site and two octahedral sites. One octahedral site lies at the inversion centre and the other is in the mirror plane. As usual in olivine-type structures, the former octahedral site is occupied by cations with smaller charge (Li) and the latter by cations with larger charge (Fe). The main feature of the LiFePO4 crystal structure consists of olivine-type ribbons extending along the b crystal axis. The Li octahedral protrude from the olivine ribbon and are connected along their edges and with the larger Fe octahedral. PO4 tetrahedral have three of the six edges in common with the cation octahedral. These edges have the shortest lengths and differ significantly from the other O–O distances [1].
https://doi.org/10.1016/j.jpowsour.2005.03.094_p1_3 | Lithium ion phosphate is considered a promising cathode material for lithium batteries due to its low cost, high capacity, a toxic and high energy density. It was reported that olivine LiFePO4 discharged at 3.4 V versus Li/Li+ and cycled well at ambient temperature with a reversible capacity of 120 mAh g−1 by Padhi et al. [2]. Subsequently, extensive work on LiFePO4 has been carried out by a number of groups [3], [4], [5], [6]. However, the main problem with this material is low electric conductivity and therefore many researchers are working on developing strategies to improve its conductivity, such as metal dispersion, carbon coating, co-synthesizing with carbon, etc. [7], [8], [9], [10]. These improvements could not increase the lattice electronic conductivity within the crystal, and according to the first principle calculations revealed LiFePO4 is a semiconductor with ca. 0.3 eV band gap. So, if cation-deficient solid solutions could be retained, good p-type conductivity should result. On the other hand, substitution of Li+ or Fe2+ with supervalent cations might be expected to result in increased n-type conductivity. In 2002, Chung et al. [11] reported that the electronic conductivity of LiFePO4 was enhanced by a factor ∼108 (10−2 S cm−1) by controlling the cation non-stoichiometry combined with solid-solution doping of supervalent cations. These materials doped with about 1% metal ions have capacity of about 140 mAh g−1 at C/10 rate. Al-doped LiFePO4/carbon composite powders were synthesized with a modified sol–gel process in which formation of conductive carbons and metal doping were achieved simultaneously. The conductivity and electrochemical properties of the synthesized composite powders are discussed in this work.
https://doi.org/10.1016/j.jpowsour.2005.03.094_p2_2 | Li0.99Al0.01FePO4 samples were synthesized by a sol–gel method using citric acid as a chelating agent [12]. Stoichiometric amounts of iron powder, aluminum nitrate nonahydrate, and lithium nitrate were dissolved in 200 ml of a solution of citric acid with continuous stirring. To this solution, 10 ml of a saturated aqueous solution of ammonium dihydrogen phosphate was then added. In these experiments, the molar ratio of chelating agent to the total metal ion was maintained at unity. The mixtures were heated gently with continuous stirring for 4 h to remove excess water. The resulting gel precursor was dried in a circulation oven for a week at 60 °C. The precursors were further calcined at 850 °C in 99.99% nitrogen atmosphere for 2, 10, 20, and 30 h. The heating rate of the furnace was 10 °C min−1.
https://doi.org/10.1016/j.jpowsour.2005.03.094_p2_3 | To determine the carbon content, elemental analysis was performed (EA; Heraeus CHN-O Rapid Analyzer). Phase purity was verified from the powder X-ray diffraction (XRD; Rigaku, RINT2000) using Cu Kα radiation with 2θ in the range from 10° to 60° at a scan rate of 1° min−1. The conductivity of the Li0.99Al0.01FePO4 was measured on the pressed pellet using the Autolab PGSTAT 30 equipment (Euo Chemie B.V., The Netherlands) with the frequency response analysis (FRA) software under an oscillation potential of 10 mV from 0.95 MHz to 0.01 Hz. The surface morphology of the powders after calcination was observed with a field emission scanning electron microscopy (FE-SEM; JEOL, 6500F). The nano-scale microstructure was examined using a transmission electron microscopy (TEM; JEOL, JEM 1010). The samples were dispersed into water and the suspension solution was dropped on a standard copper TEM grid. The disordering of graphite was examined by Raman spectroscopy in the range of 1200–1850 cm−1 (dilor XY with Ar ion laser of 20 mW at 514 nm). Electrochemical characterization was carried out with coin-type cells. The electrode was prepared by using 83% of LiFePO4/carbon active material, 11% Super P carbon black and 6% polyvinylidene difluoride (PVdF), as binder, dissolved in n-methyl pyrrolidinone (NMP) solvent. The obtained slurry was then cast on the Al current collector and dried for 2 h in an oven at 100 °C. The resulting electrode film was subsequently pressed and punched into a circular disc. The electrode films are preserved in an argon-filled glove box (Unilab, Mbruan). The coin cell was fabricated using the lithium metal as a counter electrode. The electrolyte used consisted of a 1 M solution of LiPF6 in a mixture 1:1 by volume of ethylene carbonate (EC) and diethyl carbonate (DEC). The separator (Celgard 2400, Hoechst Celenese Corp.) was soaked in an electrolyte for 24 h prior to use. All the weighing procedure and coin cell assembly were performed in the argon-filled glove box by keeping both oxygen and moisture level less than 1 ppm. The charge–discharge measurements were performed on the coin cell using the programmable battery tester (Maccor 2300) at different C-rates over a potential range of 3.0–4.0 V.
https://doi.org/10.1016/j.jpowsour.2005.03.094_p3_3 | Fig. 1 shows the XRD profiles of Li0.99Al0.01FePO4 synthesized at 850 °C for 2, 10, 20, and 30 h. All samples were single-phase Li0.99Al0.01FePO4 with an ordered olivine structure indexed by orthorhombic Pnmb (JCPDS card no. 40-1499). There is no evidence for the formation of crystalline or amorphous carbons. This is undoubtedly because the presence of the formed carbon is too small or the thickness of the formed carbon on the nano-sized Li0.99Al0.01FePO4 powders is too thin. As the sintering time is increased from 2 to 30 h, the amount of carbon in the composite powders decreased from 10% to 0.2%, as determined using element analysis (EA). Meanwhile, the conductivity of the composite powders decreases from 10−2 to 10−7 S cm−1, as determined using AC impedance. The grain size (t) was calculated using the Scherrer`s equation: β cos (θ) = 0.9λ/t, where β is the full-width-at-half-maximum length of the diffraction peak on a 2θ scale. From the Scherrer`s equation D131 values for the sintering time 2, 10, 20, and 30 h are 47, 48, 50, and 51 nm, respectively. The grain size of the Al-doped LiFePO4 is similar to that of the undoped LiFePO4 at the same sintering condition. The grain size of the Al-doped LiFePO4 is increased insignificantly with sintering time in the developed process. It is obviously observed that the growth of the LiFePO4 grains is inhibited by the formed carbons. The phenomenon is consistent with our previous report [12], indicating that the nano-sized LiFePO4 and its derivatives can be obtained by the developed sol–gel process. Download : Download full-size image Fig. 1. X-ray diffraction patterns using Cu Kα radition for Li0.99Al0.01FePO4 sintered at 850 °C for 2, 10, 20, and 30 h, respectively.
https://doi.org/10.1016/j.jpowsour.2005.03.094_p3_5 | Micro-sized Li0.99Al0.01FePO4 powders were found inside the pores of the carbon network formed during the sintering process, as shown in Fig. 2. The formed carbon network shows circle-type micropores with narrow pore size distribution. The pore size of the formed carbon network is around 1 μm observed from the SEM image. The particle size of the synthesized Li0.99Al0.01FePO4 powder is larger than its grain size, implying that the particles are formed from the agglomeration of several grains. Meanwhile, the particle growth is limited in the micropores of the carbon network, resulting in the formation of the micro-sized Li0.99Al0.01FePO4 particles. From the TEM image, it can be seen that the micro-sized Li0.99Al0.01FePO4 particle consists of several nano-sized Li0.99Al0.01FePO4 grains coated with the formed carbon. Fig. 3 shows the TEM bright field images of the formed carbon network. In this image, the dark ∼50 nm spots represent the Li0.99Al0.01FePO4 grains. The size of the Li0.99Al0.01FePO4 grain is in good agreement with the D131 crystalline size obtained from the X-ray diffraction pattern. The grain size of Li0.99Al0.01FePO4 particles in the range of 47–51 nm is obtained at sintering time from 2 to 30 h. The grain growth is insignificant during sintering, implying that the grain growth is impeded by the thin layer of the formed carbon on the surface of the grain. It is worthy to note that the conductivity of the particles can be enhanced because of the existence of the formed carbon between the grains in the particles. A scheme of the nano-sized Li0.99Al0.01FePO4/carbon composite particles is proposed based on the TEM observation, as shown in Fig. 4. Download : Download full-size image Fig. 2. A FE-SEM micrograph of a nano-composite Li0.99Al0.01FePO4/carbon sintered at 850 °C for 2 h. Download : Download full-size image Fig. 3. A TEM micrograph of a nano-composite Li0.99Al0.01FePO4/carbon sintered at 850 °C for 2 h. Download : Download full-size image Fig. 4. Schematic model of the nano-sized Li0.99Al0.01FePO4/carbon composite particle.
https://doi.org/10.1016/j.jpowsour.2005.03.094_p3_7 | Fig. 5 displays the Raman spectra of the Li0.99Al0.01FePO4 powders synthesized at 850 °C for various periods in the range of 1200–1850 cm−1. The broad bands at 1354 and 1591 cm−1 are well known from the spectroscopy of carbon as being the D band and G band that originate from amorphous and graphitic forms, respectively. The peak intensity ratios in Raman shifts between 1354 and 1591 cm−1 calculated as R-values (ID/IG) can be employed to evaluate the degree of disordering. These results indicate that the citric acid can be pyrolyzed to form highly graphitized carbons with low ID/IG ratios and good electronic properties [13]. As the sintering time is increased from 2 to 30 h, the ID/IG ratio of Li0.99Al0.01FePO4/carbon increases from 0.98 to 1.24, suggesting the conductivity of the formed carbon increases with the sintering time. However, the conductivity of the composite powders decreases with an increase in the sintering time at 850 °C, indicating that decreasing the amount of carbon leads to decrease their conductivity. The percolation of the carbon network is extremely critical for the conductivity of the composite Li0.99Al0.01FePO4/carbon powders. The conductivity of the composite powders decreases dramatically if the carbon content is less than a percolation value. Download : Download full-size image Fig. 5. Raman spectra of Li0.99Al0.01FePO4/carbon powders at different sintering time by the sol–gel method. From bottom to top 2, 10, 20, and 30 h, respectively.
https://doi.org/10.1016/j.jpowsour.2005.03.094_p3_9 | The cycling behavior of the material is strongly dependent on temperature [14] and carbon content [12], [15]. The electrochemical properties of the Li0.99Al0.01FePO4 sample synthesized at 850 °C for various sintering times (2, 10, 20, and 30 h) were evaluated. The carbon content in the synthesized composite powders is 10, 3, 0.3, and 0.2 wt.% at sintering time of 2, 10, 20, and 30 h, respectively. There is no electrochemical activity observed for the samples synthesized at the sintering time of 10, 20, and 30 h although the Li0.99Al0.01FePO4 powders with good crystallinity and without-impurity phase were obtained. It indicates that the carbon content in the composite powders is not enough to provide a network for electronic conduction. Consequently, the electrochemical activity for those samples could not be obtained at 1/40 C. The material synthesized at 850 °C for 2 h showed the best cell performance, as is shown in Fig. 6. The reversible capacity obtained for the material synthesized at 850 °C for 2 h is 150 mAh g−1. Fig. 5 shows the voltage profile for the cell cycled at 1/40 C in the potential range of 3.0–4.0 V at room temperature. The cell voltage quickly increases from the end charge potential (3.0 V) to about 3.46 V and then it grows with an exponential fashion. During the galvanostatic charge, the cathode was able to accommodate about 98% of the total capacity while a further 2% was accommodated during the constant voltage charge. During the discharge the voltage drops quickly down to 3.39 V; after which it is almost independent of the degree of reduction. A two-phase reaction takes place at this plateau. It is consistent with the report in the literature. When the cell is discharged to about 91% of the capacity, the voltage drops below 3.0 V and then falls sharply. Download : Download full-size image Fig. 6. Initial voltage profiles of Li0.99Al0.01FePO4/carbon sintered at 850 °C for 2 h (1/40 C).
https://doi.org/10.1016/j.jpowsour.2005.03.094_p4_2 | The Li0.99Al0.01FePO4/carbon composite powders composed of conductive carbon and micro-sized Li0.99Al0.01FePO4 particles were synthesized by the developed sol–gel process. The micro-sized composite particles consist of nano-sized Li0.99Al0.01FePO4 grains coated with the formed carbon. A scheme was proposed for the micro-sized composite powders. The enhancement of the conductivity of the composite powders can be contributed from formation of the micro-sized composite powders. Increasing the sintering time leads to decrease in the conductivity of the Li0.99Al0.01FePO4/carbon composite powders because the carbon content is too low to from a conductive network while the sintering time is higher than 3 h. The electronic conductivity of the Li0.99Al0.01FePO4/carbon composites is greatly improved, reaching a value of 8 × 10−2 S cm−1 at room temperature. It was found that the electrochemical properties of the synthesized Li0.99Al0.01FePO4/carbon composite are improved because of its small grain size and good electronic conductivity.
https://doi.org/10.1016/j.jpowsour.2005.03.099_p1_2 | For the electrode materials in practical lithium-ion batteries, particularly those in electric vehicles, higher rate capability, in addition to higher energy density, is one of the most important characteristics [1]. However, lithium-ion cells cycled at relatively high current density exhibited a significant power loss, which is associated primarily with a rise of the cathode impedance; some active particles became electrically disconnected from the remaining part of the positive electrodes [1], [2]. It could be attributed partly to mechanical stress caused by their volumetric changes during insertion/extraction of lithium ions, and/or partly to detachment of conductive additives from the positive electrode active particles. Therefore, the electrical disconnection during the redox cycling is a serious problem to be overcome, irrespective of the active materials.
https://doi.org/10.1016/j.jpowsour.2005.03.099_p1_3 | Recently, olivine compound LiFePO4 has received a lot of attention as one of the promising positive electrode materials from the standpoints of its relatively high theoretical capacity (approximately 170 mAh g−1), abundant resource of iron, and chemical stability, although it has poor electrical conductivity (10−9–10−10 S cm−1) [3], [4], [5]. In order to overcome this disadvantage and utilize it as positive electrode material, two approaches have been widely in progress; minimizing the particle size and/or introducing conductive additives. Although minimizing the particle size of LiFePO4 improves the cycle performance [6], it causes less packing of the electrochemically active particles. The introduction of conductive additives, such as carbon coating on the surface of LiFePO4 or preparing LiFePO4/C composite positive electrodes, has successfully improved the cell specific capacity even at higher current density [7].
https://doi.org/10.1016/j.jpowsour.2005.03.099_p1_4 | In this work, we have applied spark-plasma-sintering (SPS) method [8] as one of the technique to prepare LiFePO4/C composite electrodes. The SPS process makes use of a microscopic electrical discharge between particles [8], [9], and it could generate strong binding between active particles and carbon additives and form dense composite positive electrodes. We have prepared LiFePO4/C composite positive electrodes using the SPS process, and examined their tap densities, particle size distributions, and charge/discharge properties as compared with those of the conventionally blended LiFePO4 + C powders.
https://doi.org/10.1016/j.jpowsour.2005.03.099_p2_2 | LiFePO4 powder was prepared by hydrothermal method [10]. The mixed solution of LiOH·H2O, FeSO4·7H2O, and NH4H2PO4 with a molar ratio of 2.5:1:1 was subjected to the hydrothermal reaction at 220 °C for 5 h. Na2SO3·7H2O (FeSO4:Na2SO3 = 1:0.2) was introduced to protect ferrous iron from the oxidation. Thus obtained LiFePO4 was blended thoroughly with acetylene black in weight ratio of 8:2 and then allowed to the SPS treatment (SPS-515S, Sumitomo Coal Mining) at 600 °C for 5 min, to form the LiFePO4/C composites.
https://doi.org/10.1016/j.jpowsour.2005.03.099_p2_3 | The samples were characterized by X-ray diffractometry (XRD; Rigaku Rotaflex RU-200B/RINT using monochromatic Cu Kα radiation), field-emission scanning electron microscopy (FE-SEM; Hitachi S-5000), laser diffraction and scattering measurements (Shimadzu SALD-2000), and 57Fe Mössbauer measurements (Model 222B, Topologic Systems, using α-Fe as velocity calibration).
https://doi.org/10.1016/j.jpowsour.2005.03.099_p2_4 | Electrochemical lithium insertion/extraction reactions were carried out using lithium coin-type cells. The working electrode consisted of a mixture of 25 mg LiFePO4/C sample and 0.5 mg Teflon powders pressed into a tablet of 15 mm diameter. The electrochemical test cells were constructed in a stainless steel coin-type configuration. The negative electrode was a 15 mm diameter and 0.2 mm thick disk of Li foil, and the separator was a microporous polyolefin sheet. The solution of 1 M LiPF6 in a 50:50 mixture of ethylene carbonate (EC) and diethylcarbonate (DEC) by volume (Tomiyama Pure Chemical Industries Ltd., battery grade) was used as an electrolyte. Electrochemical measurements were carried out at 30 °C after standing over night on open circuit, using a TOSCAT-3100 (Toyo System), with current densities of 34 and 170 mA g−1 (0.2 and 1 C). Additional electrochemical measurements using carbon anode were also carried out under various current rates ranging from 17 to 850 mA g−1 (0.1–5 C).
https://doi.org/10.1016/j.jpowsour.2005.03.099_p3_2 | The SPS-treated LiFePO4/C composites were black in color, and their appearance was similar to that of the LiFePO4 + C conventionally blended powder. Each XRD peak of LiFePO4/C composites was indexed by the orthorhombic unit cell (Pmnb), and the estimated lattice parameters (a = 6.00191(18) Å, b = 10.3175(3) Å, c = 4.69001(15) Å) were in good agreement with those reported previously (a = 6.008(3) Å, b = 10.334(4) Å, c = 4.693(1) Å) [3]. Any impurity peaks were not observable in LiFePO4/C composites in XRD profiles.
https://doi.org/10.1016/j.jpowsour.2005.03.099_p3_3 | Fig. 1 shows typical SEM micrographs of the initial LiFePO4 powder, LiFePO4 + C blended powder, and SPS-treated LiFePO4/C composite. The initial LiFePO4 consisted of mainly micrometer-sized particles, and it remained nearly unchanged after blended with nanometer-sized acetylene black. After the SPS treatment, LiFePO4 and acetylene black formed agglomerates with the size of >10 μm, where LiFePO4 particles were connected each other via carbon particles. These SEM observations were consistent with the results of particle size distribution measured by laser diffraction and scattering method, Fig. 2. The initial LiFePO4 powder consisted of 0.4–10 μm particles, and the average particle size, represented by the value at 50% cumulative population (d50%), was 1.6 μm. This distribution did not change significantly after blended with acetylene black, Fig. 2b, and it showed similar d50% value (1.5 μm). After the SPS treatment, the population of larger particles of >10 μm drastically increased, resulting in larger d50% value (3.2 μm), which is consistent with the presence of agglomerates of >10 μm in SEM observations. Although the presence of agglomerated active particles usually decreases tap density, the present SPS-treated composites showed relatively higher tap density; it increased from 0.7 to 1.1 g cm−3 by the SPS treatment (0.7 g cm−3 is the value for the LiFePO4 + C blended powder before the SPS treatment). This would be advantageous for preparing higher density electrodes, as described later. Thus, the densification and carbon contacts to LiFePO4 were simultaneously achieved by the present SPS treatment.
https://doi.org/10.1016/j.jpowsour.2005.03.099_p3_6 | The oxidation state of Fe for the samples was checked by 57Fe Mössbauer spectroscopy. The spectra for both LiFePO4 + C blended powder and LiFePO4/C composite were analyzed as being composed of two doublets with isomer shifts (IS) of +1.22 mm s−1, which is consistent with the previously reported value (+1.22 mm s−1) for high-spin Fe2+ in LiFePO4 [4], and IS = +0.3–+0.4 mm s−1, which is close to the value (+0.37 mm s−1) for high-spin Fe3+ in α-LiFeO2 [11]. A notable point is that the amount of the Fe3+-containing phase, estimated by the area of the component, decreased after the SPS treatment (from 4 to 1%). The reductive condition during the SPS treatment resulted in such “purification” of the samples, and it could be advantageous for increasing charge/discharge capacity [4].
https://doi.org/10.1016/j.jpowsour.2005.03.099_p3_7 | Fig. 3 shows the initial and 10th discharge curves for the cells with LiFePO4 + C blended powder and SPS-treated LiFePO4/C composite samples. The carbon contents, estimated by the Rietveld analyses of the respective XRD profiles using the program RIETAN-2000 [12], were nearly the same (approximately 17 wt.%) for both samples. The discharge capacities were enlarged by the SPS treatment, particularly at higher current density (1 C), and the capacity degradation rate with redox cycling was much reduced (from 23 to 6% for 1st–10th discharge at 1 C rate). Since the tap density of active particles increased by the SPS treatment, the effective volumetric discharge capacities were considerably enlarged by the SPS process. In addition, the discharge plateau around 3.4 V became longer by the SPS treatment. These improvements of the charge/discharge performance suggest that carbon powder was strongly bound to LiFePO4 particles in the composite samples and the electrical connection remained unchanged during the electrochemical redox cycling. Indeed, as shown in Fig. 4, the surfaces of LiFePO4 particles in the SPS composites were still covered with carbon even after 10th discharging. This makes a clear contrast for the blended LiFePO4 + C samples, where the surfaces of LiFePO4 particles seemed smooth and clear before and after electrochemical cycling, which indicates much less binding between LiFePO4 and carbon powders. Other contribution for the improvements in the charge/discharge performances for the SPS samples would be the decrease in the amount of Fe3+-containing phase, as described above [4]. Also, heat treatment at 600 °C during the SPS process may be advantageous for removing detrimental chemical species on the surface of LiFePO4, as in the case of LiCoO2 [13].
https://doi.org/10.1016/j.jpowsour.2005.03.099_p3_10 | Using the present SPS-treated LiFePO4/C composite samples, thin positive electrodes with the thickness of approximately 60 μm were prepared, and rate capability tests were carried out. The electrode density and its electrical conductivity were listed in Table 1, with those for the electrodes prepared from LiFePO4 + C blended powder for comparison. The electrode density increased by the SPS treatment; from 1.48 to 1.80 g cm−3, increased by approximately 22%. This is consistent with the increase in the tap density, as described above, and is advantageous for improving the cell volumetric capacity. The electrode conductivity, which included that of Al substrate, showed slightly lower value for the LiFePO4/C composites, and its origin was unclear. Fig. 5 shows the initial discharge curves with different current density ranging from 17 to 850 mA g−1 (0.1–5 C) for the cell with LiFePO4/C composite electrodes. Even at higher current density (>1 C), the cell showed the redox cycling with the specific capacities of >90 mAh g−1. And the cell with thin positive electrodes showed relatively small capacity fading; the discharge capacities over 100 cycles were approximately 85% of the initial values when cycled at 1 C rate. These cycle performances, particularly at higher current density, would be attributed to strong binding between carbon and LiFePO4 particles, and their electrical connections remained unchanged even under higher rate electrochemical redox cycling. Thus, the electrochemical performance was improved by reinforcing the interface connection between LiFePO4 and carbon particles, and this method would be applicable to other active materials.
https://doi.org/10.1016/j.jpowsour.2005.03.099_p4_2 | We have successfully prepared dense LiFePO4/C composite electrodes using the SPS technique. The SPS-treated composites showed that LiFePO4 and carbon particles formed agglomerates with the size of about 10 μm, which resulted in higher electrode density. Charge/discharge tests for the cells with the SPS-treated composites showed the improved cycle performance, particularly at higher current density, compared with those of the LiFePO4 + C blended powder. These improvements of the cell performance were attributed to the strong binding between LiFePO4 and carbon powders, and these electrical connections remained unchanged during electrochemical redox cycling. Thus, the electrochemical performance was improved by reinforcing the interface connection between active particles and carbon powders.
https://doi.org/10.1016/j.jpowsour.2005.03.117_p1_2 | Lithium iron phosphate (LiFePO4) is a promising candidate for positive electrode materials in rechargeable lithium batteries because of its environmental benignity, thermal stability, and low cost [1]. It has been pointed out that one of the drawbacks of LiFePO4 is poor electronic conductivity, which prevents full use of its theoretical capacity (170 mAh g−1). Hence, several studies to overcome this problem have been reported so far [2], [3]. In contrast to these studies, electrochemical lithium insertion/extraction properties of LiFePO4, such as lithium diffusion in the active material and charge transfer reaction rate at the electrode/electrolyte interface, have not been clearly understood, although they also should play important roles in its charge–discharge performance.
https://doi.org/10.1016/j.jpowsour.2005.03.117_p1_3 | Thin film electrodes are useful to investigate electrochemical properties of active materials in detail. This is especially true for poorly conductive active materials because the thickness can be reduced to a value at which the poor electronic conductivity does not significantly affect the electrochemical behavior. However, studies on the fabrication of LiFePO4 thin film electrodes and their electrochemical properties have not been reported so far [4], [5].
https://doi.org/10.1016/j.jpowsour.2005.03.117_p1_4 | In this study, we prepared LiFePO4 thin film electrodes by pulsed laser deposition (PLD) and investigated the dependency of annealing temperature on their electrochemical performance. We revealed that both rate capability and capacity of LiFePO4 thin films can be optimized when they are annealed at 773 K < T < 873 K.
https://doi.org/10.1016/j.jpowsour.2005.03.117_p2_2 | The target of LiFePO4 for PLD was prepared by a solid state reaction using LiOH·H2O (99.95%, Aldrich), (CH3COO)2Fe (99.995%, Aldrich), and NH4H2PO4 (99%, Wako Pure Chemical) as raw materials. The target used for PLD was rich in lithium and phosphorus to the stoichiometric composition to compensate the loss of these elements during deposition. The mixture was first calcined at 723 K for 12 h under argon gas flow and was ground again. The resultant powders were pressed into a pellet and then sintered at 1073 K for 24 h under argon gas flow.
https://doi.org/10.1016/j.jpowsour.2005.03.117_p2_3 | Thin films of LiFePO4 were prepared with a conventional PLD system. The films were deposited on platinum plates or basal planes of highly oriented pyrolytic graphite (HOPG, Advanced Ceramics, STM-1 grade) for 30 min at room temperature. The films were then annealed at 673–973 K for 3 h under argon gas flow. Hereafter, the film annealed at T K is referred to as T K-film. The resultant films were characterized by atomic force microscopy (AFM) and transmission electron microscopy (TEM). XRD measurements were also conducted to clarify the crystal structure of the annealed thin films. Unfortunately, films deposited for 30 min gave no clear diffraction peaks even when they were annealed at 973 K. Hence, films deposited for 120–180 min were specially fabricated on glass substrates or basal planes of HOPG for XRD measurements.
https://doi.org/10.1016/j.jpowsour.2005.03.117_p2_4 | Electrochemical properties of the films were studied by cyclic voltammetry (CV) and charge–discharge tests. These tests were performed using a three-electrode cell. The thin film electrodes prepared by PLD were used as working electrodes. The counter and reference electrodes were lithium foil. The electrolyte solution was 1 mol dm−3 LiClO4 dissolved in propylene carbonate (PC). Cyclic voltammetry was carried out at 5 mV s−1 between 2.0 and 4.5 V (versus Li/Li+). Charge–discharge tests were performed at a constant current (25 nA–10 μA) between 3.0 and 4.0 V. All of these electrochemical measurements were conducted in an argon-filled glove box.
https://doi.org/10.1016/j.jpowsour.2005.03.117_p3_2 | Cyclic voltammograms of the thin films annealed at 673–973 K are summarized in Fig. 1. When the films were annealed at 673 K, a couple of broad anodic and cathodic peaks were observed at around 3.0 V. Because as-deposited film also exhibited nearly the same voltammogram, these broad peaks are probably due to the electrochemical lithium insertion/extraction properties of an amorphous lithium iron phosphate phase [6]. Annealing at 773 and 873 K (Fig. 1(b and c)) drastically decreased the current peak at around 3.0 V and produced only a couple of anodic and cathodic sharp peaks at 3.4 V. These redox reaction peaks are characteristics of electrochemical lithium insertion/extraction reactions of LiFePO4 [1]. Other redox peaks were not observed in these two voltammograms, indicating that the films annealed at 773–873 K consisted of single-phase LiFePO4 and did not contain impurity phases such as Li3Fe2(PO4)3, LiFeP2O7, and Fe4(P2O7)3 [1]. On the other hand, when the films were annealed at 973 K, the peak current at 3.4 V greatly decreased and, alternatively, broad peaks appeared again at around 3.0 V. The peak at 3.4 V completely disappeared when the films were annealed at temperatures higher than 973 K, and some couples of sharp redox peaks newly appeared in the range of 2.6–3.0 V.
https://doi.org/10.1016/j.jpowsour.2005.03.117_p3_4 | Fig. 2 shows the variation of XRD patterns (30°–40°) of the films deposited for 180 min with annealing temperature in the range of 673–973 K. Diffraction peaks observed at 2θ = 35.6°, 36.6°, and 37.9° on the XRD pattern of the 773 K-film are indexed as the (1 3 1), (2 1 1), and (1 4 0) reflections of LiFePO4, respectively. On the other hand, the 673 K-film gave no visible diffraction peaks in this range, which indicates that the 673 K-film was not well crystallized or was in an amorphous state. The 973 K-film exhibited visible diffraction peaks; however, some diffraction peaks marked by asterisks were not assigned to any of the reflections of LiFePO4, indicating that impurity phases were formed in the 973 K-film. Because the 773 K-film had nearly the stoichiometric composition (P/Fe = 0.99 and Li/Fe = 0.98) [5], the impurity phase would be formed by the decomposition of LiFePO4 through reactions with residual oxygen in argon gas. These results can qualitatively explain the CVs of the films annealed at different temperatures shown in Fig. 1.
https://doi.org/10.1016/j.jpowsour.2005.03.117_p3_6 | Surface morphology of the film electrodes was studied by AFM. Fig. 3(a) shows the AFM image of an as-deposited film fabricated on a basal plane of HOPG for 30 min. The AFM observation was performed by the contact mode, in which the AFM tip was constantly in contact with the surface during scanning. Hence, the AFM tip can scrape off the film by its repeated scanning of the surface. In Fig. 3(a), the 5 μm × 5 μm area is seen as a square hole, where the films were scraped off during repeated scanning. A flat plane is observed below the scraped film, which is probably the atomically flat basal plane of HOPG. It is also seen that the scraped films accumulated at the right side of 5 μm × 5 μm area on the film surface. The height profile of the surface revealed that the thickness of as-deposited film was ca. 50 nm, and the film covered the substrate uniformly. When the film was annealed at 773 K for 3 h, the substrate was covered with small grains with ca. 50 nm in thickness (Fig. 3(b)).
https://doi.org/10.1016/j.jpowsour.2005.03.117_p3_8 | Fig. 4 shows TEM images of the films annealed at 673–973 K. The films were directly deposited on Au micro grids, and microstructure of the film was observed at the edge of the grid (seen as black shaded area in Fig. 4). As shown in these images, grain growth in the film was clearly observed when the film was annealed at 873 K or higher. This means that small-sized grains are expected when the film is annealed at temperatures lower than 873 K. Fig. 5 shows magnified images of the surface structure of the 773 K- and 873 K-films. In both images, a layered structure with an interlayer spacing of 0.43 nm was observed, which is in good agreement with the (0 1 1) planes of LiFePO4. Clear facet planes were not formed in the film surface in contrast to the case of c-axis oriented LiCoO2 thin film [7]. It should be noted that the electrode surface was covered with an amorphous layer for each film. The thickness of the amorphous layer seemed to increase when annealing temperature was increased as shown in Fig. 5. From the results of CVs, it is speculated that this amorphous layer is a decomposition product of LiFePO4.
https://doi.org/10.1016/j.jpowsour.2005.03.117_p3_11 | Charge–discharge curves of the 773 K- and 873 K-films between 3.0 and 4.0 V are shown in Fig. 6. Flat potential profiles at 3.4 V correspond to the couple of sharp redox peaks at 3.4 V in Fig. 1(b and c). The theoretical capacity of the film calculated from the film thickness (50 nA), the density of LiFePO4 (3.6 g cm−3), and the geometric electrode area (0.13 cm2) is roughly estimated to be 0.4 μAh, which was in good agreement with the capacity obtained experimentally at 25 nA for both films. The discharge capacity obtained at 25 nA of the 873 K-film was ca. 10% larger than that of the 773 K-film, indicating that the 773 K-film was poorly crystallized than the 873 K-film. However, the 773 K-film exhibited better rate capability than the 873 K-film. The relative discharge capacities obtained at different current densities to the capacity at 25 nA are summarized in Fig. 7. The capacities at 10 μA of the 773 K- and the 873 K-films maintained ca. 65 and 50%, respectively, to those at 25 nA. The 773 K-film was formed by small-sized grains, which could sustain enough electronic conductivity, decrease the diffusion length of lithium ion in the active material, and also reduce the charge-transfer resistance at the electrode/electrolyte interface. The difference in rate capability of these two films is probably due to these structural advantages of the 773 K-film. From these results, it is reasonable to expect that a point of optimization between high rate capability and large capacity would be found between 773 and 873 K. Quite recently, we confirmed that the 823 K-film obtained larger capacity than that of the 873 K-film and also showed high rate capability than that of the 773 K-film.
https://doi.org/10.1016/j.jpowsour.2005.03.117_p3_14 | Yamada et al. have synthesized LiFePO4 powders at various conditions and reported that LiFePO4 powders are optimized on their electrochemical properties when they are sintered at 823 K [8]. They attributed this optimization to non-crystalline phase formation at T < 773 K and undesirable particle growth at T > 873 K. Although their preparation method is different from that used in the present study, electrochemical properties of LiFePO4 thin films can be optimized when they are annealed at 773 K < T < 873 K. This optimization is probably due to a compromise between small-sized grains and well-crystallized structure of the film electrode. As was discussed earlier, suppression of an amorphous layer formation on the electrode surface may be another important factor to improve the electrochemical properties of LiFePO4.
https://doi.org/10.1016/j.jpowsour.2005.03.117_p4_2 | Olivine-structured LiFePO4 thin film electrodes were prepared at various conditions, and their electrochemical and structural properties were studied. The films annealed at 773–873 K gave only a couple of redox peaks at 3.4 V in cyclic voltammograms between 2 and 5 V, which is characteristics of electrochemical lithium insertion/extraction reaction of LiFePO4. The films annealed at 673 K or lower were not well crystallized or were in an amorphous state, while those annealed at 973 K or higher were not of single-phase LiFePO4 and contained an impurity phase. The film annealed at 873 K gave a larger discharge capacity than that annealed at 773 K. Unfortunately, grain growth in the film electrode occurred at 873 K, and thereby the rate capability of the former film was poorer than the latter one. These results indicate that a point of optimaization between high rate capability and large capacity would be found between 773 and 873 K. This optimized annealing temperature was also in good agreement with the results for LiFePO4 powder reported by Yamada et al. [8]. These results will give an important insight to fabricate LiFePO4 used in large-size rechargeable lithium batteries requiring high rate capability and large capacity. Extended studies on the interfacial reactions of LiFePO4 by using optimized thin film electrodes will be reported in the near future.
https://doi.org/10.1016/j.jpowsour.2005.03.119_p1_2 | Much research has been devoted to the study of rechargeable lithium batteries for application in hybrid electric vehicles (HEVs), where low price, long calendar life, safety and high power capability are required [1], [2]. The active materials found in consumer-size lithium batteries, such as the synthetic graphite MCMB and LiCoO2, will need to be replaced with lower cost materials such as natural graphite and cathode materials, such as those containing iron and manganese.
https://doi.org/10.1016/j.jpowsour.2005.03.119_p1_3 | In our previous studies of the LiFePO4/natural graphite cell with a liquid electrolyte, we reported a limited cycle life for this cell system due to the consumption of the cycleable lithium at the anode by side reaction [3]. This was determined from post-test electrochemical analysis of the electrodes removed from the cycled cells [4]. The addition of a carbon coating to the Al current collector was found to improve the area specific impedance (ASI) of our pouch cells by as much as an order of magnitude. The improved cells also showed a 250% increase in cell cycle life for 100% DOD cycling at C/2, bringing this technology into the realm of possibility for applications requiring high power as well as high-energy. However, the capacity fade for these cells was still too high. Half-cell electrochemical diagnostics revealed that the electrodes maintained their original impedance and capacity, but that capacity was still fading due to the consumption of cycleable Li from the cell [5].
https://doi.org/10.1016/j.jpowsour.2005.03.119_p1_4 | Many different mechanisms have been invoked for the explanation of capacity fade occurring in lithium-ion cells, most concerning the stability of one or both of the electrodes. Our laboratory has employed many techniques to examine various mechanisms for power and capacity fade observed in high power lithium-ion cells containing Co-doped LiNiO2 and graphite, such as (1) degradation of active material, (2) impedance rise of cell by formation of SEI layer, (3) lithium inventory loss by side reaction and (4) loss of carbon as conductive additive from cathode, etc. [6], [7], [8], [9], [10]. In our previous work with the LiNi0.8Co0.15Al0.05O2 cells, performance loss was found to be a combination of loss of lithium inventory and structural degradation of the cathode active material and impedance characteristics. In contrast, our early studies of LiFePO4/natural graphite cells showed that lithium inventory loss and structural degradation of the anode were most important. The LiFePO4 cathode appears to be exceptionally stable to long-term cycling [3], [11].
https://doi.org/10.1016/j.jpowsour.2005.03.119_p1_5 | In this paper, the performance of our LiFePO4/natural graphite (NG) cell with different anodes is summarized and additional post-test analysis of selected components with Raman spectroscopy and TEM is presented. Early results showed that iron was detectable on the anodes removed from these cells. If the iron destabilizes the SEI layer on the graphite anode, in a similar fashion to that observed with Mn in the Li1+yMn2−yO4/graphite cell [12], removal of the HF source, and thereby the source of the iron dissolution from the system would be expected to alleviate this capacity fade mechanism. We, therefore, also report some preliminary results from LiFePO4/NG cells without LiPF6 in the electrolyte.
https://doi.org/10.1016/j.jpowsour.2005.03.119_p2_2 | The 12 cm2 pouch cells contained LiFePO4 cathodes and natural graphite anodes. Some of the electrodes were used as received from Hydro Quebec. Others were prepared in-house. All of the cathodes contained 82% carbon-coated LiFePO4 (<1% carbon) from the University of Montreal, 8% conducting carbon and 10% PVdF binder (Kureha). The NMP slurries were cast onto three different types of current collector: (1) bare aluminum, (2) carbon-coated Al (C/Al) prepared in-house from a casting of 70 or 90% Shawinigan black in PVdF and (3) a commercially prepared collector prepared with a proprietary technique, courtesy of Hydro Quebec. The anodes were prepared from SL20 natural graphite (Superior Graphite), Hitachi Mag-10 graphite or SNG20, a spherical natural graphite (Hydro Quebec). They all contained 10% PVdF binder (Kureha) and copper current collectors.
https://doi.org/10.1016/j.jpowsour.2005.03.119_p2_3 | The 10 mAh pouch cells were assembled with Celgard 2500 and filled with electrolyte in an Ar-filled glove-box. The cells were filled with either 1 M LiPF6 + EC/DEC (1:1) (EM Science) or 0.7 M LiBOB salt in EC/DEC (1:1), courtesy of Ferro Chemical Corp. All cells were formed with two cycles at C/25. Cycle-life testing was carried out at constant (C/2) between 2.5 and 4.0 V. A reference performance test (RPT) with high-current discharge and charge pulses was carried out every 80 cycles to characterize the cell impedance and monitor the stability of this impedance during cycling or aging. More details of the manufacturing process and test protocol were described in previous work [5]. After cycling, several of the pouch cells were disassembled in the discharged state and each electrode was washed in DEC in the glove-box. Electrochemical, Raman and TEM post-test analysis was carried out on selected components.
https://doi.org/10.1016/j.jpowsour.2005.03.119_p2_4 | The electrochemical analysis of electrodes before and after cycling was carried out in half-cells with Li reference and counter electrodes and the same electrolyte. An integrated confocal Raman microscope system “Labram” made by ISA Groupe Horiba was used to analyze and map the anode surface structure and composition. The excitation source was an internal He–Ne (632 nm) 10 mW laser. To avoid local overheating at the sample, the power of the laser beam was adjusted to 0.1 mW with neutral filters of various optical densities. The size of the laser beam at the sample was ∼1.2 μm, which is about one order of magnitude smaller than the size of an average graphite particle. The average acquisition time for each spectrum was 40 s. The spectra were processed and deconvoluted using PeakFit 4.0 commercial software package. For TEM measurements, a part of the anode was dispersed in EMC, ground lightly and then some of the particles were collected on a copper grid. Sample preparation was carried out in the inert-atmosphere glove-box and the sample was then sealed in a small bottle for transportation to the Philips CM200/FEG (field emission gun) TEM at the National Center for Electron Microscopy (NCEM) at LBNL.
https://doi.org/10.1016/j.jpowsour.2005.03.119_p3_2 | The importance of carbon to the cycling of LiFePO4 is well documented. The LiFePO4 used in this work was prepared as a carbon-coated material from PhosTech. One might expect that no additional carbon, either in the cathode or on the current collector, would be required for good performance. However, our original cells with LiFePO4 prepared on bare Al current collector showed unacceptably high ohmic losses [3]. Taking the lead from Hydro Quebec, LiFePO4 cathodes were prepared on several different carbon-coated Al (C/Al) current collectors. The carbon coatings were less than 10 μm thick with <0.1 mg cm2. The variable-rate discharge performance of LiFePO4 cathodes prepared on a C/Al and a bare Al current collectors are compared in Fig. 1. The LiFePO4 cathode on Al foil (left figure) shows large ohmic drops at high rates in the region of the flat plateau and a large decrease of specific capacity as rate is increased. The very thin carbon layer on the current collector (C/Al) appears to greatly reduce the contact resistance between electrode layer and current collector. The ohmic resistance of these cathodes, calculated from relaxation voltage at the end of discharge, decreased from about 200 to ∼40 Ω cm2 with addition of the coating on the current collector. Performance data from cells with four types of current collector are shown in Fig. 2. Based on these results, the remainder of the cells discussed in this paper comprised cathodes cast onto either the HQ CC or the LBNL–C/Al CC with 90% carbon black in the coating.
https://doi.org/10.1016/j.jpowsour.2005.03.119_p3_5 | The cycle performance of LiFePO4/natural graphite pouch cells prepared from either the LBNL–C/Al or the HQ current collectors are compared in Fig. 3. It should be noted that there are three different graphite anodes used in these cells. Both cyclability and coulombic efficiency (not shown) are significantly improved with the use of the C/Al in the cathode. Part of the improvement can be traced directly to the lower impedance of the cells with the C/Al. The two cells with the SNG20 anode show an improvement in capacity stability on switching from LiPF6 to LiBOB-containing electrolyte. In fact, the initial rate of capacity fade in the LiBOB cell was half that of the LiPF6 cell. This improvement in stability was even more dramatic at elevated temperatures (not shown). Fig. 4 shows the area specific impedance (ASI), calculated from a reference performance test [13], of these pouch cells before cycling, unless noted. The ASI of cell with the LBNL–C/Al in the LiFePO4 cathode is significantly lower than the cell with LiFePO4 cathode on uncoated Al, but more significantly, this low impedance is maintained during cycling. The initial ASI from the cell with HQ components was intermediate to the other two. The ASI of the LBNL–C/Al cell after 400 cycles is much lower than that of older cells after 80 cycles. However, the improved cell still has a high capacity fade rate of about 0.1% cycle. Our target for these pouch cells is 0.05% cycle or a loss of 20% of the C/2 capacity loss after 400 cycles. Very little difference was observed in the initial impedance of the cells with LiPF6 versus LiBOB electrolytes. This suggests that in this cell with a relatively low conductivity cathode that the ionic conductance of the electrolyte is not a rate-limiting factor.
https://doi.org/10.1016/j.jpowsour.2005.03.119_p3_8 | To understand more about the fade mechanisms operative in these cells, several of the cells were fully discharged at C/25 before disassembly in the glovebox for post-test diagnostic analysis. The consumption of cycleable Li from the cell is demonstrated in Fig. 5. The first charge of the cycled cathode, in a half-cell against lithium, reveals how much cycleable lithium remains in the cell after cycling. The anode samples showed voltages greater than 1.5 V versus Li indicating that there is no cycleable Li remaining. Comparison of this first charge capacity with the full capacity on the second cycle shows that the cycled LiFePO4 cathode contains only 55% of the original Li content after formation and cycling. About 24% was lost during anode formation and the balance of about 21% was lost during cycling. Comparison with the fresh cathode capacity shows that the performance of the cycled cathode has not deteriorated; only the inventory of the lithium is lost. This loss is usually associated with the continual formation of the SEI, possibly accompanied by the dissolution of the SEI. We observed gassing in these pouch cells during cycling, consistent with a continual oxidation of the electrolyte solvent(s). The performance of the anodes removed from these cells was similar to that of fresh anodes [5]. This suggests that during this side-reaction, the SEI is maintaining steady thickness, or at least a high conductivity. Several side-reactions with the electrolyte have been proposed. For the Li1+yMn2−yO4/graphite cell, a mechanism for the destabilization of the SEI on the anode has been proposed involving deposition of manganese, liberated form the Li1+yMn2−yO4 cathode by proton attack [12]. The source of protons is the well-known degradation of the LiPF6 by reaction with residual water. The improvement in cycling stability of the LiFePO4 cells with a non-LiPF6-containing electrolyte, suggests a similar mechanism. However, in the case of the spinel cathode, the cathode itself has been found to loose capacity though the loss of Mn, whereas in these cells, the LiFePO4 cathode capacity is stable [5]. However, the destabilization of the anode-SEI could be due to the catalytic effect of small amounts of iron impurities, dissolved from the surface or bulk of the LiFePO4, in quantities undetectable by XRD.
https://doi.org/10.1016/j.jpowsour.2005.03.119_p3_11 | Anodes removed from these cells were analyzed with micro-Raman high-resolution mapping. Raman spectroscopy is useful for characterizing the near-surface structure of graphite because of its relatively large Raman scattering cross-section. A typical Raman spectrum of graphite consists of two peaks: a strong (G) band at ∼1583 cm−1 and (D) band at 1345 cm−1, which is associated with the breakage of symmetry occurring at the edges of the graphite sheets. The relative intensity of the D band versus G band is attributed to the level of carbon disorder in microcrystalline graphite [14] and is inversely proportional to the intra-planar microcrystallite distance La [15].
https://doi.org/10.1016/j.jpowsour.2005.03.119_p3_12 | Average Raman spectra from representative 52 μm × 75 μm areas of a fresh graphite anode and the cycled anodes are presented in Fig. 6. Two sharp carbon bands are always present at ∼1345 and ∼1583 cm−1. However, the relative D and G peak intensities change significantly for the cycled anodes. The D band intensity increases substantially whereas the G band broadens noticeably. The D/G band ratio for fresh and cycled anodes calculated from the deconvoluted Raman spectra of the three different types of graphite are listed in Table 1. This ratio always increased with cycling for all of the tested anodes, compared with the fresh electrodes. However, the anodes cycled in the LiBOB electrolytes display less disordered carbon on the surface at the end of testing than the anodes removed from cells with the LiPF6-containing electrolyte. Download : Download full-size image Fig. 6. Average Raman spectra of graphite anodes: Mag-10 fresh anode (a), Mag-10 cycled in LiPF6 electrolyte (b), SL20 fresh anode (c), SL20 cycled in LiPF6 electrolyte (d), SNG20 fresh anode (e), SNG20 cycled in LiPF6 electrolyte (f) and SNG20 cycled in LiBOB electrolyte (g). Table 1. D/G ratios for analyzed anodes after cycling against LiFePO4 cathodes D/G Mag-10 (LiPF6) SL20 (LiPF6) SNG20 (LiPF6) SNG20 (LiBOB) Fresh anode 0.25 0.4 0.62 0.62 Cycled anode 0.52 0.8 1.14 0.86 Number of cycles 400 400 240 240 Percent change +108 +100 +84 +39
https://doi.org/10.1016/j.jpowsour.2005.03.119_p3_13 | Some of the observed carbon disordering might be inherent to the formation process. However, earlier studies Li-ion cells with Mag-10 graphite showed that the formation process does not lead to an increase in anode disorder but that this ratio increases with the extent of cycling [10], [16]. We found only a moderate (24%) increase in the D/G band ratio for a Mag-10 anode that was cycled 480 times against a LiNi0.8Co0.15Al0.05O2 cathode at room temperature, which also showed very little loss of performance.
https://doi.org/10.1016/j.jpowsour.2005.03.119_p3_14 | The presence of disordered carbonaceous material in the anode may be explained by local graphite degradation/exfoliation by the co-intercalation of ion aggregates and protons [17], localized high rate of lithium intercalation [8], or carbon black additive migration from the composite cathode to the anode. In all instances, graphite structure breakdown and/or deposition of carbon black will lead to the exposure of new graphene edges and fragments of graphene planes to the electrolyte. These freshly exposed active carbon sites react readily with the electrolyte to form inorganic products such as phosphates, carbonates and LiF. This process results the long-term accumulation of inorganic products at the anode as well as the transfer of cycleable lithium from the cathode to the anode SEI, which limits the Li-ion cell capacity.
https://doi.org/10.1016/j.jpowsour.2005.03.119_p3_15 | A semi-quantitative Raman microscopy analysis of the anode surface was carried out by high-resolution Raman surface composition mapping. Thousands of Raman spectra were collected systematically from 52 μm × 75 μm sections of anode surfaces at 0.7 μm resolution, and then deconvoluted, and analyzed. In marked contrast to graphite D and G bands at 1345 and 1583 cm−1, respectively, Raman spectra collected at a few locations on the anode surface displayed a group of bands at 418, 480, 530 and 605 cm−1 and a weak shoulder at ca. 650 cm−1 (Fig. 7). Similar Raman spectra have been reported for α-Fe2O3 and Fe3O4 but the observed Raman frequencies and peak relative intensities are slightly different from literature values [18], [19]. Since formation conditions for iron oxides can strongly affect the resulting degree of crystallinity, defect- or impurity-induced lattice modification or the presence of multiple phases, one could reasonably expect differences in the Raman spectra of iron FeOx species of nominally identical chemical composition. Interestingly, we detected iron oxide impurities on the surface of anodes that were cycled in LiPF6-containing electrolytes. There was no clear indication of iron oxide deposition on the surface of graphite anodes that were tested in the LiBOB electrolyte. A small band at 1087 cm−1 corresponds to the carbonate group symmetric stretching vibration from Li2CO3 in the SEI layer. Download : Download full-size image Fig. 7. Raman microscope spectra recorded form different locations on the surface of anodes from cells cycled in LiPF6-containing electrolyte.
https://doi.org/10.1016/j.jpowsour.2005.03.119_p3_17 | Further confirmation of the presence of the iron on several anodes removed form LiFePO4/LiPF6/NG cells was obtained with TEM and electron diffraction analysis. Fig. 8B shows the TEM image with two areas analyzed with EDX (Fig. 8A and C). Fig. 8A shows a small amount of Fe present in the particle of the sample. Several similar particles were observed in the generally graphitic mass. The parallel measurement on anodes removed form the LiFePO4/LiBOB/NG cells is the subject of future work. Download : Download full-size image Fig. 8. TEM analysis of an SL-20 anode after cycling with a LiFePO4 cathode: (A) EDX of a particle on the anode sample showing the Fe-containing “impurity” after cycling, (B) TEM image, 57,000× and (C) EDX from “bulk” portion of the anode sample.
https://doi.org/10.1016/j.jpowsour.2005.03.119_p4_2 | The addition of a carbon-coated current collector to the cathode of the LiFePO4/natural graphite cell lead to 2.5 times improvement in cyclability. In addition, the cell impedance was reduced by an order of magnitude and the impedance rise during cycling was only a few percent. Post-test analysis of cycled anodes with Raman spectroscopy showed evidence of iron species deposited on the anodes during cycling. The amount of iron was not significant enough to affect the capacity of the LiFePO4 positive electrodes. However, it is possible that this iron acts to catalyze the instability of the anode and consume the cycleable Li from the cell. While the anode half-cell performance was not severely affected when matched against a Li metal foil, the effective increase in disorder of the graphite surface was four times that observed for a similar anode cycled against a LiNiCoAlO2 cathode for the same number of cycles. The presence of iron was confirmed with TEM measurements and the pattern of deposition was similar to that observed in an anode cycled against a Li1+yMn2−yO4 cathode. It is believed that this iron may be etched from the surface for the LiFePO4 particles in a mechanism involving HF, since preliminary results with non-HF containing electrolytes, i.e. LiBOB-salt electrolytes show better capacity retention and less direct evidence of Fe on the surface of the anodes. More work on this degradation mechanism is clearly warranted.
https://doi.org/10.1016/j.jpowsour.2005.03.127_p1_2 | In the several materials under development for use as cathodes in lithium-ion batteries, orthophosphates LiMPO4 (M = Mn, Fe, Co, Ni) structure to olivine are intensively studied as lithium insertion compounds [1], [2], [3]. Among the LiMPO4, lithium iron phosphate, LiFePO4, has been recognized as a promising candidate for Li batteries cathode due to the low cost, environmental benignity, cycling stability and high theoretical capacity of 170 mAh g−1 [4], [5], [6], [7].
https://doi.org/10.1016/j.jpowsour.2005.03.127_p1_3 | However, the poor conductivity, resulting from the low lithium-ion diffusion rate and low electronic conductivity in the LiFePO4 phase, shows that approximately 0.6 lithium atoms per formula unit can be extracted at a closed-circuit voltage of 3.5 V Li/Li+ [1]. The schemes to solve this major problem are to prepare a small and homogeneous particle size distribution [8], [9], [10], [11] and to provide a novel coating technology to obtain an electronic conductive particle coating or LiFePO4/electronic conductor composite compound [12], [13], [14].
https://doi.org/10.1016/j.jpowsour.2005.03.127_p1_4 | The co-precipitation method, a commercially feasible process, can prepare a fine, chemically uniform and more homogeneous powder size distribution of LiFePO4. Up to date, the bivalent iron precursors, which are usually expensive, are used as the precursors for co-precipitation. Barker et al. have successfully synthesized LiFePO4 from trivalent iron ion (Fe2O3) by carbothermal reduction method [20]. However, the reducing atmosphere produced at high temperature (>650 °C) is required for iron reduction. The high temperature (>600 °C) will lead to the undesired particle grow [3].
https://doi.org/10.1016/j.jpowsour.2005.03.127_p2_3 | The aqueous precursor mixture of Fe(NO3)3, LiNO3, (NH4)2HPO4, ascorbic acid and appropriate amount of ammonia was used. The purpose of ascorbic acid had reduced Fe3+ to Fe2+ in the aqueous precursor [15]. The amount of sugar added into the precursor solution is 20 wt% of LiFePO4 to be formed. That co-precipitated powder can be easily separated in a centrifuge and then the co-precipitated powder was dispersed in the hydrolyzed sugar solution, followed by drying and heating. The sugar-coated powder was calcined at 350 °C for 10 h and subsequently sintered at 600 °C for 16 h in nitrogen atmosphere. The sugar will be converted to carbon and distributed evenly on the LiFePO4 powders.
https://doi.org/10.1016/j.jpowsour.2005.03.127_p2_5 | X-ray diffraction (XRD) profiles of the sample were measured with a Shimadzu XRD-6000 diffractometer (Cu Kα radiation). Structural parameters were determined by GSAS analysis of diffraction profiles. A simultaneous thermogravimetric–differential thermal analysis (TG–DTA) apparatus SDT 2960 (TA instrument) was used for the thermal characterization. The particle size distribution was determined by the optical particle size analyzer (Mastersizer X). The morphology and particle size distribution can be observed by SEM (Hitachi S-800). The BET specific surface area of LiFePO4/C compound powder measurement was performed by N2 adsorption–desorption method (Micromeritics Gemini 2375). Elemental composition of the compound powder (Li, Fe) was determined by ICP-AES (Perkin-Elmer Optima 2000), and amount of C, N and H was determined by element analyzer (Heraeus VarioEL-III for CNH).
https://doi.org/10.1016/j.jpowsour.2005.03.127_p2_7 | Electrochemical properties of the lithium iron phosphate powders were studied by assembling 2032 coin cells with lithium metal as an anode and 1 M LiPF6 in ethylene carbonate (EC) and diethyl carbonate (DEC) (1:1 by volume) as an electrolyte. All the manipulations were made in an argon-filled glove box with oxygen and moisture control less than 2 ppm. The cathode for the cells was prepared by mixed 75 wt% active materials with 20 wt% of carbon additive (including conducting carbon black and carbon converted from sugar) and 5 wt% polyvinylidene fluoride (PVDF) binder in N-methyl-2-pyrrolidon (NMP). The intensively mixed slurry was blade-coated onto aluminum foil and dried overnight at 120 °C in an oven. The circular electrodes were punched after roller-pressing the dried foil. The cells were cycled between 2.5 and 4.3 V in a multi-channel battery tester.
https://doi.org/10.1016/j.jpowsour.2005.03.127_p3_3 | Fe3+ in aqueous precursor solution can be reduced to Fe2+ by the addition of ascorbic acid. It can be verified from the fact that the color of the aqueous solution can change from brown to greenish color after the addition of ascorbic acid. According to reaction formula (1), the products of the co-precipitated powder could be the Fe3(PO4)2·nH2O and Li3PO4. These mixed powders was subsequently calcined at 350 °C for 10 h and then sintered at 600 °C for 16 h in nitrogen atmosphere can obtain LiFePO4 powder. The formula (2) could be the formation reaction of LiFePO4 from these as-calcined powders. Fig. 1 shows the TG/DTA curves of the powders co-precipitated from aqueous precursor with hydrolysis-sugar coating. The weight losses at temperatures between 60 and 170 °C can be associated with desorption of the water and carbonization of hydrolysis-sugar, respectively. The steep weight loss at temperatures between 180 and 250 °C can be ascribed to the decomposition of nitrate. The organic materials that residual ammonia and hydrolysis-sugar were decomposed and carbonized before 350 °C. The DTA curve shows two exothermic peaks at 436 and 490 °C. One peak around 436 °C can be associated with the oxidation of carbon, which produce carbon monoxide or carbon dioxide [17]. From X-ray diffraction results, the peaks at 490 °C can be ascribed to crystallization of the amorphous LiFePO4 [10]. The amount of carbon in LiFePO4/C was of about 15.76 wt% determined with element analyzer. (1) 3LiNO3 + 3Fe(NO3)2·nH2O + 3(NH4)2HPO4 → Fe3(PO4)2·nH2O + Li3PO4 + 6NH3 + 9HNO3 (2) Fe3(PO4)2·nH2O + Li3PO4 → 3LiFePO4 + nH2O Download : Download full-size image Fig. 1. The DTA/TGA curves for the precursor recorded over the temperature range from ambient to 800 °C at a heating rate of 5 °C min−1 in N2 atmosphere at 100 mL min−1 flow rate.
https://doi.org/10.1016/j.jpowsour.2005.03.127_p3_5 | As shown in the XRD patterns of Fig. 2, the precursor with hydrolysis-sugar additive could be synthesized to the pure LiFePO4 phase even with the presence of substantial amount of carbon in the powders. Through the GSAS software calculation, the lattice constants are a = 10.328 Å, b = 6.006 Å and c = 4.708 Å, which are very similar to the reports [18]. Since the a–c planes containing the Li atoms are bridged by PO4 tetrahedral [19], Li ions could diffusion along c-axis which has lowest diffusion energy barriers. Since the larger inter-plane spacing between a–c planes (i.e. c-axis) will facilitate the passage for Li ion movement, the powders with larger lattice constant c will give better electrochemical property even for higher charge/discharge rate at ambient temperature. Download : Download full-size image Fig. 2. The X-ray diffraction profiles of as-prepared LiFePO4 power (Cu Kα radiations, potential 15 kV, current 40 mA, scan rate 0.02° s−1).
https://doi.org/10.1016/j.jpowsour.2005.03.127_p3_7 | Chen and Dahn reported that the carbon was distributed on the surface of the as-sintered powder through the introduction of solid sugar into the as-calcined powders [13]. In this study, the carbon distribution, as shown in Fig. 3, is entirely different from the literatural reports. According to the reports regarding to the preparation of zirconium oxide and alumina, the carbon reduced from the decomposition of hydrolyzed sugar will develop a porous structure [16], [17]. The sugar (C12H22O11) gets hydrolyzed to glucose (C6H12O6) and fructose (C6H12O6), which ultimately oxidizes to gluconic acid or a polyhydroxyl acid. The polyhydroxyl similar to polymer has cross-link property. The cross-link like precursor was calcined at 350 °C for 10 h, the cross-link part would be decomposed to porous structure of carbon and metal ions were well distributed into porous structure. After heat treatment at 600 °C for 16 h, the LiFePO4 was embedded in the porous structure of carbon. The novel structure of carbon scaffold with LiFePO4 embedded has the following advantages: (i) The LiFePO4 powder was well distributed and avoided agglomerations. (ii) The porous structure of carbon would limit/prohibit the particle size to grow during heating. (iii) The conductivity of LiFePO4/C composite would be enhanced due to the embedding of the LiFePO4 powder in the carbon scaffold. (iv) The carbothermal reaction would readily induce the reaction of Fe3+ to Fe2+ by only burning out the oxide (C → CO) [20]. Download : Download full-size image Fig. 3. SEM morphology of the LiFePO4/C compound (calcined at 350 °C for 10 h and then heated at 600 °C for 16 h).
https://doi.org/10.1016/j.jpowsour.2005.03.127_p3_9 | Since the porous structure of carbon, the surface area, determined by the BET method, is as high as 97.19 m2 g−1. Ray and co-workers reported that the porosity structure of carbon would effectively control the particle size about 1 μm [16], [17]. For LiFePO4, similar result can be seen, as shown in Fig. 3.
https://doi.org/10.1016/j.jpowsour.2005.03.127_p3_10 | The particle size distribution of LiFePO4, as listed in Table 1, was measured by the optical particle size analyzer (Mastersizer X). The particle distribution is bimodal. The population peak around smaller particle size is LiFePO4 powder (about 1.51 μm) and another population peaks at larger particle size (about 8.04 μm) can be attributed to the LiFePO4/C particles composed porous carbon structure with LiFePO4 embedded. The results correspond well with SEM observation. The molar ratio of Li:Fe of lithium iron phosphate powder, determined with ICP analysis, is 1:1.001, which is very close to stoichiometry. Table 1. The particle size distribution of the LiFePO4/C compound
https://doi.org/10.1016/j.jpowsour.2005.03.127_p3_12 | Fig. 4 shows that specific capacity of the LiFePO4/C powder in function of the cycle number with various charge/discharge rates at ambient temperature. With slow charge–discharge rate (C/10–C/3), the powder exhibits good capacity retention, 85% of theory capacity 169 mAh g−1. The inset in Fig. 4 shows that a voltage plateau can be observed even after 10th cycle. At 50 °C, the capacity is more than 140 mAh g−1. It is still remained good stability and reversibility (3.4 V plateau can be seen) even after 100 cycles, as shown in Fig. 5. Download : Download full-size image Fig. 4. The cyclability of LiFePO4/C composite electrode at 30 °C. Inset means the charge–discharge curves of LiFePO4/C at 10th cycle at 30 °C. Download : Download full-size image Fig. 5. The cyclability of LiFePO4/C composite electrode at 50 °C. Inset means the 1 C charge–discharge curves of LiFePO4/C at 100th cycle at 50 °C.
https://doi.org/10.1016/j.jpowsour.2005.03.127_p4_2 | Pure olivine LiFePO4 can be successfully prepared with co-precipitation from aqueous solution containing trivalent iron ion. The resultant LiFePO4/C composite achieves high specific capacity (143 mAh g−1) after the 100th cycle with 1 C charge/discharge rate at 50 °C due to homogenous distribution of carbon and small pure olivine LiFePO4 embedded. The excellent cycle life and stability as well as cheap precursor solution make the process feasible commercially. Moreover, since the only auxiliary product of thermal treatment in this process is water vapor, the process is more environmental friendly than other synthesized methods.
https://doi.org/10.1016/j.jpowsour.2005.03.128_p1_2 | Among the promising candidates of the cathode material for large-sized secondary lithium batteries, such as LiMn2O4 [1], [2], [3], LiNi0.8Co0.2O2 [4], [5], [6], LiNi1/3Co1/3Mn1/3O2 [7], [8], and LiFePO4 [9], olivine LiFePO4 shows advantages in cost, safety, and cycling performance. However, LiFePO4 is suffered from its low electronic conductivity at ambient temperature. Padhi et al. found that the electrochemical extraction of lithium in LiFePO4 is limited to about 0.6 Li per formula unit [10]. The capacity exhibited by the material is strictly related to the current density used. From the observation that the capacity is restored when reducing the discharge current indicates that the loss in capacity is a diffusion-limited phenomenon within a single grain. Takahashi et al. used cyclic voltammetry (CV) and electrochemical impedance spectroscopy (EIS) to investigate the influence of cell temperature on the lithium diffusion process that occurs during the extraction/insertion of Li+ ions into/from LiFePO4 [11]. They confirmed that the increase in the LiFePO4 capacity as the cell temperature rose was caused mainly by the increasing lithium diffusion rate. Andersson and Thomas proposed the mechanism for lithium extraction/insertion within a given particle for the LiFePO4 system with two possible models [12]. In both models, the limiting process is a combination of low lithium-ion diffusion rate and low electronic conductivity in the FePO4 phase, which prevents the full conversion of LiFePO4 to FePO4, and back again.
https://doi.org/10.1016/j.jpowsour.2005.03.128_p1_3 | Ways to promote the LiFePO4 electrochemical properties are not limited to increase the operation temperature. Other possible means of improving the rate performance of the LiFePO4 materials are those of enhancing its ionic/electronic conductivity by minimizing the particle size and the carbon coating by suitable preparation procedures. In this report, a solution method was employed to prepare small particle-sized olivine LiFePO4/C composite powders. The cycling performance of the prepared LiFePO4 cathode powders were examined with capacity retention studies performed with various C rates and at various temperatures.
https://doi.org/10.1016/j.jpowsour.2005.03.128_p2_2 | According to the stoichiometry, iron metal, LiNO3, and (NH4)2HPO4 were mixed in an aqueous acidic solution. After the starting materials were dissolved, adequate amount of sucrose was added to the solution then heated at 150 °C to evaporate water. Thermal decomposition and crystallization temperatures of the resulting powder were investigated by TGA/DTA (Simultaneous SDT2960, TA instruments Ltd., USA), which were performed between ambient and 900 °C with heating rate of 5 °C min−1 under the flowing air and nitrogen, respectively. By following the results of DTA/TGA, the solid residue was calcined at 350 °C for 8 h and then heat-treated at temperatures between 400 and 800 °C for 12 h in N2. The crystalline structure of the prepared LiFePO4 powders were studied by a X-ray diffractometer (XRD-6000, Shimadzu Corporation, Japan), with Cu Kα radiation at 40 kV, 30 mA, step size of 0.02°, and a count time of 4 s per step between 2θ = 15° and 60°. Thus obtained patterns were used to calculate the lattice parameters of the olivine structure with computer software CELREF Version 3. AA (spectra 300 Plus, Varian Australia Pvt. Ltd., Australia), EA (Heraeus, Germany), EPMA (JXA-8600SX, JEOL Ltd., Japan), SEM (JSM-5600L, JEOL Ltd., Japan) were used to analyze the compositions and morphology of the prepared powders.
https://doi.org/10.1016/j.jpowsour.2005.03.128_p2_3 | The prepared LiFePO4 powders were mixed with acetylene carbon black and polyvinylidene fluoride (PVDF) in weight ratio of 83:10:7 in adequate amount of N-methyl-2 pyrrolidinone (NMP) and stirred for 24 h for mixing sufficiently. Then the mixtures were tape-cast on aluminum foil with a doctor-blade and placed in an oven at 110 °C for 24 h to remove the residual solvent. Finally, the dried tape was punched into round plates with diameter of 10.0 mm as the cathode electrodes. Thus prepared cathodes and Celgard 2400 separator (diameter of 16.0 mm) were placed into an argon-filled glove box and assembled into the 2032 coin-type cells with lithium anode, electrolyte of 1 M LiPF6 in EC-DEC (1:1 vol.%), and the other components of the coin-type cell. For capacity retention study, the cells were placed at various temperatures (10, 20, 30, 40, and 50 °C) and cycled with various C rates (C/10, C/5, C/3, 1C, and 2C) on a 48-channel battery tester between 2.5 and 4.5 V for 30 cycles.
https://doi.org/10.1016/j.jpowsour.2005.03.128_p3_2 | The TGA/DTA results of the LiFePO4 precursor performed under flowing air or nitrogen are shown as Fig. 1. While the broaden endothermic peaks attributed to water evaporation and dehydration of sucrose are found at temperatures between 60 and 170 °C, the small endothermic peaks at 240 °C caused by nitrate decomposition are also observed in both curves carried out under flowing air and nitrogen. Whereas the solely petite exothermic peak exhibited at 480 °C in the DTA curve accomplished under flowing nitrogen is due to the crystallization of LiFePO4 [13], there are three exothermic peaks in addition to the LiFePO4 formation peak shown at 505 °C in the curve obtained under air atmosphere. The exothermic peaks appear at 290 and 390 °C are assigned to the oxidation of organic acids and carbon. The peak shown at 630 °C reveals the formation of Li3Fe2(PO4)3 under flowing air [14]. It suggests that the precursor should be heat-treated in nitrogen atmosphere to avoid oxidation of Fe2+.
https://doi.org/10.1016/j.jpowsour.2005.03.128_p3_4 | Identical TGA curves are observed for both experiments accomplished under flowing air and nitrogen between room ambient and 230 °C. The weight loss at temperature 60 and 170 °C is due to water vaporization and dehydration of sucrose, and the steep weight loss at temperatures between 180 and 230 °C is caused by the decomposition of nitrate. As the temperature higher than 230 °C, the sample placed in flowing air exhibits higher weight loss than that placed in flowing nitrogen. It is found that the residual organic compounds and carbon in the sample are oxidized in flowing air and no more weight loss is found after temperature higher than 700 °C, whereas carbon lost gradually by sublimation in the sample placed under flowing nitrogen [15].
https://doi.org/10.1016/j.jpowsour.2005.03.128_p3_5 | From the results of composition analysis by atomic absorption spectrometer, it is found that the Li/Fe ratios are near the value of stoichiometry for powders prepared at temperatures between 500 and 800 °C for 12 h. The XRD patterns of the prepared samples are shown in Fig. 2. It is found that olivine phase formed, though not so obvious, in the sample heat-treated at 400 °C that is in consistent with the DTA/TGA results shown in Fig. 1. The diffraction peaks corresponding to the olivine structure become prominent and the peak intensities increase with heat-treatment temperature for samples heat-treated at temperatures higher than 500 °C. Olivine phase is observed exclusively without other second phase in the samples heat-treated at temperatures between 400 and 800 °C. The crystallinity, which was estimated with software in company with Shimadzu XRD 6000, increased from 31% in 500 °C sample to 35% in 600 °C sample, 46% in 700 °C sample, and 75% in 800 °C sample.
https://doi.org/10.1016/j.jpowsour.2005.03.128_p3_7 | The relative lattice dimensions were defined as the lattice parameters divided, respectively by those of 500 °C prepared powder. Variations of these dimensions with the heat-treatment temperature are illustrated in Fig. 3. It is found that the relative lattice dimension in b axis, b/b500, increases slightly and linearly with the temperature whereas the dimensions in a and c axes increase with temperature as the heat-treatment temperatures lower than 700 °C and exhibit maximum values at 700 °C. The 700 °C powder exhibits lattice parameters of 10.348, 6.012, and 4.706 Å in a, b, and c axes, respectively. According to the suggestion of Ouyang et al. [16], enlargement in the lattice parameter c will enhance the intercalation/de-intercalation of Li+ ions.
https://doi.org/10.1016/j.jpowsour.2005.03.128_p3_9 | The SEM photographs of the prepared powders are shown in Fig. 4. There are two types, plank and porous shapes, of particle in the powders. As the temperature of heat-treatment rising, the fraction of plank shape particle decreases. From the results of SEM mapping (not shown in the report), it is found that Fe and P atoms are distributed uniformly in the plank and porous particles. By comparing the results of EPMA (not shown in the report), it is found that the amount of carbon cover on the particle surface is reduced by raising heat-treatment temperature from 600 to 800 °C. The results of EA analysis for prepared samples also reveal that carbon content decreases with increasing temperature of heat-treatment. The carbon loss by rising heat-treatment temperature causes the formation of porous powder in the high temperature samples. For the 12 h heat-treated samples, it was found that the specific surface area determined by BET method decreased linearly from 54 to 22 m2 g−1 as the heat-treatment temperature increased from 500 to 800 °C.
https://doi.org/10.1016/j.jpowsour.2005.03.128_p3_11 | The results of the capacity retention study for the cells prepared with powders heat-treated at various temperatures are shown Fig. 5. These experiments were accomplished by cycling the coin-type cells with 1 C rate between 2.5 and 4.5 V at 30 °C. The 700 °C prepared composite LiFePO4/C sample manifests the best cycling performance among the 12 h heat-treated powders with initial specific capacity of 129 mAh g−1 and capacity fading rate of 0.4 mAh g−1 cycle−1. This may be attributed to the 700 °C prepared powder has higher crystallinity than those of the samples prepared at lower temperatures and has smaller particle size than that of 800 °C sample. This is in agree with the suggestion given by Yamada et al. that the LiFePO4 have to be heated at an appropriate temperature to prevent the undesirable particle growth and the presence of a noncrystalline phase for better cycling performance [17]. Furthermore, the 700 °C sample shows the largest lattice parameters in a and c axes among the prepared powders. Since the diffusion of Li+ ions in LiFePO4 was proved to be along a and c axes [8], [16].
https://doi.org/10.1016/j.jpowsour.2005.03.128_p3_13 | From the results of the capacity retention study performed with various C rates at 30 °C, shown in Fig. 6, it is found that the initial specific discharge capacity decreases with increasing C rate. The 700 °C prepared LiFePO4/C cathode exhibits initial specific discharge capacity of 165 mAh g−1, which is near the theoretical value of 170 mAh g−1 as the cell was cycled with rate of C/10, the cell shows specific discharge capacity of 123 mAh g−1 at 2C rate. It may due to its low lithium ion diffusion rate in olivine such that LiFePO4 shows lower specific capacity as it is cycled with higher C rates [11]. Since it would allow the Li+ ions intercalated/de-intercalated more completely as the cell was cycled with low C rate, while the polarization would increase by cycling the cell with high C rate and thus the specific capacity within a given potential window would decrease. The percent capacity loss in 30 cycles increases with increasing C rate of cycling. In comparison with the results reported previously [18], [19], [20], the composite LiFePO4/C cathode powder prepared by this solution method is proved to be high C rate applicable.
https://doi.org/10.1016/j.jpowsour.2005.03.128_p3_15 | The cycling performances of the 700 °C prepared LiFePO4/C cathode powder at various operating temperatures were also investigated and the results are shown in Fig. 7. It reveals that the specific discharge capacity increases with increasing operating temperature. The cell cycled at 50 °C displays initial specific discharge capacity of 160 mAh g−1 whereas 98 mAh g−1 is obtained for the cell cycled at 10 °C. Moreover, the percent capacity loss during the first 30 cycles decreases with increasing operation temperature. These results also support the suggestion of Takahashi et al. [21], since the diffusion rate of lithium ion in LiFePO4 is enhanced by rising temperature and thus the specific capacity increases and percent capacity loss decreases.
https://doi.org/10.1016/j.jpowsour.2005.03.128_p4_2 | Olivine LiFePO4 cathode material can be prepared successfully from the low cast start materials by the solution method. Among the prepared composite LiFePO4/C powders, the sample heat-treated at 700 °C for 12 h shows better cycling performance than others. It shows initial specific discharge capacities of 165 and 130 mAh g−1 at 30 °C with C rates of C/10 and 1C, respectively.
https://doi.org/10.1016/j.jpowsour.2005.03.201_p1_2 | Lithium-ion batteries have a great potential to be used as power sources for electric vehicles (EVs) and hybrid electric vehicles (HEVs). However, the cost, safety and environmental friendliness of cathode materials are major concerns for the applications of large-scale lithium-ion batteries due to the use of cobalt-based oxides. The discovery of polyanion compounds with the general formula LixMy(XO)z (M = transition metal; X = P, S, As, Mo or W), provides a new class of cathode materials for lithium-ion batteries [1], [2]. Among them, lithium iron phosphates have attracted particular interest. LiFePO4 has a theoretical capacity of 170 mAh g−1. It is inexpensive, non-toxic and environment friendly. LiFePO4 has an ordered olivine structure (SP: Pnma), in which FeO6 octahedra share common corners in the bc plane. In the LiFePO4 crystal structure, the oxygen atoms are arranged in a distorted, hexagonal close-packed arrangement, in which the lithium and iron atoms occupy octahedral sites, while the phosphorous atoms occupy tetrahedral sites. The strong P–O covalency stabilizes the anti-bonding Fe3+/Fe2+ state through the Fe–O–X inductive effect to generate high operating potential [3], [4], [5]. Therefore, LiFePO4 has a high lithium intercalation voltage of 3.4 V versus lithium metal. However, LiFePO4 suffers from low electronic conductivity, limiting its capacity and rate capacity.
https://doi.org/10.1016/j.jpowsour.2005.03.201_p1_3 | The electronic conductivity of lithium iron phosphates can be improved by many different material processing approaches such as reducing the crystal size of LiFePO4 [6], [7], [8], [9], carbon addition [10], [11], [12], [13], [14], [15], [16], metal powder addition [17], [18] and doping with supervalent ions [19], [20]. Therefore, the electrochemical performance of lithium iron phosphates can be significantly enhanced through the improvement of the electronic conductivity of the materials. In this investigation, we prepared carbon-included lithium iron phosphates via a carbon aerogel synthesis process, through which lithium iron phosphate and amorphous carbon formed simultaneously. The electrochemical properties of as-prepared LiFePO4–carbon composites as cathodes in lithium-ion cells were measured via various electrochemical testing.
https://doi.org/10.1016/j.jpowsour.2005.03.201_p2_2 | Li(OH)·H2O (99.9%, Aldrich), FeC2O4·H2O (99%, Aldrich) and NH4H2PO4 (97%, Aldrich) were used as raw chemicals. The stoichiometric reactants were dissolved in de-ionised water, in which diluted nitric acid was added to accelerate the dissolving of FeC2O4·H2O. A typical carbon gel was formed by mixing 0.29 M resorcinol and 0.57 M formaldehyde. The LiFePO4 reactant solution and the carbon gel solution were mixed and the pH value was adjusted to be in the range of 6.5–7.4. Then, the mixture solution was put in an ampoule, sealed and heated on a hot plate. The temperature was maintained at 85 °C. When the solution became viscous, the ampoule was moved to an oven and kept at 85 °C for 10 h. The carbon aerogel was then formed with the reactants Li+, Fe2+ and [PO4]3− dispersing inside. The gel was first decomposed at 450 °C and then sintered at 750 °C for 12 h under flowing argon to yield carbon coated LiFePO4. The carbon content was analysed by thermal gravimetric analysis (TGA) to be 20 wt%.
https://doi.org/10.1016/j.jpowsour.2005.03.201_p2_3 | The electrochemical measurement of the synthesized lithium iron phosphates was performed by assembling CR2032 coin cells. The electrodes were made by dispersing 84 wt% active materials, 8 wt% carbon black and 8 wt% polyvinylidene fluoride (PVDF) binder in n-methyl pyrrolidone (NMP) solvent to form homogeneous slurry. The slurry was then spread onto an Al foil. The coated electrodes were dried in a vacuum oven under a vacuum pressure of 30 Torr at 120 °C for 12 h. The electrodes were then pressed at a pressure of 1200 kg cm−2 to enhance the contact between the active materials and the conductive carbons. The active material loading was about 1.5–2 mg per individual electrode. The cells were assembled in an argon filled glove-box (Mbraun, Unilab, Germany) using lithium metal foil as the counter electrode. The electrolyte was 1 M LiPF6 in a mixture of ethylene carbonate (EC) and dimethyl carbonate (DMC) (1:1, v/v, provided by MERCK KgaA, Germany). The cells were galvanostatically charged and discharged over a voltage range of 2.75–4.3 V. Cyclic voltammetry (CV) measurements were performed using an EG & G Scanning Potentiostat (Model 362) at a scanning rate of 0.1 mV s−1.
https://doi.org/10.1016/j.jpowsour.2005.03.201_p3_2 | Under an appropriate pH environment and warm temperature, resorcinol reacts with formaldehyde to initially form chains of hydroxymethyl derivatives, which then further react with each other to form a cross-linked three-dimensional network (called R/F gel). Fig. 1 shows a schematic diagram of the reaction of resorcinol with formaldehyde. Through cross-linking, R/F carbon gel forms an interconnected bead structure [21], [22]. The ingredient ions Li+, Fe2+ and [PO4]3+ are homogeneously distributed inside the carbon aerogel. After heat treatment at 750 °C, the carbon gel was carbonized to become amorphous carbon. Simultaneously, LiFePO4 crystals were formed.
https://doi.org/10.1016/j.jpowsour.2005.03.201_p3_4 | The X-ray diffraction pattern of LiFePO4 is shown in Fig. 2. All diffraction peaks are indexed with an orthorhombic crystal structure (SP: Pnma). No impurity phases were detected by X-ray diffraction. Thermal gravimetric analysis (TGA) and ICP analysis have identified that approximately 20 wt% carbon is included in the LiFePO4. However, no diffraction line from crystalline carbon (graphite) appeared in the diffraction pattern. Therefore, we can conclude that the carbon generated from carbon gel carbonization is amorphous carbon. Fig. 3 shows a SEM image of LiFePO4 powders. LiFePO4 powders have a small average crystal size that is less than 1 μm. Fibrous amorphous carbons are present in the SEM photograph. These amorphous carbons can significantly enhance the electronic conductivity of LiFePO4 materials. We pressed the as-prepared lithium iron phosphates into disk-shaped pellets. The electronic conductivity was measured by the two-point dc method. The LiFePO4 pellets exhibit high electronic conductivity in the range of several S cm−1 at room temperature. The included carbons contribute to the high electronic conductivity of LiFePO4 materials.
https://doi.org/10.1016/j.jpowsour.2005.03.201_p3_7 | Cyclic voltammetry measurements were performed on LiFePO4 electrodes using a scanning rate of 0.1 mA s−1. Fig. 4 shows typical cyclic voltammograms of a LiFePO4 electrode. During the anodic sweep, lithium ions are extracted from the LiFePO4 structure. An oxidation peak is located at 3.51 V versus Li/Li+. When the potential was scanned from 4.4 to 2.5 V, a reduction peak occurred at 3.32 V, corresponding to lithium insertion into the LiFePO4 structure. The sharp lithium insertion and extraction peaks in the CV curves indicated high reactivity of the carbon-included LiFePO4 electrode. After 20 scanning cycles, the redox peaks remain in similar magnitude, indicating good stability of the electrode.
https://doi.org/10.1016/j.jpowsour.2005.03.201_p3_9 | In order to determine the capacity and cyclability of LiFePO4 electrode, we performed charge/discharge cycling tests on LiFePO4 electrodes at different rates. Fig. 5 shows the charge/discharge voltage profiles in the first cycle for a LiFePO4 electrode at the C/5 rate (0.25 mA cm−2). The as-prepared LiFePO4 electrode demonstrated a high specific discharge capacity of 159 mAh g−1 in the first cycle, approaching the theoretical capacity of 170 mAh g−1. However, LiFePO4 without carbon coating delivered a much lower capacity of 100 mAh g−1 in the first cycle [23]. The high capacity delivered by LiFePO4 electrode should be attributed to the enhanced electronic conductivity of the materials due to carbon coating. Since the individual LiFePO4 particles are connected by a carbon network, the active LiFePO4 materials can be fully utilized for lithium extraction and insertion reactions. Fig. 6 shows the results of cyclability tests of LiFePO4 electrodes at different charging and discharging rates. Although the specific capacity decreases with increasing charge/discharge rate, the capacity retention remains very good for all the different rates. Therefore, the carbon-included LiFePO4 electrodes demonstrated high capacity and good cyclability.
https://doi.org/10.1016/j.jpowsour.2005.03.201_p4_2 | The R/F carbon gel synthesis process has been used to prepare carbon coated LiFePO4. This process can produce fine LiFePO4 embedded in amorphous carbon. The electronic conductivity of LiFePO4 materials can be dramatically enhanced via the carbon inclusion. The cyclic voltammetry tests show the high reactivity of the as-prepared LiFePO4 electrodes. A high capacity of 160 mAh g−1 at the C/5 rate has been demonstrated by the LiFePO4 electrode. These electrodes also exhibited good cyclability at different charge/discharge rates.
https://doi.org/10.1016/j.jpowsour.2005.03.231_p1_2 | In recent years, room temperature ionic liquids (RTIL) have been applied as electrolytes to rechargeable lithium batteries, due to their non-flammability, non-volatility, wide electrochemical window, thermal and chemical stabilities [1], [2], [3]. Those based on salts of the 1-ethyl-3-methylimidazolium (EMI) cation, were widely studied because of its low viscosity, high conductivities and ability to dissolve lithium salts [4]. Like most organic salts of heterocyclic cations, they are reactive towards metallic lithium [5], [6], therefore current research is focused on either modifying the cathodic stability of the salts [7] or assembling Li-ion batteries with lower output voltages (2.5 V) [8] instead. It is worth mentioning that salts based on the quaternary ammonium cation can still be applied to lithium metal batteries [9].
https://doi.org/10.1016/j.jpowsour.2005.03.231_p1_3 | Due to safety concerns and the possibility of obtaining high energy density, solid-state electrolytes are more desirable for lithium batteries than their liquid counterparts with most of the development being focused on polymer electrolytes [10]. However, despite their good mechanical properties, compatibility with lithium, conductivities higher than 10−5 S cm−1 at room temperature could not be reached [11]. In present commercial batteries, this problem is circumvented by the use of polymer–gel electrolytes (liquid electrolyte solution/polymer mixtures) [12].
https://doi.org/10.1016/j.jpowsour.2005.03.231_p1_4 | Timmermans has identified a new metastable state of matter, became known as, plastic crystal [13]. He noticed that molecular crystals with an overall globular (spherical) shape show this behavior due to their ability to rotate or tumble over preferred orientations (disorientation) within a crystalline lattice. The plastic crystalline phase is characterized by a great degree of structural disorder that renders enhanced diffusivity and plasticity (giving soft materials) and in general exhibit low entropies of fusion and dielectric constant, resembling in this sense the liquid state [14].
https://doi.org/10.1016/j.jpowsour.2005.03.231_p1_5 | Solid materials based on the plastic crystalline phase of certain organic salts (organic plastic crystal electrolytes, OPCEs) are a promising new type of electrolytes for electrochemical applications [15], [16], [17], [18]. They are mainly based on cations of aliphatic or heterocyclic amines, showing room temperature conductivities reaching 10−3 S cm−1 in the solid, plastic state, either in the neat form or when mixed with lithium salts such as LiTFSI. Most recently, we have prepared pyrazolium salts that show only one plastic crystalline phase, which allowed for better understanding of their properties and facilitated their application in electrochemical devices [19], [20].
https://doi.org/10.1016/j.jpowsour.2005.03.231_p1_6 | In principle, OPCEs are able to deliver high Li+ ion transport numbers [21] and plastic mechanical properties [22], both ensure fast kinetics and good electrode–electrolyte contact, that will accommodate volume changes during charge/discharge cycling, both are vital to the performance of the battery. First batteries based on the plastic crystalline phase were developed in our laboratories incorporating either Li+-doped OPCEs [23] or succinonitrile [24], a non-polar molecular plastic crystal. The performance of the batteries has revealed the potential of this new type of solid materials to seriously compete with currently used solid conductors. A typical example is the Pyr6m-TFSI salt, 5-methyl-5,6,7,8-tetrahydro-pyrazolo [1], [2] pyridazin-4-ium TFSI salt (Fig. 1) [23]. It has a wide plastic crystalline phase that starts at 20 °C, well below its melting at 65 °C. Its mixture with 20 mol% LiTFSI, showed an ionic conductivity of 1 × 10−4 S cm−1 at 20 °C. When employed in a LiFePO4/Li4Ti5O12 battery, at 40 °C, in the solid state, it showed a real capacity of 137 mAh g−1.
https://doi.org/10.1016/j.jpowsour.2005.03.231_p1_8 | In this work, we extend the work to OPCEs with melting points below room temperature, i.e., in the ionic liquid state, and showed that their biphasic character is advantageous when employed in Li-ion batteries. We report on the thermal and electrochemical performance of DEMPyr123 and its mixture with 10 mol% LiTFSI. We also report on its use in a lithium-ion battery in both the liquid and solid states. Comparison was conducted with conventional ionic liquids in order to show the greater advantage of the dual-state of matter for an electrolyte.
https://doi.org/10.1016/j.jpowsour.2005.03.231_p2_3 | 2.1.1. N-ethyl-3-methylpyrazole 3-Methyl-pyrazole (6.808 g, 100 mmol) was dissolved in 100 mL of dry tetrahydrofurane, under argon. Ninety-five percentage of dry sodium hydride (2.526 g, 100 mmol) was slowly added, to the stirred solution. The solution was left to cool, and iodoethane (15.597 g, 100 mmol) was added drop wise over 10 min. The reaction mixture was then refluxed for 10 h. The resulting solution was evaporated under vacuum, and the resultant N-ethyl-3-methylpyrazole was purified by distillation (85% yield).
https://doi.org/10.1016/j.jpowsour.2005.03.231_p2_4 | 2.1.2. 1,2-Diethyl-3-methylpyrazolium trifluoromethanesulfonimide The N-ethyl-3-methylpyrazole (9.613 g, 100 mmol) was dissolved in dichloromethane and a 1.0 M solution of triethyloxonium tetrafluoroborate in dichloromethane (105 mL, 105 mmol) was added drop wise. The mixture is stirred 2 h at room temperature, and then evaporated under vacuum to yield 1,2-diethyl-3-methylpyrazolium tetrafluoroborate as a nearly colorless oil (95% yield). Aqueous solutions, of the tetrafluoroborate salt (2.120 g, 10 mmol) and of KTFSI (3.192 g, 10 mmol) were mixed, causing the plastic crystal salt to separate out of solution. The pyrazolium salt was dissolved in dichloromethane and washed several times with distilled water. The organic phase was dried with Na2SO4 and evaporated under vacuum to give a colorless oil (typical yield 90% of DEMPyr).
https://doi.org/10.1016/j.jpowsour.2005.03.231_p2_6 | Battery investigations were carried out with coin-type cells. Cathode (LiFePO4) and anode (Li4Ti5O12 spinel) materials were prepared by mixing 85:5:10 (w/w) ratios of active material, carbon black and polyvinylidene fluoride binder, respectively, in N-methyl pyrrolidinone. The resulting paste was applied to a carbon coated aluminum (Rexam®) film current-collector. A Celgard® separator (30 μm thickness) was put between electrodes and imbibed with 10 mol% LiTFSI-doped DEMPyr. The active material loading was about 4.5 mg cm−2 and the geometric surface area of the cathode was always 1.5 cm2. The cells were assembled in a helium-filled dry box (dew point −95 °C; O2 <1 Vpm), at room temperature. Cell performance was evaluated by slow scan voltammetry and galvanostatic experiments carried out on a multichannel potentiostats (VMP®, Biologic, Claix, France). The cells were first charged and then discharged at constant current density between the potential limit of 1.2 V for discharge and 2.5 V for charge. Cyclic voltammograms were realised with platinum electrode (Ø100 μm) and a silver wire as pseudo reference. The true potential was established with butyl-ferrocene (Aldrich) and was found around 3.2 V versus Li/Li+. Conductivity measurements were performed using the impedance spectroscopy technique. The sample was sandwiched between two stainless steel electrodes with a 1 cm diameter. The frequency was swept between 5 Hz and 13 MHz using an HP frequency analyzers. The temperature was varied between −20 and 25 °C allowing 20 min for thermal equilibration. Differential scanning calorimetric analysis was performed using a Perkin-Elmer Pyris 1 All the samples were sealed in aluminum pans in a dry box and then scanned from −150 to 160 °C at 2 °C min−1. All experiments were performed in a He-filled glove box.
https://doi.org/10.1016/j.jpowsour.2005.03.231_p3_3 | We have previously reported that, in the pyrazolium imide family we generally found that only N,N′-ringed derivatives, bis-annular, display plastic crystal behavior [18]. We suggested that the disc-like shape of the cations could be responsible for this behavior based on the assumption that disks are, to some extent, free to rotate along the plane of the cationic ring or able to tumble over preferred orientations. Supporting this observation, is the fact that none of the unsubstituted N,N′-dialkylpyrazolium imides studied are plastic crystals. However, with a methyl group on the ring, DEMPyr123 is a plastic crystal, as its DSC scan shows a characteristic endothermic peak at 4.2 °C preceding that of melting at 11.3 °C (Fig. 2). This first order transition corresponds to the normal crystal–plastic crystal transition (Tpc). The figure also shows the scan for DEPyr, the unmethylated equivalent of DEMPyr123. It exhibited a single peak corresponding to melting at −2.6 °C and no extra peaks that might correspond to any plastic crystalline phase. This, we suggest, might be attributed to the dissymmetric structure of the cation where the skewed position of its center of gravity relative to the charge distribution in the methylated equivalent. Download : Download full-size image Fig. 2. DSC scans of the studied electrolytes.
https://doi.org/10.1016/j.jpowsour.2005.03.231_p3_4 | The melting entropy ( ) of DEMPyr123 is 29.5 J K−1 mol−1, a value higher than Timmermans’ criterion ( ≤ 20 J K−1 mol−1), which is common in OPCEs [16]. Although the plastic phase is relatively narrow ΔT: 7.1 °C, it is still considered applicable to support a good performance in the solid state, provided enough time were allowed for equilibration at the operating temperature, in our case at 5 °C.
https://doi.org/10.1016/j.jpowsour.2005.03.231_p3_5 | In order to introduce a Li-ion contribution to the electrolyte, a 10 mol% of LiTFSI salt was added to the pyrazolium salt. The resultant mixture showed an expected depression in melting point to Tm = 7.3 °C and an additional transition at 1.5 °C (Fig. 2), with the original plastic transition still unaffected at (Tpc1 = 4.2 °C). This method of mixing a lithium salt and an OPCE was introduced by MacFarlane et al. [25], [26] who showed that adding doping levels (up to 9% LiTFSI) to OPCEs, in their case being the pyrrolidinium family, results in the formation of solid solutions. They observed that upon the addition of LiTFSI no extra peaks were emerged in the DSC up to the 9.3 mol% composition, beyond which, a new peak appears at 35 °C, which they attributed to an eutectic with a 33 mol% composition. This, however, was challenged by Hederson and Passerini [27] who constructed a complete phase diagram of LiTFSI and N-alkyl-N-methyl-pyrrolidinium-TFSI mixtures. They suggested that the peak corresponds, rather, to a 2:1 crystalline solid. We tend to agree with this finding as in our case, although the 1.5 °C event could still be, simply, interpreted as a eutectic, its hard to explain the enhanced conductivity found at temperatures well below a possible “melting point”. Also, the degree of (dis)order in the plastic crystalline phase may vary considerably. In either case, the salt mixture was investigated visually at 5 °C, and a plastic appearance was observed. Moreover, we have suggested in the case of mixtures of LiTFSI-succinonitrile, that even if a eutectic or pseudo-eutectic is formed, it will be most probably nanodispersed within the extensive dislocation networks known to exist in plastic crystalline phases [28], [29].
https://doi.org/10.1016/j.jpowsour.2005.03.231_p3_7 | The DEMPyr123 compound displays significant conductivity in the neat form, when molten or in the solid, plastic crystal states. In the molten state, at 20 °C the conductivity is 2.6 × 10−3 S cm−1 while within the plastic crystal phase (from 5 to 10 °C), the conductivity values ranged from 1.3 × 10−4 to 1.4 × 10−3 S cm−1, respectively. Upon doping with 10 mol% of Lifts salt, the conductivity decreased slightly at 20 °C to 1.7 × 10−3 S cm−1 as expected from increased viscosity or the formation of less-mobile species. Conversely, within the plastic phase, doping increases the conductivity by five folds throughout the temperature range (6.9 × 10−4 S cm−1 at 5 °C, Fig. 3). The conductivity variation, as a function of temperature, is characteristic of plastic crystal electrolytes. Within the plastic crystalline phase (Tpc < T < Tm), the variation of conductivity as a function of temperature fits neither Arrhenius nor VTF (free volume) plots. Rather, the conductivity varies as a binomial (parabolic) function of temperature. The rationale for this observation involves pipe diffusion mechanism as discussed previously [18]. Download : Download full-size image Fig. 3. Temperature dependence of the conductivity of DEMPyr 123.
https://doi.org/10.1016/j.jpowsour.2005.03.231_p3_9 | Fig. 4 shows a cyclic voltammogram of the 10 mol% LiTFSI DEMPyr123 electrolyte at 20 °C. The electrolyte`s stability spans from −3.7 to 1.8 V (versus Ag/Ag+ pseudo-reference) (from −2.2 to 3.3 V versus Li/Li+). Within this 5.5 V operating window both Li4Ti5O12 (negative electrode) and LiFePO4 (positive) are stable and this combination provides a 2.5 V lithium battery suitable for the study of the electrolyte response at the phase changes. Download : Download full-size image Fig. 4. Cyclic voltammetry scan of 10% LiTFSI-DEMPyr 123, using 0.1 mm Pt electrode, and a Ag wire as a counter and reference electrodes.
https://doi.org/10.1016/j.jpowsour.2005.03.231_p3_11 | 3.4.1. Slow scan voltammetry At 20 °C, in the molten state, the tested batteries typically yielded a discharge capacity of 141 mAh g−1 (over 83% of the theoretical capacity based on LiFePO4 (Li4Ti5O12 in excess) with 93% charge/discharge efficiency (Fig. 5). At 5 °C, within the plastic crystalline phase, the batteries yielded 81% of the initial discharge capacity (114 mAh g−1), with 87% charge/discharge efficiency. The oxidation and reduction peaks were observed at 1.98 and 1.77 V, respectively, at 20 °C, in the liquid state. At 5 °C within the solid-state, plastic crystalline phase and we found that the position of the peaks remained unaffected. This suggests that when crossing from the liquid to the plastic crystal state the salt mixture is able to provide similar performances in terms of electrolyte properties and electrode/electrolyte interface. Download : Download full-size image Fig. 5. Slow scan voltammetry (20 mV h−1) for the Li4Ti5O12/10% LiTFSI-DEMPyr123/LiFePO4 system.
https://doi.org/10.1016/j.jpowsour.2005.03.231_p3_13 | In order to establish the relative performance of the system at 5 and 20 °C, the variation of the cell voltage against composition and capacity during the first discharge–charge cycle, with a rate of Cexp/12 (Cexp(5 °C) = 114 mAh g−1 and Cexp(20 °C) = 141 mAh g−1) was examined (Fig. 6). At 20 °C, the delivered discharge capacity was 127 mAh g−1, with 88% charge/discharge efficiency. At 5 °C, under the same conditions, a discharge capacity of 92 mAh g−1 was obtained, with 77% charge/discharge efficiency. On going from the liquid to the solid, plastic crystal state, over 72% of the battery`s performance was preserved. Download : Download full-size image Fig. 6. Capacity retention with temperature variation at C/12 current.
https://doi.org/10.1016/j.jpowsour.2005.03.231_p3_14 | Furthermore, the effect of the discharge rate on the capacity of the batteries was considered over a rate range of C/12 to C, at the studied temperatures (Fig. 7). At 20 °C, 81% of the capacity was available at rates up to C/6. The capacity retention remained satisfactory at 5 °C, with 62% of the initial capacity still available at C/6 rate. In general, the slight decrease in capacity and charge/discharge efficiency on going from liquid to plastic phase, could be attributed mainly to the distortion of the interfacial contact between the electrode and turned-solid electrolyte. In order to further demonstrate the advantage of having an electrolyte with a dual state of matter, a comparative study was carried out, under exactly the same conditions with 1,2-diethyl-3-methylpyrazolium TFSI (DEPyr, Fig. 1). DEPyr is a conventional ionic liquid (Tm = 2.6 °C) at room temperature with no plastic crystalline phase. A battery electrolyte was prepared by adding 10 mol% LiTFSI to DEPyr and batteries ware assembled and further tested at various temperatures. Download : Download full-size image Fig. 7. Rate capability for DEMPyr123 and DEPyr based electrolyte at 20 and 5 °C.
https://doi.org/10.1016/j.jpowsour.2005.03.231_p3_15 | As shown in the Ragone plots, for both electrolytes, the behavior of DEPyr differs markedly from that of DEMPyr123 (Fig. 7): The capacity loss decreased with increasing discharge rates for DEMPyr123; on the contrary, to the ionic liquid DEPyr, that showed an increase in capacity loss with increasing rates, with less than 50% capacity retention at C/3 rate. At low discharge rates, DEMPyr123 at 20 °C, showed the highest capacity, which at intermediate rates decreased to values that compare well with that of DEPyr at 5 °C, leaving the DEPyr at 20 °C with the highest capacity, a behavior that holds at higher rates. Although at the higher temperature and higher rates, the ionic liquid DEPyr is superior, at lower temperatures, the solid DEMPyr123 electrolyte showed similar behavior to DEPyr. This is because the latter suffer from a decrease in conductivity due to an increase in viscosity which is detrimental to the function of the battery. This is more evident when the battery incorporating the DEPyr electrolyte was tested at −10 °C, below the melting point of the electrolyte. In this case, it was not possible to obtain significant capacity from DEPyr when it crosses to the solid state (normal crystal phase), which underlines the advantage of the dual state of matter character exhibited by DEMPyr123. Also, as important, is the fact that the efficiency of its plastic crystalline phases in sustaining a battery performance to a level similar to that of liquids at both extremes of discharge rates. As we pointed earlier, this is a result of not only the liquid-like ion conducting ability of the plastic crystalline solid phase, but also, to its flexible structure during cycling.
https://doi.org/10.1016/j.jpowsour.2005.03.231_p3_17 | The ability to sustain charge/discharge cycles was assessed, for the Li4Ti5O12/10% LiTFSI-DEMPyr123/LiFePO4 system, at 5 and 20 °C. The behavior in the solid, plastic crystalline state, and the molten state was similar (Fig. 8, Fig. 9): The capacity retention was very good, both at 5 and 20 °C, as over 90% of the initial capacity was still available after 40 cycles; The capacity retention was also the same regardless of the discharge rate (from C/12 to C). Download : Download full-size image Fig. 8. Cyclability at 20 °C of DEMPyr123 based batteries at different currents. Download : Download full-size image Fig. 9. Cyclability at 5 °C of DEMPyr123 based batteries at different currents.
https://doi.org/10.1016/j.jpowsour.2005.03.231_p3_18 | These observations undoubtedly show that DEMPyr is a good candidate as a dual state of matter electrolyte matrix, for lithium battery applications. Moreover, the results demonstrate the viability of a system, able to switch from liquid to solid and solid to liquid states, without impeding the batteries’ efficiency.
https://doi.org/10.1016/j.jpowsour.2005.03.231_p4_2 | An ionic liquid that shows a plastic crystalline phase below its melting point has the advantage of sustaining most of its electrolyte properties and hence support battery performance at temperatures below melting. The DEMPyr123 salt and its LiTFSI mixture show high conductivities, in the solid state and when the latter was incorporated into lithium-ion batteries of 2.5 V, it was able to support a performance in the liquid and solid (plastic crystalline) states giving 83% and 67% of the theoretical capacity, respectively. We have also conducted a comparative study of the performance of the electrolyte with conventional ionic liquid DEPyr which does not show a plastic crystalline phase and crosses to its normal crystalline phase below melting. We found that it gives high performance at high temperatures that decreases rapidly at with temperatures, to disappear completely below melting point being not able to show any capacity. With the ability to reach low operating temperatures, the present work underlines the growing ability of pyrazolium imide OPCEs to compete with classic solid and liquid systems.
https://doi.org/10.1016/j.jpowsour.2005.05.033_p1_2 | Since the pioneering work of Goodenough and co-workers [1], the phospho-olivines LiMPO4 (where M stands for Fe, Mn, Co, Ni) have been recognized as a potential positive electrode material for use in lithium ion batteries. Although this family of materials posses a number of advantages (high capacity, stability during lithium extraction/insertion), their main drawback is poor electrochemical performance due to sluggish kinetics. Besides their high capacity (close to 170 mAh g−1), LiMPO4 cathode materials show high stability during lithium extraction/insertion and do not deteriorate when used at moderately high temperatures. Recently, a lot of efforts have been devoted to optimization of LiFePO4 material [2], [3]. Surprisingly, only a few papers indicate the applicability of LiMnPO4 [4], [5], [6], [7] and, besides that, the results remain controversial. The origin of the different electrochemical activities of isostructural LiFePO4 and LiMnPO4 is not quite clear at the moment. Yamada and Chung [4] suggested that the low electrochemical activity of LiMnPO4 was due to slow kinetics and internal friction during lithium extraction/insertion. In our recent work a comparative structural study [8] of these two materials showed minute differences in the oxygen vibrations in the Li layer. Comparing magnetic ground state of LiMPO4 (M = Fe or/and Mn) we have found [9] that LiMnPO4 is very sensitive to various crystal imperfections and readily changes from the collinear antiferromagnetic state to a week ferromagnetic state, while LiFePO4 collinear antiferromagntic state is very robust.
https://doi.org/10.1016/j.jpowsour.2005.05.033_p1_3 | In the literature, a common opinion is that the LiFePO4 material has to be in nanoparticulate form with intimate carbon contact [2], [3], [10], [11], [12] or doped with a supervalent metal ion [13] at Li+ site in order to achieve full capacity at room temperature, regardless of the type of synthesis. In our recent work [14] we have shown that with careful selection of starting precursors, preparation of LiFePO4 compounds leads to porous micro-sized particles, which give comparable electrochemical characteristics as those in nanoparticulate form. Namely, in a porous material the pore-to-pore distance determines the solid-state diffusion of lithium. Apparently, this distance has a similar value as the average diameter of nano-particles in particulate materials. Differences between the porous structure and sub micron (nano-particulate) particles arrangement are shown schematically in Fig. 1. Such porous structure is only useful if the pores are decorated with an electronic conductor – in our case with a thin carbon film resulting from citrate degradation.
https://doi.org/10.1016/j.jpowsour.2005.05.033_p1_5 | In this contribution, we summarize briefly our work on LiFePO4 and compare it with the new results on LiMnPO4. We show that the same synthetic route could be applied generally to any LiMPO4-based cathode material (M = Fe and/or Mn).
https://doi.org/10.1016/j.jpowsour.2005.05.033_p2_2 | The samples were prepared using a standard sol–gel method [15]. As a starting precursor, iron (III) citrate (Aldrich, 22,897-4) or one part of manganese (II) acetate tetrahydrate (C4H6O4Mn·4H2O, Fluka, 63537) and two parts of citric acid (C6H8O7·H2O, Kemika, 0319506) were dissolved at 60 °C in water. Separately, an equimolar water solution of LiH2PO4 was prepared from lithium phosphate (Li3PO4, Aldrich 33,889-3) and phosphoric (V) acid (H3PO4, Aldrich 31,027-1). Clear solutions were mixed together and dried at 60 °C for 24 h. After thorough grinding with a mortar and pestle, the obtained xerogel was fired in an inert (pure argon) atmosphere at 700 °C (LiFePO4 and LiMn0.6Fe0.4PO4), or 900 °C (LiMnPO4) for 10 h.
https://doi.org/10.1016/j.jpowsour.2005.05.033_p2_3 | Electrodes were prepared by casting and pressing a mixture of 85 wt.% of the as-synthesized material, 7 wt.% of a PTFE binder (Aldrich 44,509/6) and 8 wt.% of carbon black (Printex XE2, Degussa) on aluminium foil followed by drying in vacuum at 120 °C for 24 h. The active material loading was about 5 mg cm2 and the typical thickness of the active layer was 50 μm. The electrolyte used was a 1 M solution of LiPF6 in EC:DMC (1:1 ratio by volume), as received from Merck.
https://doi.org/10.1016/j.jpowsour.2005.05.033_p2_4 | A laboratory-made three-electrode test cell was used to carry out the electrochemical tests. The working and the counter (lithium) electrodes were held apart with two separators (Celgard No. 2402) between which a thin strip of lithium serving as a reference electrode was positioned. The cells were assembled in an argon-filled glove box at room temperature. Charge–discharge curves were recorded using an EG&G 283 Potentiostat/Galvanostat at room temperature. The constant current during cell cycling was set to a value between 8.5 and 0.85 A g−1 (corresponding roughly to C/20 and 5C, respectively). The geometric surface area of the working electrode was always 0.5 cm2. The C-rate performance determination was always based on the mass of olivine phase only (the amount of carbon obtained from citrate anion degradation was substracted).
https://doi.org/10.1016/j.jpowsour.2005.05.033_p2_6 | The textural properties were studied in the macroporous range by transmission electron microscopy (TEM) equipped with electron diffraction (Phillips EM 301) and scanning electron microscopy (Supra 35LV). The properties of porous composite in the 4–200 nm range were determined by nitrogen adsorption at 77 K using an ASAP 2000 instrument from Micromeritics. A sample of mass around 200 mg was loosely pressed into a wafer, then evacuated at 573 K under 0.1 Pa prior adsorption.
https://doi.org/10.1016/j.jpowsour.2005.05.033_p3_2 | Citrate anion is a suitable precursor for preparation of transparent gels with lithium, phosphate, citrate and transition metal (e.g. Fe, Mn, …) ions. The obtained xerogels are homogenous on the molecular level and after thermal decomposition micro-sized LiMPO4/C composite particles are obtained. In our previous reports [14], [16] we have shown that the citrate anion affects the properties of the resulting LiFePO4/C composites in two directions that crucially determine their electrochemical performance: (a) due to development of gases during degradation of citrate anion the resulting LiFePO4 particles are significantly porous and (b) the remaining solid products of citrate degradation (basically pure carbon) are deposited on all surfaces of the porous LiFePO4 particles. After being filled with liquid electrolyte, the pores take care for fast ionic conduction while the deposited carbon serves as an electronic conductor. Additionally, the citrate ion (or its products) takes care for efficient reduction of FeIII cations (using Mössbauer analysis, 98 at.% have been shown to be successfully reduced into FeII [16]). Prepared LiMPO4/C composites (LiFePO4/C, LiMn0.6Fe0.4PO4/C and LiMnPO4/C) were phase-pure according to their X-ray diffraction patterns (Fig. 2). In the case of thermal degradation in inert atmosphere, the content of carbon in as-synthesised LiMPO4/C composite is about 3.2 wt.% [16] as determined using TGA analysis (it corresponds to mass difference between 380 and 480 °C).
https://doi.org/10.1016/j.jpowsour.2005.05.033_p3_4 | The porous nature of LiMPO4 materials has been studied qualitatively using SEM and TEM micrography and, also, quantitatively based on N2 adsorption isotherms. At low magnification, SEM micrographs reveal a rough skeleton of LiFePO4/C composite where most of the composite resembles a fragile “chess-like” structure (Fig. 3a). A closer view of the rough surface shows numerous apertures in the sub-micron range Fig. 3c. However, these small apertures lead into much larger voids inside the particle, as seen in the cracked crystallites shown in Fig. 3c (LiFePO4/C composite) and Fig. 3d (LiMnPO4/C composite). Detailed comparison of Fig. 3c and d shows no significant difference in textural properties of both LiMPO4/C composites studied (that is, M = Mn and Fe).
https://doi.org/10.1016/j.jpowsour.2005.05.033_p3_6 | A higher magnification also reveals the presence of much smaller apertures (of the order of 10 nm) (Fig. 4a) on the surface that, immediately below the surface, are continued into an interlaced system of mesopores/macropores (Fig. 4b). This qualitative picture of pores and voids of different dimensions has been confirmed with a quantitative analysis. Namely measurements of N2 adsorption isotherms show a large hysteresis, which belongs to type IV with a flat type H3 hysteresis loop lacking of a clear plateau at saturation range. This result suggests that pores are distributed continuously in the meso and macro porous ranges [14]. Detailed analysis shows that average pore size is 60–90 nm (Fig. 5), thus in the mesoporous range, and the surface area is about 20–25 m2g−1. The above-mentioned textural properties are highly dependent on the type of synthesis (the present numbers refer to sol–gel samples), as well as on the heating rate during thermal combustion, xerogel aging, sol–gel concentration, etc. It is worth mentioning that the LiMPO4/C samples contain also pores in the microporous range (below 2 nm). These pores, however, pertain exclusively to the carbon phase (after burning off the carbon no microporosity was found, samples with higher carbon content show larger microporous volume, etc.). Another peculiarity of the porous LiFePO4 materials prepared according to the citrate-based sol–gel is that their electron diffraction patterns reveal the presence of a single-crystalline LiFePO4 phase. The electron diffraction pattern of a part (500 nm × 500 nm) of the porous particle in Fig. 6a is shown in b. This finding is not in contradiction with the XRD pattern (Fig. 2) showing polycrystalline nature of the sample as a whole. Analysis of the pattern in Fig. 6b reveals the zone axis of the orthorhombic lattice of LiFePO4 (Pattern 83-2092, CSD collection code: 200155). The {1 1 0} spots, which are forbidden in bulk LiFePO4 crystal by h = 2n condition for (h k 0) reflections for the Pnma (62) space group, are apparently strong. Their appearance is explained by thin-foiled effect. The amplitude of diffracted beam is determined by shape factor, i.e. by structure factor for the whole volume, which contributes to the amplitude. If the volume in real space is small, the points in reciprocal space are replaced by rods. Ewald sphere cuts the rods running in parallel with the electron beam and the {1 1 0} peaks appear in a porous material although they are prohibited in bulk compound. Their occurence is not in contradiction with the single-crystallinity of the the porous LiFePO4 because only narrow masive parts of the sponge contribute to the coherent interference, while inputs from different pieces are only overlapped.
https://doi.org/10.1016/j.jpowsour.2005.05.033_p3_10 | On the thin particles edges, the 1–2 nm thick carbon film was detected using a high-resolution tunnelling electron microscopy (HREM) (Fig. 6c). We believe that this carbon layer is responsible for good electronic conductivity of the composite material (average conductivity: 5 × 10−4 S cm−1). Such a conductivity in combination with fast conduction of lithium ions along numerous pores results in the excellent electrochemical performance as displayed in Fig. 7. The reversible capacity of LiFePO4/C (160 mAh g−1, solid line) is close to the theoretical value and comparable to the best results for LiFePO4 shown in literature. The performance of LiMnPO4/C (ca. 40 mAh g−1 at a C/20 rate, dotted line) is comparable to the scarce data available in literature [6], [7]. As expected, a mixture of both transition elements gives a “mixed” curve involving both the redox potential of FeII/FeIII and that of MnII/MnIII (dashed curve). Using a composition of LiMn0.6Fe0.4PO4/C we obtained a capacity of about 120 mAh g−1 at C/20.
https://doi.org/10.1016/j.jpowsour.2005.05.033_p3_12 | The electrochemical rate performance and cycleability of LiFePO4 are shown in Fig. 8, Fig. 9. The reversible capacity with moderate current densities is close to 150 mAh g−1 (at C/5 and C/2 rate). Although at higher rates the reversible capacity starts to decrease, it is still close to 120 mAh g−1 at 5C (0.85 A g−1) and is comparable to the one obtained with nanoparticulate composites. Note that the reversible capacity at a given current density was obtained by first discharging with a current density of 34 mA g−1 (C/5) up to 4.1 V versus lithium reference and then with additional discharging with a current density of 8.5 mA g−1 (C/20) to the 4.1 V versus lithium reference, while charging was performed with the current densities as indicated in Fig. 8. From Fig. 9 we can see that the stability of the material is excellent (capacity fading is in order of a hundredth percent per cycle). The reversible capacity improvement in the first 20 cycles is, probably, either due to very slow penetration of electrolyte into particles’ interior and/or due to formation of cracks in the amorphous carbon layer—both phenomena result in a higher active surface area for the electrochemical reaction. For a better performance of LiMnPO4, even smaller distance between the pores is probably needed. At present, it is not clear whether electronic or ionic conductivity of the LiMnPO4/C composite is the rate-determining step for overall kinetics.
https://doi.org/10.1016/j.jpowsour.2005.05.033_p3_15 | In many experiments aimed to optimization of LiMPO4/C electrochemical characteristics we have found that the composite particles should contain a high surface density of apertures, a considerable amount of interlaced mesopores corresponding to a surface area of at least 25 m2 g−1 and an appropriate amount of carbon (about 3 wt.% which is equivalent to a ca. 1–2 nm thick carbon surface film). Interestingly, the presence of smaller mesopores with no apertures on the rough surface such as obtained using a solid-state synthesis instead of sol–gel method does not lead to a further improvement [14]. All these data confirm our previous picture showing the relation between the morphology and the electrochemical performance of the composite material. Surface apertures and internal pores are essential for fast delivery of ions to the spots of electrochemical reaction. It seems that mesopores serve optimally for this purpose. Although the primary role of carbon film is delivery of electrons to the place of electrochemical reaction, it must be thin enough or even porous to allow easy penetration of lithium ions perpendicularly to the film. Furthermore, thin carbon film (small amount of total carbon) prevent excessive occurrence of inactive FeIII phases.
https://doi.org/10.1016/j.jpowsour.2005.05.033_p3_16 | To summarize this part of discussion, we might say that the above strategy to prepare porous, carbon decorated LiMPO4 composite material leads to similar electrode performance as the strategy of preparing sub-micron carbon-coated LiMPO4 particles or particles embedded in a carbon matrix. The proposed synthesis is easy, it involves only one heating step and is free of health and environment hazards recently associated with nanoparticulate nature of materials [17], [18].
https://doi.org/10.1016/j.jpowsour.2005.05.033_p4_2 | By appropriate synthesis parameters and using appropriate precursors, it is possible to prepare porous, carbon-decorated LiMPO4/C (M = Fe and/or Mn) composites with excellent electrochemical characteristics. The obtained structure could be described as an inverse picture of nanoparticulate arrangement, where pores serve as channels for lithium supply and the distance between the pores determines the materials kinetics. The porous architecture is achieved during the degradation of citrate anion and decomposition products form a thin layer of amorphous carbon on the walls of pores. Detailed analysis of LiFePO4/C composite indicates that the average distance between the pores estimated from SEM and TEM micrographs is in the range of 30–60 nm, thus providing relatively short solid-state diffusion distances. On the other hand, the average diameter of pores is 60–90 nm, which is wide enough for unhindered lithium supply to the place of electrochemical reaction. The optimal carbon content needed for sufficient electron conductivity but, also, good ion permeability, is in the range of 3 wt.% (corresponding to 1–2 nm thickness of surface carbon layer). As expected, within the samples of LiMPO4/C with comparable microstructures, LiFePO4/C shows the best results, followed by mixed Fe, Mn olivines while pure LiMnPO4/C shows the poorest performance (ca. 40 mAh g−1 at C/20).
https://doi.org/10.1016/j.jpowsour.2005.06.026_p1_2 | Rechargeable lithium metal-polymer batteries (LMPBs) have been considering as the most probable next generation of power sources for portable electronic devices, telecommunication equipment and hybrid electric vehicles (HEVs) because of their high energy density and design flexibility [1]. Much effort has been devoted to the discovery (or development) of new cathode materials. Extensive research on polymer electrolytes has also been performed worldwide over the last few decades. Several approaches have been proposed to enhance the ionic conductivity of lithium-conducting polymer electrolytes. The addition of aprotic solvents such as ethylene carbonate (EC) and propylene carbonate (PC) into conventional polymer electrolytes has successfully improved their ionic conductivity [2], [3], but this also causes severe compatibility problems with the reactive lithium metal anode.
https://doi.org/10.1016/j.jpowsour.2005.06.026_p1_3 | Presently, a very promising approach appears to be the incorporation of ionic liquids (ILs) into PEO-based electrolytes [4], [5], [6], [7]. Although the phenomenon is not yet understood, the lithium transport mechanism in the polymer electrolytes is found to be strongly enhanced by the presence of certain ionic liquids. Electrolytes containing ILs are gaining increased notoriety [4], [8], [9], [10]. The interest in these materials arises from their desirable properties such as non-volatility, non-flammability, high thermal stability and high conductivity [11], [12]. Most of the research work has been focused on ILs based upon imidazolium cations. These ILs do tend to have a low viscosity and high ionic conductivity [13], [14], [15], but also show poor stability towards Li metal (due to the reactivity of the acidic protons on the cation) [16], [17]. On the other hand, ILs consisting of N-alkyl-N-methylpyrrolidinium cations and bis(trifluoromethanesulfonyl)imide anions not only have a relatively high ionic conductivity, but also a wide electrochemical stability window [4], [18]. In a previous paper [4], we demonstrated that the combination of N-methyl-N-propylpyrrolidinium bis(trifluoromethanesulfonyl)imide (PYR13TFSI) and P(EO)20LiTFSI resulted in free-standing, easy to handle, membranes which have a high conductivity at moderate temperatures. It is important to note that these are homogeneous solid polymer electrolytes (consisting solely of commercial PEO and two salts) rather than gel electrolytes. There is no liquid-phase present which may weep from the polymer electrolyte when pressure is applied. It was found that Li/V2O5 batteries with such polymer electrolytes containing the IL show a high specific capacity and low capacity fade during cycling at moderate or low temperatures. In this study we report further on the performance of solid-state Li/P(EO)20LiTFSI + PYR13TFSI/LiFePO4 batteries at 40 °C. The results presented in this work are very good with respect to the state of the art in lithium metal-polymer electrolyte (solvent-free) battery systems [19] that operate at temperatures above 60 °C. IL containing PEO-based electrolytes are a promising approach for the realization of lithium metal-polymer electrolyte batteries operating at ambient and perhaps even sub-ambient temperatures.
https://doi.org/10.1016/j.jpowsour.2005.06.026_p1_4 | LiFePO4 was selected as a cathode because of its low cost, abundance and environmentally benignity compared to conventional transition metal oxides, LiMO2 (M = Ni, Mn and Co). LiFePO4 has been shown to have an excellent performance in Li secondary batteries based upon both polymer electrolytes [20] and liquid electrolytes [21]. LiFePO4 was synthesized through an energy saving, sol–gel procedure [22] that requires very short and moderate temperature heat treatments.
https://doi.org/10.1016/j.jpowsour.2005.06.026_p2_3 | PEO (Mw = 4 × 106, Union Carbide) and LiTFSI (LiN(SO2CF3)2, a gift from 3M) were dried under vacuum for 48 and 24 h at 50 and 180 °C, respectively. Carbon (electronic conductor, KJB, Akzo Nobel) was dried under vacuum at 150 °C and sieved (400 mesh sieve). 1-Methylpyrrolidine (97%) and 1-iodopropane (99%) were purchased from Aldrich and used as received.
https://doi.org/10.1016/j.jpowsour.2005.06.026_p2_5 | PYR13I was prepared by the reaction of 1-methylpyrrolidine with a stoichiometric amount of 1-iodopropane in ethyl acetate. The resulting PYR13I salt was washed several times with ethyl acetate and then recrystallised by dissolving/melting the salt in hot acetone and adding ethyl acetate to obtain a pure white salt. Combining PYR13I and LiTFSI (1:1 mol ratio) in deionized H2O gave PYR13TFSI (the aqueous layer containing the LiI and the IL phase separated). The aqueous phase was removed and the salt was washed five times with deionized H2O to remove residual LiI. The final aqueous layer was removed and the PYR13TFSI was heated to high temperature on a hot plate to remove trace solvents. Activated carbon (Darco-G60, Aldrich) was added and the hot mixture was stirred on a hot plate overnight. Acetone was added and the mixture was filtered through a short-activated alumina (acidic, Brockmann I, Aldrich) column. The acetone was removed by heating and the PYR13TFSI was dried under high vacuum at 100 °C overnight and then at 120 °C for 6 h. The resulting PYR13TFSI is a clear, colorless liquid at room temperature. The IL was stored and handled in a dry room (<0.2% relative humidity, 20 °C).
https://doi.org/10.1016/j.jpowsour.2005.06.026_p2_7 | The polymer electrolyte with the IL, P(EO)20LiTFSI + x PYR13TFSI (x = PYR13+/Li+ mole fraction), was prepared by a hot-pressing technique. The PEO and LiTFSI were first mixed in a mortar (EO/Li = 20) and then the PYR13TFSI was added. The mixture was vacuum-sealed in a coffee bag-like envelope and annealed at 90 °C overnight to homogenize it. A free-standing polymer electrolyte film was obtained by hot-pressing the resulting mixture between Mylar sheets (Dupont, polyester, 100 μm thick) at 110 °C for approximately 20 min. No solvent was used during the electrolyte preparation. The final solid-state solvent-free P(EO)20LiTFSI + 1.73 PYR13TFSI polymer electrolyte has a thickness of about 100 μm [5].
https://doi.org/10.1016/j.jpowsour.2005.06.026_p2_9 | LiFePO4 was synthesized following an energy saving procedure developed at ENEA [22]. Briefly, amorphous FePO4 was obtained by spontaneous precipitation from equimolar aqueous solutions of Fe(NH4)2(SO4)2·6H2O and NH4H2PO4, using hydrogen peroxide as an oxidizing agent. Amorphous LiFePO4 was then obtained by chemical lithiation of the FePO4. Finally, crystalline LiFePO4 was obtained by heating the amorphous compound at 550 °C for 60 min under a reducing atmosphere (5% H2/Ar). The final material contains about 2 at.% of trivalent iron (Fe3+) [23] that reduces the specific capacity to 154 mAh g−1.
https://doi.org/10.1016/j.jpowsour.2005.06.026_p2_10 | Composite cathodes consisting of LiFePO4 (43 wt.%), PEO (Mw = 4 × 106, 17.5 wt.%), LiTFSI (5 wt.%), PYR13TFSI (27.5 wt.%) and carbon (7 wt.%) were prepared in a manner similar to the polymer electrolyte. First, LiFePO4 and carbon were mixed by ball milling with glass balls in a plastic bottle for 12 h. PEO was added and the mixture was ball-milled for another 12 h. LiTFSI and PYR13TFSI were added to the mixture followed by mixing in a mortar. The mixture was then vacuum sealed in a coffee bag-like envelope and annealed at 90 °C overnight. The preliminary cathode films were made by hot-pressing the resulting mixture at room temperature. Thin cathode films (ca. 45 μm thick) were finally obtained by calendaring the preliminary cathode films placed between two Mylar sheets at room temperature. No solvent was used during the composite cathode preparation. The cathode used in battery assembly was a disc with a surface area of 0.8 cm2.
https://doi.org/10.1016/j.jpowsour.2005.06.026_p2_12 | The batteries were assembled by sandwiching the polymer electrolyte films between a Li metal anode (50 μm thick) and a composite cathode film [4]. The assembled cells were vacuum-sealed in coffee bag-like envelopes and laminated twice by hot-rolling at 100 °C. Cu (50 μm thick) and Al foils were used as current collectors for the anode and cathode, respectively. All batteries were thermally equilibrated for about 1 h at the selected operating temperature (40 °C) prior to measurements. The batteries were cycled under constant current and/or constant voltage. The battery cycle tests were performed between 2 and 4 V using a Maccor battery cycler (S4000).
https://doi.org/10.1016/j.jpowsour.2005.06.026_p3_2 | Fig. 1 reports a few selected cycles of a Li/P(EO)20LiTFSI + IL/LiFePO4 cell cycled at 40 °C and a moderate rate (0.05 C) at 100% depth of discharge (DOD). The results clearly show the good performance in terms of capacity and reversibility for the polymer electrolyte (solvent-free) battery. In the first cycle, the cell delivered 148 mAh g−1 (based on the active material mass) corresponding to 96.1% of the nominal capacity (154 mAh g−1). The average voltage during the charge and discharge plateaus in the first cycles is about 3.5 and 3.4 V, respectively, i.e., within 100 mV. Upon cycling for more than 6 months, the two plateaus shortened and shifted only slightly. The shift was limited to approximately 70 mV over the entire cycling test. Overall, the cell showed a lower change in performance than Li/LiFePO4 cells with typical electrolytes such as an EC/DMC-LiPF6 liquid electrolyte [24], [25] or P(EO)35LiCF3SO3 polymer electrolyte [20].
https://doi.org/10.1016/j.jpowsour.2005.06.026_p3_4 | Fig. 2 demonstrates the performance of the Li/P(EO)20LiTFSI + IL/LiFePO4 cells. Upon continuous cycling, the delivered capacity (Fig. 2a) decreased from the initial 148 to 127 mAh g−1 at the 240th cycle, corresponding to 82.7% of the nominal capacity and 85.7% capacity retention. Throughout the entire cycle test, the cell discharge/charge efficiency was always close to unity (Fig. 2b). More precisely, its average value was 0.992. The overall capacity fading over about 240 cycles (Fig. 2b) was about 14% of the initial capacity corresponding to an average capacity fading only slightly higher than 0.056% per cycle or 0.086 mAh g−1 per cycle. A comparison with work from other groups shows that the fading in our cells is lower than that of IL-free Li/LiFePO4 polymer batteries tested at 0.2 mA cm−2 and 100 °C (0.17% per cycle) [20] and that recently reported (0.31% per cycle) for a Li/LiFePO4 cell with an EC/dimethyl carbonate (DMC)-LiPF6 liquid electrolyte [24] after 60 cycles.
https://doi.org/10.1016/j.jpowsour.2005.06.026_p3_6 | Fig. 3 illustrates the dependence of the delivered capacity of a Li/P(EO)20LiTFSI + IL/LiFePO4 cell at 40 °C with discharge currents ranging from 0.038 (0.05 C) to 1.52 mA cm−2 (2 C). The charge current was fixed at 0.038 mA cm−2 (0.05 C). In the first discharge at 0.05 C rate the active material utilization was about 95%, i.e., in full agreement with that of the cell reported in Fig. 1. Overall, the cell showed a very low capacity fading over approximately 500 cycles at different discharge rates. At intermediate discharge rates (from 0.2 to 1 C), however, the cell reached steady-state values of delivered capacity only after about 50 cycles. This behaviour has been consistently observed. However, the reason for the discharge capacity increase during the initial cycles is not clear. It may be due to the optimization of the electric contact between the cathode and the current collector or electrolyte or to an overall optimization of the cell due to the internal diffusion of the ionic liquid. Further investigations are ongoing to fully address this issue. Also observed in Fig. 3 is an increase of the delivered capacity, especially at low discharge rates, after the 100th cycle. The reason for this is known; it corresponds to a rest period of a few days during the cycle test.
https://doi.org/10.1016/j.jpowsour.2005.06.026_p3_8 | The voltage profiles of the cell in a set of steady-state cycles (from the 151st discharge to the 156th discharge) at each current density are shown in Fig. 3b. The discharge curves at lower current densities resemble the typical voltage profiles of fully discharged Li/LiFePO4 cells with a prolonged plateau in the 3.4–3.2 V range [20]. The ohmic drop of the cell on discharge was found to increase from about 0.48 V at the 1st cycle to about 0.58 V at the 229th cycle, in good agreement with the voltage plateau shift detected in the 0.05 C charge/discharge rate test (Fig. 1, Fig. 2). However, the discharge capability of the LiFePO4 cathode is seen to strongly depend upon the discharge rate. This is due to the increase of the electrolyte ohmic drop with increasing discharge current and the limited Li+ cation diffusivity in the composite cathode [26]. Nevertheless, the cell was able to deliver about 24 and 15% of the theoretical capacity at high rate discharges (1 and 2 C) in, respectively, 14.1 and 4.5 min.
https://doi.org/10.1016/j.jpowsour.2005.06.026_p3_9 | Fig. 4a shows the average delivered capacity (or active material utilization) of the Li/P(EO)20LiTFSI + IL/LiFePO4 cell as a function of current density. In order to exclude the initial anomalous behaviour observed in the medium and high rate discharges (see Fig. 3a) the average delivered capacities were calculated from the 150th cycle to the 500th cycle.
https://doi.org/10.1016/j.jpowsour.2005.06.026_p3_11 | Between the 150th and the 500th cycles, the average active material utilization at 0.05 C was about 83% of the nominal capacity. However, the delivered capacity (active material utilization) exhibited a decline already at 0.2 C (0.152 mA cm−2) and decreased sharply (below 43%) at 0.33 C rate (0.251 mA cm−2). Such a steep decline has been previously observed in Li/P(EO)20LiTFSI + PYR14TFSI/V2O5 cells [7] and is due to a limitation of the polymer electrolyte transport properties. This rate limitation appears to be very severe when compared to commercial lithium-ion battery systems. However, a comparison with state of the art lithium metal-polymer electrolyte batteries [19], which operates at 60 °C, reveals that the introduction of the IL into PEO-based electrolytes results in a substantial technology improvement.
https://doi.org/10.1016/j.jpowsour.2005.06.026_p3_12 | In Fig. 4a are also reports the average capacities charged by the same cell after the discharges at different rates. The data reported indicate a slight unbalance of the charge and discharge capacities. In practice, the cell was slightly overcharged after the discharges at all rates with the exception of the lowest rate (0.05 C). At this latter rate the charge efficiency (Qcharge/Qdischarge) is lower than unity. While it is expected to detect an average charge efficiency higher than 1 for a cell under continuous cycling (the cell fades on cycling thus the delivered capacity is lower than the charged capacity) it is very interesting to observe a charge efficiency lower than one at the lowest rate. In fact, it indicates that the charge step at 0.05 C rate is not able to fully recharge the battery when discharged at the same C rate. This evidence indicates that part of the fading observed in the cell tested at constant charge/discharge rate (see Fig. 2) is due to its incomplete recharge.
https://doi.org/10.1016/j.jpowsour.2005.06.026_p3_13 | Fig. 4b shows the average capacity fading of the Li/P(EO)20LiTFSI + IL/LiFePO4 cell as a function of current density. As for the average delivered capacity, the fading in the high rate cycles has been evaluated from the 150th cycle and on. This procedure was used because including the data of the initial 150 cycles resulted in a capacity increase (instead of capacity fading) for the higher rate discharges. In addition, we have verified that the calculations for the lower discharge rates were not affected by not considering the initial 150 cycles (the slope of the 0.1 and 0.05 C does not change substantially before and after the 150th cycle). Also, it should be considered that the fading values reported in Fig. 4b are calculated with respect to the number of cycles at each specific discharge rate which is only 1/6 of the overall number of cycles. The average capacity fading at the different discharge rates calculated versus the total number of cycles is reported in Table 1.
https://doi.org/10.1016/j.jpowsour.2005.06.026_p3_15 | At a glance the average capacity fading as a function of the current density reported in Fig. 4b shows a bell-like behaviour. It increases from 0.2% per cycle at a 0.05 C (0.038 mA cm−2) rate to a maximum of 0.4% per cycle at a 0.2 C rate (0.152 mA cm−2). At higher rate, the fading decreased sharply down to 0.05% at a 1 C rate (0.76 mA cm−2) and approaching 0 at 2 C rate (1.52 mA cm−2). The same trend is obviously observed in the data reported in Table 1 where the fading is reported versus the overall number of cycles. However, the values are much lower. The capacity fading for the discharges at 0.05 C rate is, with this calculation, lower than 0.035% per cycle. This value is lower than that detected in the constant rate charge/discharge test (0.056% per cycle, see Fig. 2). Such a lower fading is, at least partly due to the fact that in the multi-rate test the cell is fully recharged after the high rate cycles. As a matter of fact, the cell showed a charge efficiency (Qcharge/Qdischarge) always higher than unity (see Fig. 4a) at high discharge rates.
https://doi.org/10.1016/j.jpowsour.2005.06.026_p3_16 | Summarizing, the polymer electrolyte Li/LiFePO4 (laboratory made) batteries incorporating the IL have a very stable cycling behaviour for about 500 cycles with only a very moderate capacity fading (<0.06% cycle−1). Other research works have demonstrated that even higher capacity fadings in LiFePO4 batteries are due to the formation of cracks in the LiFePO4 particles [24] and structural or physical degradation of the electrodes [26].
https://doi.org/10.1016/j.jpowsour.2005.06.026_p3_17 | The cycle performance of two cells cycled at moderate rates over 100% DOD at 40 °C is shown in Fig. 5. In the first cycle at charge/discharge rate of 0.1 and 0.2 C, the cells delivered, respectively, 135 and 98 mAh g−1 corresponding to 87.7 and 63.7% of the active material`s nominal capacity. Both cells showed good capacity retention on cycling. After 80 full charge/discharge cycles, the cells retained about 90 and 94% of the initial capacity at a 0.1 and 0.2 C rate, respectively. The cycling behaviour was very stable with a capacity fading of about 0.1% (0.161 mAh g−1 per cycle) and 0.05% (0.085 mAh g−1 per cycle) at a 0.1 and 0.2 C rate, respectively, which was close to that (0.06%) of the cell at a 0.05 C rate shown in Fig. 2. From the cycling performance at various rates, it is found that the LiFePO4 cathode has an excellent cycle performance in the polymer electrolyte consisting of a conventional PEO-LiX electrolyte with added IL at moderate C rates and temperature.
https://doi.org/10.1016/j.jpowsour.2005.06.026_p3_19 | The battery performance upon faster charge/discharge cycles at 40 °C was also investigated. Fig. 6 shows the cycling behaviour of a cell charged in constant current–constant voltage (CC–CV) conditions and discharged in constant current (0.33 C) conditions. The charge half-cycle was composed of a first step in which the cell was charged at a 0.33 C rate up to 4 V followed by a second step in which the voltage was kept constant at 4 V until the current flowing decreased to one tenth of the initial value (corresponding to 0.033 C). As shown in Fig. 6a, the full charge/discharge cycle averaged about 4.9 h with about 3.0 h during charge and 1.9 h during discharge. In the first discharge, the cell delivered 90 mAh g−1 corresponding to an active material utilization of about 59%. The evolution of the voltage and current profiles clearly indicates that the capacity delivered by the cell is limited by the charging process during which the cell voltage very quickly reaches the upper limit (4 V) in the galvanostatic step (0.33 C). Most of the recharge (lithium cation deinsertion from LiFePO4) takes place during the potentiostatic step. In the following discharge, the cell is able to deliver the entire capacity accumulated even if a substantial initial voltage drop (down to 3 V) is observed. The discharge ability of the cell is confirmed by the very high average cycle efficiency (Qdischarge/Qcharge) of 0.999. The delivered capacity is very similar to that obtained in the galvanostatic discharge reported in Fig. 3, even if in the latter case the cell was charged at a much lower rate (0.05 C).
https://doi.org/10.1016/j.jpowsour.2005.06.026_p3_21 | Upon cycling (Fig. 6b), the cell retained about 93% of the initial capacity (90 mAh g−1) after 100 cycles with a corresponding capacity fading of about 0.03% per cycle in a good agreement with that obtained in the discharge tests at 0.05 and 0.2 C rates mentioned earlier.
https://doi.org/10.1016/j.jpowsour.2005.06.026_p4_2 | The solid-state Li/LiFePO4 batteries based on the P(EO)20LiTFSI + PYR13TFSI polymer electrolyte reported in this work showed an excellent delivered capacity and cycle performance at a moderate rate (0.05 C) and temperature (40 °C). The active material utilization averaged over 500 cycles exceeded 76 and 43% on discharges at 0.1 and 0.33 C, respectively. More importantly, the charge and discharge efficiencies approached unity almost independently of the rate. Finally, no dendritic growth of lithium has been observed due to the moderate operating temperature and the high molecular weight of the polymer (PEO) used. To the best of our knowledge, no other lithium metal solvent-free polymer electrolyte battery has been reported which operates at 40 °C with such an exceptional performance. The introduction of new ILs is expected to allow the realization of improved batteries with practical operation at room temperature.
https://doi.org/10.1016/j.jpowsour.2005.08.045_p1_2 | Recently, olivine-structured LiFePO4 proposed by Padhi et al. [1] is gaining particular interest as a candidate cathode material for lithium ion batteries. Comparing to the commercially used LiCoO2, LiNiO2, LiMn2O4 and their derivatives, LiFePO4 cathode materials have the outstanding advantages of low cost, excellent heat stability, satisfactory safety and low toxicity, etc.
https://doi.org/10.1016/j.jpowsour.2005.08.045_p1_3 | However, there are two main obstacles preventing LiFePO4 to be put into commercially used. One is the poor electronic conductivity, which leads to initial capacity loss and poor rate capability. The other is the low pile density, which leads to low volumetric specific capacity.
https://doi.org/10.1016/j.jpowsour.2005.08.045_p1_4 | To improve the electronic conductivity, several effective ways have been proposed, including synthesis of LiFePO4/electronic conductor composites [2], [3], [4], [5] (carbon or metal nanoparticles), substitution of a small quantity of Li+ by supervalent metal ions [6], [7] (Mg2+, Al3+, Cr3+, Zr4+, Ti4+, Nb5+, W6+), preparation of powders with fine particles [8], etc.
https://doi.org/10.1016/j.jpowsour.2005.08.045_p1_5 | Unfortunately, little attention has been fixed on improving the pile density of LiFePO4 so far. The LiFePO4 powders are usually prepared via conventional solid state reaction of mechanically mixed lithium compounds (typically Li2CO3 or LiOH·H2O), iron compounds (typically FeC2O4·2H2O or Fe(OOCCH3)2), and phosphates (typically NH4H2PO4 or (NH4)2HPO4). The obtained LiFePO4 powders always show irregular particle morphology with broad particle size distribution. According to our test, the tap-density of the powders is usually 1.0–1.4 g cm−3, which is much lower than the tap-density of commercially used LiCoO2 (typically 2.4–2.6 g cm−3). The low density of LiFePO4 cathode materials leads to the low volumetric specific capacity, thus seriously limiting the energy density of lithium ion batteries. Since great progress has been made to improve the electronic conductivity of LiFePO4, how to improve the powders’ pile density, usually the tap-density, becomes more important and urgent.
https://doi.org/10.1016/j.jpowsour.2005.08.045_p1_6 | As has been reported in our previous publications [9], [10], the tap-density of the powders is almost decided by the powders’ particle morphology, besides the materials’ theoretical density. The powders composed of spherical particles have higher density than the powders composed of irregular particles. Thus, to obtain high density LiFePO4 cathode material, preparing spherical powders is expected as an effective way.
https://doi.org/10.1016/j.jpowsour.2005.08.045_p1_7 | In our laboratory, the high-density spherical LiCoO2 and LiNi0.8Co0.2O2 cathode materials have been prepared via a controlled crystallization—solid-state reaction method [9], [10]. We have also reported a novel controlled crystallization—carbothermal reduction method to synthesize spherical carbon-coated LiFePO4 cathode material in which the carbon content is about 6 wt.% [11]. The spherical carbon-coated LiFePO4 has the high tap-density of 1.6 g cm−3. However, the material has the initial discharge capacity of only 129 mAh g−3 at 0.1 C and unsatisfactory rate capability, resulting from the low electronic conductivity [11]. Shi et al. [7] reported that substitution of a small quantity of Li+ in LiFePO4 by Cr3+ could greatly enhance the material`s electronic conductivity, thus the material`s reversible capacity and rate capability could be obviously improved. In this work, we synthesized spherical Li0.97Cr0.01FePO4/C composite cathode material with the inexpensive Fe(NO3)3 as iron source and sucrose as reductive agent and carbon source via controlled crystallization—carbothermal reduction method. Compared with the previous spherical carbon-coated LiFePO4 [11], the tap-density, reversible capacity and rate capability of the spherical Li0.97Cr0.01FePO4/C were obviously improved.
https://doi.org/10.1016/j.jpowsour.2005.08.045_p2_4 | The reactor is illustrated in Fig. 1. The spherical FePO4·xH2O was synthesized as the follows. The mixed solution of Fe(NO3)3 and H3PO4 was pumped continuously into the reactor. At the same time, the solution of NH3 was also pumped into the reactor to control the pH of the mixture. The concentration of the two solutions, average rest time (or the feed-in velocity), agitating intensity, temperature, and pH of the mixture being agitating vigorously in the reactor should be controlled carefully. Thus, the growth of FePO4·xH2O particles in the reactor could be controlled effectively. The irregular particles changed gradually into spherical particles after enough time of reaction and agitation. The mixture in the reactor was filtered, washed and dried. Thus, the spherical FePO4·xH2O powders were obtained. In this work, the controlled crystallization parameters were as follows. The concentration of the Fe(NO3)3 and H3PO4 solution were both 1.0 mol L−1. The concentration of the NH3 solution was 3.0 mol L−1. The agitating intensity was 50–60 W L−1. The average rest time was 8–12 h. The temperature was 45 °C. The pH was 2.1.
https://doi.org/10.1016/j.jpowsour.2005.08.045_p2_8 | The Fe/P molar ratio of the precursors synthesized by controlled crystallization method was analyzed by ICP. DTA/TGA of FePO4·xH2O was used to direct the pre-heat treatment. Powder X-ray diffraction (XRD, D/max-rB) using Cu Kα radiation was used to identify the crystalline phase and crystal lattice parameters of the FePO4·xH2O, FePO4 and Li0.97Cr0.01FePO4/C powders. The sample morphology was observed by field emission scanning electron microscopy (SEM, JSM6301F). The surface elements’ content of spherical Li0.97Cr0.01FePO4/C powders were determined by X-ray photoelectron spectroscopy (XPS, PHI-5300 ESCA). The powders’ particle size distribution was identified by laser particle size analyzer (OMEC LS-POP(III)). The tap-density and carbon content of the powders were tested using the method described in Ref. [11].
https://doi.org/10.1016/j.jpowsour.2005.08.045_p2_9 | Experimental test cells for measurements used the cathode with the composition of 80 wt.% Li0.97Cr0.01FePO4/C, 10 wt.% carbon black, and 10 wt.% PTFE. The separator was a Celguard 2400 microporous polypropylene membrane. The electrolyte was 1M LiPF6 EC + DEC (1:1 by volume). A lithium metal anode was used in this study. The cells were assembled in a glove box filled with argon gas. The charge–discharge cycling was galvanostatically performed at a current of 0.005, 0.05, 0.1, 0.25 and 1.0 C with cut-off voltages of 2.5–4.2 V (versus Li/Li+) at 20 °C.
https://doi.org/10.1016/j.jpowsour.2005.08.045_p3_3 | In order to obtain spherical Li0.97Cr0.01FePO4/C powders, the stoichiometric FePO4 powders are considered as the necessary precursor according to our previous experiments. It is very important to insure the Fe/P molar ratio of the precursors synthesized by controlled crystallization method is 1.
https://doi.org/10.1016/j.jpowsour.2005.08.045_p3_4 | It is well known that Fe3+ is easy to hydrolyze to Fe(OH)2+, Fe(OH)2+ and Fe(OH)3 when the solution`s pH increases, while PO43− is easy to hydrolyze to HPO42−, H2PO4− when the solution`s pH decreases. Thus, different pH of the mixture in the reactor will lead to different products during controlled crystallization process, using Fe(NO3)3, H3PO4 and NH3 as the raw materials. Fig. 2 shows the Fe/P molar ratio of the precursors in relation to pH. When pH is less than 1.95, the Fe/P molar ratio is less than 1. When pH is larger than 2.25, the Fe/P molar ratio is larger than 1. When pH is between 1.95 and 2.25, the Fe/P molar ratio is very close to 1. Based on the results, in this work, we fixed the pH on 2.1. The formula of the precursor obtained at pH 2.1 can be written as FePO4·xH2O. Download : Download full-size image Fig. 2. The Fe/P molar ratio of the precursors prepared at different pH.
https://doi.org/10.1016/j.jpowsour.2005.08.045_p3_6 | The spherical FePO4·xH2O precursor obtained at pH 2.1 is amorphous. The water content of FePO4·xH2O is not fixed. According to our analysis, the value of x is about 2.5, but varies slightly with drying condition, particle size distribution, etc. To insure the accuracy of the proportion of raw materials batch to batch, the anhydrous stoichiometric FePO4 is preferred to. The anhydrous stoichiometric FePO4 can be obtained from pre-heat treatment of FePO4·xH2O.
https://doi.org/10.1016/j.jpowsour.2005.08.045_p3_7 | Fig. 3 shows the TGA–DTA curves of the FePO4·xH2O powders with a heating rate of 10 °C min−1 from room temperature to 580 °C in air. On the DTA curve near 178 °C, there is a very strong endothermic peak, associating with the sharply weight loss on the TGA curve, which is related to the quickly dehydration of FePO4·xH2O. During 178–500 °C, the TGA curve indicates the slowly elimination of residual H2O in FePO4·xH2O. When the temperature is high than 500 °C the TGA curve indicates the weight remains constant. We can conclude that the dehydration of FePO4·xH2O will finish and the powders’ composition will be confirmed when the pre-heat treating temperature is high than 500 °C. On the DTA curve near 475 °C, there is a strong exothermic peak, which is related to the transformation of the amorphous FePO4 to hexagonal FePO4 crystal. Download : Download full-size image Fig. 3. DTA/TGA curves of the FePO4·xH2O.
https://doi.org/10.1016/j.jpowsour.2005.08.045_p3_8 | Based on the above analysis, we pre-heat treated the FePO4·xH2O powders at 520 °C for 20 h in air to obtain anhydrous hexagonal FePO4 powders, which were used as the precursors to synthesize Li0.97Cr0.01FePO4/C powders.
https://doi.org/10.1016/j.jpowsour.2005.08.045_p3_10 | Fig. 4 shows the XRD patterns of the FePO4·xH2O, FePO4 and Li0.97Cr0.01FePO4/C powders. There are no identifiable peaks on the XRD spectra of FePO4·xH2O powders, indicating FePO4·xH2O synthesized by controlled crystallization process is amorphous. There are strong and sharp peaks on the FePO4 powders’ XRD spectra, which is almost the same as the XRD spectra of anhydrous hexagonal structured FePO4 (JCPDS card no. 29-0715). The crystal lattice parameters calculated by the XRD data are a = 5.034 Å, b = 5.034 Å, c = 11.246 Å. The spectra proves the amorphous FePO4·xH2O powders pre-heat treated at 520 °C for 20 h were well crystallized into phase-pure anhydrous hexagonal FePO4 powders. The spectra of Li0.97Cr0.01FePO4/C is almost the same as the spectra of pure ordered orthorhombic olivine structured LiFePO4 (JCPDS card no. 40-1499). The absence of any other signals indicates there are no unwanted impurity phases, such as Li3PO4 and Fe3+ related compounds. There is no evidence of diffraction peaks for carbon, indicating the residual pyrolytic carbon in product is amorphous. The crystal lattice parameters calculated by the XRD data of the material are a = 6.008 Å, b = 10.328 Å and c = 4.693 Å. Download : Download full-size image Fig. 4. XRD patterns of the FePO4·xH2O, FePO4, Li0.97Cr0.01FePO4/C powders.
https://doi.org/10.1016/j.jpowsour.2005.08.045_p3_11 | According to X-ray diffraction analysis, FePO4 and Li0.97Cr0.01FePO4/C have similar structure. During sintering the mixture of FePO4, Li2CO3, Cr(NO3)3 and sucrose in N2, the FePO4 framework approximately holds the line, while the Li+ and Cr3+ diffuse into FePO4 spheres and insert into the FePO4 framework. At the same time, the sucrose will pyrolyse. The hydrogen and carbon generated from sucrose can produce a strong reductive atmosphere for the reduction of Fe3+ to Fe2+, resulting the synthesis of Li0.97Cr0.01FePO4. The residual pyrolytic carbon will coat on the spherical Li0.97Cr0.01FePO4 particles to form the composite Li0.97Cr0.01FePO4/C.
https://doi.org/10.1016/j.jpowsour.2005.08.045_p3_13 | The morphology of FePO4·xH2O and FePO4 powders is very similar. The powders are both composed of well-dispersed spherical particles, as shown in Fig. 5(a) and (c). Each of the spherical particles is made up of a large number of small grains, as shown in Fig. 5(b) and (d). Fig. 5(e) shows the Li0.97Cr0.01FePO4/C powders are mainly composed of spherical particles similar to the FePO4 precursors, although there are slight agglomeration and a small quantity of fragments. Fig. 5(f) shows the spherical Li0.97Cr0.01FePO4/C particle is wholly coated by some substance whose composition is mainly carbon, proved by EDS and XPS analysis. The crystalline grains cannot be observed because of the coated carbon layer. There are also some carbon fragments adhering to the spherical particle. Download : Download full-size image Fig. 5. SEM images of the spherical FePO4·xH2O, FePO4 and Li0.97Cr0.01FePO4/C: (a) FePO4·xH2O powders, (b) a spherical FePO4·xH2O particle, (c) FePO4 powders, (d) a spherical FePO4 particle, (e) Li0.97Cr0.01FePO4/C powders and (f) a spherical Li0.97Cr0.01FePO4/C particle.
https://doi.org/10.1016/j.jpowsour.2005.08.045_p3_15 | The carbon content of the Li0.97Cr0.01FePO4/C powders is about 6 wt.%, determined by the method described in Ref. [11]. In other words, the molar ratio of C:Li0.97Cr0.01FePO4 is about 0.8. The tested carbon content (6 wt.%) is close to the calculated data (5 wt.%), indicating the assumed carbothermal reduction formula mentioned in the experimental part is correct in the rough. However, according to XPS analysis, on the surface of Li0.97Cr0.01FePO4/C powders, the molar ratio of C:Li:Fe:P is about 40:1:1:1. The result indicates the surface composition is mainly the carbon. The pyrolytic carbon is coated the surface of spherical Li0.97Cr0.01FePO4 particles rather perfectly, which accords with the SEM analysis.
https://doi.org/10.1016/j.jpowsour.2005.08.045_p3_17 | As shown in Table 1, the tap-density of the spherical Li0.97Cr0.01FePO4/C powders prepared in this work is as high as 1.8 g cm−3, which is remarkably higher than the non-spherical LiFePO4 powders reported, whose tap-density is usual 1.0–1.4 g cm−3. Compared with the previous spherical carbon-coated LiFePO4 powders (the tap-density is 1.6 g cm−3) [11], the spherical Li0.97Cr0.01FePO4/C powders prepared in this work have higher tap-density, mainly because of the better spherical quality. The high-density spherical Li0.97Cr0.01FePO4/C cathode material can be used in the lithium ion batteries to greatly increase the batteries’ energy density. According to our experience, the powders’ tap-density can be further improved by two possible ways. One is to optimize the precursors’ spherical quality and particle size distribution through adjusting the controlled crystallization parameters. The other is to improve the pyrolytic carbon`s coating quality, especially to eliminate the carbon fragments adhering to the spherical particles. The carbon sources, mixing procedure, and the carbothermal reduction process should be optimized. We will report the results elsewhere. Table 1. The particle size distribution and tap-density of the spherical FePO4·xH2O, FePO4 and Li0.97Cr0.01FePO4/C Spherical powders D10 (μm) D50 (μm) D90 (μm) Tap density (g cm−3) FePO4·xH2O 4.4 10.8 19.1 1.1 FePO4 4.2 9.9 15.8 1.5 Li0.97Cr0.01FePO4/C 3.2 8.0 14.4 1.8
https://doi.org/10.1016/j.jpowsour.2005.08.045_p3_19 | Fig. 6 presents the initial and 100th charge discharge curves of the Li0.97Cr0.01FePO4/C composite at current of 0.1 C. A flat charge discharge curve around 3.45 V over a large compositional range implies that the two-phase redox reaction proceeds via a first-order transition between LiFePO4 and FePO4 [1]. The small voltage difference between the charge and discharge plateaus is representative of its good kinetics. The composite cathode material has a first cycle charge capacity of 152 mAh g−1 followed by a discharge capacity of 142 mAh g−1, and the rather high initial charge discharge efficiency of 93.4%. After 100 cycles, the reversible discharge capacity is 138 mAh g−1, showing the retention of 97.2%. At current of 0.005, 0.05, 0.25 and 1.0 C, the charge–discharge curves are similar to Fig. 6. The related data of electrochemical performance is illustrated in Table 2. Both Table 2 and Fig. 7 show excellent cycling performance of the Li0.97Cr0.01FePO4/C composite at different current. The good cycling behavior is attributed to the enhancement of the electronic conductivity by the Cr3+ substitution, carbon coating, and also to the excellent cycle ability of LiFePO4 itself duo to the high stability of the olivine structure and the minor lattice adjustments upon cycling [12]. Download : Download full-size image Fig. 6. Charge–discharge curves of the initial and 100th cycle of Li0.97Cr0.01FePO4/C at 0.1 C. Table 2. Electrochemical performance of the spherical Li0.97Cr0.01FePO4/C Charge–discharge current (C) 0.005 0.05 0.1 0.25 1.0 Initial charge specific capacity (mAh g−1) 165 157 152 146 130 Initial discharge specific capacity (mAh g−1) 163 151 142 131 110 Initial charge–discharge efficiency (%) 98.8 96.2 93.4 89.7 84.6 Discharge specific capacity at 100th cycle (mAh g−1) 162a 149a 138 127 105 Capacity retention after 100 cycles (%) 99.4a 98.7a 97.2 96.9 95.5 a Fifth cycle at 0.005 C and 50th cycle at 0.05 C. Download : Download full-size image Fig. 7. Cycling performance of the Li0.97Cr0.01FePO4/C at different current.
https://doi.org/10.1016/j.jpowsour.2005.08.045_p3_20 | Fig. 8 shows the initial discharge curves of the Li0.97Cr0.01FePO4/C at different current. At 0.005 C, the discharge capacity of 163 mAh g−1 is very close to the theoretical capacity of LiFePO4 (170 mAh g−1), which indicates that the active material utilization is very close to the theoretical value. However, the capacity decreases obviously while the current increases. At 1.0 C, the discharge capacity is only 110 mAh g−1. The result indicates the rate capability of the prepared Li0.97Cr0.01FePO4/C composite cathode material should be further improved, although Cr3+ substitution and carbon coating have improved the material`s performance at a certain extent, comparing to the previous spherical LiFePO4 [11]. Download : Download full-size image Fig. 8. Initial discharge curves of the Li0.97Cr0.01FePO4/C at different current.
https://doi.org/10.1016/j.jpowsour.2005.08.045_p3_21 | During sintering the mixture of FePO4, Li2CO3, Cr(NO3)3 and sucrose in N2, the sucrose and pyrolytic carbon are difficult to diffuse into the close-grained FePO4 spheres. The conductive pyrolytic carbon is only coated on the surface. On the other hand, though the Li+ and Cr3+ can both diffuse into FePO4 spheres and insert into the FePO4 framework, the diffusion and insertion of Cr3+ is more difficult because of its high positive charge density. We believe in the core of Li0.97Cr0.01FePO4/C sphere, there is no or at least lack of Cr3+ substitution. Based on the above analysis, we can conclude the Li0.97Cr0.01FePO4/C spheres may have the high electronic conductive surface and poor electronic conductive core. This is the reason for the unsatisfactory rate capability of the spherical Li0.97Cr0.01FePO4/C composite material.
https://doi.org/10.1016/j.jpowsour.2005.08.045_p3_22 | One effective way is expected to solve the above problem. We can dope Cr3+ and suitable carbon sources homogeneously in the whole amorphous FePO4·xH2O spheres by coprecipitation during the controlled crystallization process. Using the Cr3+ and carbon sources doped FePO4·xH2O precursors, we can obtain the spherical Li0.97Cr0.01FePO4/C powders with high electronic conductivity and high rate capability because of the homogeneous distribution of Cr3+ substitution and conductive pyrolytic carbon in the whole spheres (from surface to core). The research work is now carrying on in our laboratory. We will report the results elsewhere.
https://doi.org/10.1016/j.jpowsour.2005.08.045_p4_2 | The spherical Li0.97Cr0.01FePO4/C composite cathode material has been synthesized via a controlled crystallization—carbothermal reduction method. At current of 0.005, 0.05, 0.1, 0.25 and 1.0 C, the cathode materials have initial discharge specific capacity of 163, 151, 142, 131 and 110 mAh g−1, respectively. The materials also show excellent cycling performance. The tap-density of the spherical Li0.97Cr0.01FePO4/C powders is as high as 1.8 g cm−3, which is remarkably higher than the non-spherical LiFePO4 powders reported. The high-density spherical Li0.97Cr0.01FePO4/C cathode material provides significant incentive for battery manufacturers to consider it as a very promising candidate to be used in the lithium ion batteries with high power density.
https://doi.org/10.1016/j.jpowsour.2005.08.045_p4_3 | The controlled crystallization—carbothermal reduction method proposed in this work has a lot of advantages, such as low cost of raw materials, simple synthesis process, easiness of mass production, etc. We expect the new process can also be used to further improve the material`s pile density and rate capability. Further studies in this field are very promising and significative.
https://doi.org/10.1016/j.jpowsour.2005.09.005_p1_2 | Orthorhombic olivine compound LiFePO4 has drawn considerable attention for its application as a cathode material for lithium ion batteries [1]. This compound has a theoretical capacity of 170 mAh g−1, and is environmentally benign. In addition, compared with other cathode oxide materials, such as LiCoO2 and LiNiO2, LiFePO4 is relatively cheaper and possesses greater thermal stability. Different synthetic routes have so far been reported for synthesizing LiFePO4, and Table 1 summarizes some of the synthesis conditions reported in the literature. It was particularly noticed that fairly wide ranges of thermal conditions, ranging from 550 to 800 °C with a holding time between 0.5 and 24 h, have been employed for obtaining crystalline LiFePO4 [1], [2], [3], [4], [5], [6], [7], [8], [9], [10], [11], [12]. Other than Ref. [9], which employed a sol–gel method, the rest have all employed the solid-state reaction approach. No apparent reason for causing these differences in synthesis condition can be elucidated from those reports. Unnecessary prolonged heating not only results in an increase in manufacturing cost but also could deteriorate the performance of the olivine compound. LiFePO4 is known to have a poor electronic conductivity and it has been reported that smaller grain/particle size has a beneficial effect on high-rate capacity [3], [6], [13], [14], [15]. Consequently, understanding the kinetic behavior of LiFePO4 synthesis is certainly fundamental to the optimization of the synthesis condition.
https://doi.org/10.1016/j.jpowsour.2005.09.005_p1_4 | In the conventional, isothermal methodology for studying a solid-state reaction, reaction conversion was measured as a function of time at constant temperature. Significant error is often introduced when reaction already proceeds to an appreciable extent before the reacting powder is heated to and stabilized at the selected temperature. This type of error is particularly serious for reaction of high activation energy, and it turned out to be the case for the present system as observed in our preliminary study. To overcome this problem, as reported here, we have adopted a non-isothermal approach to study the kinetics of LiFePO4 formation via a solid-state reaction, where reactant powder was heated at constant rates and the composition of the powder was continuously monitored by synchrotron X-ray diffraction (XRD) as a function of temperature. Reaction conversion data were subsequently determined from the XRD patterns. Accordingly, the kinetic equations were analyzed in terms of their derivatives with respect to temperature for determining kinetic parameters, and finally a consistent kinetic equation that is capable of predicting conversion under isothermal process was derived. In brief, it was determined that the formation of the olivine compound via solid-state reaction has a rather fast intrinsic kinetics, and a conversion of 95% can be achieved, for instance, at 600 °C in 1 h. However, the reaction could be seriously hindered by slow gas-phase diffusion rates of the gaseous reducing reactant and by-products species involved in the reaction.
https://doi.org/10.1016/j.jpowsour.2005.09.005_p2_2 | In-situ synchrotron XRD was conducted by using beam-line 01-C2 in National Synchrotron Radiation Research Center, Taiwan, ROC, and an X-ray source of 0.061993 nm in wavelength was employed. Reactant mixture containing Li(CH3COO) and FePO4 with an element stoichiometry of Li:Fe:P = 1:1:1 was filled in a quartz capillary tube (Charles Super Company, 0.7 mm in diameter), and a gas mixture of 1% H2 in N2 was allowed to constantly flow through the powder bed. A high-temperature wind blower was employed to heat the powder at selected constant heating rates. A thermocouple was placed in direct contact with the capillary tube at the position where the powder bed was located in order to monitor and control the reaction temperature. XRD patterns were acquired along the course of heating.
https://doi.org/10.1016/j.jpowsour.2005.09.005_p2_3 | Two methods have been adopted to synthesize LiFePO4 powder in larger batches. In the first method, which will hereafter be referred to as the packed-bed method, reactant mixture of 8.3 g was loaded inside a vertical quartz tube, and a gas flow containing 1% H2 in N2 was passed through the powder bed. This method has a powder-bed geometry and a flow pattern similar to those for synchrotron XRD studies. Alternatively, in the pellet method, the reactant mixture was compacted under a pressure of 0.17 ton cm−2 to produce reactant pellets with a diameter of 1 cm and a thickness of about 0.8 cm, and the pellets were subsequently heat-treated in a horizontal quartz tube with a flowing gas of the same composition.
https://doi.org/10.1016/j.jpowsour.2005.09.005_p2_4 | For electrochemical characterization, the LiFePO4 electrode was made of 86 wt.% LiFePO4 powder, 6 wt.% carbon black and 8 wt.% organic binder on an Al current collector. After being dried at 150 °C in a vacuum oven for 6 h, the electrode sheets were punched into 1.2 cm-diameter disks for assembly, and every disk typically contains ∼6 mg of the olivine with 100 μm in thickness. The coin cell consists of a LiFePO4 disk electrode, a Li foil disk as the counter electrode and electrolyte of 1 M LiPF6 in a 1:2 v/v mixture of ethylene carbonate (EC) and ethyl methyl carbonate (EMC). All the cells were assembled in a dry room where the dew point was maintained at between −40 and −45 °C. The cells were cycled between 2.5 and 4.3 V at 0.05 C rate by using a charge-discharge tester (Bitrode, model: MCN6410) at room temperature.
https://doi.org/10.1016/j.jpowsour.2005.09.005_p3_3 | Fig. 1 shows some of the XRD patterns that were acquired along the course of heating (reaction) at the heating rate of 0.60 °C min−1. In this run, LiFePO4 started to appear at 420 °C along with other intermediate compounds. Up to 505 °C, both LiFePO4 and the intermediate compounds were presented in appreciate amounts. These impurities could be Li3PO4 [8]. Above 505 °C, the intensities of the reflections of LiFePO4 continue to increase, while those of the intermediate compounds first increase and then decrease, with increasing temperature. At 605 °C, the powder became single-phased LiFePO4, and pattern remains unchanged till 700 °C (not shown). The peaks of LiFePO4 were found to shift slightly toward smaller 2θ angles with increasing temperature due to gradual increasing in lattice spaces. Download : Download full-size image Fig. 1. In situ synchrotron XRD patterns acquired during synthesis of LiFePO4 at the heating rate of 0.60 °C min−1. The arrows indicate the impurity phase Li3PO4, and the hollow circles indicate the peaks of LiFePO4.
https://doi.org/10.1016/j.jpowsour.2005.09.005_p3_4 | To convert the XRD patterns into kinetic data, the (0 1 1) peak (2θ = 8.312 in Fig. 1) of the olivine compound was used for calculation. From XRD theory, it is clear that the integrated intensity, i.e. the area under the peak, of a reflection is proportional to the amount of the associated compound presented in the power. For each run with a selected heating rate, the state of “complete reaction”, i.e. the state where fraction conversion to LiFePO4, F, is equal to 1.0, is set at the temperature T* where the powder becomes single-phased LiFePO4 and the intensity of the (0 1 1) peak becomes invariant with further increase in temperature. Accordingly, the fractional conversion F at any temperature T can be calculated from the intensity ratio: (1) where I(T) is the integrated intensity of the (0 1 1) reflection acquired at temperature T, while I(T*) is that at T*. Fig. 2 shows the conversion data thus calculated for the three adopted heating rates. It was found that the reaction-onset temperature was found to shift to higher temperatures with increasing heating rate, while the temperature range from reaction-onset to completion was narrowed. As described below, the analysis in deriving the governing rate equation in the present study deals mainly with the derivative of the conversion with respect to temperature. When the derivatives are calculated directly from the raw conversion data shown in Fig. 2, they are widely scattered and it becomes impossible to extract meaningful information from them. To avoid this, the conversion data (Fig. 2) were first fitted by Boltzmann equation, which has a form of: where T0 is the T value at F = 50%, and δ is a fitting parameter. The fitted F(T) lines (solid lines in Fig. 2) were then used to generate the “smoothed” derivative data for further analysis. Download : Download full-size image Fig. 2. The fractional conversions for three adopted heating rates, ■: 0.60 °C min−1; ▵: 2.87 °C min−1; and ●: 4.93 °C min−1. The three curves are fitted based on Boltzmann function.
https://doi.org/10.1016/j.jpowsour.2005.09.005_p3_5 | As summarized in Table 2, several kinetic rate equations that are commonly used for describing solid-state reaction have been evaluated. They include those summarized by Blazek [16] and by Gadalla and Hegg [17] for the reaction limited by different mechanisms, including nuclei growth, diffusion, and interfacial reaction, respectively. In addition, equations of simple power law and equation of exponential law were also tested. In general, all these equations have the form of: (2) where G is a function expressed in terms of the fractional conversion, F, k0, the rate constant, which is independent of temperature, T, and E, the activation energy. Eq. (2) can be employed for analyzing the kinetic data under either isothermal or non-isothermal process. For the latter, under a constant heating rate β, the derivative of Eq. (2) with respect to t gives: (3a) or (3b) where β is the constant heating rate (dT/dt); dG/dF, the derivative of G(F) with respect to F (Table 2); dF/dT, the derivative of F with respect to T; and T0, the onset temperature of the reaction at the selected heating rate. For brevity, we will hereafter define a quantity Y to be equal to the left-hand-side of Eq. (3b), i.e., (4) As the third-term of the right-hand-side of Eq. (3b) is expected to be much smaller than the second-term, because of the logarithm, Eq. (3b) has often been simplified [17], [18] into: (5) Eqs. (3a), (3b), (4), (5) suggest two criteria for selecting a consistent rate equation based on the plot of Y(≡ln[β(dG/dF)(dF/dT)]) versus 1/T. First, the kinetic equation should give a negative slope throughout the entire non-isothermal reaction process. Secondly, for data collected at different heating rates (β`s), they should fall on the same plot. Table 2. Summary of the kinetic equations Rate-limiting mechanism Kinetic equation G(F) = k0 exp(−E/RT)t G(F) dG/dF Nuclei growth Two-dimensional [−ln(1 − F)]1/2 [2(1 − F)]−1[−ln(1 − F)]−0.5 Three-dimensional [−ln(1 − F)]1/3 [3(1 − F)]−1[−ln(1 − F)]−2/3 Diffusion One-dimensional F2 2F Two-dimensional (1 − F)ln(1 − F) + F −ln(1 − F) Three-dimensional 1–3(1 − F)2/3+2(1 − F) 2[(1 − F)−1/3 − 1] Interfacial reaction Two-dimensional 1 − (1 − F)1/2 (1/2)(1 − F)−0.5 Three-dimensional 1 − (1 − F)1/3 (1/3)(1 − F)2/3 Exponential law ln F 1/F Power-law (nth order) (1/n)[1/(1 − F)n] 1/(1 − F)n+1
https://doi.org/10.1016/j.jpowsour.2005.09.005_p3_6 | Fig. 3a–c show the Y–(1/T) plots for all the rate equations listed in Table 2 using the “smoothed” derivative data set for β = 0.60 °C min−1. It was found that only the equation of power law gives a negative slope throughout the entire reaction temperature range for all three heating rates adopted. Furthermore, for the power-law equations, the criterion that requires the minimum scattering among data of different heating rates gives an optimum reaction order of 0.7 (Fig. 4). In this case, the experimental Y–(1/T) plot is almost linear, and the pre-exponential constant k0 and activation energy E were determined to be 2.23 × 1011 min−1 and 47.9 kcal, respectively. This gives a complete rate equation to be: (6) Download : Download full-size image Fig. 3. Y, defined by Eq. (4), plotted against 1/T for kinetic equations of: (a) diffusion-limitation; (b) nuclei growth-limitation and interfacial reaction-limiation; (c) power-law and exponential-law. Download : Download full-size image Fig. 4. Y, defined by Eq. (4), plotted against 1/T at heating rates of: (▵) 4.93 °C min−1; (○) 2.87 °C min−1; (□) 0.60 °C min−1, based on the power-law rate-equation with a reaction order of 0.7.
https://doi.org/10.1016/j.jpowsour.2005.09.005_p3_7 | Once the rate equation and its kinetic parameters were determined, by numerically integrating Eq. (3a), one can simulate the F–T plots for different heating rates. Fig. 5 compares the experimental and simulated conversion data, indicating that the proposed rate equation, Eq. (6), gives reasonably good fit to the raw conversion data. The fact that the conversion data are best modeled by power-law rate equation with a non-integral reaction order suggest complex reaction pathways involved in forming the olivine compound via the solid-state reaction route. As a result, the rate equation can only be considered empirical. As shown below, it does serve as a good guidance for scaling up. Download : Download full-size image Fig. 5. The fractional conversions for three adopted heating rates (■: 0.60 °C min−1; ▵: 2.87 °C min−1; and ●: 4.93 °C min−1) and the simulated conversion data (the lines).
https://doi.org/10.1016/j.jpowsour.2005.09.005_p3_8 | Once the rate equation is determined, fractional conversion as a function of calcination time during an isothermal calcination process at any selected temperature can then be predicted from Eq. (6). Fig. 6 shows the predicted F–t plots for some temperatures between 550 and 700 °C. The predicted conversion data indicate that the formation of the olivine compound is a relatively low-temperature, fast reaction: a conversion of 95% can be achieved at 550 °C in less than 5 h, or at 600 °C in 1 h. Although this conclusion was drawn on the basis of a particular set of reactant species used in the present study, it may also be true for other starting reactant reagents. Indeed, the predicted data validate the low-temperature limits, 550–600 °C, that have been adopted in the literature (Table 1), in spite of variations in their starting reactant reagents. The predicted data may also suggest that many of the previous studies might have “over-cooked” their powders. The only exception is Ref. [12], which has a thermal budget (15 min at 550 °C) that is significantly less than what would be expected from Eq. (6). In this particular case, the reactant mixture has been processed by high-energy milling, and that might have helped to reduce the calcination time during the subsequent thermal treatment at 550 °C. Download : Download full-size image Fig. 6. The predicted fractional conversion vs. calcination time, t, for selected temperatures between 550 and 700 °C.
https://doi.org/10.1016/j.jpowsour.2005.09.005_p3_10 | The formation reaction of LiFePO4 in the current system may be written as: Li(CH3COO)(s) + FePO4(s) + 1/2 H2(g) ↔ LiFePO4(s) + CO2(g) + CH4(g). Formation of CO along with H2O as gaseous by-products is also likely. Thus, the reaction involves processes of diffusion-in of H2 and diffusion-out of the listed gaseous products. As these transport processes take place in series with the solid-state reaction process, either one could become rate-limiting, and the overall rate of formation of the olivine compound would be reduced to be lower than that predicted by Eq. (6). In order to understand the effect of the diffusion processes on the rate of LiFePO4 formation, two sets of experimental protocols, namely the packed-bed and pellet methods as described in Section 2, have been adopted. The major difference between these two methods resides in the way the gas flows relative to the reactant mixture. In the packed-bed method, the gas flows through the reactant powder bed, and the gaseous reactant/product species would be transported in/out by convective flow. On the other hand, in the pellet method, the gas passes over the surfaces of the pellets, and the gaseous reactant/product species have to be transported into/out of the powder bed by diffusion.
https://doi.org/10.1016/j.jpowsour.2005.09.005_p3_11 | It was found that the powders prepared by the packed-bed method always exhibited higher conversions than those by the pellet method after calcination at the same temperature. Fig. 7 compares the XRD patterns of the powders calcined at 700 °C for 0.5 h. The powder synthesized by the packed-bed is single-phased LiFePO4, consistent with that predicted by Eq. (6). In contrast, the powder prepared by the pellet method has a conversion of less than 60%. It is clear that the gas-phase diffusion processes of the reactant/product species have become the rate-limiting in the pellet method. When the rate of formation is limited by gas-phase diffusion, the required calcination temperature and time for complete conversion will be very sensitive to the batch size and packing density of the powder bed during synthesis. It is presumed that this is one of the reasons that cause wide variations in calcination conditions reported in the literature for LiFePO4 synthesis. Download : Download full-size image Fig. 7. The XRD patterns of the powders calcined at 700 °C for 0.5 h synthesized by: (a) the packed-bed method; (b) the pellet method. The hollow circles indicate the peaks of LiFePO4.
https://doi.org/10.1016/j.jpowsour.2005.09.005_p3_13 | A LiFePO4 powder with a batch size of 8 g has been synthesized by using the packed-bed method for electrochemical cycling test. Reactant powders containing additionally of 7 wt.% of carbon black, was calcined at 600 °C for 2 h. Powder XRD analysis of the powder showed single-phase LiFePO4. The average crystallite size calculated by Scherrer equation based on the (0 1 1) reflection is 35 nm. As shown in Fig. 8, the electrode exhibits a redox plateau potential of ∼3.5 V, typical of LiFePO4, and the capacities reach ∼140 mAh g−1. In spite of the very short calcination time employed, these capacities are comparable with those reported in the literature [19]. Download : Download full-size image Fig. 8. The charge–discharge curves of the LiFePO4 powder prepared by the packed-bed method.
https://doi.org/10.1016/j.jpowsour.2005.09.005_p3_14 | In addition to calcination to convert the starting reactants to the olivine compound, additional thermal annealing for enhancing its crystallinity could be beneficial to its electrochemical charge/discharge performance. These two thermal processes are usually not clearly distinguished in previous studies. The optimum annealing process for this study has yet to be sought, preferably independently from the calcination process.
https://doi.org/10.1016/j.jpowsour.2005.09.005_p4_2 | LiFePO4 was synthesized from mixture of Li(CH3COO) and FePO4 in a reducing atmosphere, and the kinetics of this reaction was analyzed by using in-situ synchrotron X-ray diffraction measurement and a non-isothermal methodology. The analysis gives a quantitative rate-equation, which indicates that the formation of LiFePO4 is a fast reaction even at temperatures between 550 and 600 °C. Comparative studies using different gas flow pattern, nevertheless, indicate that the reaction rate could be significantly reduced if gas-phase diffusion processes of reactant/product species become rate-limiting, and that the gas-flow pattern relative to the powder bed during synthesis thus has a decisive effect on the reaction rate. Nanocrystalline LiFePO4 powder having an average crystal size of 35 nm has been demonstrated by calcination using flow-through configuration at 600 °C for 2 h, and the powder exhibits a capacity of ∼140 mAh g−1.
https://doi.org/10.1016/j.jpowsour.2005.11.042_p1_2 | In 1997, Padhi et al. [1] first proposed olivine LiFePO4 as a new cathode material for rechargeable lithium batteries. The most significant advantages of this material are its excellent stability in the charged state and it is environmentally benign, which makes it attractive for the development of heavy-duty lithium-ion batteries such as those for use in electric vehicles and hybrid electric vehicles. The main limitation of this material is its poor rate capability, which is attributed to the inherently low electronic conductivity and slow kinetics of lithium ion diffusion through the LiFePO4–FePO4 interfaces [2], [3]. Two approaches have been proposed to solve this problem: one is to enhance bulk electronic conductivity of the LiFePO4 particles by cation doping [4], [5], [6] and the other is to increase surface electronic conductivity of the particles by making a LiFePO4-C composite or so-called “carbon-coating” [7], [8], [9]. However, few papers are concerned with the improvement on this cathode material by modifying formulation of the electrolytes [10], [11].
https://doi.org/10.1016/j.jpowsour.2005.11.042_p1_3 | More recently, Amine et al. reported [10] that upon long-term cycling, Fe(II) ions in the LiFePO4 dissolve into the LiPF6-based electrolyte and the dissolved Fe(II) ions migrate toward the anode and reductively deposit there. This not only reduces capacity but also the performance of the anode. Fortunately, such dissolutions can be effectively suppressed in the LiBOB-based electrolyte because Fe(II) ions and LiBOB react with each other to form insoluble products that cover the surface of LiFePO4 particles and hence prevent further dissolution. Other advantages of the LiBOB-based electrolyte are known to include (1) enhanced safety of the LiFePO4 cathode [11] and graphite anode [12], respectively; (2) participating in the formation of a solid electrolyte interface (SEI) and stabilizing the SEI on the graphite surface [13]; (3) allowing the lithium-ion cell to operate at high temperature [14]. Barriers for the application of LiBOB in Li-ion cells have been recognized as [15] (1) low solubility in linear alkyl carbonates and high viscosity of its solution, which both limit low temperature and high current rate performance of the Li-ion cells; (2) oxidative instability at high potentials (>4.2 V), which could result in gas generation; and (3) extreme sensitivity to moisture, which requires an extremely dry solvent.
https://doi.org/10.1016/j.jpowsour.2005.11.042_p1_4 | On the other hand, we previously found [16], [17], [18], [19] that a Li-ion cell with a LiBF4-based electrolyte, in addition to having better high temperature performance, has excellent low temperature performance. This is because at low temperature the LiBF4 electrolyte has low viscosity and more importantly such a cell presents a much lower charge-transfer resistance, which is believed to favor cell reactions on the electrolyte–electrolyte interface [17], [18]. In spite of many other advantages of LiBF4 over LiPF6, such as better thermal stability and less sensitivity to water, application of LiBF4 in Li-ion cells is limited mainly by its poor ability in facilitating formation of a stable SEI on the graphite surface. Based on the above knowledge and on the fact that LiFePO4 cathode operates at a flat voltage of ∼3.4 V versus Li+/Li, which allows LiBOB to be stable, we speculated that an optimized electrolyte can be formulated for the LiFePO4 cathode by using a LiBF4–LiBOB salt mixture. In this work, we aimed at employing a 1:1:3 PC/EC/EMC mixed solvent to formulate the electrolyte that enables LiFePO4 cathode to operate in a wide temperature range (−40 to 80 °C), while still having good energy and power density. In the present work we evaluate and discuss the cycling performance of the Li/LiFePO4 cell using the formulated electrolyte in terms of low temperature, high current, and high temperature.
https://doi.org/10.1016/j.jpowsour.2005.11.042_p2_2 | LiBF4 (Stella Chemifa Corp.) and LiBOB (Chemmetal, Germany) were dried at 100 °C under vacuum for 8 h before use. Propylene carbonate (PC), ethylene carbonate (EC), and ethylmethyl carbonate (EMC, all from Ferro Chemical) were dried in sequence using 3 Å molecular sieves and neutral alumina. In an argon-filled glove box, four electrolytes with a general composition of 1.0 m (1 − x)LiBF4–xLiBOB 1:1:3 (wt.) PC/EC/EMC, where x = 0, 0.1, 0.5, and 1.0, respectively, were prepared. For the one with x = 1, however, only 0.8 m solution was prepared due to the limited solubility of LiBOB in the solvent mixture.
https://doi.org/10.1016/j.jpowsour.2005.11.042_p2_3 | LiFePO4–C (95:5 wt.) composite was synthesized by the solid-state reaction of FeC2O4·2H2O (99%, Aldrich), LiH2PO4 (>99.99%, Aldrich), and black pearls 2000 (a highly conductive carbon). The detailed synthesis procedures were described elsewhere [9]. Electrode film with a load of 10 ± 1 mg cm−2 and a composite of 80% cathode active material, 15% carbon black, and 5% binder was coated onto an aluminum foil by using poly(acrylonitrile-co-methyl methacrylate) as the binder and N-methylpyrrolidone as the solvent. After drying in air, the resulting electrode sheet was cut into small discs with an area of 1.27 cm2 and dried at 120 °C for 8 h under vacuum before use. In the glove-box, BR2335-size Li/LiFePO4 button cells were assembled using Celgard® 2500 membrane as the separator and filled with 80 μL of liquid electrolyte.
https://doi.org/10.1016/j.jpowsour.2005.11.042_p2_4 | A Tenney Environmental Oven Series 942 was used to provide a constant temperature environment for the test. Solartron SI 1287 Electrochemical Interface and SI 1260 Impedance/Gain-Phase Analyzer were employed to measure impedance and to perform electrochemical measurement. Ionic conductivity of the liquid electrolytes was determined by measuring the impedance of a two-electrode cell inserted in the liquid electrolyte. Passivation behavior of the cathode substrate (aluminum) in electrolytic solution was studied by a linear sweep voltammetry (LSV) experiment, in which a newly scratched aluminum wire was adapted as the working electrode and lithium foils as the counter and reference electrodes, respectively. An aluminum wire (diameter = 1.0 mm, purity = 99.999%, Aldrich) was wrapped with a thermal shrinkable Teflon® tube by leaving a 1.0 cm length exposed to air and then heating the tube to shrink. Each aluminum wire was scanned twice from the open circuit potential (OCP) to 6.5 V versus Li+/Li at a sweeping rate of 5 mV s−1 and the I–E response was recorded.
https://doi.org/10.1016/j.jpowsour.2005.11.042_p2_5 | Cycling test of the Li/LiFePO4 button cells was performed using a Maccor Series 4000 tester between 2.0 and 4.2 V. Current density for charge and discharge was expressed as the C rate, which was calculated by assuming specific capacity of the LiFePO4-C composite to be 170 mA h g−1. More detailed testing conditions are described either in text or in figure caption.
https://doi.org/10.1016/j.jpowsour.2005.11.042_p3_3 | In this work, a PC/EC/EMC ternary solvent mixture was chosen to formulate the Li-ion electrolyte with a wide operating temperature range. This selection was based on the combined merits of freezing temperature, wettability with Celgard® membrane, and the electrochemical characteristics related to SEI formation on the graphite surface. Table 1 compares the main features of the common carbonate solvents used in Li-ion cells. It has been known that EC is an essential component for the formation of a stable SEI. However, the content of EC in low temperature electrolyte is limited due to its high melting point (36.4 °C), poor miscibility with linear alkyl carbonates, and inability to wet Celgard® membrane. DMC has a high melting point (4.6 °C), whereas DEC is chemically instable with lithiated graphite and has least miscibility with EC. Therefore, DMC and DEC would not be the perfect solvent for the low temperature electrolyte. Considering the overall characteristics of the melting point, viscosity, wettability to the separator, and SEI formation, we selected EMC as the major component to develop the low temperature electrolyte. The roles of EMC in the electrolyte include diluting viscosity, enhancing wettability, and participating SEI formation. In our previous work [20], we found that EC/EMC binary solvent is not enough to form low freezing point because of their poor miscibility. Therefore, we used a small amount of PC as the third component to lower freezing point of the electrolyte although PC is unable to participate into SEI formation [21]. Table 1. Comparison of the common carbonate solvents used in Li-ion cells mp (°C) Advantage Drawback EC 36.4 High polarity and an essential component for SEI formation of graphite High mp and poor miscibility with linear alkyl carbonates, both of which results in a high freezing point PC −48.8 Low mp and excellent miscibility with EC, which lowers freezing temperature High viscosity and poor SEI formation due to co-intercalating and decomposing DMC 4.6 Excellent wettability with Celgard membrane® and good for SEI formation High mp and poor miscibility with EC DEC −74.3 Excellent wettability with Celgard membrane® and lowest mp Poor chemical stability with lithiated graphite and least miscibility with EC EMC −53 Best combination of the mp, wettability, and cell performance Insufficient miscibility with EC to form very low freezing point Note: All mp data was cited from ref. [20].
https://doi.org/10.1016/j.jpowsour.2005.11.042_p3_4 | Considering the combined factors of freezing point and SEI formation, we here selected a 1:1:3 PC/EC/EMC ternary solvent system to formulate the low temperature electrolyte for the LiFePO4-based Li-ion cells. This solvent system has been known not only to have a low freezing point but also to have very good super-cooling ability. To examine the freezing of such electrolytes, we stored a 1.0 m LiBF4 1:1:3 PC/EC/EMC solution in a −40 °C oven for two days and found that the solution remained in a single liquid phase without salt precipitating and EC crystallizing out of the solution.
https://doi.org/10.1016/j.jpowsour.2005.11.042_p3_6 | Fig. 1 compares log σ–1/T plots of the electrolytes having a general composition of 1.0 m (1 − x)LiBF4–xLiBOB 1:1:3 PC/EC/EMC, where x = 0, 0.1, 0.5, and 1 (0.8 m for the case of x = 1 due to the limited solubility of LiBOB in the solvent). In general, all these plots are smooth, which suggests no phase change occurring even down to the lowest testing temperature (−50 °C). It is shown that the log σ–1/T plots for these having x = 0 and 1.0, respectively, are crossed at −10 °C. Above −10 °C, LiBOB electrolyte (x = 1) has higher ionic conductivity than LiBF4 electrolyte (x = 0), whereas the case reverses as the temperature is lower than −10 °C. This phenomenon is attributed to the combined effect of salt dissociation and solution viscosity. Compared with LiBF4, LiBOB is more easily dissociated in the solution because of its larger anion, which favors weakening ion-pairings. When ion dissociation is the predominant contribution to the ionic conductivity, LiBOB electrolyte exhibits higher ionic conductivity. At low temperature, the increased viscosity of the solution could become the main barrier to the ionic conduction. In such a case, ionic conductivity of LiBOB electrolyte is lower as viscosity of the LiBOB solution is increased much faster than that of LiBF4 solution with decreasing of the temperature [22]. Ionic conductivity of the electrolytes with x = 0.1 and 0.5 are found to lie between those of the LiBF4 and LiBOB electrolytes, demonstrating an average effect (Fig. 1). Download : Download full-size image Fig. 1. Ionic conductivities of the electrolytic solutions with a composition of 1.0 m (1 − x)LiBF4–xLiBOB 1:1:3 PC/EC/EMC (0.8 m for x = 1).
https://doi.org/10.1016/j.jpowsour.2005.11.042_p3_7 | Fig. 2 displays I–E response of the initial two cycles for a newly scratched aluminum wire inserted in the electrolyte with x = 0 and 1, respectively. In the first cycle, the I–E response in both electrolytes exhibits an S-shape profile and furthermore the currents throughout the scanning potential range are very low (only a few μA, see curves 1 and 2). These are characteristics of the highly effective passivation of aluminum. The currents in the second cycle are significantly lower than those observed in the first cycle (see curves 3 and 4), which is another evidence for the effective passivation accrued in the previous cycle. The observations above verify that both LiBF4 and LiBOB are electrochemically compatible with the current collector material (aluminum) of the cathode. In addition, it should be noted that in the potential range of higher than 4.5 V, the currents with LiBOB electrolyte (curve 3) are slightly higher than those with LiBF4 electrolyte (curve 4). This phenomenon may be associated with the slow oxidization of LiBOB at high potentials. Download : Download full-size image Fig. 2. I–E response of a newly scratched aluminum wire in an electrolytic solution of (a) 0.8 m LiBOB 1:1:3 PC/EC/EMC and (b) 1.0 m LiBF4 1:1:3 PC/EC/EMC, respectively, which was recorded at a sweeping rate of 5 mV s−1. (1) First sweep in (a), (2) first sweep in (b), (3) second sweep in (a), and (4) second sweep in (b).
https://doi.org/10.1016/j.jpowsour.2005.11.042_p3_9 | Fig. 3 compares the capacity retention of the Li/LiFePO4 cells with different electrolytes when cycled at 1C and at −30 °C, in which the capacity retention is expressed as the ratio of discharge capacity at a specific temperature to that at 20 °C. It is shown that above −30 °C, all these cells have the similar retentions. In other words, there is no direct correlation between capacity retention and electrolytic ionic conductivity. When the temperature goes down below −30 °C, the capacity difference becomes very obvious. For example, at −50 °C LiBF4 cell (x = 0) still remains over 30% capacity while LiBOB cell (x = 1) entirely loses its cycling ability. However, the cell with x = 0.1 retains nearly the same capacity as the LiBF4 cell over all the testing temperature range. This reveals that addition of a small amount of LiBOB into the LiBF4 electrolyte has no adverse impact on the energy capacity (specific capacity) of Li/LiFePO4 cell at low temperature. Download : Download full-size image Fig. 3. Effect of salt ratio on the low temperature performance of Li/LiFePO4 cells with an electrolyte of 1.0 m (1 − x)LiBF4–xLiBOB 1:1:3 PC/EC/EMC (0.8 m for x = 1), in which the cells were cycled at 1C and the capacity retention is defined as the ratio of discharge capacity at a specific temperature to the capacity at 20 °C.
https://doi.org/10.1016/j.jpowsour.2005.11.042_p3_10 | Although the cells with different LiBF4–LiBOB ratio demonstrated similar energy capacities at −30 °C (Fig. 3), their discharge voltage (power capability) was significantly different (Fig. 4). As Fig. 4 shows, the discharge voltage of the cells decreases with the addition of LiBOB into LiBF4. To find the correlation between cell power capability and electrolytic ionic conductivity, we compared ionic conductivity of the electrolytes shown in Fig. 1. Except for LiBF4 electrolyte (x = 1), all other three electrolytes (x = 0.1, 0.5, and 1.0, respectively) have nearly the same conductivity at −30 °C. This fact suggests that the electrolytic ionic conductivity could not be the only factor to determine cell power capability. We previously found [17], [18] that at low temperature, LiBF4 Li-ion cells show higher energy and power capability than the counterpart LiPF6 cell in spite of the relatively low ionic conductivity of the LiBF4 electrolyte. This merit is attributed to the lower charge-transfer resistance of the LiBF4 Li-ion cell. We believe that the same reason observed in Li-ion cells is applicable to the present Li/LiFePO4 cells. Download : Download full-size image Fig. 4. Effect of salt ratio on the discharge voltage of Li/LiFePO4 cells, which was measured at 1C by charging the cell at 20 °C and then discharging at −30 °C.
https://doi.org/10.1016/j.jpowsour.2005.11.042_p3_11 | Fig. 5 compares discharging curves of the Li/LiFePO4 cell with an electrolyte of x = 0.1 at different temperatures. A general trend is that with decreasing of the temperature, both energy and power capability are reduced. This phenomenon is attributed to the decreased ionic conductivity of the electrolyte and to the slowed-down kinetics of cell reactions, which are suffered at low temperatures. In addition, Fig. 5 shows that the cell deliveries up to 100 mA h g−1 capacity with a plateau voltage of higher than 3.0 V when being discharged at 1C and at −10 °C. Download : Download full-size image Fig. 5. Discharge curves of Li/LiFePO4 cell with a 1.0 m (0.9LiBF4–0.1LiBOB) 1:1:3 PC/EC/EMC electrolyte, which were recorded at 1C by charging the cell at 20 °C and then discharging at a specific temperature.
https://doi.org/10.1016/j.jpowsour.2005.11.042_p3_13 | The effect of the salt ratio on the discharge capacity at various current rates for the Li/LiFePO4 cells is shown in Fig. 6. At a low current rate (0.05C), all these cells deliver about 140 mA h g−1 of full capacity, i.e., about 82% of theoretical specific capacity of the pure LiFePO4 cathode. The discharge capacity is gradually decreased with an increase in the current rate. However, there is no distinct correlation between the discharge capacity and salt ratio except for the LiBF4 cell that has a slightly poorer rate capability as compared with the other cells. This may be associated with the lowest ionic conductivity of the LiBF4 electrolyte at the testing temperature (see Fig. 1). Download : Download full-size image Fig. 6. Change of discharge capacities with the current rate for the Li/LiFePO4 cells using 1.0 m (1 − x)LiBF4–xLiBOB 1:1:3 PC/EC/EMC electrolyte (0.8 m for x = 1), in which the tests were conducted at 20 °C by charging the cell at 1C and then discharging at a specific current rate.
https://doi.org/10.1016/j.jpowsour.2005.11.042_p3_14 | Fig. 7 presents the impact of salt ratio on discharge voltage (power capability) of the Li/LiFePO4 cells. Although these cells discharge nearly the same capacity (about 105 mA h g−1) at 5C, the discharge voltage is decreased with increasing of LiBOB ratio in the salt mixture. For example, at 20 °C LiBF4 electrolyte has lowest ionic conductivity (Fig. 1), while the cell with it presents the highest plateau voltage (Fig. 7). These phenomena are consistent with the results shown in Fig. 4, however, they cannot be interpreted in terms of the ionic conductivity of the electrolytes. The total impedance of a cell is generally composed of the bulk resistance, surface layer impedance, charge-transfer impedance and diffusion-related impedance. For the LiBF4 cell, we found it has a lower charge-transfer resistance, especially at low temperature [17], [18]. We believe that the good performance of the LiBF4 cell at low temperature (Fig. 4) and at high current rate (Fig. 7) must be associated with the low charge-transfer resistance of the LiBF4 cell. Download : Download full-size image Fig. 7. Effect of salt ratio on the discharge curves of the Li/LiFePO4 cells cycled at 5C and at 20 °C.
https://doi.org/10.1016/j.jpowsour.2005.11.042_p3_15 | Discharging curves at different current rates for the Li/LiFePO4 cell with an electrolyte of x = 0.1 are plotted in Fig. 8, which indicates very good power capability of the LiBF4–LiBOB salt mixture cell. At 0.1C, the cell delivers 142 mA h g−1 capacity with an plateau voltage of 3.4 V. When the current is increased to 5C, the cell still remains up to 107 mA h g−1 capacity and 3.1 V plateau voltage. From the results above, we concluded that the LiBF4 electrolyte is very good for promoting low temperature and high current rate performance of the Li/LiFePO4 cell, and that most of the advantages of the LiBF4 cell can be retained in the LiBF4–LiBOB salt mixture cell when the molar ratio of LiBOB is less than 0.1. Download : Download full-size image Fig. 8. Discharge curves of the Li/LiFePO4 cells with a 1.0 m (0.9LiBF4–0.1LiBOB) 1:1:3 PC/EC/EMC electrolyte, which were recorded at 20 °C by charging the cell at 1C and then discharging at a specific current rate.
https://doi.org/10.1016/j.jpowsour.2005.11.042_p3_17 | Cycling performance of the Li/LiFePO4 cells at high temperature was evaluated. In this experiment, the cells were run for 50 cycles at each temperature and then the temperature was raised by 10 °C for the next cycling test. The discharge capacity results are summarized in Fig. 9, which shows that LiBOB cell can be cycled at 80 °C without visible fading. Even at 90 °C, the LiBOB cell still could be cycled with a slightly accelerated capacity fading. The excellent high temperature performance of the LiBOB cell is attributed to these two advantages related to the LiBOB electrolyte: (1) excellent thermal stability of LiBOB salt [11], [12] and (2) substantially suppressed dissolution of Fe(II) ions from LiFePO4 into LiBOB electrolyte [10]. By contrast, the LiBF4 cell is unable to survive above 60 °C most likely because of the accelerated dissolution of Fe(II) ions at the high temperature although the LiBF4 electrolyte itself is stable at such temperatures [16]. Fortunately, the high temperature performance of the LiBF4 cell can be significantly improved by addition of a small amount of LiBOB, while the cell still provides good cycling performance at low temperature and at high current rates. Download : Download full-size image Fig. 9. Comparison of the cycling performance at high temperature for the Li/LiFePO4 cells with different electrolytes, in which the cells were charged and discharged at 1C.
https://doi.org/10.1016/j.jpowsour.2005.11.042_p4_2 | In conclusion, the LiBF4 cell is capable of providing good cycling performance at low temperature and at a high current rate, while it is unable to survive above 60 °C. By contrast, the LiBOB cell provides excellent cyclability at high temperature, while it suffers poor power capability (low plateau voltage) at low temperature and at a high current rate. The cycling performance of the Li/LiFePO4 cell at low temperature, high current rate, and high temperature can be improved by using a LiBF4–LiBOB salt mixture. However, the optimized performance is achieved only when a molar ratio of LiBOB in the salt mixture is less than 0.1. On the other hand, it was found that the power capability of the Li/LiFePO4 cell is more dependent on the charge-transfer resistance, rather than the electrolytic ionic conductivity. Featuring a low charge-transfer resistance, the LiBF4 cell is able to provide good power capability although the ionic conductivity of LiBF4 electrolyte is relatively low above −10 °C.
https://doi.org/10.1016/j.jpowsour.2005.12.043_p1_2 | Lithium iron phosphate (LiFePO4), since first proposed by Goodenough`s group in 1997 [1], has been investigated as a viable alternative for a cathode material for lithium-ion batteries due to its large theoretical capacity (170 mAh g−1), high safety, and low cost [2], [3]. The LiFePO4, however, has not been used as a commercial cathode material due to its low electrical conductivity (10−9 to 10−10 S cm−1) [4], [5], [6], [7]. This is because the LiFePO4 has an ordered olivine structure, in which Li, Fe, and P atoms occupy octahedral 4a, octahedral 4c and tetrahedral 4c sites, respectively, and FeO6 octahedra are separated by PO4 polyanions.
https://doi.org/10.1016/j.jpowsour.2005.12.043_p1_3 | Recently, several research groups made efforts to overcome this problem and showed possibility to overcome the limitation by coating LiFePO4 with carbon [8], [9], [10], [11], doping transition metal ions [12], [13], [14], and reducing the particle size [15], [16]. Ravet et al. [8] reported that LiFePO4 showed a capacity close to 160 mAh g−1 at 80 °C when it was coated with approximately 1 wt.% carbon. Yamada et al. [15] showed that good electrochemical performance (>95%, 165 mAh g−1) was possible even at room temperature by decreasing the particle size at moderate sintering temperatures (500–600 °C). Huang et al. [10] fabricated carbon-coated LiFePO4 composites containing small (100–200 nm) carbon particles by mixing precursors with a carbon gel before sintering. This composite showed good rate capability and excellent cycle stability at room temperature. However, these synthesis routes were complicated and needed a sintering process at high temperatures for a long time. Franger et al. [17] and Kwon et al. [18] found that the mechanical alloying produced fine carbon-coated LiFePO4 particles and reduced the heat-treatment time.
https://doi.org/10.1016/j.jpowsour.2005.12.043_p1_4 | In this study, the mechanochemical process was employed to synthesize the carbon-coated LiFePO4 using the precursor Li2CO3 as a Li source and acetylene black as a carbon source. The emphasis of the current investigation was to find the underlying cause of the improvement of the electrochemical properties of the carbon-coated LiFePO4. In order to examine the role of carbon on the electrochemical properties of LiFePO4 particles, analysis using XRD, SEM, TEM, EIS, and electrochemical tests were performed.
https://doi.org/10.1016/j.jpowsour.2005.12.043_p2_2 | Li2CO3 (Aldrich, ≥99%), FeC2O4·2H2O (Aldrich, ≥99%), and (NH4)2H·PO4 (Aldrich, ≥99%) were used as starting materials. This mixture containing the precursors based on the stoichiometry of the compound was placed in a zirconia bowl and the mechanochemical activation was carried out using zirconia balls for 3 h using a planetary mill (FRITSCH Pulverisette 5) in the air. The rotating speed was 250 rpm and the ball-to-powder weight ratio was 20:1. The activated powders after the mechanochemical processing were heat treated at 700 °C in an Ar + 5% H2 atmosphere in a tube furnace for 10 h. For the carbon-coated LiFePO4, 5 wt.% acetylene black powders were added to the mixture of the starting materials. After the same mechanochemical treatment, the carbon-coated LiFePO4 powders were synthesized with the same heat-treatment conditions for the bare LiFePO4.
https://doi.org/10.1016/j.jpowsour.2005.12.043_p2_3 | After the heat-treatment, the gray (bare LiFePO4) and the black (carbon-coated LiFePO4) powders were furnace cooled to room temperature. The crystal structure of the bare and the carbon-coated LiFePO4 powders were examined by XRD analysis (RINT/DMAX-2500, RIGAKU/JAPAN). Surface morphology and particle size of the powder were analyzed by scanning electron microscopy (Hitachi S-4200) and HRTEM (FEI Technai/F20).
https://doi.org/10.1016/j.jpowsour.2005.12.043_p2_4 | Cathodes were manufactured by mixing 85 wt.% of the prepared LiFePO4, 10 wt.% acetylene black as a conductor, and 5 wt.% polyvinylidene difluoride as a binder. The mixture slurry was coated on an Al foil and dried at 80 °C for 24 h and the coated foil was punched into circular disk. The cathode was 60 μm thick and it contained approximately 5–7 mg cm−2 of active material. The charge and discharge characteristics of the cathodes were examined using a coin cell (2032 type). The cell consisted of a cathode, electrolyte, a lithium metal anode, and a Celgard 2500 separator. The electrolyte was a 1 M LiPF6-ethylene carbonate/dimethyl carbonate/ethylmethyl carbonate (EC/DMC/EMC) solution. The galvanostatic charge–discharge experiment was performed between 2.8 and 4.2 V using a Maccor 4000 battery cycler. EIS (electrochemical impedance spectroscopy) measurements of the cell at fully discharged state were carried out using a Schlumberger model SI 1260 impedance/gain-phase analyzer connected to a Schlumberger model SI 1286 electrochemical interface. The amplitude of the ac signal was 5 mV over the frequency range between 100 kHz and 10 mHz.
https://doi.org/10.1016/j.jpowsour.2005.12.043_p3_3 | Fig. 1 shows XRD patterns of the bare (Fig. 1(a)) and the carbon-coated (Fig. 1(b)) olivine LiFePO4. The XRD pattern of the bare LiFePO4 could be indexed as an orthorhombic system (space group Pnmb). Noticeable structural changes were not observed in the XRD pattern of the carbon-coated LiFePO4 indicating that the olivine structure was well maintained after carbon coating. Impurity phases such as Fe2O3 or Fe2P, which were reported by others [12], [18], were not observed in the carbon-coated LiFePO4. Download : Download full-size image Fig. 1. XRD patterns of (a) the bare LiFePO4 and (b) the carbon-coated LiFePO4 after heat treatment at 700 °C for 10 h.
https://doi.org/10.1016/j.jpowsour.2005.12.043_p3_4 | Fig. 2 shows SEM images of the bare (Fig. 2(a)) and the carbon-coated (Fig. 2(b)) LiFePO4 particles. It showed that the carbon-coated LiFePO4 was consisted of non-uniform fine particles with the size ranged between 100 and 300 nm. The size of the carbon-coated LiFePO4 particle was much smaller than that for the bare LiFePO4. This indicated that the addition of carbon inhibited the particle growth during a sintering. A similar result was reported by Huang et al. [10] suggesting that the addition of fine carbon to the precursors reduced the particle size of the LiFePO4. Prosini et al. [9] and Chen and Dahn [11] also showed that the particle size decreased as the amount of carbon increased. Download : Download full-size image Fig. 2. SEM micrographs of (a) the bare and (b) the carbon-coated LiFePO4 particles.
https://doi.org/10.1016/j.jpowsour.2005.12.043_p3_5 | Fig. 3 shows HRTEM bright field images of the bare LiFePO4 (Fig. 3(a)) and the carbon-coated LiFePO4 (Fig. 3(b)). The carbon-coated particles showed that the coating was not uniform and the thickness of carbon on the particle was in the range of several nanometer, suggesting that the carbon played an important role in reducing the LiFePO4 particle size during synthesis process. This result was similar to the previous ones [9], [10], [11] and it indicated that the carbon covering the LiFePO4 particle prevented the growth of the LiFePO4 particles by impeding diffusion during heat-treatments. Download : Download full-size image Fig. 3. TEM images of (a) the bare and (b) the carbon-coated LiFePO4 particles.
https://doi.org/10.1016/j.jpowsour.2005.12.043_p3_7 | Electrochemical performance of the carbon-coated LiFePO4 was examined by charge–discharge tests and cyclic voltammetry. The cell was cycled between 2.8 and 4.2 V and charged at 0.1 C. Excellent electrochemical properties were obtained by using the carbon-coated LiFePO4 prepared in this study (Fig. 4). The charge–discharge curves showed flat voltage plateaus at 3.4–3.5 V range, indicating two-phase nature of lithium extraction and insertion reactions between LiFePO4 and FePO4 [1]. Fig. 4 also showed different voltage profiles at different discharge rates. The specific capacity was 150 mAh g−1 at 0.05 C and the plateau voltage and the specific discharge capacity decreased as the discharge current density increased. The discharge voltage plateaus were maintained at constant values regardless of discharge current density. When the carbon-coated LiFePO4 was used, the cell delivered a capacity of 135 mAh g−1 with a plateau at 3.3 V versus Li/Li+ at the high discharge rate of 1 C. At low discharge rates, on the other hand, small voltage differences between charge and discharge plateaus were obtained, indicating its enhanced kinetics of the carbon-coated LiFePO4 during electrochemical process comprising diffusion of lithium ions and electron transfer [19]. Download : Download full-size image Fig. 4. Charge–discharge curves of the carbon-coated LiFePO4 at different discharge rates. Specific charge current was 15 mA g−1 at 0.1 C.
https://doi.org/10.1016/j.jpowsour.2005.12.043_p3_8 | The carbon coating effect on the electrochemical properties of the LiFePO4 was also supported by cyclic voltammetry shown in Fig. 5. The voltage differences of the bare LiFePO4 and the carbon-coated LiFePO4 exhibited almost same intervals. However, anodic and cathodic peak intensities of the carbon-coated LiFePO4 were much larger than those of the bare LiFePO4. This indicated that Li-ions and electrons were participating actively in redox reactions due to the carbon coating of the LiFePO4, allowing reversible electrochemical reactions during extraction and insertion of Li ions. Download : Download full-size image Fig. 5. Cyclic voltammograms of the bare LiFePO4 and the carbon-coated LiFePO4 at a scan rate of 0.01 mV s−1.
https://doi.org/10.1016/j.jpowsour.2005.12.043_p3_9 | The cycling performance of the bare and the carbon-coated LiFePO4 was described in Fig. 6. It showed capacity values from both discharge and charge stages as a function of cycle number. It indicated that the irreversible capacity was very small at each cycle (0.1–0.3 mAh g−1), except initial two cycles. However, the figure clearly showed that the capacity of the bare LiFePO4 was decreased much faster than the carbon-coated LiFePO4 during the cycle tests. The rapid capacity fading of the bare LiFePO4 was ascribe to the two-phase redox reactions, which was associated to the reduction of charge capacity of LiFePO4 particles. On the contrary, the carbon-coated LiFePO4 exhibited excellent capacity retention without capacity fading. The reversible capacity was approximately 140 mAh g−1 at 0.5 C. Download : Download full-size image Fig. 6. Cycling performance of the bare LiFePO4 and the carbon-coated LiFePO4.
https://doi.org/10.1016/j.jpowsour.2005.12.043_p3_10 | To understand the carbon coating effect in depth, ac impedance measurement was carried out using the cells containing the bare LiFePO4 and the carbon-coated LiFePO4. For the stable SEI film formation and the percolation of electrolyte through electrode particles, impedance measurement was carried out after performing galvanostatical cycles for five times. Impedance was also measured after 10 and 30 cycles. Fig. 7 shows Nyquist plots obtained from the bare LiFePO4 and the carbon-coated LiFePO4 electrodes after 5th, 10th, and 30th cycle tests. An intercept at the Zreal axis in high frequency corresponded to the ohmic resistance (RΩ), which represented the total resistance of the electrolyte, separator, and electrical contacts. The depressed semicircle in the high frequency range was related to the Li-ion migration resistance (Rf) through the SEI film formed on the electrode or another coating layer. Second semicircle in the middle frequency range indicated the charge transfer resistance (Rct). The inclined line in the lower frequency represented the Warburg impedance, which was associated with lithium-ion diffusion in the LiFePO4 particles. Simplified equivalent circuits models were constructed to analyze the impedance spectra (Fig. 8). Table 1 shows the parameters of the equivalent circuit for the bare LiFePO4 and the carbon-coated LiFePO4 by computer simulations (Z-Plot®). It showed that the values of Rf and Rct of the carbon-coated LiFePO4 electrode were reduced comparing to the bare LiFePO4 electrode, explaining the higher initial capacity of carbon-coated LiFePO4 electrode in Fig. 6. In particular, the charge transfer resistance of the bare LiFePO4 electrode increased drastically from 493.3 to 8614 Ω after 30 cycles, while Rct of the carbon-coated LiFePO4 electrode did not change much. Table 1 also shows that Rf values were decreased by coating the LiFePO4 with carbon, suggesting that the resistance of Li-ion migration was decreased. On the other hand, the Rf values were not changed by extended cycling tests, suggesting that the carbon changed the electrochemical properties of SEI but the SEI played a major role in determining the initial capacity of the LiFePO4 electrode but did not affect the capacity retention of the cathode. Download : Download full-size image Fig. 7. EIS plots of the cells containing (a) the bare and (b) the carbon-coated LiFePO4 electrodes in the discharged state. Download : Download full-size image Fig. 8. An equivalent circuit for the bare LiFePO4 and the carbon-coated LiFePO4 to fit impedance data. Table 1. Impedance parameters calculated from equivalent circuits Cathode electrode Cycles RΩ (Ω) Rf (Ω) Rct (Ω) Bare LiFePO4 5 5.184 228.5 493.3 10 5.69 245.4 1650 30 22.09 255.7 8614 Carbon-coated LiFePO4 5 4.23 20.59 9.253 10 4.42 21.7 11.44 30 4.479 25.77 12.39
https://doi.org/10.1016/j.jpowsour.2005.12.043_p3_11 | The improved electrochemical properties of the carbon-coated LiFePO4, therefore, appeared due to two factors. One was the reduced size of carbon-coated LiFePO4 particles, which shortened the distance of the diffusion path for Li ions. The other was the improved electrical conductivity of the cathode since the carbon in the LiFePO4 provided good electrical contacts between the LiFePO4 particles and the conductor in the cathode composite.
https://doi.org/10.1016/j.jpowsour.2005.12.043_p4_2 | Electrochemical properties of the carbon-coated LiFePO4, which was synthesized by mechanochemical activation method, were investigated. The carbon-coated LiFePO4 particles showed the olivine structure and the size of the particles were significantly reduced by the addition of carbon. HRTEM images revealed that the carbon layer on the carbon-coated LiFePO4 particles were non-uniform and it was several nanometer thick. The electrochemical performance of the carbon-coated LiFePO4 showed higher specific capacity and better capacity retention compared to the bare LiFePO4. At room temperature, the carbon-coated cathode showed stable capacity of 150 mAh g−1 at 0.05 C and 135 mAh g−1 at 1 C. It was confirmed that the carbon coating of the LiFePO4 particles decreased the resistances of Li-ion migration and charge transfer from CV and ac impedance measurements. The improved capacity retention during cycle tests was attributed to the reduced LiFePO4 particle size and enhanced electrical contacts by carbon.
https://doi.org/10.1016/j.jpowsour.2005.12.067_p1_2 | It is well known that the main efforts in the development of Li-ion systems regard the portable electronic devices, like portable phones, camcorders and lap-top computers, trying to increase the battery power density, and the huge market of electric vehicles (EVs) and hybrid-electric vehicles (HEVs) where low cost, low pollution but high specific performance batteries are needed [1], [2]. In particular, the investigation into new materials for the positive electrode is one of the basic lines of research.
https://doi.org/10.1016/j.jpowsour.2005.12.067_p1_3 | Since the pioneering works of Padhi et al. [3], mixed orthophosphates LiMPO4 (where M = Mn, Fe, Co, Ni) isostructural to olivine have been intensively studied as lithium insertion cathode materials for the next generation of Li-ion secondary batteries [4]. Among these compounds, the mineral triphylite, having the formula LiFePO4 and showing an ordered olivine structure, has proved to be one of the most promising among the polyanionic compounds tested over recent years [3], [5].
https://doi.org/10.1016/j.jpowsour.2005.12.067_p1_4 | This compound shows several advantages compared with conventional cathode materials such as LiCoO2, LiNiO2 and LiMnO2, namely it is lower in toxicity and relatively inexpensive. In addition, LiFePO4 has an interesting theoretical specific capacity of about 170 mAh g−1, a good cycle stability and a technically attractive flat voltage versus current profile of 3.45 V versus Li+/Li, due to the two-phase extraction/insertion mechanism. A further advantage of this material, thanks to its stability, is the improved safety at high temperatures compared to the transition-metal oxides that lose oxygen on overcharging, which increases the probability of electrolyte decomposition at higher temperatures.
https://doi.org/10.1016/j.jpowsour.2005.12.067_p1_5 | Lithium iron phosphate, at the first charge, can de-intercalate 1 Li+ ion per formula unit, corresponding to the oxidation of Fe2+ to Fe3+. The extraction of Li+ ions gives rise to a new phase, FePO4 (heterosite), which maintains nearly the same structure: a and b lattice constants decrease slightly while c increases [2], [3]. This feature assures that the process is highly reversible and repeatable.
https://doi.org/10.1016/j.jpowsour.2005.12.067_p1_6 | The first investigations on LiFePO4 as electrode material have put in evidence that the capacity reached at room temperature is far below the theoretical one. Moreover, a reversible capacity loss is present throughout the charge–discharge cycles, increasing with the current density [3], [5]. This capacity loss seems to be related to the limited area of the interface between the LiFePO4/FePO4 phases where the Li+ extraction/insertion takes place. According to Andersson and Thomas, the factor limiting the full conversion of LiFePO4 to FePO4 is based on the combination of low lithium ion diffusion rate and poor electronic conductivity [6].
https://doi.org/10.1016/j.jpowsour.2005.12.067_p1_7 | It has been readily recognized that the grain size is a critical issue to minimize high current capacity loss; e.g. Yamada et al. obtained 95% of theoretical capacity at room temperature and at current density higher than 0.1 mA cm−2 using samples having 20 μm particle size [5].
https://doi.org/10.1016/j.jpowsour.2005.12.067_p1_8 | Apart from increasing temperature, which can have a positive influence but is impractical for Li-ion batteries directed to a wide market, another possible way of improving LiFePO4 performance has been followed by Ravet et al. [7], [8], who succeeded in coating the grains with carbon, so improving the capacity through an increase of conductivity. The same method was undertaken by many researchers using organic materials, like sucrose, added during preparation [9], [10]. Our research group, in particular, carried out investigations on phospho-olivine compounds using ascorbic acid and citric acid as carbonaceous additives [2], [11]. Prosini et al. obtained interesting results by adding fine particles of carbon black during the synthesis [12]. Croce et al. improved the kinetic properties of LiFePO4 by dispersing copper or silver into the solution during synthesis [13]. The finely dispersed metal powder promoted a reduction of particle size and an increase in the material conductivity. It was also claimed that the electronic conductivity of LiFePO4 could be increased by doping with metals supervalent to Li+ (i.e. Mg2+, Al3+) [14].
https://doi.org/10.1016/j.jpowsour.2005.12.067_p1_9 | The next logical step was to try to get an efficient charge transport preparing a homogeneous active material with refined grains size and intimate carbon contact. Huang et al. [15] obtained higher current density capacities from a LiFePO4/C composite containing 15% of carbon and a 100–200 nm particle size. In a review article, illustrating the progress in the design of olivine-type cathodes at Sony, Yamada et al. [16] showed a cathode material preparation involving an addition of a “disordered conductive carbon” added to the precursor of the material, being 3% the minimum amount, and a subsequent stage of high energy ball milling to get nano-scale homogenized particles.
https://doi.org/10.1016/j.jpowsour.2005.12.067_p1_10 | Experience in this field has clearly shown that carbonaceous materials added to the precursors during synthesis have a fundamental importance in increasing the LiFePO4 performance. They can act as reducing agents to avoid the formation of trivalent Fe ions during firing, maintain the particles isolated from each other preventing their coalescence and enhance intra and inter particle conductivity. The choice of the additive is, therefore, of marked importance: it will exert the deep influence previously described only if it can take part in the process itself, like in the synthetic routes followed by Huang et al. [15].
https://doi.org/10.1016/j.jpowsour.2005.12.067_p1_11 | In this context, the kind of synthesis used becomes important too. Initially, the most common way of synthesizing LiFePO4 was the solid-state route [5], [17], that we also followed in our first investigations [2], [11]. Nevertheless, we obtained higher performing LiMPO4 (where M = Fe, Mn) materials via a sol–gel synthetic route [18]. The amorphous precursors used allowed the production of sub-micrometric agglomerates smaller than those prepared via solid-state route and produced a very homogeneous carbon dispersion in the phosphate phase. More recently, hydrothermal preparation has been preferentially chosen for its advantages: quick, easy to perform, low cost in energy and easily scalable. Yang et al. [10] obtained 3 μm LiFePO4 particles, smaller than the 20 μm LiFePO4 grains obtained by Yamada et al. [5] with a solid-state reaction.
https://doi.org/10.1016/j.jpowsour.2005.12.067_p1_12 | Our recent investigations, of which the first results are reported in the present paper, concern the hydrothermal synthesis of LiFePO4 powders using an organic surfactant compound (hexadecyltrimethylammonium bromide, hereafter reported as CTAB), which is added during synthesis. Our aim was to investigate the influence of this additive on the preparation of the materials. As a dispersing agent it probably modifies the structure of the crystallites more deeply than just decrease their grain size. Moreover, with the firing of the synthesized samples in inert atmosphere, the CTAB remaining after the filtering stage gives rise to a carbon coating that increases the conductivity of the materials and enhances their electrochemical performance.
https://doi.org/10.1016/j.jpowsour.2005.12.067_p2_3 | The lithium iron phosphate samples were prepared by direct mild hydrothermal synthesis. Starting materials were FeSO4·7H2O (Aldrich, purity 99%), H3PO4 (Aldrich, purity >85%), LiOH (Aldrich, purity >98%) in the stoichiometric ratio 1:1:3 and hexadecyltrimethylammonium bromide (Aldrich, C19H42BrN, CTAB). First of all, a CTAB water solution was prepared, stirring the white powder in distilled water at 35 °C for approximately 30 min in order to completely dissolve it. FeSO4 and H3PO4 water solutions were prepared and mixed together. The resulting solution was then added to the surfactant solution under constant stirring and only in the end, so avoiding the formation of Fe(OH)2 which can be easily oxidized to Fe3+, LiOH was added. The mixture, whose pH ranged between 7.2 and 7.5, was vigorously stirred for 1 min and then quickly transferred in a Teflon-lined stainless steel autoclave and heated at 120 °C for 5 h. The autoclave was then cooled to room temperature and the resulting green precipitate washed, via a standard procedure to ensure complete elimination of the excess of surfactant, filtered and dried at 40 °C overnight. The heating treatment was carried out in inert atmosphere to avoid the oxidation of Fe2+ to Fe3+: the powders were pre-treated at 200 °C (heating rate of 5.0 °C min−1) and then fired at 600 °C (2.0 °C min−1) in pure N2 for 12 h in order to obtain the crystalline phase and to carbonise the surfactant, so obtaining a carbon film that homogeneously covers the grains.
https://doi.org/10.1016/j.jpowsour.2005.12.067_p2_4 | The four samples obtained in this manner are hereafter named LF1 (sample obtained without CTAB addition during synthesis), LF2 (4.11 mmol CTAB added during synthesis), LF3 (6.87 mmol CTAB) and LF4 (13.70 mmol CTAB).
https://doi.org/10.1016/j.jpowsour.2005.12.067_p2_6 | Quantitative elemental analysis was carried out by inductively coupled plasma-atomic emission spectroscopy (ICP-AES) with a Varian Liberty 100 instrument. The samples were digested in hot concentrated HCl:HNO3 = 3:1 mixture. The weight percentage of carbon in the samples was determined by a C, H, N Analyzer model 1106 Carlo Erba Strumentazione.
https://doi.org/10.1016/j.jpowsour.2005.12.067_p2_7 | The X-ray diffraction profiles of the samples were obtained using a Philips Xpert MPD powder diffractometer, equipped with Cu Kα radiation (V = 40 kV, i = 30 mA) and a curved graphite secondary monochromator. The diffraction data were collected in the 2θ-range between 15 and 80°, with an acquisition step of 0.02° and a time per step of 10 s.
https://doi.org/10.1016/j.jpowsour.2005.12.067_p2_9 | Specific surface areas (SSA) were determined using the Brunauer, Emmet, Teller (BET) method on an ASAP 2010 Micromeritics instrument. Prior to adsorption, approximately 50.0 mg of solid was placed in the cell and evacuated at 350 °C for 5 h.
https://doi.org/10.1016/j.jpowsour.2005.12.067_p2_11 | The electrodes for the evaluation of the electrochemical properties were prepared spreading on an aluminum current-collector, by the so-called “doctor blade” technique, a slurry of the LiFePO4 active material (70 wt%) with carbon black as electronic conductor (Super P, MMM Carbon Belgium) (20 wt%) and poly(vinylidene fluoride) as binder (PVdF, Solvay Solef 6020) (10 wt%) in N-methyl-2-pyrrolidone (NMP, Aldrich). After the evaporation of the solvent by a mild heating, disks of 0.785 cm2 were punched out of the foil and dried by heating them at about 130 °C under high vacuum for 5 h. After their transfer in an Ar-filled dry glove box, the disks were weighed before their use in the test cells and, by subtraction of the average weight of the Al disks, the weight of the coating mixture was calculated. The composite electrodes were used in three electrode T-cells with lithium metal as anode and a glass-wool (Whatman GF/A) disc as the separator. The liquid electrolyte used was 1 M LiPF6 in a 1:1 mixture of ethylene carbonate (EC) and diethyl carbonate (DEC) (Merck).
https://doi.org/10.1016/j.jpowsour.2005.12.067_p2_12 | The galvanostatic cycling tests were carried out at room temperature with an Arbin Instrument Testing System model BT-2000, setting the cut off voltages to 2.50–4.00 V versus Li+/Li. The charge–discharge cycles were set at the same rate ranging from C/20 to 10C.
https://doi.org/10.1016/j.jpowsour.2005.12.067_p3_3 | Elemental analysis results gave the basic characterization of the synthesized materials. The results, reported in Table 1, show that for all the samples prepared using CTAB during synthesis, the expected LiFePO4 stoichiometry was obtained. The molar ratio for Li:Fe:P is almost 1:1:1 for the three samples prepared in the presence of CTAB; major divergences are observed in the case of sample LF1. As for carbon, it is interesting to observe that the content is, for LF4, markedly superior to the other samples. Table 1. Elemental composition of the materials (expressed in wt% of total weight) Sample CTAB (mmol) Li (wt%) Fe (wt%) P (wt%) C (wt%) LF1 0.0 3.5 35.4 14.6 – LF2 4.11 3.7 33.5 15.6 1.11 LF3 6.87 3.8 33.1 15.8 1.52 LF4 13.70 4.1 33.9 17.8 4.80
https://doi.org/10.1016/j.jpowsour.2005.12.067_p3_4 | Fig. 1 shows the X-ray powder diffraction patterns of the samples synthesized in the presence of the surfactant. The purity degree is high: the main diffraction peaks can be attributed to the orthorhombic LiFePO4 olivine-type phase. Some minor peaks are due to impurities, which can be mainly attributed to Li3Fe2(PO4)3, α-Fe and hematite Fe2O3. The sample LF4, in particular, looks very pure and its narrow diffraction peaks indicate a good crystallinity degree. The sample LF1, prepared without CTAB addition, is not reported in the figure as the X-ray powder diffraction data put in evidence a material constituted by a mixture of various ferrous and ferric phosphates, like Fe3(PO4)3·8H2O, Li3Fe2(PO4)3, Fe2O3 and only a little amount of LiFePO4, a result somehow expected from the divergences in the molar ratio. Therefore, this sample cannot be compared with the others, which are prepared in presence of CTAB. Download : Download full-size image Fig. 1. X-ray powder diffraction patterns of the LiFePO4 samples, synthesized under hydrothermal conditions using different concentrations of the organic surfactant (CTAB) and calcined under flowing N2 at 600 °C for 12 h. (a) Theoretical LiFePO4, (b) LF2, (c) LF3 and (d) LF4. The asterisks indicate the reflection peaks of the impurity phases.
https://doi.org/10.1016/j.jpowsour.2005.12.067_p3_5 | As all the samples prepared in the presence of the surfactant were submitted to a firing stage at 600 °C (2.0 °C min−1) in pure N2, the presence of a carbonaceous phase, due to the decomposition of the organic species, still present after washing and filtering, has to be expected. Nevertheless, there is no evidence of such phase in the diffraction patterns, probably because it is present in a low content and/or it is amorphous, causing only a little increase of the background in the low-angle region.
https://doi.org/10.1016/j.jpowsour.2005.12.067_p3_6 | The SEM microphotographs, reported in Fig. 2A and B, put in evidence the strong grain-refining effect of CTAB, which is directly related to its amount. The sample LF2 shows grain dimensions of about 90–100 nm (Fig. 2A), while the size of the LF4 grains is estimated around 50 nm, see Fig. 2B. In the same figure, the particles seem also more homogeneous in size with less signs of coalescence between the grains to form boulders like in Fig. 2A. This effect of refining and homogenizing the size of the grains induced by the presence of an organic species has been already reported [5], [15], [16]. Our experience states that, in this respect, CTAB appears one of the most effective additive tested [2], [11], [18]. Download : Download full-size image Fig. 2. Scanning electron micrographs of the LF2 (A) and LF4 (B) samples, both annealed at 600 °C in inert atmosphere.
https://doi.org/10.1016/j.jpowsour.2005.12.067_p3_7 | A confirmation, quite valuable being quantitative, of the positive influence of the surfactant on the grain characteristics comes from specific surface area measurements with the BET method. The data reported in Table 2 show that CTAB markedly enhances the specific surface area of the powders. The sample LF2 shows a specific surface area almost three times more extended than the sample prepared without CTAB. Also important is the fact that this increase is dependent on the amount of CTAB; in fact, the data indicate an almost linear dependence of SSA versus mmol of CTAB in the synthesis solution. Unfortunately, due to solubility limitations, it is difficult to investigate the effect of the presence of CTAB in higher amounts. Table 2. Specific surface area (SSA, m2 g−1) related to the molar amount of CTAB (mmol) used in the synthesis of the different samples Sample SSA (m2 g−1) CTAB (mmol) LF1 4.27 0 LF2 11.60 4.11 LF3 26.80 6.87 LF4 44.70 13.70
https://doi.org/10.1016/j.jpowsour.2005.12.067_p3_9 | The electrochemical performance of the materials, tested in a laboratory cell versus a lithium metal anode, are shown in Fig. 3, Fig. 4. The figures report the galvanostatic discharge profiles of the samples at C/20 (Fig. 3) and C/5 (Fig. 4) extracted from cycling tests carried out at increasing C-rates. The results for the sample LF1 are not reported in these figures as they cannot be compared to the others, being LF1 constituted by different phases. The curves put in evidence the superior performance of LF4 sample, which, in addition, shows a more definite discharge step with a steep potential decay at its end. A second point of interest is the similar specific capacity value shown by the sample LF4 at the two discharge regimes chosen, suggesting the apparent independence from the discharge rate. Unfortunately, this is not completely true: this feature depends from the particular ongoing of the first cycles of sample LF4, as it will be discussed in the following figures. Download : Download full-size image Fig. 3. Discharge profiles vs. lithium at C/20 for the LiFePO4 samples (3rd cycle of the cycling test, 3rd cycle at C/20). Current density = 8.5 mAh g−1. Download : Download full-size image Fig. 4. Discharge profiles vs. lithium at C/5 for the LiFePO4 samples (18th cycle of the cycling test, 3rd cycle at C/5). Current density = 34 mAh g−1.
https://doi.org/10.1016/j.jpowsour.2005.12.067_p3_10 | The specific capacity of the samples at higher current regimes and their cyclability are interesting too. Fig. 5 shows the cycling behaviour of the samples LF2, LF3 and LF4 at room temperature, at charge–discharge regimes ranging from C/20 to 1C. In general, all the curves show a good cycling stability at a certain regime, the charge coefficient (charge capacity/following discharge capacity) being very near to one. The results of the most recent durability tests with hundreds of cycles, confirm this statement. A feature peculiar only to sample LF4 is the progressive lowering of the charge capacity at the initial cycles, while the discharge capacity correspondingly increases. This low performance at the beginning explains the similar value of specific capacity detected in Fig. 4 with respect to Fig. 3. Such unbalanced situation soon stabilizes giving values of the charge coefficient near 1. This initial behaviour, not so evident in the other samples, seems to be tied to the initial cycling phase; it has the appearance of an “induction” period during which the material stabilizes its behaviour. Download : Download full-size image Fig. 5. Cycling performance of LF2, LF3 and LF4 samples at C-rates from C/20 to 1C.
https://doi.org/10.1016/j.jpowsour.2005.12.067_p3_11 | The progressive increase of the discharge capacity is not a new feature. Similar phenomena have been reported by several authors [4], [12], [15], [22], [23], some of which did not try an explanation whatsoever. Zhang et al. [23], considered LiFePO4 samples prepared with a carbon content of 3–10 wt%, all showing this increase in capacity during initial cycling. Such initial irreversibility, has been related, at least partially, to a “self doping of Li+ ions into Fe sites”. At the moment, lacking any clarifying experimental finding, we can only relate the phenomenon to the high amount of carbon present in the sample LF4. We suppose that the extended carbon layer which covers the grains allows the complete migration of Li+ ions outside the material causing structural modifications inside the grains and at the interface between LiFePO4 and carbon layer. The situation is progressively restored during what have been called the induction cycles. A deeper insight of this topic can be achieved by getting additional structure information (e.g. from Raman spectra and Rietveld refining of X-ray powder diffraction patterns).
https://doi.org/10.1016/j.jpowsour.2005.12.067_p3_12 | The plot of Fig. 6 reports the results of another cycling test on sample LF4, at room temperature, extended to 10C. Apart from the confirmation of the very good performance, the plot puts in evidence the good cycling stability of this sample, which shows a high rate capability and even a slight progressive improvement of the charge coefficient at higher discharge regimes. The performance is at the level of the best results of the literature [4], [15], [17], [19], [20], [21] and ours [2], [11], [18], particularly at higher discharge regimes, which is very important. Download : Download full-size image Fig. 6. Charge–discharge cycling test of LF4 at different C-rate (from C/20 to 10C).
https://doi.org/10.1016/j.jpowsour.2005.12.067_p3_13 | The plot of Fig. 7 summarizes the performance of the studied materials with respect to the discharge rate until 10C, at which regime the sample LF4 still maintains the 65% of the theoretical capacity. The initial upward going of the LF4 curve for C/20 and C/10 cycling rates is a consequence of the anomalous behaviour of the first cycles for this samples (see Fig. 5). So C/20 and C/10, whose data come actually from the curve of Fig. 6, show, in Fig. 7, a value of the specific capacity lower than C/5. Another specific feature of the sample LF4 is that the capacity loss with the increasing of the current is quite limited. From C/10 to 10C the capacity of LF4 shows a lowering of about 15%, while for LF2 and LF3 the value is doubled. Download : Download full-size image Fig. 7. Specific capacity of the samples at different C-rate (from C/20 to 10C). Each value is the average among the capacity values of the cycles at the corresponding rate.
https://doi.org/10.1016/j.jpowsour.2005.12.067_p3_14 | The experimental results presented allow to state that CTAB influences the electrochemical properties of LiFePO4 in several ways. Its action is exerted both during the very preparation of the material and in the following firing stage. During synthesis, the CTAB micelles limit the growth of large crystallites, possibly by segregating the crystalline seeds, favouring their dispersion and homogenizing their size. This leads to an increase of the SSA and it makes the electrolyte accessible to a more extended region of the active material. Then, during the firing stage at 600 °C in inert atmosphere, the surfactant exerts, as a carbonaceous material, a reducing action preventing Fe2+ from being oxidized to Fe3+, so ensuring the purity of the samples. More important, the carbon layer produced as a consequence of the firing of the organic species, deposits on the grains surface and it acts as an electronic conductor enhancing at a nanoscopic level the transfer of electrons. Moreover, as the volume occupied by the organic surfactant is lowered when carbon is obtained, voids could be formed between the particles, favouring the access of the electrolyte and the passing of Li+ ions to and from the material.
https://doi.org/10.1016/j.jpowsour.2005.12.067_p3_15 | The sum of these phenomena allow to realize the optimum conditions for LiFePO4 action as cathode material for lithium ion batteries. The role played by carbon is still to be put in evidence experimentally: our first HR-TEM observations of the samples (not reported here) seem to confirm our point of view.
https://doi.org/10.1016/j.jpowsour.2005.12.067_p4_2 | An easy, quick and low cost hydrothermal synthesis in the presence of an organic surfactant compound (CTAB) allowed to prepare LiFePO4 powders with outstanding features as cathode material for Li-ion cells.
https://doi.org/10.1016/j.jpowsour.2005.12.067_p4_3 | The results obtained in this work have shown that the presence of CTAB is essential to obtain the desired material; moreover, when it is added in high amounts, the cycling performance and the discharge capacity of the samples are markedly enhanced and present typical features.
https://doi.org/10.1016/j.jpowsour.2005.12.067_p4_4 | CTAB leads to the preparation of powders with finely dispersed nanocrystalline grains of pure material, also acting on the degree of agglomeration of the grains and hence on the extent of the specific surface area. The pyrolysis of CTAB during the firing step produces a strongly reductive atmosphere that prevents the oxidation of Fe2+ to Fe3+ ensuring the purity of the synthesis product, and improves the conductivity of the material with the in situ coated carbon film on the LiFePO4 particles.
https://doi.org/10.1016/j.jpowsour.2006.01.042_p1_2 | Lithium ion batteries, the advanced power sources, have been widely used in modern portable electronics, such as cellular phones and notebook computers. In the lithium-ion batteries, it is the cathode host providing lithium ion source for battery work. Among the several cathode materials, LiFePO4 is one of the most interesting materials due to its low cost, non-toxicity, high specific capability and good cycle performance [1]. For LiFePO4, its theoretical capacity is 170 mAh g−1 and the charge/discharge voltage is about 3.4 V versus Li/Li+. However, the low ion and electronic conductivity (∼10−9 S cm−1) greatly limited the electrochemical properties of this material [1], [2], [3]. Therefore, many efforts have been devoted to improve and optimize the properties of LiFePO4 materials [2], [3], [4], [5], [6], [7], [8], [9], [10], [11], [12], [13], [14], [15], [16], [17].
https://doi.org/10.1016/j.jpowsour.2006.01.042_p1_3 | Two main methods have been proved to be effective in enhancement the conductivities of LiFePO4: (i) coating with high conductivity materials like carbon [2], [4], [5], [6], [7], [8] or metals [9], [10]; (ii) doping with supervalent metal ion (Mg2+, Al3+, Zr4+, Nb5+ or W6+) [11]. All their results are very promising; especially the approach of doping with supervalent metal increases the electronic conductivity of LiFePO4 by a factor of about 108. In recent research by Nazar et al. [12], it was suggest that the impure and amorphous phase iron phosphocarbide or Fe2P maybe act as more important role in increasing electronic conductivity of Zr-doped LiFePO4 materials even than the doping ions. High temperatures and reductive environment (such as carbon or H2) result in the formation of Fe2P during the synthesis of carbon-coating or doped LiFePO4 [11], [12], [13]. However, after the importance of Fe2P (or its amorphous phase) was first recognized by Nazar`s group, less researches has paid attention to discussing the effect of Fe2P on improving the physics and electrochemical properties of LiFePO4 materials.
https://doi.org/10.1016/j.jpowsour.2006.01.042_p1_4 | A practical and effective method is necessary in synthesis of LiFePO4/C materials with fine properties [14], [15], [16], [17]. In this investigation, we prepared series LiFePO4/C composites by firing the homogenous precursors, which was obtained with a so-called reformative solid-coordination method with citric acid. Among those LiFePO4/C composites, impure phase Fe2P was detected out as increasing annealed temperature. Further research showed that the formation of Fe2P greatly optimized the properties of LiFePO4/C composites, especially the conductivity and electrochemical performance.
https://doi.org/10.1016/j.jpowsour.2006.01.042_p2_3 | Calculated ratio of citric acid was dissolved in ethanol, used as the coordination agent and the carbon source. Then stoichiometries of LiOH·H2O, FeC2O4·2H2O and (NH4)2HPO4 were added respectively and ground to form a homogeneous gel in air. This ethanol-gel was easily dried to incompact precursor powders under infrared light. In pure nitrogen flow, the precursor powders were first calcined at 400 °C for 12 h to decompose the framework of citrate, then reground and annealed at different temperatures (625, 675, and 725 °C) for 30 h. At last, LiFePO4/C products were obtained after cooling to ambient temperature at that protected atmosphere. The residue coating carbon content among the LiFePO4/C composites was determined on the element analysis apparatus of Vario-EL (Germany). Standard LiFePO4 was prepared all as above process but without citric acid, and annealed at 675 °C.
https://doi.org/10.1016/j.jpowsour.2006.01.042_p2_4 | For directing that preparation process, the combined thermal analysis (TG/DTA) on the precursor mixture was examined in pure N2 on a WCT-2A thermal analyzer (Beijing, China) at a sweep rate of 10 °C min−1. α-Al2O3 was used as the reference materials and the same crucible as the vessel for sample.
https://doi.org/10.1016/j.jpowsour.2006.01.042_p2_6 | IR spectra (Nicolet Nexus 670 FT-IR, KBr) were used for detecting the formation of coordination bond. X-ray diffraction (Rigaku D/max-2400, Cu Kα radiation) was used to examine the phase homogeneity and measured the particle size with Scherrer expressions. And SEM (HITACHI S-4300) was used to observe the particle morphology.
https://doi.org/10.1016/j.jpowsour.2006.01.042_p2_8 | Each 150 mg LiFePO4/C sample was pressed to disc-shaped pellets under 20 MPa. The pellets were then sintered at 700 °C for 8 h under pure nitrogen flow. Conductivities of these samples were then measured by four-point dc methods using a SZ-82 Digital Meter (China).
https://doi.org/10.1016/j.jpowsour.2006.01.042_p2_10 | Dispersing active LiFePO4/total carbon (including residue coating carbon and carbon black)/PVDF with weight ratio 75/20/5 were used to make the cathodes. The electrolyte was 1 M LiPF6 in a mixture of ethylene carbonate and dimethyl carbonate (EC:DMC = 1:1, v/v). Celgard 2400 was used as the separator. Counter and reference electrodes were lithium metal foil. Assemblage of the cells was performed in an argon box. The testing cells was controlled with a Land automatic batteries tester (China) and performed between 2.5 and 4.0 V versus Li/Li+ at room temperature. And cyclic voltammograms (CV) results were collected with CHI-600B.
https://doi.org/10.1016/j.jpowsour.2006.01.042_p3_3 | The solid-coordination reaction can be described as Eqs. (1), (2) with adding LiOH (1) H3L + LiOH = LiH2L + H2O (2) LiH2L + FeC2O4 = LiFeL + H2C2O4 and FeC2O4, respectively (H3L is the abbreviation of citric acid C6H8O7). And IR Spectra (Fig. 1) had gradually detected the process of these reactions. For Eq. (1), the typical IR spectrogram of LiH2L was collected and the characteristic peek of ν(–COOH) = 1721 cm−1 has obviously decreased with the neutralization between citric acid and LiOH. For Eq. (2), a serials pursuing IR spectral results with grinding time for 10, 20, 40, 60 and 120 min were collected, respectively and showed that the characteristic peek of ν(–COOH) = 1721 cm−1 was decreasing gradually with prolonging the grinding time and the corresponding νas(CO2−) = 1629 cm−1 and νs(CO2−) = 1400 cm−1 peaks were increasing gradually at the same time. The value of Δ[νas(CO2−) − νs(CO2−)] was 229 cm−1 that exceeded the 200 cm−1 for the normal value of Δ[νas(CO2−) − νs(CO2−)] in citric acid trisodium salt, which indicated the formation of a monodenate coordination band like –COO-M [18]. With the coordination function, Li+ or Fe2+ is easily dispersed around the PO43− at molecule level with the homogeneous citrate gel during mixed (NH4)2HPO4 into the system. Then several ratios (mol mol−1) of 0, 1/3, 1/2 and 2/3 for citric acid/LiFePO4 in precursor powders were used to respectively prepare standard LiFePO4 and series LiFePO4/C composites with increasing coating carbon. Download : Download full-size image Fig. 1. The series pursuing IR spectral results of Eqs. (1), (2) with grinding time for 10, 20, 40, 60 and 120 min, respectively.
https://doi.org/10.1016/j.jpowsour.2006.01.042_p3_5 | Fig. 2 shows the XRD results of series LiFePO4/C composites annealed at 625, 675 and 725 °C, respectively. The citric acid ratio has no obvious influence on the structure of LiFePO4 materials. Homogeneous materials can be obtained at 625 °C without impurity peaks. At 675 °C, the illegible Fe2P peaks (2θ = 40.28°; 44.20°; 47.29°) in XRD patterns indicate that it begins to form the iron phosphide phase (barringerite Fe2P) during the annealed process. At 725 °C, the growth of impurity Fe2P peaks is obvious in the XRD patterns. Arnold et al. [13] ascribed the generation of barringerite to reduction of phosphate and iron in the precursor by the presence of any reductive under the pure nitrogen atmosphere. We also have collected the XRD results of standard LiFePO4 and have not found the illegible Fe2P peaks, it means that the residue coating carbon originated from the citrate framework has acted as the reductive under pure N2 atmosphere during the annealed process in our synthesis system. Download : Download full-size image Fig. 2. The XRD results of series LiFePO4/C materials annealed at 625, 675 and 725 °C. (a–c) The citric acid ratio of 1/3, 1/2 and 2/3, respectively.
https://doi.org/10.1016/j.jpowsour.2006.01.042_p3_6 | We have performed the combined thermal analysis TG–DTA (Fig. 3) on the precursor in the temperature range from room temperature to 750 °C under pure N2 atmosphere. As for DTA and TG results, three endothermic peaks occurred at ca. 172, 209 and 404 °C, which accompanied with weight-loss regions of H2O, NH3 and CO2/CO. After 400 °C, there is no obviously endothermic reaction and less weight-loss appear. Base on that results, we have supposed the generation of Fe2P during the annealed process as following: Amorphous LiFePO4 and carbon were firstly formed after 400 °C at pure N2 atmosphere; During the annealed process, most amorphous LiFePO4 phase gradually crystallizes and aggregates, but a little nearby element Fe2+ and P5+ would have chance to be deoxidized to Fe2 P by coating carbon at the surface of LiFePO4 particle and forms minor Li3PO4 phase (weak peaks 2θ = 22.32°; 23.16° in Fig. 2 725 °C) at the same time. The acute decrease of remnant coating carbon in the series LiFePO4/C composites from 675 to 725 °C, which is shown in Fig. 4, indicates that more remnant coating carbon was oxidized to CO or CO2 gas during that process. Comparing with the less weight-loss after 400 °C in thermal analysis results (∼0.5 h), maybe the longer annealed time (30 h) in synthesis process helps to form Fe2P during the carbothermal reduction. Download : Download full-size image Fig. 3. The combined thermal analysis TG–DTA results of the precursor in the temperature range from room temperature to 750 °C under pure N2 atmosphere. Download : Download full-size image Fig. 4. The contents of remnant coating carbon among the LiFePO4 materials as a function of annealed temperatures.
https://doi.org/10.1016/j.jpowsour.2006.01.042_p3_8 | The presence of coating carbon closely affects the morphology of LiFePO4/C particles. As shown in Fig. 5(A) and (B), at temperature of 625 or 675 °C, the remnant coating carbon from citrate framework makes for preparing LiFePO4/C powder with smaller primary particle size (100–200 nm), and has hold in the undesirable particle growth of LiFePO4/C crystal. In Fig. 5(C), the SEM observation reveals an abrupt particle growth above 675 °C, which is clearly linked with the acute decrease of coating carbon and is consistent with the formation of Fe2P. In Table 1, same trends can be found and corroborated among the grain size results, which are calculated with Scherrer expressions and have summarized five crystal lattice indexes of (0 1 1), (0 2 1), (1 2 1), (1 3 1) and (2 2 2). The average particle size at 725 °C grows twice than their sizes at 625 or 675 °C in Table 1. With the acute decrease of coating carbon, it is possible that divided small LiFePO4 particles grow into big one and then the increasing Fe2P surface film replaced that incompact coating carbon, and connects the primary particles to become denser. Download : Download full-size image Fig. 5. The SEM of series LiFePO4/C particles annealed at: (A) 625 °C; (B) 675 °C; (C) 725 °C. The citric acid ratio of 1/2 was used. Table 1. The grain size of series LiFePO4/C particles calculated with Scherrer expressions Ratio (mol mol−1) of citric acid/ LiFePO4 625 °C 675 °C 725 °C 1/3 75–80 nm 58–88 nm 118–176 nm 1/2 63–89 nm 58–86 nm 118–166 nm 2/3 52–68 nm 65–76 nm 87–170 nm
https://doi.org/10.1016/j.jpowsour.2006.01.042_p3_9 | The existence of Fe2P phase, one of the surprising transition metal pnictide materials [19], [20], [21], would also endow the LiFePO4/C composites with some significant interest properties. The physics and electrochemical results of series LiFePO4/C (A–C for samples obtained from the same precursor with citric acid ratio of 1/2 and annealed at 625, 675, 725 °C, respectively) are shown and compared as follows.
https://doi.org/10.1016/j.jpowsour.2006.01.042_p3_10 | Fig. 6 shows the conductivity plots of samples A–C and Fe2P. At room temperature, the conductive Fe2P composite has an electronic conductivity of 1.5 S cm−1. The sample-A (only containing coating carbon) has improved the electronic conductivity of LiFePO4 from a magnitude of 10−9 to 10−3 S cm−1. Several groups [22], [23], [24] also have obtained similar results of 10−5 to 10−3 S cm−1 for LiFePO4/C composites. It indicates that LiFePO4/C composites cannot reach conductivity of a magnitude 10−1 S cm−1. However, with the increasing Fe2P phase, electronic conductivity can be improved from 10−3 to 10−1 S cm−1 (sample-C). It is concluded and supports Nazar`s viewpoint [12] that the existence of Fe2P phase is the important factor on improving the electronic conductivity. Download : Download full-size image Fig. 6. The electro-conductivity plots of samples A–C and Fe2P as a function of temperatures.
https://doi.org/10.1016/j.jpowsour.2006.01.042_p3_11 | Fig. 7 shows the voltage profiles of standard LiFePO4 and the series LiFePO4/C composites for A–C, respectively. Comparing with results of standard LiFePO4, samples of A–C obviously shows excellent reversible charge or discharge capability with a fine voltage flat around 3.45 V at charge/discharge rate of C/8 (Fig. 7(1)) and above 80% Li+ can be inserted or extracted successfully from the LiFePO4/C particles. In the discharge curves, all the voltage profiles rapidly dropped off from the end charging voltage (4.0 V) to about 3.4 V, after about 5% of the charge had been passed. This voltage was kept almost constant during the following intercalation step and more than 85% of the charging occurred at a flat average voltage of 3.38 V. During the remaining part of the charge, the voltage quickly dropped off to reach the end charging voltage (2.5 V). However, difference of polarization phenomenon can be found among the voltage curves, especially when increasing the discharge rate to C5/8 (Fig. 7(2)). The less polarization result was observed at sample-C (725 °C), in which sample the negative factors of relatively larger particle size and less of coating carbon were occurred except for the formation of Fe2P phase. So presence of minor Fe2P phase is deemed to have restrained the polarization phenomenon. Download : Download full-size image Fig. 7. The voltage profiles of standard LiFePO4 and LiFePO4/C cathode for annealed temperatures of 625 °C (A), 675 °C (B) and 725 °C (C) with decreasing coating carbon of 11.07%, 10% and 6%, respectively. The test was performed galvanostatically at charge/discharge rate or current density: (1) C/8 (0.1 mA cm−2); (2) C5/8 (0.5 mA cm−2).
https://doi.org/10.1016/j.jpowsour.2006.01.042_p3_12 | The stability of the LiFePO4/C materials has been studied at room temperature by cyclic voltammetry with scan rate of 0.1 mV s−1. Fig. 8 compares the behaviour of testing cells loading with different LiFePO4/C composites annealed at 625, 675 and 725 °C. Peaks are broadened at low temperature (625 °C, sample-A) due to its slower kinetics; contrary, some decrease of separations at high temperature (725 °C, sample-C) between the cathodic and anodic peaks is representative of its excellent kinetics, that can be explained with the improving of electro-conductive by the conductive Fe2P phase. In this case, though all the LiFePO4/C materials being stable as cathode, the phenomenon is also closely relative to the forming Fe2P. Download : Download full-size image Fig. 8. The CV results of the LiFePO4/C cathode for annealed temperatures of 625 °C (A), 675 °C (B) and 725 °C (C) with decreasing coating carbon of 11.07%, 10% and 6%, respectively.
https://doi.org/10.1016/j.jpowsour.2006.01.042_p3_13 | Fig. 9 shows the room temperature cycling performance of the series of LiFePO4/C composites. At C-rate of C/8, sample-A offers comparatively good capability. Once the C-rate is increased to C/4 and C5/8, there is a distinct trend that the cell performance is not ameliorated with decreasing the particle size or increasing the coating carbon but with the increasing formation of Fe2P and the sample-C (annealed at 725 °C) shows comparatively high reversible capability, stable cycling performance and slight trend of less loss of rate capability. Download : Download full-size image Fig. 9. The room temperature cycling performance of the series of LiFePO4/C cathode for annealed temperatures of 625 °C (A), 675 °C (B) and 725 °C (C) with decreasing coating carbon of 11.07%, 10% and 6%, respectively. And the test was performed at three discharge rate: C/8 (20 mA g−1), C/4 (40 mA g−1) and C5/8 (100 mA g−1).
https://doi.org/10.1016/j.jpowsour.2006.01.042_p3_14 | The other two series of LiFePO4/C composites (prepared with citric acid ratios of 1/3 and 2/3) also shows same physics and electrochemical trends and is closely relative to the forming Fe2P. Nevertheless, how does the impure Fe2P phase work for the high conductivity of the series LiFePO4/C composites and then improve their electrochemical properties? We have prepared the Fe2P materials and then have directly added 15 wt.% Fe2P into the standard LiFePO4 with solid-state method. Its electro-conductivity shows no obvious improvement than the standard LiFePO4, with a magnitude of less than 10−7 S cm−1. It demonstrates that simple mixing Fe2P is not effective in enhancing the electro-conductivity of LiFePO4; the beneficial role of forming Fe2P among LiFePO4/C composites in enhancing electro-conductivity property may be tentatively explained by assuming that new forming Fe2P replaces and connects with those incompact coating carbon together to build a denser conductive framework around the LiFePO4 particle, this more helping in free transfer of conductive electron among the LiFePO4/C composites than only coating with carbon. So the Fe2P phase, which is similar and even better than the functions of conductive carbon, can be a promising candidate for optimizing the bulk conductivity and electrochemical properties of LiFePO4.
https://doi.org/10.1016/j.jpowsour.2006.01.042_p4_2 | In this investigation, the reformative solid-coordination method was suggested to synthesize LiFePO4 cathode materials with coating carbon. A monodenate coordination band of –COO-M was proved to form gradually and that is beneficial to disperse Li+ or Fe2+ among the homogeneous gel during the grinding process. Fe2P phase occurs as an impure phase among the LiFePO4/C materials when they are prepared at relatively high-annealed temperature. The fine dispersed coating carbon was considered have acted as the reductive additive under the pure nitrogen gas. The amounts of carbon, morphology and particle size were investigated in detail and all the results showed to be directly related to the formation of Fe2P. Further electrochemical research concluded that the electro-conductive Fe2P phase acts as important role in improving their electronic-conductivity and electrochemical performance of including the less polarization phenomenon, comparatively high reversible capability, stable cycling performance and slight trend of less loss of rate capability. The Fe2P phase is hoped to be a promising conductive additive for improving the properties of LiFePO4 materials; therefore LiFePO4 can develop to be an applied cathode material.
https://doi.org/10.1016/j.jpowsour.2006.02.071_p1_2 | Lithium ion phosphate, LiFePO4, has been considered an attractive alternative cathode material for lithium ion batteries following its description by Padhi et al. [1]. Despite its relatively low costs and environmental benefits, lithium iron phosphate suffers from poor electronic conductivity, which increases the impedance of the electrode and decreases the rate capacity. Various scenarios to overcome these problems have been proposed such as the synthesis of particles to yield well-defined and minimized morphology [2], the coating of the particles with conductive carbon or the co-synthesizing the LiFePO4/C composite [3], [4], [5], [6]. These approaches, in spite of excellent electrochemical performance, ultimately led to a loss in energy density due to the electrochemical inertness of the carbon. Unfortunately, the potential low-cost advantage was not materialized by these methods as, although iron components are cheaper than other transition metals, expensive Fe2+ precursor compounds were selected as the starting materials in these prior studies. In addition, the conventional solid-state method, which is a general and easy manufacturing process for cathode materials, is needed for several heat treatments and subsequent regrindings to improve the homogeneity of the final products. These repeated firing conditions result in a large particle size.
https://doi.org/10.1016/j.jpowsour.2006.02.071_p1_3 | Chung et al. [7] prepared LiFePO4 doped with a supervalent ion, which is reported to be a semiconductor with p-type conductivities of ∼10−2 S cm−1 and an impressive cell performance arising from minority Fe3+ hole carriers. But Subramanya Herle et al. [8] have recently argued that a continuous “nano-network” of metal-rich phosphides is responsible for the enhanced electronic conductivity of the doped LiFePO4. Metal phosphates which exhibit a high electron conductivity of about 10−1 S cm−1 are generated by carbothermal reduction condition at high temperature.
https://doi.org/10.1016/j.jpowsour.2006.02.071_p1_4 | From the above reviews, it is important to develop a synthesis method in which the LiFePO4 is of small particle size while minimizing energy density loss and minimizing costs through the use of cheaper iron precursors in place of divalent iron compounds. For these reasons, we synthesized LiFePO4 and LiFePO4/Fe2P composites by a mechanical alloying (MA) process using trivalent iron. Previously, we reported the effectiveness of the MA process to synthesize the LiFePO4 and LiFePO4/C composites using both Fe2+ and Fe3+ raw materials [9], [10].
https://doi.org/10.1016/j.jpowsour.2006.02.071_p1_5 | In this study we described the optimum MA and subsequent firing conditions to prepare the LiFePO4/Fe2P composite with excellent cell performance, and investigated the effect of Fe2P on the powder characteristics and electrochemical properties of LiFePO4.
https://doi.org/10.1016/j.jpowsour.2006.02.071_p2_2 | LiFePO4 was synthesized by mechanical alloying (MA) and subsequent firing at 900 °C for 30 min, 2, 5 and 10 h, respectively, in a tube-type vacuum furnace at a pressure of 10−6 Torr using LiOH·H2O, Fe2O3, (NH4)2H·PO4 and acetylene black powders, as previously reported [10]. LiFePO4/Fe2P composites were prepared by ball-milling the starting materials and with carbon in stoichiometric excess (1, 3, 5, 7, 10 wt.%, respectively), and subsequent firing at 900 °C for 30 min. Each heating rate was 15 °C min−1 and cooling rate was 4 °C min−1.
https://doi.org/10.1016/j.jpowsour.2006.02.071_p2_3 | To determine the optimum heat treatment temperature and to evaluate the thermal reactions of the ball milled powders during the synthesis, thermal analyses (TGA and DSC) were carried out for the ball milled powders before heat treatment in argon gas atmosphere. The crystal structures of prepared sample powders were characterized by X-ray diffraction (Rigaku D-MAX 3000) using Cu Kα radiation. The powder morphology and particle size distribution were investigated by a field emission scanning electron microscope (FE-SEM) and a transmission electron microscope (TEM), and a particle size analyzer (PSA). The specific surface area of the powder particles was measured by the Brunauer–Emmett–Teller method (BET), and the electrical conductivity of the prepared samples was measured by the four-point probe method.
https://doi.org/10.1016/j.jpowsour.2006.02.071_p2_4 | The cathodes for electrochemical characterization were fabricated by blending the prepared active material powders with carbon black and polytetrafluoroethylene (PTFE) binder in a weight ratio of 75:20:5. Two-electrode electrochemical cells were assembled with lithium metal foil as the negative electrode, a polypropylene separator and an electrolyte of 1 M LiPF6 in EC:DMC (1:1 in vol.) in an argon-filled glove box. The electrochemical cycle tests were performed using an automatic galvanostatic charge–discharge unit (Maccor series 4000) at various C rates, C/x (x = 1, 5, 10, 20) (1C = 170 mAh g−1) between 2.5 and 4.3 V at ambient temperature (25 ± 2 °C).
https://doi.org/10.1016/j.jpowsour.2006.02.071_p3_3 | In our previous studies [10], it was reported that LiFePO4 was successfully synthesized by MA and subsequent firing at 900 °C using Fe2O3 as a raw material for the carbothemal reduction reaction, which was assumed to proceed according to the following equation: (1) LiOH·H2O + 0.5(Fe2O3) + (NH4)2H·PO4 + 0.5C → LiFePO4 + 3H2O + 2(NH3) + 0.5CO Thermal analyses for the ball milled precursors were carried out in order to confirm the above reactions before subsequent firing. The TG and DSC plots for stoichiometric mixtures of the powders by MA are given in Fig. 1. Under the Ar atmosphere, there are various stages of weight loss in the TG plot and both endothermic and exothermic peaks in the DSC plot. In the region from 50 to 150 °C, an initial weight loss of 3.2% and an endothermic peak were observed. This corresponds to the dehydration reaction of LiOH·H2O (i.e. LiOH·H2O → LiOH + H2O). As the temperature increased to 210 °C, a second broad endothermic peak and the weight loss of 6.8% appeared in the DSC and the TG plots, respectively. It seems that ammonium hydrogenphosphate was decomposed into ammonia (NH3) and phosphoric acid (i.e. (NH4)2H·PO4 → 2(NH3) + H3PO4). As the temperature increased above 210 °C up to 480 °C, the TG showed a weight loss of 8% and the DSC plot exhibited a small exothermic peak. This indicated the decomposition of LiOH into lithium and hydroxide ions (i.e. LiOH → Li + OH−), and subsequently the powders were transformed to lithium hydrophosphate from H3PO4 and water (i.e. LiOH + H3PO4 → LiH2PO4 + H2O). The Fe2O3 was reduced to iron with weight loss of 5 wt.% as result of the carbon oxidation reaction in the region of 480–730 °C, which induced olivine LiFePO4 production. Above 730 °C, a continuous weight loss of 1.0% was detected up to 900 °C in the TG plot. This indicates that single olivine-type LiFePO4 was obtained at 900 °C, which corresponds well with Eq. (1). The above reactions involved may be summarized as: LiOH·H2O → LiOH + H2O (at 50–150 °C) (NH4)2H·PO4 → 2(NH)3 + H3PO4 (at 150–210 °C) LiOH + H3PO4 → LiH2PO4 + H2O (at 210–480 °C) LiH2PO4 + 0.5Fe2O3 + 0.5C → LiFePO4 + H2O + 0.5CO (at 480–900 °C) Download : Download full-size image Fig. 1. TG and DSC plots for MA sample in an argon atmosphere.
https://doi.org/10.1016/j.jpowsour.2006.02.071_p3_4 | When the conventional solid-state reaction method was employed to obtain the single phase LiFePO4, a minimum two-step firing and subsequent regrinding procedure was required for good electrochemical performance [2]. The mechanical alloying process, however, required only a one-step heat treatment [9], [10].
https://doi.org/10.1016/j.jpowsour.2006.02.071_p3_5 | In this work, the influence of firing time on LiFePO4 prepared by MA and subsequent firing at 900 °C was investigated. The XRD patterns of the LiFePO4 prepared at 900 °C for various firing times (30 min, 2, 5 and 10 h) are presented in Fig. 2. In spite of being subjected to a single heat treatment, each sampled, revealed a single-phase LiFePO4 with a well-ordered olivine structure without impurities. The LiFePO4 composite prepared only for 30 min is expected to maintain smaller particles than samples prepared with longer firing times, giving it the advantages of energy savings and cost reduction. The fact that LiFePO4 synthesis was possible using a short firing time implied that the reaction kinetics of the mixture could be increased by the MA process because of the very intimate grinding of the reactants on the molecular level. Download : Download full-size image Fig. 2. XRD patterns of LiFePO4 prepared by MA and subsequent firing at 900 °C for various times.
https://doi.org/10.1016/j.jpowsour.2006.02.071_p3_6 | Scanning electron micrographs of LiFePO4 samples fired at 900 °C for 30 min, 2, 5 and 10 h, are shown in Fig. 3. A significant increase in particle size and non-homogeneous morphologies were observed as the firing time increased. The reduced crystal size and particle size are essential for electrical conductivity and for the diffusion of the lithium ions during charge–discharge processes [2]. The particle sizes in the sample fired for 30 min ranged from 0.1 to 1 μm, while the sample fired for 10 h contained 3 μm particles. The BET surface areas of the samples (in order of firing times) were 8.7, 7.9, 5.1 and 1.5 m2 g−1. Download : Download full-size image Fig. 3. SEM image of LiFePO4 prepared by MA and subsequent firing at 900 °C for various lengths of time.
https://doi.org/10.1016/j.jpowsour.2006.02.071_p3_7 | A comparison of the discharge capacity as a function of cycle number and firing time is given in Fig. 4. The samples were cycled between 2.5 and 4.3 V at various rates (C/20, C/10, C/5, 1C). The discharge capacity of the sample fired for only 30 min was the largest compared to other samples over the entire range of C rate, which ranged from 162 mAh g−1 at the C/20 rate to 90 mAh g−1 at the 1C rate. By contrast, the discharge capacity of the samples sharply decreased with increasing firing time, particularly at a high current density. This may be due to the agglomeration of the small particles into larger particles during the longer heat treatments. These results correspond well with the study of Yamada et al. [2] who reported that improvements in the conductivity could be achieved by synthesizing small, homogeneously sized powders. However, although the particles were minimized to a sub-micron size, the rate capability of pure the LiFePO4 was still lower than those reported in recent investigations [11], [12], [13]. Accordingly, the effect of Fe2P on LiFePO4 by synthesizing of LiFePO4/Fe2P composite was investigated. Download : Download full-size image Fig. 4. Discharge capacity as function of cycle number at various rates (C/20, C/10, C/5, C/1) using samples fired at 900 °C for various times.
https://doi.org/10.1016/j.jpowsour.2006.02.071_p3_9 | Chung et al. [7] reported a remarkable increase of eight orders of magnitude in the bulk electronic conductivity of LiFePO4 to a value of 10−2 S cm−1. They proposed that a supervalent cation doping makes the LiFePO4 p-type semiconductor with minority Fe3+ hole carriers. But, Subramanya Herle et al. [8] recently suggested that the enhanced electronic conductivity of the doped LiFePO4 is due to a continuous “nano-network” of metal-rich phosphides, which arise from carbothermal reduction at high temperature. However, effects of Fe2P on the synthesized two-phase LiFePO4/Fe2P composite have not been reported. It is considered that the electronic conductivity of this material can be increased by the presence or Fe2P with a conductivity of about 10−1 S cm−1.
https://doi.org/10.1016/j.jpowsour.2006.02.071_p3_10 | Here, the LiFePO4/Fe2P composite was synthesized by mechanical alloying in order to improve the electrical conductivity. In our previous work [10], the Fe2P phase was generated by the reduction of phosphate when a stoichiometric excess of carbon (carbon in excess of the stoichiometric amount shown in Eq. (1), reduced the phosphate and generated Fe2P as follows: Fe2O3 + PO4 + 7C → Fe2P + 7CO) was added at 900 °C. The current study controlled the carbon content in the synthesis of the LiFePO4/Fe2P composite to optimize the amount of Fe2P. The starting materials and stoichiometric excess of carbon (1, 3, 5, 7, 10 wt.%, respectively) were ball-milled for 4 h, and subsequently fired at 900 °C for 30 min (denoted as Fe2P-1, Fe2P-3, Fe2P-5, Fe2P-7 and Fe2P-10). The XRD patterns for these samples are presented in Fig. 5. In the case of adding 1 wt.% carbon (Fe2P-1), the olivine LiFePO4 phase was prominent but the impurity of Fe2P was detected about 2θ = 40.4°. The intensities of LiFePO4 phase was reduced and the intensities of iron phosphide of 40.4°, 43° and 47° were dramatically increased with increasing carbon. Relatively Baker et al. reported that residual carbon was detected [16]. Nevertheless, all of our samples were not detected residual carbon. The reason of this result was caused by strong reducing atmosphere in vacuum furnace and formation of Fe2P. Download : Download full-size image Fig. 5. XRD patterns of the LiFePO4/Fe2P composite prepared by adding different amounts of excess carbon (1, 3, 5, 7, 10 wt.%).
https://doi.org/10.1016/j.jpowsour.2006.02.071_p3_11 | A qualitative analysis of Fe2P was performed by the direct comparison method for the integrated intensity of reflection of LiFePO4 and Fe2P. Qualitative analysis for a particular substance was possible because the intensities of the diffraction lines due to one phase of the mixture depend on the proportion of that phase in the specimen [14]. The results of the mean particle size, the BET surface area and the electrical conductivity for the LiFePO4/Fe2P composite as a function of amount of Fe2P are summarized in Table 1. It was continuous reaction between carbon depleted and formation of Fe2P because carbon acting as reducing agent. Therefore, formation of Fe2P depended on the quantity of excess carbon. Table 1. Powder properties of the LiFePO4/Fe2P composites Sample ID Synthesis condition Amount of Fe2P (%) Surface area (m2 g−1) Particle size (μm) Electronic conductivity (S cm−1) Pure LiFePO4 MA + 900 °C, 30 min 0 8.5 0.1–1 ∼10−7 Fe2P-1 Adding 1 wt.% carbon 2 8.3 0.2–1.5 ∼10−7 Fe2P-3 Adding 3 wt.% carbon 8.3 7.8 0.5–2 ∼10−5 Fe2P-5 Adding 5 wt.% carbon 14.5 7.5 1–2.3 ∼10−4 Fe2P-7 Adding 7 wt.% carbon 20.8 6.5 1.5–3 ∼10−3 Fe2P-10 Adding 10 wt.% carbon 31 5.8 2–4 ∼10−2
https://doi.org/10.1016/j.jpowsour.2006.02.071_p3_12 | The 1 wt.% carbon sample (Fe2P-1) had 2% of Fe2P in the second phase of the LiFePO4/Fe2P composite and an electrical conductivity of 10−7 S cm−1. However, 2 wt.% Fe2P was not affected to electronic conductivity. In addition electronic conductivity of pure LiFePO4 and Fe2P-1 was the same even though quantity of carbon was different. By increasing the added carbon, the percentage of Fe2P was increased and the electrical conductivity of the sample was improved in proportion to the amount of Fe2P in the LiFePO4/Fe2P composite. The Fe2P-10 sample had a higher conductivity of 10−2 S cm−1 than LiCoO2 (∼10−3 S cm−1). These results agreed well with the study by Subramanya Herle et al. [8].
https://doi.org/10.1016/j.jpowsour.2006.02.071_p3_13 | Unfortunately, as the amount of Fe2P increased the average particle size of the LiFePO4/Fe2P composite increased and surface area of the composite decreased accordingly. To confirm the increased particle size, transmission electron microscopy (TEM) was used to observe the morphology of the LiFePO4/Fe2P composite as shown in Fig. 6. The Fe2P phase appears to be spherical with a crystallite size of about 200 nm, of which the selected area diffraction (SAD) pattern shows a hexagonal structure. The LiFePO4 phase with a primary particle size of 40–50 nm is agglomerated around the surface of the Fe2P phase, and the corresponding ring type SAD pattern reveals the random and very fine structure of the nanocrystalline grains. In Fig. 7, the SEM image of the LiFePO4/Fe2P composite also shows that the fine LiFePO4 particles are dispersed on the surface of the relatively large Fe2P particles size as also observed in the TEM images. This confirmed that the increase in the average particle size of the LiFePO4/Fe2P composite was due to the large particle size of the Fe2P phase. Download : Download full-size image Fig. 6. TEM image of the LiFePO4/Fe2P composite. Download : Download full-size image Fig. 7. SEM image of the LiFePO4/Fe2P composite.
https://doi.org/10.1016/j.jpowsour.2006.02.071_p3_15 | Fig. 8 shows the discharge capacity of LiFePO4/Fe2P as a function of amount of Fe2P at C/20 and C/1 current rates. The discharge capacity of pure LiFePO4 was 162 mAh g−1 which was the highest values for all of the samples at the C/20 rate. The discharge capacity, however, decreased with increasing the amounts of Fe2P and reached 100 mAh g−1 for the Fe2P-10 sample at the C/20 rate. Fe2P-10 sample contained 31% of Fe2P which is itself, electrochemically inert and may not have enough lithium ions for intercalation/deintercalation. On the other hand, the Fe2P-3 sample at the C/1 rate contained the largest discharge capacity of 110 mAh g−1 while pure LiFePO4 had only a 90 mAh g−1 at discharge capacity. It seems that the high rate capability was improved due to an increase in the electronic conductivity. By contrast, the discharge capacity of Fe2P-10 sample had the lowest capacity with at 50 mAh g−1, even though its electronic conductivity was the highest at 10−2 S cm−1. It is considered that the effect of insufficient lithium ions for intercalation/deintercalation was stronger than the effect of increased electrical conductivity. Consequently, the Fe2P-3 sample containing 8% Fe2P showed improved electrode performance at high current rate by enhanced electronic conductivity. Download : Download full-size image Fig. 8. Electronic conductivity of LiFePO4/Fe2P composite as function of Fe2P concentration and an initial discharge capacity at C/20 and C/1 current rate (between 2.5 and 4.3 V).
https://doi.org/10.1016/j.jpowsour.2006.02.071_p3_16 | The cycle life of LiFePO4/Fe2P composites at C/5 rate to a cut-off voltage of between 2.5 and 4.3 V is shown in Fig. 9. The discharge capacity of LiFePO4/Fe2P composite increased with cycling regardless of amount of Fe2P present. In the case of the Fe2P-3 sample, the initial discharge capacity was 113 mAh g−1. After 50 cycles, the discharge capacity was 122 mAh g−1. This behavior is markedly different from the conventional olivine LiFePO4 whose discharge capacity decreases with further cycling [15]. It seems that the lithium ions intercalation/deintercalation reactions into/from an electrode can be disturbed by the Fe2P phase with relatively great particle at an initial cycling, which causes a loss of the first discharge capacity. As cycling continues, the pathway for lithium diffusion can be stabilize and the reversible reaction of lithium can increase, which results in increased discharge capacity and cycleability. Consequently, it could be concluded that the LiFePO4/Fe2P composite enhances the electrical conductivity and improves upon the electrode performance of the olivine LiFePO4 composite. Download : Download full-size image Fig. 9. Cycle life of the LiFePO4/Fe2P composites prepared with different carbon concentrations.
https://doi.org/10.1016/j.jpowsour.2006.02.071_p4_2 | Olivine-type LiFePO4 was successfully synthesized by the MA method and subsequent firing at 900 °C for 30 min using Fe2O3. The resulting LiFePO4 had a discharge capacity of 162 mAh g−1 and exhibited good electrochemical cycling behavior when compared to LiFePO4 prepared from the conventional solid-state reaction. These improved qualities originated from the uniform distribution of fine particles and the increased specific surface area resulting from the MA process and short firing time. The LiFePO4/Fe2P composite was also produced at 900 °C with a stoichiometric excess of carbon by reduction reaction of phosphate resulting in improved electrical conductivity. The sample containing 8% of Fe2P in the LiFePO4/Fe2P composite demonstrated a high discharge capacity and cycleability at a high current rate.
https://doi.org/10.1016/j.jpowsour.2006.02.097_p1_2 | Interest in LiFePO4 as a cathode material for Li-ion batteries has increased dramatically since it was first proposed by Padhi et al. [1]. Phospho-olivine-type LiFePO4 has the Ptet–O–Feoct linkage in the structure that generates a suitable Fe3+/Fe2+ redox energy of 3.4 V versus Li/Li+, which is called the ‘inductive effect’. Also, this material exhibits not only an excellent reversibility on cycling but also an acceptable safety characteristic when the battery is fully charged. This former feature is due to the fact that LiFePO4 and FePO4 are isostructural (space group Pnma) with only a slight difference in the cell parameter. Further, LiFePO4 has a three-dimensional structure that contains pathways for lithium ions, but has a reversible capacity loss at high current density. Its poor high rate capability has been attributed to low electronic conductivity and slow Li+ diffusion across the two-phase interface [1], [2], [3], [4]. As Li+ diffusion crosses the LiFePO4/FePO4 interface, the interface area diminishes. The concentration of Li+ that moves through the decreased interface is not sufficient to sustain the current and thus leads to a loss in reversible capacity.
https://doi.org/10.1016/j.jpowsour.2006.02.097_p1_3 | Two approaches have recently been attempted to overcome the above problems. One approach is to enhance the electronic conductivity by introducing conductive additives, i.e., coating carbon through the synthesis of a LiFePO4/C composite [5], [6], [7], [8], [9], or selective doping with supervalent cations [2], [10]. The second approach is, to control the particle size by optimizing the synthesis conditions [4]. It has been reported [7], [9] that addition of carbon to as-prepared materials is the most effective solution. Addition of carbon before the formation of the crystalline phase suppresses particle growth during the sintering process and enhances electronic conductivity through improved contacts between particles. Various carbon sources have been reported for the LiFePO4/C composite, e.g., naphthalenetetracarboxylic dianhydride [5], hydroxyethylcellulose [6], resorcinol-formaldehyde gel [7], white table sugar [8], carbon black [9], polypropylene [11], and sucrose [12].
https://doi.org/10.1016/j.jpowsour.2006.02.097_p1_4 | Recently, it has been reported [5], [13] that the structure of the residual carbon on LiFePO4 particles is an important determinant of electrochemical performance [5], [13]. It was confirmed that coated carbon with an increased sp2 character relative to the sp3 character for particles gave rise to improved electronic conductivity, which resulted in enhanced electrochemical performance. Poly(vinyl alcohol) (PVA) is a known aliphatic polymer with a measurable char yield of about 4% and for which a pyrolysis pathway was proposed by Gilman et al. [14]. According to their report, PVA is ultimately converted into substituted aromatics and substituted olefins at temperatures up to 400 °C. In the char resulting from pyrolysis of PVA at a high temperature of 700–800 °C, only these types of structures survive. In addition, the release of hydrogen makes the immediate environment of LiFePO4 a reductive atmosphere. This micro-environment is helpful in preventing the formation of Fe3+ compounds.
https://doi.org/10.1016/j.jpowsour.2006.02.097_p1_5 | In this study, PVA is used as a carbon source and three heat treatments are applied in preparing LiFePO4/C composite materials. Thus, an investigation is made of the influence of heat treatment of a PVA-containing precursor on the physical and electrochemical properties. In addition, the effect of the amount of PVA on the properties of the materials is evaluated.
https://doi.org/10.1016/j.jpowsour.2006.02.097_p2_2 | (i) the pelletized precursor was sintered at 800 °C for 9 h or (ii) the precursor was heated at 300 °C for 6 h to expel the gases and yield a decomposed powder that was reground with a mortar and pestle, pressed into pellets and sintered at 800 °C for 9 h; (iii) instead of pre-sintering at 300 °C, the precursor was heated at 500 °C for 6 h and the other processes were performed as for synthesizing the LiFePO4/C material in method (ii).
https://doi.org/10.1016/j.jpowsour.2006.02.097_p2_3 | An inert atmosphere of argon gas was used during all heat treatments to prevent the formation of undesirable Fe3+ compounds. The thermal behaviour of the PVA-containing precursor and PVA were examined by thermogravimetric (TG) analysis using a Mettler Toledo TA50 instrument at a heating rate of 10 °C min−1 in a nitrogen atmosphere. After heat treatment, the powders were allowed to cool to ambient temperature and washed with distilled water. As a final step, the products were dried overnight at 120 °C.
https://doi.org/10.1016/j.jpowsour.2006.02.097_p2_4 | The crystal structures of the prepared samples were investigated by powder X-ray diffraction (XRD) using a Rigaku DMAX-IIIA diffractometer. Scan data were collected over the 2θ range of 15–90° and the step size was 0.020° with a counting time of 1.0 s. The morphology of the LiFePO4/C powder was examined by field-emission scanning electron microscopy (FE-SEM, Hitachi S-4300, Japan). The residual carbon content of the powders was determined by means of an automatic elemental analyzer (EA, Flash EA1112, CE Instruments, Italy).
https://doi.org/10.1016/j.jpowsour.2006.02.097_p2_5 | The electrochemical properties of the powders were characterized using a laboratory-made, two-electrode, electrochemical cell. The cathode consisted of 10 mg of active material and 6 mg of conductive binder (i.e., 4 mg of teflonized acetylene black and 2 mg of graphite). The fabricated cathode was pressed and then vacuum-dried overnight at 120 °C. Lithium metal and polypropylene film were used as an anode and a separator, respectively. The electrolyte was 1 M LiPF6 in a 1:1 (wt.%) mixture of ethylene carbonate (EC) and dimethyl carbonate (DMC) solution (TECHNO Semichem Co.). The entire cell was assembled in an argon-filled glove box. The electrochemical performance of the various compounds was evaluated by cycling at the 0.1 and 1 C rates over the potential range 2.5–4.5 V versus Li/Li+ using a WBCS 3000 instrument (WonA Tech., Korea). Cyclic voltammetry (CV) was performed with an IM6 electrochemical instrument (ZAHNER elektrik, Germany) at scan rate of 0.1 mV s−1 between 2.5 and 4.5 V.
https://doi.org/10.1016/j.jpowsour.2006.02.097_p3_3 | Thermogravimetric (TG) analysis was used to determine the appropriate temperature for heat treatment. The TG curve of the PVA-containing precursor (Fig. 1) is typical of a powder mixture consisting of Li2CO3, FeC2O4·2H2O, and NH4H2PO4 for preparing LiFePO4 in good accordance with that reported by Wang et al. [15]. In addition, it has been previously reported [14] that pyrolysis of PVA in a nitrogen gas flow occurs at 300–425 °C and that only a small amount of residue survives at temperatures up to 450 °C. For the PVA-containing precursor, there is an initial loss of lattice water from FeC2O4·2H2O and the NH4H2PO4 decomposes at <250 °C. In the temperature range of 250–420 °C, there is a weight loss due to decomposition of FeC2O4 and a reaction with the decomposed product of NH4H2PO4 while the PVA rapidly decomposes. After the formation of LiFePO4 at 470 °C, the product weight decreases slightly. A gradual weight loss is observed above the temperature of LiFePO4 formation in PVA-containing precursor because the pyrolysis of the remaining PVA continues until 600 °C. The TG pattern also indicates that the formation of LiFePO4 and the pyrolysis of PVA occur within the same temperature range. This suggests that it is possible to coat carbon simultaneously with the formation of LiFePO4 grains. Download : Download full-size image Fig. 1. TG curve of PVA-containing precursor at heating rate of 10 °C min−1 in nitrogen at a flow rate of 15 mL min−1.
https://doi.org/10.1016/j.jpowsour.2006.02.097_p3_4 | From the results of TG analysis, we were able to determine the temperatures of the heat treatments. First, we attempted a simple one-step heat treatment at 800 °C. Second, two pre-sintering temperatures, namely, 300 and 500 °C, were applied to a two-step heat treatment which consisted of the pre-sintering steps and a subsequent final heating at 800 °C for the formation and crystallization of LiFePO4. The condition of the one-step heat treatment at 800 °C is sufficient to make a well-ordered olivine LiFePO4 crystalline compound. Nevertheless, it is expected that the morphology of the particles and/or the electrochemical properties should be related to the nature of heat treatment. With pre-sintering at 300 °C, it is anticipated that the starting materials decompose and merely gases are released without the formation of LiFePO4 and also the pyrolysis of PVA. After pre-sintering at 500 °C; however, it is expected that a LiFePO4 crystalline compound will be formed with little remaining PVA.
https://doi.org/10.1016/j.jpowsour.2006.02.097_p3_5 | With 5 wt.% PVA in the starting material, 2.06 wt.% of elemental carbon is found in the resultant LiFePO4/C composite formed by one-step heat treatment at 800 °C. This content exceeds the residual carbon of both final samples when using the two-step treatment. The LiFePO4/C prepared by the two-step heat treatment, including pre-sintering at 500 °C, has the least carbon content at 1.56 wt.%. This result is ascribed to the pre-sintering temperature, and suggests that a large portion of PVA disappears after heating at 500 °C and, furthermore, a part of the residual carbon is lost during the second heat treatment.
https://doi.org/10.1016/j.jpowsour.2006.02.097_p3_6 | To confirm selection of the heat treatments according to the results of TG analysis, XRD analysis was conducted on the powders after pre-sintering at 300 and 500 °C, as well as on the PVA-containing precursor, as shown in Fig. 2(a–c). When comparing the XRD patterns of the three samples, almost all the diffraction peaks in the precursor before heat treatment disappear in the powders obtained after heating at 300 and 500 °C. Even the powder heat-treated at 500 °C shows the peaks of olivine structured LiFePO4 due to a heating temperature above 470 °C which corresponds to the temperature of structure formation. It is concluded that after heating at 300 °C, the only starting materials are decomposed, and the olivine structured LiFePO4 is not formed. Fig. 2(d–f) presents the XRD patterns of the resultant products after final heating at 800 °C. All the final products have an ordered olivine structured LiFePO4 with orthorhombic Pnma independent of the type of heat treatments. There are no additional diffraction peaks associated with crystal modification by carbon. It appears that PVA as a carbon source remains as elemental carbon in an amorphous phase. Download : Download full-size image Fig. 2. XRD patterns of: (a) PVA-containing precursor before heat treatment; (b) powder formed after pre-sintering at 300 °C; (c) powder formed after pre-sintering at 500 °C. XRD pattern of resultant products from: (d) one-step heat treatment; (e) final heat treatment after pre-sintering at 300 °C; (f) final heat treatment after pre-sintering at 500 °C.
https://doi.org/10.1016/j.jpowsour.2006.02.097_p3_7 | The morphologies of the LiFePO4 powders following the various heat treatments are illustrated in Fig. 3. From the SEM observation, the individual particles are estimated to be between 200 and 300 nm, although those of the powder prepared by final heat treatment after pre-sintering at 500 °C appear to be somewhat larger. The particles are relatively small because the residual carbon from the PVA-containing precursor plays an important role in reducing particle size to hinder the growth of LiFePO4/C particles during heating. As shown in Fig. 3(a), the sample using the one-step heat treatment is completely crystallized and not substantially agglomerated. This sample contains some residual carbon as an impurity phase that is not coated on the LiFePO4 particles, whereas the samples from two-step heat treatments have little carbon as an impurity phase. The agglomeration of particles increased with the two-step heat treatments. In particular, the powder pre-sintered at 500 °C exhibits a serious coalescence of the particles that is so extensive as to prohibit a distinction between the shapes of individual particles, as shown in Fig. 3(c). Based on these observations, it is clear that the final heating temperature of 800 °C after crystallization of the particles leads only to growth and agglomeration of particles, but does not further improve the crystallinity of the LiFePO4/C composite. In summary, carbon-coated LiFePO4/C with an appropriate crystallinity and morphology can be prepared satisfactorily by one-step heat treatment of the PVA-containing precursor without the need for pre-sintering, and by two-step heat treatment with pre-sintering at 300 °C. Download : Download full-size image Fig. 3. Scanning electron micrographs of LiFePO4/C composites prepared by: (a) one-step heat treatment; (b) final heat treatment after pre-sintering at 300 °C; (c) final heat treatment after pre-sintering at 500 °C.
https://doi.org/10.1016/j.jpowsour.2006.02.097_p3_8 | The discharge capacity of LiFePO4 cells at the 0.1 C rate in the voltage range of 2.5–4.5 V is given as a function of cycle number in Fig. 4. The materials prepared by one-step heat treatment and by two-step heat treatment with pre-sintering at 300 °C deliver a high first discharge capacity of 153 and 149 mAh g−1, respectively. Both materials show a higher reversible capacity than material pre-sintered at 500 °C due to the latter`s larger size as a result of particle coalescence. In addition, the formed two samples demonstrate remarkably good capacity retention at a low current density with >90% of the initial capacity remaining after 30 cycles. It has been reported [4], [9], [12] that controlling particle size and morphology is important for the LiFePO4/C composite to achieve satisfactory electrochemical performance. It was confirmed that the presence of uncoated residual carbon as an impurity and only slight agglomeration of particles have an opposite effect on electrochemical properties. Download : Download full-size image Fig. 4. Cycling performance of LiFePO4/C composite at current density of 0.1 C rate in voltage range of 2.5–4.5 V: (a) one-step heat treatment; (b) two-step heat treatment with pre-sintering at 300 °C; (c) two-step heat treatment with of pre-sintering at 500 °C.
https://doi.org/10.1016/j.jpowsour.2006.02.097_p3_9 | The material synthesized by the two-step heat treatment with pre-sintering at 300 °C is equivalent to that material prepared using the one-step heat treatment in terms of electrochemical properties, viz., specific capacity and capacity retention. The latter synthetic route is, however, considerably more complicated. Therefore, it is concluded that the one-step heat treatment is worth studying further for the effect of residual carbon content on the properties of LiFePO4/C composites.
https://doi.org/10.1016/j.jpowsour.2006.02.097_p3_11 | By altering the heat treatment, it has been found that the residual carbon from the precursor hinders the growth of particles. To extend the investigation of the effect of carbon content on the properties of materials, the one-step heat treatment has been employed with control of the PVA content in the precursor.
https://doi.org/10.1016/j.jpowsour.2006.02.097_p3_12 | Six samples were prepared with 0, 1, 3, 5, 10 and 30 wt.% PVA added to the raw materials. The amount of remaining carbon in the products is listed in Table 1. Carbon is not detectable in the LiFePO4/C powder obtained using precursors with 0 and 1 wt.% PVA. On adding more PVA, however, residual carbon is found by elemental analysis to be proportional to the amount of added PVA. As the residual carbon content increases, the colour of the powders changes progressively from medium to dark grey, even to deep black for the sample with 8.31 wt.% carbon. Table 1. Carbon content in various LiFePO4/C composite powders prepared by one-step heat treatment Added PVA content (wt.%) Residual carbon amount (wt.%) 0 0 1 ∼0 3 1.00 5 2.06 10 3.20 30 8.31
https://doi.org/10.1016/j.jpowsour.2006.02.097_p3_13 | The XRD patterns of LiFePO4/C composites with various amounts of residual carbon are shown in Fig. 5, where all samples are LiFePO4 with an ordered olivine structure indexed by orthorhombic Pnma. The formation of Fe3+ compounds is prevented by relying on the reducing properties of specific carbons such as PVA and polypropylene [11] without using a reductive gas mixture of inert gas and H2 [16], [17]. As the XRD results in the previous section indicated, there is no evidence of the formation of crystalline or amorphous carbon in the XRD curves. The XRD pattern of LiFePO4 powder from a precursor containing excessive PVA (i.e., 30 wt.%) takes on a different aspect. As shown in Fig. 5(f), a small amount of the impurity phase remains. This result is due to the high carbon content combined with an elevated temperature of 800 °C which leads to the undesirable result of reduction of Fe in LiFePO4 and the formation of impurities such as Fe2P [16]. Moreover, the diffraction peaks are broadened and the crystallinity of the LiFePO4 powder is decreased due to suppression of the formation of crystalline LiFePO4 by the excess carbon content. Download : Download full-size image Fig. 5. XRD patterns of LiFePO4/C composite prepared with: (a) 0 wt.%; (b) 1 wt.%; (c) 3 wt.%; (d) 5 wt.%; (e) 10 wt.%; (f) 30 wt.% PVA. Asterisk (*) represents impurity phase of Fe2P.
https://doi.org/10.1016/j.jpowsour.2006.02.097_p3_14 | Scanning electron micrographs of LiFePO4/C composite materials are presented in Fig. 6. For all samples, well-crystallized shapes are observed, although samples with a PVA content >3 wt.% in the precursor have traces of elemental carbon as an impurity phase. It is clear that the particle size of LiFePO4 decreases as the carbon content increases. Therefore, it is reasonable to suggest that the effect of added carbon is to suppress the growth of LiFePO4/C particles during the sintering process. The elemental carbon exists as a carbon layer coated on the LiFePO4 particles and this layer inhibits particle growth by restricting the diffusion of atoms. Download : Download full-size image Fig. 6. Scanning electron micrographs of LiFePO4/C composite prepared with: (a) 0 wt.%; (b) 1 wt.%; (c) 3 wt.%; (d) 5 wt.%; (e) 10 wt.%; (f) 30 wt.% PVA.
https://doi.org/10.1016/j.jpowsour.2006.02.097_p3_15 | The first three cyclic voltammograms (CVs) of selected Li/LiFePO4 cells between 2.5 and 4.5 V are presented in Fig. 7. An anodic peak, which is indicative of lithium ion extraction from LiFePO4, occurs at ∼3.5 V versus Li/Li+. A cathodic peak corresponding to the anodic peak occurs at ∼3.3 V and signifies a Fe2+/Fe3+ redox potential. The small potential difference of about 0.2 V between the anodic and cathodic peaks demonstrates good reversibility on charge–discharge cycling. In addition, the CV curves of the samples have well-defined peaks and subsequent curves after the first cycle show excellent reproducibility. These features denote the high reactivity and good reversibility of Li/LiFePO4 cells. However, it is interesting to see an anodic peak at 4.3 V on the first cycle of samples, as shown in Fig. 7. The LiFePO4 composite prepared by a precursor with a low PVA content has a relatively large peak at 4.3 V, whereas the intensity of this peak is negligible in samples with higher PVA contents. The origin of the 4.3 V peak is not fully understood, but is thought to represent oxidation of Fe3+ to Fe4+. This peak disappears after the first cycle, which means that the phase is stabilized in subsequent cycles. Even if an impurity phase is not to be found in the XRD curve, small quantities of impurities exist as Fe3+ compounds in LiFePO4/C materials with low residual carbon contents. Download : Download full-size image Fig. 7. Cyclic voltammograms curves of LiFePO4/C composite prepared with: (a) 1 wt.% and (b) 5 wt.% PVA.
https://doi.org/10.1016/j.jpowsour.2006.02.097_p3_16 | The initial charge–discharge voltage curves of prepared samples at the 0.1 C rate in the voltage range of 2.5–4.5 V are shown in Fig. 8. A flat profile over a wide range at ∼3.4 V indicates that the extraction and the insertion reactions of lithium ions proceed by the motion of a two-phase interface between FePO4 and LiFePO4. For samples with a low PVA content, i.e., about 0, 1 and 3 wt.%, an unusual plateau is observed at 4.3 V in addition to the typical plateau of the Fe2+/Fe3+ redox reaction in LiFePO4 at 3.4 V. This is consistent with prior CV results. Download : Download full-size image Fig. 8. Voltage profiles on first cycle of LiFePO4/C composite prepared with: (a) 0 wt.%; (b) 1 wt.%; (c) 3 wt.%; (d) 5 wt.%; (e) 10 wt.%; (f) 30 wt.% PVA.
https://doi.org/10.1016/j.jpowsour.2006.02.097_p3_17 | Fig. 9 presents the discharge capacities of LiFePO4/C composites at the 0.1 C rate with a charge cut-off voltage of 4.5 V. Although there is little difference in the XRD patterns of the LiFePO4/C composites, the cell performance of the cathode materials depends on the added PVA amount in the precursor. Samples with 3, 5, and 10 wt.% PVA deliver high initial discharge capacities of similar value. The LiFePO4/C material with 3 wt.% PVA gives the highest capacity, viz., 156 mAh g−1, which corresponds to over 90% of the theoretical capacity of olivine LiFePO4. On the other hand, the reversible capacity of this material fades as cycling proceeds. This indicates poor capacity retention. LiFePO4/C materials with 5 wt.% PVA deliver a small discharge capacity of 153 mAh g−1 with reasonable capacity retention. The excellent reversibility of Li/LiFePO4 cells during cycling is caused by the structural similarity of LiFePO4 and FePO4. Samples prepared from a precursor with a low PVA amount have diminished capacity retention, especially when using a precursor without PVA. In the absence of PVA, an initial discharge capacity of 120 mAh g−1 decreases 54 mAh g−1 after 30 cycles with severe capacity fading. This decline is attributed to a stabilized structure after first cycle that impedes the extraction and insertion of lithium ions. As proposed by Wang et al. [17], the formation of cracks after cycling will lead to poor electrical contact between the active materials and the conductive materials and this explains the capacity fading of pure LiFePO4 when there is no carbon coating. Among the samples, the LiFePO4/C composite with 30 wt.% PVA display excellent capacity retention, although a small reversible discharge capacity is observed. A slightly reduced discharge capacity originates with the thicker carbon coating, and is based on the following: (i) a decrease in theoretical capacity due to the presence of excess carbon as an inactive mass at about 8 wt.%; (ii) difficulty in lithium ion diffusion through the thick carbon coating layer; (iii) a lessening of the surface for Li+ extraction and insertion with hindrance of electrolyte penetration into electrode. Download : Download full-size image Fig. 9. Discharge capacities vs. cycle number at 0.1 C rate between 2.5 and 4.5 V for Li/LiFePO4 cells. LiFePO4/C composites as cathode materials are synthesized with: (a) 0 wt.%; (b) 1 wt.%; (c) 3 wt.%; (d) 5 wt.%; (e) 10 wt.%; (f) 30 wt.% PVA.
https://doi.org/10.1016/j.jpowsour.2006.02.097_p3_18 | To investigate electrochemical performance such as capacity and cycle life at high current density, a charge–discharge test was performed for up to 70 cycles at the 1 C rate over the same voltage range with the cell test at the 0.1 C rate. The results at 1 C rate are similar to those of the cell tested at the 0.1 C rate (see Fig. 10). Although applying a high current density, the half-cell using a LiFePO4/C composite with 5 wt.% PVA maintained a reversible capacity of about 115 mAh g−1 during cycling. Clearly a 2.06 wt.% carbon-coated LiFePO4/C with 5 wt.% PVA in raw materials provided the best electrochemical properties. The reversible capacity loss at high current density in samples with a low carbon content is due to a large particle size besides the same reason mentioned above. In case of LiFePO4 with 30 wt.% PVA, the thicker carbon coating impedes charge-transfer through the cathode, which is responsible for low reversible capacity. It is because the residual carbon exists mostly as an amorphous phase and an electronic insulator. Detailed investigation of this phenomenon is required and further study should examine charge-transfer resistance by means of electrochemical impedance spectroscopy (EIS). Download : Download full-size image Fig. 10. Cycling performance at 1 C rate over voltage range 2.5–4.5 V for Li/LiFePO4 cells. LiFePO4/C composites as cathode materials are synthesized with: (a) 0 wt.%; (b) 1 wt.%; (c) 3 wt.%; (d) 5 wt.%; (e) 10 wt.%; (f) 30 wt.% PVA.
https://doi.org/10.1016/j.jpowsour.2006.02.097_p3_19 | In summary, carbon coating of particles by co-synthesizing the compounds with carbon can control particle growth, provide improved electrical contact between particles, and enhance the surface electronic conductivity—all of which contribute to an improvement in electrochemical performance, especially in rate capability.
https://doi.org/10.1016/j.jpowsour.2006.02.097_p4_2 | In this study, a solid-state reaction using PVA as a carbon source with one-step heat treatment at 800 °C is sufficient to prepare an olivine structured LiFePO4/C composite. This process is adequate for preparing carbon-coated LiFePO4/C materials without a pre-sintering treatment step.
https://doi.org/10.1016/j.jpowsour.2006.02.097_p4_3 | The effect of the amount of carbon on both the structural and electrochemical properties of LiFePO4/C powders has been evaluated. All samples with various contents of PVA were LiFePO4 with an ordered olivine structure. For materials with a low PVA content, although an impurity phase is not found in the XRD pattern, an unusual plateau is observed at 4.3 V in addition to the typical plateau of the Fe2+/Fe3+ redox reaction in LiFePO4 at 3.4 V. It is proposed that the 4.3 V plateau is related to a Fe3+/Fe4+ redox couple of undetectable Fe3+ compounds that are present as an impurity. For materials with high PVA contents, the Li/LiFePO4 cells deliver a small discharge capacity due to a thicker carbon coating by a large amount of residual carbon. In addition, an impurity phase of Fe2P exists in the sample prepared from a precursor with 30 wt.% PVA content due to the highly reductive atmosphere from the pyrolysis of PVA during the sintering process. It is found that a 2.06 wt.% carbon-coated LiFePO4/C composite material prepared from a by 5 wt.% PVA-containing precursor displays the best electrochemical properties, e.g., discharge capacity, capacity retention, and rate capability.
https://doi.org/10.1016/j.jpowsour.2006.02.097_p4_4 | The addition of PVA into as-prepared materials plays an important role in reducing particle size to hinder the growth of LiFePO4/C particles during heating. This provides better electrical contact between particles, and thereby enhances the surface electronic conductivity. A further advantage of PVA is to produce a reductive atmosphere during pyrolysis to aid the synthesis of LiFePO4/C powders.
https://doi.org/10.1016/j.jpowsour.2006.08.004_p1_2 | Lithium iron phosphate (LiFePO4) is one of the most promising cathode materials for Li-ion batteries because of its large theoretical capacity, low cost, and it`s environmentally friendly nature. LiFePO4 has olivine oxy-anion scaffolded-structures built from corner-sharing MO6 octahedral and XO4n− tetrahedral anions [1]. Olivine is regarded as a stable structure for Li-insertion/extraction and should have good cycling stability [2]. However, the pristine compound has a disadvantage of poor rate performance due to its low electronic conductivity (∼10−9 S cm−1). Several methods have been reported to enhance the inherent electronic conductivity, including carbon coating [3], super-valence ion doping in Li-site [4], and nano-networking of electronic conductive metal-rich phosphide formed under reduction (5% H2) atmosphere at high temperatures [5]. Using these methods, one can get uniformly doped materials with electronic conductivity as high as 4.8 × 10−2 S cm−1 [4], [6]. However, it seems that the improved electronic conductivity did not improve LiFePO4 performance as expected. From these results it seems that other than electronic conductivity, material properties such as ionic conductivity and phase transformation may have strong influence on rate capability. Yamada et al. [7] reported that the increasing the specific surface area by uniform dispersion of fine particles in the electrode has resulted in better electrochemical performance. This improvement was attributed to the short diffusion distance in the fine LiFePO4 particles. Recently, it has been reported that the rate capability and cyclic stability of LiFe0.9M0.1PO4 (M = Ni, Co, and Mg) can be greatly enhanced by bivalent cation doping at Fe-site [8]. Under a high discharge current of 10 C, LiFe0.9Mg0.1PO4 showed similar capacity as LiFe0.9Co0.1PO4 (90 mA h g−1), but higher than that of LiFe0.9Ni0.1PO4 (82 mA h g−1) [8]. Fe-site doping probably weakens the Li–O interaction, resulting in high ionic mobility and diffusion coefficient [8]. Though the extremely flat charge–discharge profile is categorized as typical of two-phase reaction systems, which is the key feature of the LiFePO4 cathode, only few researchers have discussed the importance of phase transformation in LiFePO4 during charge–discharge process [7], [8], [9], [10]. For the charge–discharge simulation of LiFePO4, a core–shell reaction scheme has been applied, assuming a shrinking core with the movement of the LiαFePO4 (heterosite phase)–Li1−βFePO4 (triphylite phase) interface [10], [11], [12], [13], where the values of α and β are both approximately 0.03–0.04 [9]. So far, all the mathematical models used for determining the charge–discharge behavior of electrode materials are based on the assumption that the charge–discharge process is controlled by diffusion. However, recent results show that the phase transformation of electrodes (for example graphite anode) may control the charge–discharge process of the electrodes especially at the initial stage [14] because the stress and stain induced by phase transformation decreases the rate of phase transformation [15]. It is found that the electrodes with the low volume change during Li insertion/extraction have a high rate capability. For example, the Li4Ti5O12 with almost zero volume change has excellent rate capability due to the fast phase transformation. Therefore, the phase transformation may play an important role in charge–discharge process of electrode.
https://doi.org/10.1016/j.jpowsour.2006.08.004_p1_3 | Electrochemical impedance spectroscopy (EIS) is a very powerful technology to determine the rate of individual electrode kinetic steps, if their time constants are resolvable [16]. Normally, EIS will be measured over a certain frequency range at a potentiostatic signal amplitude of 5 mV. The use of small amplitude perturbations is to meet the linearity requirement for accurate EIS measurement in the real electrochemical systems. The 5 mV potentiostatic signal is normally smaller than the equilibrium potential hysteresis induced by the phase transformational strain (for example, the equilibrium potential hysteresis of graphite is around 10–30 mV in the state transformation regions [17], [18]). Therefore, the phase transformation will not be detected by EIS. However, when the driving-force induced by the potential bias in the EIS measurement is larger than the critical force needed (energy barrier) for phase transformation, the phase transition will occur during EIS measurement, which may change the nature of impedance spectra. Therefore, the EIS with large potential bias also can be used to investigate the phase transformation kinetics.
https://doi.org/10.1016/j.jpowsour.2006.08.004_p1_4 | Another useful method for investigating the kinetics of Li diffusion and phase transformation is potential-step chronoamperometry (PSCA), which was successfully used for understanding the charge–discharge behavior of graphite anodes [15], [19].
https://doi.org/10.1016/j.jpowsour.2006.08.004_p1_5 | In this paper, we made an effort to understand the effect of phase transformation on the reaction kinetics of LiFe0.9Mg0.1PO4 in two-phase regions by two different experimental techniques i.e. potential-step chronoamperometry and EIS with different potentiostatic signal amplitudes. The reason to select LiFe0.9Mg0.1PO4 material is because it shows both a high Li-ion diffusion ability and an electronic conductivity [8], and the phase transformation during the charge and discharge may be a controlling step for its rate capability.
https://doi.org/10.1016/j.jpowsour.2006.08.004_p2_3 | The LiFePO4 powder sample was prepared by a process designed to reduce the impedance of materials for both electrons and ions. In this process, Li2CO3 (Aldrich, 99%), FeC2O4·2H2O (Aldrich, 99%), NH4H2PO4 (Aldrich, 99%), and MgC2O4·2H2O (Alfa, 95%) were thoroughly mixed (ratio of Li:Fe:P:Mg = 1:0.9:1:0.1) using mechanical milling (Spex 8000M Mixer/Mill) and then followed by mechanical milling in the acetone solution for 24 h. After the precursors were dried in air, they were reacted in Argon gas (with 5% H2) at 350 °C for 5 h and at 700 °C for 8 h in a Lindberg tube furnace equipped with mass flow controllers. The heat treatment under reduction atmosphere (Ar + 5% H2) is to form an nano-networking of highly electronic conductive Fe2P. After firing, the final powders were sieved. The crystalline phases of doped LiFe0.9Mg0.1PO4 powders were identified by X-ray diffraction using a Rigaku AFC5 diffractometer with a Cu Kα radiation. The diffraction data was collected at 0.02 (degree sign) step width over a 2θ range from 10° to 90°. The particle size was observed by scanning electron microscopy (SEM) images using a FEI Quanta 200 equipped with energy dispersive spectroscopy (EDS).
https://doi.org/10.1016/j.jpowsour.2006.08.004_p2_4 | The LiFe0.9Mg0.1PO4 pellet used for the electronic conductivity measurement was prepared by die-pressing LiFe0.9Mg0.1PO4 powders (without carbon and binders) with a pressure of 3 tonnes cm−2, and then coating with Ag paste on both sides. The size of the pellet was around 1.3 cm diameter with 0.06 cm thickness. The electronic conductivity of LiFe0.9Mg0.1PO4 was measured by both linear polarization using Solartron 1287 and EIS using Solartron 1287/1260.
https://doi.org/10.1016/j.jpowsour.2006.08.004_p2_6 | The electrode used for testing the electrochemical performance consisted of 88% LiFe0.9Mg0.1PO4 powder, 6% carbon black, and 6% polyvinylidene fluoride (Kynar™, Elf-Atochem) in 1-methyl-2-pyrrolidinone solvent. The mixture prepared from above composition was coated onto Al mesh current collectors to form a disk electrode with 20 mg cm−2 density of active material (geometric surface area of 1.5 cm2 containing 30 mg LiFe0.9Mg0.1PO4). After drying in oven at 120 °C, the disk electrodes were pressed with a pressure of 1 tonnes cm−2 for 10 min. Electrochemical measurements were performed at room temperature in a three-compartment PTFE cell of conventional design, with lithium foil as counter and reference electrodes (Fig. 1). All the cells contained 1.0 M LiPF6 in EC–DEC–DMC–EMC (1:1:1:3 by volume) (Ferro Corporation) as electrolyte and were assembled in an argon-filled glove box. Charge and discharge characteristics were performed between 2.5 and 4.2 V using Arbin Corporation (College Station, TX) automatic battery cycler. The Li insertion/extraction equilibrium potential-composition isotherm of LiFe0.9Mg0.1PO4 was measured by galvanostatic intermittent titration technique (GITT) [16]. The LiFe0.9Mg0.1PO4 was charged and discharged by the use of series of intermittent current at 2 mA g−1 for 1.0 h, leaving the electrode at open circuit for 2.0 h between each intermittent current. The open-circuit potential after 2.0 h relaxation as a function of Li content was obtained. Download : Download full-size image Fig. 1. PTFE cell configuration for the charge/discharge and the electrochemical impedance spectroscopy measurements of the LiFe0.9Mg0.1PO4 electrodes.
https://doi.org/10.1016/j.jpowsour.2006.08.004_p2_7 | The electrochemical reaction kinetics of LiFe0.9Mg0.1PO4 were measured using Solartron FRA 1260 frequency response analyzer with a Solartron Model 1287 electrochemical interface within the frequency range of 106 Hz to 1.0 mHz and at potentiostatic signal amplitudes of 5, 10, 20 and 30 mV, respectively. The electrochemical reaction impedances were measured after Li was inserted or extracted to desired levels, followed by keeping at open circuit for 1.0 h for potential stabilization. The potential-step chronoamperometry was performed by stepping the potential from 3.6 to 3.1 V or from 3.1 to 3.48 V after the electrode was equilibrated for 2 h. During the potential jump, a phase transformation between LiFe0.9Mg0.1PO4 and Li0.1Fe0.9Mg0.1PO4 takes place. The negative charge current induced by potential jump from 3.1 to 3.48 V was converted to positive value to compare with discharge current jump.
https://doi.org/10.1016/j.jpowsour.2006.08.004_p3_3 | The LiFe0.9Mg0.1PO4 powders were analyzed by XRD to verify phase purity as shown in Fig. 2. The prepared LiFe0.9Mg0.1PO4 is found to have well-crystallized orthorhombic structure. There is a good correspondence with the reference LiFePO4 pattern, demonstrating that there are no detectable impurity phases. Partial substitution of Fe2+ ions by Mg2+ resulted in slight change in the cell size, without forming a new phase. The XRD pattern of prepared LiFe0.9Mg0.1PO4 is in agreement with reported structure of LiFe0.9Mg0.1PO4 [8]. It was reported that the substitution of 10% of Fe2+ ions by Mg2+ ions shrinks the a-, b-, and c-axis of olivine LiFePO4 by 0.13%, 0.23%, 0.02%, respectively [8]. The morphologies of LiFe0.9Mg0.1PO4 are shown in Fig. 3. The powders have an aggregate particle size of less than 1 μm. The individual particle size may be much less than 1 μm. Download : Download full-size image Fig. 2. The X-ray pattern of LiFe0.9Mg0.1PO4. Download : Download full-size image Fig. 3. The SEM image of LiFe0.9Mg0.1PO4.