https://doi.org/10.1016/j.tsf.2019.137516_p3_13 | Fig. 8.a presents the open circuit potential (OCP) with time. OCP of MWCNT-Si //LiFePO4 full cell did not change significantly with time and remain constant at 2.94 V. This result indicates that the full cell delivers a voltage in the range of commercial batteries [[1], [2], [3]]. Fig. 8.b depicts the galvanostatic charge–discharge curves of the MWCNT-Si//LiFePO4 full cell for the 1st, 2nd, 5th, 10th, 20th, 30th, 40th, 50th cycles. In the first cycle, a charge plateau at around 3.5 V and discharge plateau at 2.75 V appeared. First specific charge and discharge capacities of 5710 mAh/g and 1528 mAh/g with CE of 26.8%. During charge, Li ions from the cathode are transported through the separator to the anode, then the Si film is lithiated; while during discharge the Li ions are returned back to the cathode, and then the SiLi alloy is dethithiated. The higher specific charge capacity than the theoretical value and the low CE are mainly due to the formation of SEI and the loss of available lithium during the first formation cycle [7,[37], [38], [39]]. In the second cycle, the specific charge capacity markedly decreased to 1622 mAh/g, while the CE is sharply increased to 78%. For the subsequent cycles, the specific capacity unceasingly decreased with a lapse of 1% after each cycle, at the same time CE slightly increased and then remained constant between 88 and 90% after 10 cycles. After 50 GCD cycles, the specific charge and discharge capacities were measured to be 647 and 584 mAh/g (90% CE). It is remarkable that during GCD test the CE of MWCNT-Si//LiFePO4 full cell is enhanced, which can be a result of the pre-lithiation of Si film that compensate the available Li ions lost during cycling. Download : Download high-res image (246KB)Download : Download full-size image Fig. 8. (a) Open circuit potential of the full cell, (b) Voltage profiles, (c) Nyquist plots of MWCNT-Si (130 nm)//LiFePO4 full cell in 1 M LiPF6 dissolved in 1:1:1 (v/v/v%) EC/DMC/DEC electrolyte.
https://doi.org/10.1016/j.tsf.2019.137516_p3_14 | To further understand the electronic and ion conductivity in MWCNT-Si//LiFePO4 full cell, EIS test was performed on the same full cell before and after 5th and 10th GCD cycles. Nyquist plots before and after cycling were composed of one semicircle and a sloping line as shown in Fig. 8.c. The electrical resistance, measured at the starting point of the semicircle on Z`-axis, was low and did not change during cycling (~8 Ohms) proving high conductivity for both electrodes. The diameter of the semicircle in high frequency on the Z`-axis is related to charge transfer resistance and the slope of inclined line in low frequency is linked with kinetics of lithium ion diffusion. A diameter of semicircle of 200 Ohms was measured before cycling (no SEI exists), which is 4 times greater than that of MWCNT-Si in half-cell. This diameter of the semicircle was 740 and 810 Ohms after 5th and 10th GCD cycles, respectively. This indicates that the formation of SEI during cycling increases 3 to 4 fold the charge transfer resistance of MWCNT-Si//LiFePO4 full cell. The higher charge transfer resistance after 10th cycle is strong evidence of a thicker SEI formation. The slope of the inclined line decreased after cycling compared to that before SEI formation; however almost parallel inclined lines can be observed from Nyquist plots after 5th and 10th cycles. It can be concluded that the formation of thicker SEI during cycling increased the charge transfer resistance, but did not affect much the kinetics of Li ions diffusion. The fading of specific capacity of MWCNT-Si//LiFePO4 full cell can be correlated to the thickening of SEI from cycle to another.
https://doi.org/10.1016/j.tsf.2019.137516_p4_2 | Amorphous Si thin films of different thicknesses was deposited on MWCNT sheet using RF magnetron sputtering. SEM, TEM, AFM, XRD, Raman confirmed the amorphous morphology and nanostructure of MWCNT-Si composites. The as-prepared MWCNT-Si nanocomposites (no current collector and binder free materials) were tested as anode material for Li ion batteries in half-cell using Li metal as counter and reference electrode and in full cell using LiFePO4 as cathode material. The MWCNT-Si anode exhibited large specific capacity, high reversibility, and excellent rate performance in half-cell configuration. The thickness of Si film affects the cyclability of MWCNT-Si anode and higher specific charge capacity retention were obtained for thinner Si film. MWCNT-Si (130 nm) anode retained a specific charge capacity of 1250 mAh/g after 100 GCD cycles; while a specific charge capacity of 600 mAh/g was measured for MWCNT-Si (50 nm) after the same number of cycles. The retention of high specific capacity during long cycling is linked to the mechanical and electrical properties of MWCNT sheet, which is capable to accommodate the volume expansion during the lithiation of Si nanofilm. However, low initial CE was measured indicating irreversible delithiation/lithiation in the first GCD by decomposition of the electrolyte and formation of SEI that can be resolved by investigating more stable electrolyte. The investigation of MWCNT-Si (130 nm) by SEM and XRD after 10 cycles confirmed the formation of SEI (Li2CO3) and Li-rich SiLi alloys (Li21Si5) during GCD cycling. MWCNT-Si(130 nm)//LiFePO4 full cell delivers an open circuit voltage of 2.94 V and a specific discharge capacity of 1528 mAh/g (calculated based on the mass of Si) in the first cycle. The specific discharge capacity of the full cell battery decreased 1% after each cycle to reach 583 mAh/g after 50 cycles with 90% CE. EIS test on MWCNT-Si (130 nm)//LiFePO4 full confirm that the fading of its specific capacity can be linked to the thickening of SEI. The results obtained in this work are very promising to develop and design cheaper commercial Li ion batteries based on binder-free and flexible carbon‑silicon composite anodes.
https://doi.org/10.1016/j.tsf.2020.137890_p1_2 | Lithium ion batteries are currently used in various consumer electronics, handheld devices, and automobiles due to their high energy density, high operating voltage, and stable discharge characteristics. Compared with lead-acid batteries, the chemical instability, higher price, and low safety of lithium ion batteries limit their use in large-scale applications. Therefore, many academic and research institutions around the world are developing new materials and manufacturing technologies to improve the performance and safety of lithium ion batteries and reduce their costs to meet market demands [1], [2], [3], [4], [5], [6]. Lithium iron phosphate (LiFePO4, LFP) cathode materials are advantageous because of their environmental friendliness, high safety, low cost, high thermal stability, and favorable cycle stability [7], [8], [9], [10]. However, the low electronic conductivity and lithium ion diffusion rate of pristine LFP cause a low rate capacity. The relatively low average working voltage (3.4 V) and energy density (578 Wh/kg) and the capacity decrease at higher charge–discharge currents limit the application of LFP and prevents it from being a commercially viable cathode material. Various means of overcoming these disadvantages of LFP have been reported, including enhancing surface electron conductivity through use of a conductive metal particle or carbon coating [11], [12], [13], increasing lithium ion mobility in bulk through metal ion doping [14], [15], [16], [17], and decreasing the Li-ion transport path by reducing particle size [18], [19], [20], [21], [22].
https://doi.org/10.1016/j.tsf.2020.137890_p1_3 | Several approaches have been applied to prepare carbon-coated LFP (LFP/C) cathode materials, including the solid-state [23], hydrothermal and solvothermal [24,25], precipitation [26], sol–gel [27], [28], [29], and pyrolysis [30] approaches. Among these methods, the hydrothermal method is useful for producing particles of nanometer size and high chemical uniformity. This characteristic of the hydrothermal method is particularly crucial for the synthesis of nanosized and metal ion doped LFP/C cathode materials. Pei et al. applied the hydrothermal method to prepare the well-controlled morphology of LFP/C by using a proper surfactant. The resulting LFP/C nanoparticles, nanorods, and nanoplates displayed initial discharge capacities of 145.3, 149.0, and 162.9 mAh/g at 0.1 C, and 33.9, 61.3, and 107.9 mAh/g at 10 C, respectively. The Li-ion diffusion coefficients were 1.66 × 10−12, 2.99 × 10−12, and 1.64 × 10−11 cm2/s, respectively [31]. Liu et al. studied the defect chemistry of LFP prepared by a hydrothermal method with pH values varying from 5.40 to 11.04. They observed that pure-phase LFP could only be obtained under slightly basic and neutral conditions because the degree of vacancies and inter-site mixing increased as pH values decreased. The amount of Fe on Li sites was nearly zero at a pH of 8.19, whereas it was 3.5% at pH = 6.30. This study proved that the pH value during a hydrothermal reaction has a major influence on the electrochemical properties of LFP/C [32]. Wang et al. prepared the manganese ion-doped lithium iron phosphate/carbon (LiFe1-xMnxPO4/C, LF1-xMxP/C) composite cathode materials by using a carbothermal reduction method and studied the effect of manganese doping on the structural, electrochemical, and physical properties of LFP. They observed that an appropriate amount of Mn2+ doping did not affect the olivine structure and morphology of LF1-xMxP/C but greatly improved its electrochemical performance due to the higher lithium ion conduction and electronic conductivity attributed to Mn2+ doping [15]. Li et al. prepared the Mn2+-doped LF1-xMxP/C through a mechanochemical-assisted solid-state method using oxalic acid as the chelating agent. The discharge capacity of LF0.95M0.05P/C was 155.6 and 102.9 mAh/g at 1 C and 10 C, respectively. The result indicated that Mn2+ doping in LF1-xMxP/C could effectively enhance the electrochemical performance at high charge–discharge rates [33]. Hong et al. synthesized nanoporous LF1-xMxP/C cathode materials through a solid-state method to study the optimal Fe-to-Mn ratio that could produce the most favorable electrochemical performance of LF1-xMxP/C cathode materials. They found that introducing 20 mol% iron (LF0.2M0.8P/C) resulted in a promising capacity of 138 mAh/g at 0.1 C. Naik et al. prepared porous Mn2+-doped LFP/C cathode materials through a microwave-assisted solid-state reaction. According to the electrochemical analysis results, the LF0.99 M0.01P/C cathode material had an initial discharge capacity of 163.2 mAh/g. The improved electrochemical performance was attributed to the effective diffusion of Li ions induced by Mn2+ substitution. The prepared LF1-xMxP/C particles had a larger lattice volume than bare LFP/C because the ionic radius of Mn2+ (0.97 Å) was larger than that of Fe2+ (0.92 Å) [34]. Zhao et al. synthesized carbon-coated LF1−xMxP/C (x = 0.25, 0.5, and 0.75) cathode materials by using a hydrothermal method at 170 °C for 12 h. They found that the LF1−xMxP/C had an ordered olivine-type structure with homogeneous Fe2+ and Mn2+ distributions. The discharge curves of the LF1−xMxP/C materials revealed a high discharge plateau corresponding to Fe2+/Fe3+ and no obvious plateau associated with Mn2+/Mn3+. Moreover, the electrochemical performance decreased as Mn2+ content increased in the composites [35].
https://doi.org/10.1016/j.tsf.2020.137890_p1_4 | In the current study, Mn2+-doped LF1-xMxP/C (x = 0, 0.03, 0.05, 0.07, and 0.10) cathode materials were synthesized using a hydrothermal process at an initial pH of 6.5 and then calcination at 700 °C. The optimal pH value of 6.5 was chosen by the experimental results of the pristine LiFePO4/C, and this pH value has a little difference from the reported values of 8.1~7.0 [32]. It is known that the optimal pH value for the preparation of LiFe1-xMnxPO4/C cathode materials by hydrothermal process depends on the many operating conditions, including the type and the concentration of reactants, the type of reducing agent, the mixing way of reactants, the order of adding reactants, and the method of pH control, etc. Therefore, it is reasonable that the optimal pH value will not be the same in different studies due to the different operating conditions during the preparation of cathode materials. Moreover, the crystal structure, particle size, and morphology of the LF1-xMxP/C samples were characterized using X-ray diffraction, scanning electron microscopy, transmission electron microscopy, and micro-Raman spectroscopy. The electrochemical properties were analyzed using charge–discharge and AC impedance tests. The results revealed that a proper amount of Mn2+ substitution plays a crucial role in improving the electrochemical properties of the LF1-xMxP/C cathode materials. Furthermore, the addition of graphene in LF0.93M0.07P/C clearly improved the electrochemical performance at high C-rate.
https://doi.org/10.1016/j.tsf.2020.137890_p2_3 | LiFe1-xMnxPO4/carbon (LF1-xMxP/C) was synthesized through a hydrothermal process as follows. One hundred milliliters of 1 M FeSO4, the desired amount of 1 M MnSO4 and 85 wt.% of H3PO4 aqueous solution were mixed by stirring under nitrogen atmosphere. Ascorbic acid was dissolved in deionized water and added into the mixed solution as a reducing agent. Then, 100 mL of 3 M LiOH aqueous solution was slowly added dropwise into the prepared solution at room temperature to form a gray suspension. The molar ratio of Li/Fe+Mn/P was 3:1:1. After the LiOH solution was completely added into the solution, the pH value of the gray suspension was measured and controlled at pH = 6.5 by adding NH4OH or CH3COOH. The final suspension was transferred to a Teflon-lined stainless-steel autoclave and heated at 180 °C for 10 h under nitrogen atmosphere. The precipitate was collected by filtration and washed several times with deionized water and ethanol. Then, the LF1-xMnxPO4 powder was prepared after drying the wet precipitate at 80 °C for 12 h. The dried powder was added to an aqueous glucose solution to form a mixed solution with a solid-to-liquid ratio of 1:10 and then spray dried to remove water. The glucose was used as a carbon coating material. The irregular LF1-xMnxPO4 primary particles aggregated into spherical secondary LF1-xMnxPO4/glucose particles after spray drying. The LF1-xMnxPO4/glucose powder was calcined at 350 °C for 4 h and 700 °C for 10 h in a reducing gas atmosphere (Ar/H2 = 95%/5%). Finally, black LF1-xMxP/C composites were obtained. To investigate the effect of Mn2+ doping on the properties of LiFePO4 (LFP), LFP was also prepared following the same aforementioned synthetic procedure, with the only difference being that no MnSO4 was added. To study the effect of graphene on the LF1-xMxP/C cathode materials, 1 wt.% of graphene-dispersed solution was added into the Teflon-lined stainless-steel autoclave before heating. Other preparation steps were the same as those for LF1-xMnxPO4/C.
https://doi.org/10.1016/j.tsf.2020.137890_p2_5 | The crystal structure of the LF1-xMxP/C composite powder was analyzed using an X-ray diffraction analyzer (XRD, X`Pert Por system, USA) using Cu Kα radiation (λ = 1.54443 Å). The experimental operating voltage, current, scanning range, and rate were 45 kV, 40 mA, 2θ =10–70°, 0.05°/step and 3 s/step, respectively. The obtained diffraction pattern was compared with the map in the database to analyze the lattice parameters of the sample materials. The particle size and morphology of the samples were examined through scanning electron microscopy (SEM, Hitachi, S-2600H, Tokyo, Japan). The sample powder was dried in an oven and put on the carbon tape of the metal stage. The samples were sputter coated with an ultrathin layer of gold to improve their imaging. The operating voltage for SEM was 15 kV. The surface microstructure of samples was analyzed using high-resolution transmission electron microscopy (HR-TEM, JEM2100, JEOL Ltd., Tokyo, Japan). The samples were added to alcohol and subjected to ultrasonic dispersion for 10 min. The slurry was dropped on a 200-mesh copper grid using a dropper, and then a fluorescent lamp was used to remove the solvent. The operating voltage was 200 kV. In addition, selected area electron diffraction (SAED) and energy-dispersive X-ray spectroscopy (EDS) were used to analyze the crystal structure and elemental composition of the samples. The structure and coverage of carbon coating on the surface of LF1-xMxP/C particles were identified using a confocal micro-Raman spectroscope (Renishaw, USA) with 632-nm He–Ne laser excitation.
https://doi.org/10.1016/j.tsf.2020.137890_p2_7 | LiFe1-xMnxPO4/C powder, Super P, and polyvinylidene fluoride were weighed at a ratio of 85:5:10 and added into the appropriate amount of N-methyl-2-pyrrolidone to form a slurry, which was coated on aluminum foil with a scraper coating machine. The aluminum foil was placed in an oven for drying, and then a rolling machine was used to press the electrode to the desired thickness and density. The electrode was cut into a circular shape with a diameter of 13 mm and then the CR2032-type coin cells with lithium anodes and a polyethylene microporous film (Celgard) separator were assembled in a glove box under argon atmosphere. The electrolyte was 1.0 M LiPF6 in ethylene carbonate and dimethylcarbonate (1:1, v/v). Li foil was used as the counter and reference electrodes. The cells were charged and discharged over a voltage range of 2.5–4.2 V at different rates from 0.1 to 10 C at room temperature using a charge–discharge tester (Acutech, BAT-750, Taiwan). For the electrochemical impedance spectroscopy analysis, the activated coin cells were placed in a potential tester (Metrohm Autolab, PGST AT302N, Switzerland) and subjected to an AC impedance test. The frequency was set to 0.01 to 106 Hz, and the amplitude was 0.01 VRMS. The impedance value could be calculated by Nyquist plot.
https://doi.org/10.1016/j.tsf.2020.137890_p3_3 | The crystal structure of the as-prepared LiFePO4/C and LiFe1-xMnxPO4/C (x = 0.03, 0.05, 0.07, and 0.10) composite materials was analyzed by XRD. Fig. 1 illustrates that all XRD patterns of the synthesized LiFe1-xMnxPO4/C have an olivine structure with a high crystallinity. The Mn2+-doped LiFePO4/C could presumably retain its pristine olivine structure because the atomic order of Mn and Fe is similar, and thus their chemical properties are similar. Furthermore, the Mn2+ doping amount was less than 10 at.%. The XRD patterns also show no other unexpected impurity phase in the LiFe1-xMnxPO4/C. The lattice parameters of these cathode materials are listed in Table 1. As presented in Table 1, the lattice constants a, b, and c and the lattice volume of LiFe1-xMnxPO4/C are clearly higher than those of LiFePO4/C, and the lattice parameters of LiFe1-xMnxPO4/C increase with the doping concentration of Mn2+ ions. The reason for the result is that the ionic radius of Mn2+ (0.97 Å) is a little larger than that of Fe2+ (0.92 Å) [36]. The result of XRD also confirmed that Mn2+ ions were successfully doped into the lattice of LiFePO4/C and only replaced the position of iron without affecting the overall crystal structure. Fig. 2 depicts the SEM images of the LiFe1-xMnxPO4/C composite cathode materials prepared by doping different amounts of Mn2+ (x = 0.03, 0.05, 0.07, and 0.10). The results revealed that the morphologies of all prepared LiFe1-xMnxPO4/C aggregates were spherical, and the size of these spherical aggregates was between 1 μm and 25 μm and had a porous structure. Notably, the spherical aggregate of LiFe0.93Mn0.07PO4/C composite cathode materials had the smallest particle size and uniform size distribution. As the Mn2+ doping content increased to 10 at.%, most of the spherical aggregates were broken due to the larger primary particle size and the more irregular shape of primary particles. The results indicate that the LiFe1-xMnxPO4/C cathode materials prepared by adding a small amount of manganese ions had a smaller particle size and a more uniform surface morphology and pore structure. The characteristics of the carbon coating on the surface of the LiFe1-xMnxPO4/C cathode material were analyzed by micro-Raman spectroscopy [37]. Fig. 3 illustrates the micro-Raman spectra of LiFe1-xMnxPO4/C composite cathode materials prepared with different Mn2+ doping contents (x = 0.03, 0.05, 0.07, and 0.10). It shows that two broad Raman-scattering peaks are evident at approximately 1350 and 1580 cm−1. The peak at approximately 1350 cm−1 corresponds to the d-band of amorphous carbon with sp3 vibration, and the peak near 1580 cm−1 corresponds to the vibration of the graphitic carbon (G-band). Furthermore, the scattering peak near 950 cm−1 is related to the vibration of PO43−. The related peak intensities are listed in Table 2. The intensity ratio of these scattering peaks can be used to estimate the ratio of graphite carbon in the carbon layer and the carbon coverage of the surface of the cathode materials. In general, the lower the ID:IG ratio is, the higher the graphite ratio and electron conductivity of the cathode materials are. As presented in Table 2, the prepared LiFe1-xMnxPO4/C composite cathode materials with different Mn2+ doping levels had an ID:IG ratio between 0.91 and 1.01. In terms of carbon layer coverage, the LiFe1-xMnxPO4/C with 7 at.% Mn2+ doping had the smallest R value, indicating the LiFe0.93Mn0.07PO4/C had the highest quality carbon coverage on the particle surface. This result reveals that the proper amount of Mn2+ doping can yield an electrode material with better carbon coverage; however, the carbon structure is less affected by Mn2+ doping levels. Download : Download high-res image (343KB)Download : Download full-size image Fig. 1. XRD patterns of LiFePO4/C and LiFe1-xMnxPO4/C composite cathode materials prepared at different Mn2+-doping contents (x = 0,0.03,0.05,0.07,0.10). Table 1. Lattice parameters of LiFe1-xMnxPO4/C cathode materials (x = 0, 0.03, 0.05, 0.07, 0.10). samples Parameters a(Å) b(Å) c(Å) V(Å3) (a) LiMn0.03Fe0.97PO4 10.330 6.004 4.693 291.079 (b) LiMn0.05Fe0.95PO4 10.333 6.007 4.695 291.299 (c) LiMn0.07Fe0.93PO4 10.335 6.008 4.696 291.376 (d) LiMn0.10Fe0.90PO4 10.338 6.014 4.697 291.623 (e) LiFePO4 10.328 6.002 4.693 290.971 Download : Download high-res image (1MB)Download : Download full-size image Fig. 2. SEM images of LiFe1-xMnxPO4/C composite cathode materials prepared at different Mn2+-doping contents (x = 0.03,0.05,0.07,0.10). Download : Download high-res image (298KB)Download : Download full-size image Fig. 3. Micro-Raman spectra of LiFe1-xMnxPO4/C composite cathode materials prepared at different Mn2+-doping contents, (a) x = 0.03, (b) x = 0.05, (c) x = 0.07, and (d) x = 0.10. Table 2. Peak intensities of phosphate, d- and G-bands and their related ratios for Raman spectra of LiFe1-xMnxPO4/C cathode materials (x = 0.03, 0.05, 0.07, 0.10). samples PO43- D G R=(ID/IG) Rʼ=(ID+IG)/IPO43− Intensity (arb. units) Intensity (arb. units) Intensity (arb. units) LiMn0.03Fe0.97PO4 801.2 3412.7 3424.1 0.997 8.533 LiMn0.05Fe0.95PO4 795.3 3490.8 3467.8 1.007 8.750 LiMn0.07Fe0.93PO4 719.4 3573.2 3737.7 0.956 10.164 LiMn0.10Fe0.90PO4 802.3 3825.1 4208.4 0.909 10.013
https://doi.org/10.1016/j.tsf.2020.137890_p3_4 | The crystal microstructure and chemical composition of the prepared Mn2+-doped LiFe1-xMnxPO4/C were analyzed by HR-TEM. Fig. 4 depicts typical HR-TEM images and the EDS spectrum for the sample of LiFe0.93Mn0.07PO4/C. Fig. 4(a) illustrates that the composite cathode materials prepared in this study had a nanometer size, and the primary particle size was approximately 50–100 nm. The particle size was significantly smaller than that of the submicron size generally obtained using the conventional solid-state method. Furthermore, the surface of the particles was relatively smooth, indicating that the crystal nucleus had a favorable growth process during the hydrothermal reaction. The smooth particle surface also contributed to the subsequent carbon coating. As can be observed in Fig. 4(b), the coated carbon layer had a thickness of approximately 4 nm with a relatively uniform thickness. The well-resolved lattice fringes indicate that the LiFe1-xMnxPO4/C had a single crystal characteristic with a d-spacing of 1.04 nm, which is consistent with the spacing of the (100) plane of the orthorhombic phase [38]. The SAED image shown in Fig. 4(c) also depicts the single crystal and olivine phase. The index of the electron diffraction spots corresponding to the (100) and (001) planes of the LFP crystal also indicate the single crystal nature of the Mn2+-doped LiFe1-xMnxPO4/C particles during the hydrothermal reaction. In addition, the EDS results in Fig. 4(d) confirm the existence of Fe, Mn, P, O, and C elements, and the chemical composition of the materials obtained from the experiment was close to the theoretical formula. The data obtained from EDS are listed in Table 3. The ratios of P:Fe measured in the EDS were 1.033 (20.96:20.28) and 1.075 (12.46:11.59) for the LiFePO4/C and LiFe1-xMnxPO4/C, respectively, which are quite close to the theoretical value of 1.0. In addition, the ratio of Fe:Mn obtained from EDS for the LiFe1-xMnxPO4/C was 14.13 (11.59:0.82), which is also close to the theoretical value of 13.29 (0.93:0.07). This result indicates that the chemical composition of LiFe1-xMnxPO4/C synthesized in this study is consistent with the experimental design. Download : Download high-res image (587KB)Download : Download full-size image Fig. 4. TEM images (a, b), SAED (c), EDS (d) of LiFe0.93Mn0.07PO4/C composite cathode materials. Table 3. Element analysis for LiFePO4/C and LiFe0.93Mn0.07PO4/C cathode materials. LiFePO4/C LiFe0.93Mn0.07PO4/C element (at.%) (at.%) C 3.13 3.25 O 15.46 22.63 P 20.96 12.46 Fe 20.28 11.59 Mn 0.0 0.82 Cu 40.18 49.26
https://doi.org/10.1016/j.tsf.2020.137890_p3_6 | Fig. 5 shows the initial charge–discharge curves of LiFe1-xMnxPO4/C (x = 0.03, 0.05, 0.07, and 0.10) composite cathode materials at 0.1 C–0.1 C. Compared with the charge–discharge curves of LiFePO4/C, the Mn2+-doped cathode materials presented a small potential plateau near 4.0 V. This potential plateau became clearer with the increasing Mn2+ doping levels, indicating that Mn2+ doping is involved in this potential plateau. When the doping content was increased to 10 at.%, the charge and discharge voltage of LiFe0.90Mn0.10PO4/C was clearly higher than that of the pristine LiFePO4/C. This result confirms that the manganese ions in LiFe1-xMnxPO4/C cathode materials had replaced the positions of the iron ions. As illustrated in Fig. 5, the discharge capacities of these Mn2+-doped composite cathode materials were 131 mAh/g for LiFe0.97Mn0.03PO4/C, 140 mAh/g for LiFe0.95Mn0.05PO4/C, 147 mAh/g for LiFe0.93Mn0.07PO4/C, and 119 mAh/g for LiFe0.90Mn0.10PO4/C. This suggests that the discharge capacity of the LiFe1-xMnxPO4/C increased with the increase in the doping content of manganese ion from 0.03 to 0.07 at.%. When the doping content was 7 at.%, the LiFe0.93Mn0.07PO4/C had the highest discharge capacity. However, when the manganese doping concentration reached 10 at.%, the discharge capacity decreased significantly. Studies have reported that when the content of manganese ion increases, LiFexMn1-xPO4 cathode material may produce the high-spin Mn3+ that easily causes the structure of the cathode material to be distorted and hinders lithium ion diffusion. Furthermore, manganese ions gradually dissolve into the electrolyte and induce structural changes in the cathode material, which reduces the discharge capacity [39]. Fig. 6 presents the cycling performances of LiFe1-xMnxPO4/C (x = 0.0, 0.03, 0.05, 0.07, 0.10) cathode composites at different C-rates in the voltage range of 2.5-4.2 V. LiFe0.93Mn0.07PO4/C had the highest capacity at each C-rate stage: 140.8 mAh/g at 0.2 C, 135.8 mAh/g at 0.5 C, 123.6 mAh/g at 1 C, 101.2 mAh/g at 3 C, 88.1 mAh/g at 5 C, and 69.5 mAh/g at 10 C. Notably, under the lower C-rates (0.2 C, 0.5 C, 1 C, and 3 C), the pristine LFP/C had a higher discharge capacity than the LiFe1-xMnxPO4/C (x = 0.03, 0.05, and 0.10); however, as the C-rate increased to 5 C or 10 C, all of the prepared Mn2+-doped LiFe1-xMnxPO4/C had higher capacities than the pristine LiFePO4/C. This result indicates that the addition of manganese ions can effectively improve the electrochemical performance of pristine LiFePO4/C cathode materials, particularly the electrochemical performance at a high C-rate. This improvement resulted from the increase of electronic and ionic transportation due to the substitution of Mn2+ for Fe2+ in the material structure [40]. Moreover, adding 1 wt.% of graphene during the preparation of LiFe1-xMnxPO4/C cathode materials can significantly improve the electrochemical performance, especially at high C-rates. The capacities from 3 C to 10 C exhibited further increases: 105.1 mAh/g at 3 C, 93.4 mAh/g at 5 C, and 80.3 mAh/g at 10 C. By contrast, the pristine LiFePO4/C materials presented an unstable and capacity-fading trend at 10 C. It is known that the graphene sheets can establish a more effective conductive framework due to their layered structure and excellent electronic conductivity, leading to better electrochemical performance. In this study, graphene sheets construct the long-range conductive network that promotes the lithium ion diffusion and electron transportation, and carbon nanoballs (Super P) provide the short-range conductive network that transports the electron to the active material and promotes charge transfer at the surface. Wang et al. studied the effect of interfacial lithium insertion on the stability and electronic structure of graphene/LiFePO4. They found that the interfacial Li storage could contribute to the capacity of graphene modified LiFePO4, and the Mn dopant could reduce the Li insertion energy due to the variance of doping stability. Besides, the graphene modification and the Mn2± doping could also improve the surface oxygen stability [xx]. Therefore, both of adding graphene and Mn2± doping are beneficial to the electrochemical performance of LiFe1-xMnxPO4/C cathode material, particularly the performance at high C-rate. Fig. 7(a) and (b) display the cycle performance of LiFePO4/C and LiFe1-xMnxPO4/C cathode materials tested at 0.1 C–0.1 C for 30 cycles and 1 C–1 C for 100 cycles. The discharge capacity of pristine LiFePO4/C material in the first cycle was 141.3 mAh/g at 0.1 C and 128.5 mAh/g in the 30th cycle, with a capacity retention rate at 0.1 C of 90.9%. LiFe0.93Mn0.07PO4/C delivered a discharge capacity of 146.4 mAh/g (0.1 C) in the first cycle and 135.7 mAh/g (0.1 C) in the 100th cycle, with a capacity retention rate of 92.7%. LiFe0.93Mn0.07PO4/C delivered a discharge capacity of 133.1 mAh/g (1 C) in the first cycle and 128.4 mAh/g (1 C) in the 100th cycle, with a capacity retention rate of 96.5%. Compared with the capacity retention rate of 86.5% at 1 C and 100 cycles, this result indicates that the original high cycle stability of LFP can be retained after doping with Mn2+ and the capacity retention rate can be slightly increased. This suggests that doping with Mn2+ can improve the electronic conductivity of a pristine LFP cathode material and consequently improve the cycle stability of the battery. The electrode impedance was calculated to investigate lithium ion diffusion kinetics. Fig. 8(a) and (b) illustrates the Nyquist plots of LiFe1-xMnxPO4/C composite cathode materials prepared at different Mn2+ doping concentrations. All the Nyquist plots are composed of a semicircle and a line in the low-frequency region. The semicircle is related to the charge transfer between the electrolyte and the active material. The straight line at low frequency relates to the diffusion of lithium ions [33]. The bulk resistance value (Rb) and interface resistance value (Rct) can be found from Fig. 8(a). The Li-ion diffusivity (DLi±) and current density (Jo) can be calculated by using the following equations: where R is the gas constant, T is the absolute temperature, A is the working area of cathode, n is the electronic transport ratio during redox process, F is the Faraday constant, C is the molar density of li-ion in an electrode (7.69×10−3 mol/cm3), σw is the slope of the plot of Z’ versus ω−0.5 after linear regression as shown in Fig. 8(b). The values of Rb, Rct, DLi+, and Jo for the LiFe1-xMnxPO4/C composite cathode materials are listed in Table 4. In general, the higher Rct value results to the low charge transfer rate at the interface of electrode/electrolyte in the electrochemical system. Batteries with lower resistance and higher lithium ion diffusion rates have better electrochemical characteristics. As listed in Table 4, the Li-ion diffusivity and current density of LiFe1-xMnxPO4/C prepared at different Mn2+ doping contents were 5.91 × 10−14 cm2/s and 1.32 × 10−4 A/cm2 for LiFe0.97Mn0.03PO4/C, 8.09 × 10−14 cm2/s and 1.58 × 10−4 A/cm2 for LiFe0.95Mn0.05PO4/C, 1.34 × 10−13 cm2/s and 1.74 × 10−4 A/cm2 for LiFe0.93Mn0.07PO4/C, and 4.93 × 10−14 cm2/s and 1.01 × 10−4 A/cm2 for LiFe0.90Mn0.10PO4/C. The results corresponded with those obtained from the charge–discharge test and cycling profile measurement. These results confirm that LiFe0.93Mn0.07PO4/C composite cathode material has more favorable electrochemical performance than pristine LiFePO4/C due to its effective electronic and ionic transportation. In order to compare the results of this study with those reported in the literature, the results of electrochemical performance for the Mn2± doping LiFePO4/C cathode composites in literature were listed in Table 5. It shows that the best initial discharge capacity of the LiFe1-xMnxPO4/C cathode materials based on the same cut-off voltage of 4.2 V in the literature are 130~165 mAh/g at 0.1 C and 125~142 mAh/g at 1 C. Compared with the results of this study (146.4 mAh/g at 0.1 C and 123.6 mAh/g at 1 C), the discharge capacities of the present LiFe0.93Mn0.07PO4 cathode material are not significantly different from the literature values. However, the 96.5% of capacity retention after 100 cycles at 1 C obtained from this study is better than 93.6% reported in the literature [42]. Therefore, although the initial discharge capacity of the prepared cathode material is not higher than the literature values, it shows the better cycle stability. Download : Download high-res image (309KB)Download : Download full-size image Fig. 5. Initial charge-discharge curves at 0.1C/0.1C for the LiFe1-xMnxPO4/C composite cathode materials prepared at different Mn2+-doping contents, (a) x = 0.03, (b) x = 0.05, (c) x = 0.07, and (d) x = 0.10. Download : Download high-res image (282KB)Download : Download full-size image Fig. 6. Cycling performances of LiFe1-xMnxPO4/C (x = 0.0, 0.03, 0.05, 0.07, 0.10) at different C-rates in the voltage range of 2.5-4.2 V. Download : Download high-res image (403KB)Download : Download full-size image Fig. 7. Cycle performance of LiFePO4/C and LiFe0.93Mn0.07PO4/C composite cathodes tested at (a) 0.1C/0.1C for 30 cycles and (b) 1C/1C for 100 cycles. Download : Download high-res image (407KB)Download : Download full-size image Fig. 8. (a) The Nyquist plots of LiFe1-xMnxPO4/C composite cathode materials prepared at different Mn2+-doping contents, (i) x = 0.03, (ii) x = 0.05, (iii) x = 0.07, and (iv) x = 0.10. (b) The relationship between Z’ and ω−0.5 at low frequency. Table 4. Impedance parameters of LiFe1-xMnxPO4/C cathode materials (x = 0.03, 0.05, 0.07, 0.10). samples Parameters Rb (Ω) Rct (Ω) DLi+(cm2/s) jo (A/cm2) LiFe0.97Mn0.03PO4 3.27 194.86 5.91×10−14 1.32×10−4 LiFe0.95Mn0.05PO4 2.50 162.17 8.09×10−14 1.58×10−4 LiFe0.93Mn0.07PO4 2.12 147.64 1.34×10−13 1.74×10−4 LiFe0.90Mn0.10PO4 3.57 256.53 4.93×10−14 1.01×10−4 Table 5. A comparison of electrochemical performance in the literature and in this study for the LiFe1-xMnxPO4/C cathode materials. Research group (year) Mn-doping range (best doping content), Synthesis method Initial capacity (mAh/g) (2.5~4.2 V) Number of cycles: capacity retention Nakamura et al. (2007) [40] x = 0.0~0.20 mol% (x = 0.05), solid-state 133 (0.1C) 20: 98% (0.1C) Liu et al. (2009) [32] x = 0.0~0.10 mol% (x = 0.05), hydrothermal 130 (0.1 C) N/A Lin et al. (2011) [41] x = 0.0~0.10 mol% (x = 0.02), solid-state 165 (0.2C) 131 (1C) N/A Li et al. (2011) [33] x = 0.0~0.10 mol% (x = 0.05), solid-state 160.8 (0.5C) 155.6 (1C) (2.3~4.3 V) N/A Zhao et al. (2012) [35] x = 0.0~0.75 mol% (x = 0.25), hydrothermal 164 (0.1 C) (2.5~4.8 V) N/A Mi et al. (2015) [36] x = 0.0~55,000 ppm (x = 11,000), precipitation/solid-state 165 (0.1C) 131.4 (1C) 200:97.4% (3C) Naik et al. (2016) [34] x = 0.0~0.01 mol% (x = 0.01), microwave-assisted solid-state 163.2 (0.1C) 142 (1C) 50: 96.5% (1C) Yuan et al. (2016) [42] x = 0.0~0.04 mol% (x = 0.03), solid-state 162.4 (0.1C) 125 (1C) 100: 93.6% (1C) This work x = 0.0~0.10 mol% (x = 0.07), hydrothermal 146.4 (0.1C) 123.6 (1C) 100: 96.5% (1C)
https://doi.org/10.1016/j.tsf.2020.137890_p4_2 | In this study, Mn2+-doped lithium iron phosphate (LiFe1-xMnxPO4, LF1-xMxP) was synthesized through a hydrothermal process (180 °C for 10 h) combined with calcination (700 °C for 10 h). The initial pH value was controlled at 6.5 to maintain a consistent solution composition, and excess lithium was used to compensate for the loss during the high-temperature calcination. Of the LF1-xMxP with various Mn2+ doping levels, the LiFe0.93Mn0.07PO4/C composite cathode material exhibited the most favorable electrochemical performance and delivered the highest discharge capacities at different C-rates: 140.8 mAhg at 0.2 C, 135.8 mAh/g at 0.5 C, 123.6 mAh/g at 1 C, 101.2 mAh/g at 3 C, 88.1 mAh/g at 5 C, and 69.5 mAh/g at 10 C. In addition, the capacity retention rate of 96.5% for LiFe0.93Mn0.07PO4/C after 100 cycles at 1C–1C was higher than the 86.5% for pristine LiFePO4/C at the same C-rate and cycle numbers. Moreover, the electrochemical performance of LiF0.93M0.07PO4/C could be clearly improved by adding 1 wt% of graphene. Therefore, an appropriate amount of Mn2± doping and adding graphene can effectively improve the electrochemical performance of pristine LiFePO4/C cathode materials, particularly the electrochemical performance at a high C-rate, due to the increase in electronic and ionic transportation attributed to the creation of transportaion networks by graphene and the substitution of Mn2± for Fe2± in LiFePO4/C cathode materials.
https://doi.org/10.1016/j.ultramic.2008.04.027_p1_2 | Rechargeable Li-ion cells are regarded as promising power sources for the portable, entertainment, computing and telecommunication equipment in which high energy and high power are needed [1]. The capacity of lithium-ion battery has been increasing by over ∼8% every year, accompanied with a decrease in cell thickness. Among various positive active materials, lithium phosphates LiMPO4 (M=transition metal) with olivine structure, especially LiFePO4, have been regarded as promising cathode candidate materials for the application of rechargeable Li-ion batteries. The LiFePO4 has a large theoretical capacity of 170 mAh/g, a flat discharge potential of 3.4 V (vs. Li/Li+), excellent cycle stability, and good thermal stability in full-charged states [2], [3], [4]. However, their use in cathode materials has been impeded by poor electronic conductivity and lithium-ion diffusivity of LiFePO4, which have been bottlenecks from a technological and applicable point of view. To overcome these disadvantages of LiFePO4, various attempts such as metal doping [5], conductive layer coating [3], etc. have been investigated. Among these, carbon-coated LiFePO4 is reported as a very promising method [6].
https://doi.org/10.1016/j.ultramic.2008.04.027_p1_3 | Typically, positive electrode (cathode) films for commercial lithium-ion battery are prepared from a stable suspension of positive materials. To obtain a stable suspension, typically flammable and environmentally unfavorable organic solvents are used in battery industry. This gives rise to both cost and safety concerns [7]. In our previous investigations, we successfully fabricated aqueous-based graphite negative electrodes using carboxymethyl cellulose (CMC) and styrene butadiene rubber (SBR) system [7], [8], [9], [10]. Furthermore, the mechanical and electrochemical properties were investigated with relation to the dispersion properties of graphite suspension. Guerfi et al. [11] investigated the effect of a new water-soluble elastomer as a binder for the LiFePO4 cathode materials in Li-ion battery, however, they mainly focused on the mechanical and electrochemical properties. Our previous investigations reported that the improved dispersion properties of graphite particles enables solid particles to be homogeneously distributed and highly packed, which results in enhancing electrochemical performance and mechanical properties. Therefore, in order to improve the electrochemical and mechanical properties, the dispersion properties of aqueous-based LiFePO4 paste system need to be considered.
https://doi.org/10.1016/j.ultramic.2008.04.027_p1_4 | In the present investigation, a stable slurry was prepared with a combination of two organic additives, namely CMC and poly acrylic acid (PAA). CMC was used primarily as a thickening agent to prevent the nano-sized LiFePO4 particles from settling and segregation during processing. PAA was introduced as a dispersant for LiFePO4. The effect of introducing PAA to the suspension was evaluated by measuring the electrokinetic response and shear rheology, as well as by conducting scanning electron microscope observations for the formulated suspension. Finally, the electrochemical characteristic of electrodes by our formulated suspension was evaluated using coin-type cell.
https://doi.org/10.1016/j.ultramic.2008.04.027_p2_2 | Carbon-coated LiFePO4 was obtained from commercial source (Samsung SDI Co. Ltd., Korea) and had the average particle diameter of 300–500 nm. The carbon content as stated by the manufacturer was about 2 wt%. Carbon black was used as a conducting agent. CMC, obtained from Daicel Co. Ltd., Japan had an average molecular mass of 330,000, and a degree of substitution of DS=1.28. PAA (50% solution in water) with an average Mr of 5000 was obtained from Polysciences, Inc. (Warrington, PA, USA). Unless otherwise stated, concentrations of organic additives are expressed on a mass basis relative to the LiFePO4 phase.
https://doi.org/10.1016/j.ultramic.2008.04.027_p2_3 | All suspensions were prepared with filtered de-ionized water (18 MΩ resistance), and ultrasonicated for 3 min using a high-intensity submersible horn (5000 A, Shimadzu Corp., Kyoto, Japan). The final pH value for all the suspension was between 8.9 and 9.3, and was not independently controlled.
https://doi.org/10.1016/j.ultramic.2008.04.027_p2_4 | For electrokinetic measurements, suspensions containing a LiFePO4 mass fraction of 5% were prepared and equilibrated at room temperature for 12 h, with magnetic stirring. The required amount of CMC was then added and the suspensions were equilibrated for an additional 12 h. Electrokinetic curves were determined using an electroacoustic analyzer (Model ESA-9800, Matec Applied Sciences, Hopkinton, MA, USA) operating nominally at 1 MHz. The measured electrokinetic sonic amplitude (ESA) is the pressure amplitude that is generated by the colloid per unit electric field strength and is directly proportional to the dynamic electrophoretic mobility, which, in turn, is a function of the particle zeta potential [12].
https://doi.org/10.1016/j.ultramic.2008.04.027_p2_5 | The rheological behavior of LiFePO4 paste containing LiFePO4 and carbon black was determined at 25±1 °C using a controlled stress rheometer (MCR501, Paar Physica, Stuttgart, Germany) with a concentric cylinder geometer (DG 27). The mass fraction of LiFePO4 and carbon black was 40% and 0.83%, respectively. Sample preparation followed the same procedure previously described for ESA measurements. The apparent viscosity of LiFePO4 suspensions was measured as a function of ascending shear rate.
https://doi.org/10.1016/j.ultramic.2008.04.027_p2_6 | The LiFePO4 paste containing LiFePO4 and carbon black were cast onto aluminum substrate using a laboratory-scale doctor blade. A gap height of ∼230 μm was used, and the casting speed was held constant at 5 m/min. The tapes were dried in stagnant air for a period of 24 h, cut into rectangular samples (2.5 cm2), and removed from the carrier film. The fracture regions of representative dried films containing CMC with and without PAA were examined using a scanning electron microscope (SEM, JSM 5900 LV, Jeol, Tokyo, Japan). Pore size analysis was performed using mercury porosimetry (AutoPore IV 9510, Micromeritics Instrument Corp., USA).
https://doi.org/10.1016/j.ultramic.2008.04.027_p2_7 | The specific discharge capacity of the fabricated coin cell was evaluated as a function of number of cycles. The electrolyte was 1.3 M LiFP6 in a 3:7 volume mixture of ethylene carbonate (EC) and diethyl carbonate (DEC).
https://doi.org/10.1016/j.ultramic.2008.04.027_p3_2 | Fig. 1 shows the electrokinetic behavior of nano-sized LiFePO4 particulates as a function of used organic additives, CMC and PAA. The electrokinetic curves indicate that the native LiFePO4 particles exhibit a negative potential across the normal pH range even though their surface is coated with carbon. This means that the surface charge characteristics of LiFePO4 particles are determined entirely by the bare surface of LiFePO4 particles, rather than the carbon-coated area of LiFePO4 particles. This is because native carbon rarely develops a surface potential by adsorbing potential-determining ions, H3O+ or OH− [13]. Furthermore, the dynamic mobility of LiFePO4 decreases remarkably with the addition of organic additives, which means the organic additives affect the surface charge of LiFePO4 particles through the interaction between LiFePO4 particles and organic additives. Since the native LiFePO4 particles are negatively charged, the adsorption of organic additives onto LiFePO4 is driven through hydrophobic interaction.
https://doi.org/10.1016/j.ultramic.2008.04.027_p3_4 | The rheological behavior of LiFePO4 pastes containing CMC with and without PAA was evaluated, and the results are shown in Fig. 2. All suspensions exhibit a linear dependence of the viscosity on the shear rate, i.e., a shear thinning behavior regardless of slurry formulation. The shear thinning of the concentrated suspensions appears due to the break-down of agglomerates by the applied shear force, which reduces the viscosity, and the apparent viscosity of the suspension increases with the increase in the concentration of CMC. It is reported that CMC, by virtue of its network structure, plays a role of thickening agent, as well as a surface modifier. The substitution of a viscous binder solution for a simple liquid thickens the system, and thereby increases the apparent viscosity. It is also noticeable that the addition of PAA dramatically decreases the viscosity of the concentrated suspension. This results from a decrease in the particle–particle interactions. It is reported that PAA was given its higher adsorption affinity for the hydrophobic particles than CMC [9]. Moreover, under basic conditions, PAA has a stretched conformation due to electrostatic repulsion between neighboring carboxyl groups [14]. Therefore, it is concluded that the addition of PAA enhances the dispersion properties of LiFePO4 through a steric interparticle repulsive force. The decrease of viscosity of LiFePO4 suspensions by the addition of PAA results in increasing the concentration of solid phase, which is directly related to the electrochemical properties.
https://doi.org/10.1016/j.ultramic.2008.04.027_p3_6 | Scanning electron micrographs of the as-dried sheets were examined, and the images are shown in Fig. 3. The microstructure of the green sheets containing CMC and both CMC and PAA are shown for direct comparison. The microstructural observations indicate that the sheets with CMC and PAA showed a more compact and uniform microstructure than those with CMC alone, indicating the improvement of dispersion properties of LiFePO4. This can also be quantitatively confirmed by the pore size analysis. The LiFePO4 sheets with PAA had smaller-sized pores, compared with sheets without PAA. The sheet prepared without PAA had pores with a mean diameter of 0.0295 μm, which is two times larger than that prepared with PAA with a mean pore diameter of 0.0108 μm. Thus, well-dispersed LiFePO4 pastes in aqueous-based systems can be successfully fabricated, which leads to homogeneous packing.
https://doi.org/10.1016/j.ultramic.2008.04.027_p3_8 | Fig. 4 presents the variation of specific discharge capacity with the number of cycles for the fabricated coin cell. It is found that the specific discharge capacity curves for the coin cell with both CMC and PAA are shown to be not much different from those with CMC alone. This is because the concentration of the solid phase (active portion) has not been changed for both the coin cells. However, considering the addition of PAA dramatically decreases the viscosity of the LiFePO4 pastes, compared to those with CMC alone, the coin cell fabricated with both CMC and PAA can be expected to potentially have much improved specific discharge capacity. This is because the increase of solid-phase (active portion) concentration without affecting the conductivity of electrode is directly proportional to the capacity of electrode. This result opens the possibility to design LiFePO4 positive electrodes with high capacity.
https://doi.org/10.1016/j.ultramic.2008.04.027_p4_2 | The dispersion properties of aqueous-based LiFePO4 particulates for the application of lithium-ion battery cathodes were investigated. It was found that the addition of PAA decreases the viscosity of LiFePO4 suspension, which indicated that the dispersion properties of LiFePO4 particles are enhanced through a steric interparticle force. An aqueous-based LiFePO4 cathode for a lithium-ion battery can be successfully fabricated with a homogeneous and dense microstructure. From the analysis of the electrochemical performance of Li-ion batteries, considering the addition of PAA dramatically decreases the viscosity of the LiFePO4 suspensions, the coin cell fabricated using CMC and PAA can potentially have much enhanced specific discharge capacity.
https://doi.org/10.1016/j.ultramic.2014.09.004_p1_2 | Li-ion batteries play a major role in energy storage devices, and high energy density battery cathode materials, such as LiFePO4 (LFP), are critical to achieve improved safety and performance. The mechanism of lithium intercalation in LFP at different length scales has been an intense area of research [1], [2], [3], [4]. The phase boundary chemistry and three-dimensional morphology of the LFP/FP interface have yet to be visualized and understood with high spatial resolution. Such visualization is necessary to understand the intercalation mechanism of LFP and improve its performance. Atom probe tomography (APT) has matured as a useful technique for three-dimensional analysis of compositional variations with sub-nanometer spatial resolution for a wide-range of materials systems [5], [6], [7], [8], [9], [10]. APT relies on field ionization of atoms from the apex of a needle-shaped specimen, the physics of which is relatively well understood for metals using a voltage-pulsed method. By comparison, thermally-assisted field evaporation of insulating materials (e.g. oxide ceramics) with ultra-fast lasers is a much more recent development [11], [12], [13], [14], and a good understanding of the underlying physics and experimental uncertainty associated with these measurements remains to be achieved. APT measurements of bulk oxide materials have often found oxygen stoichiometries that are deficient relative to expected values [14], [15], [16], [17], [18], [19], and the origins of these non-stoichiometric measurements are uncertain and still debated. These studies do, however, demonstrate the importance of further systematic studies to identify and understand stoichiometric errors that may accompany laser-assisted APT examinations, especially for complex oxide materials.
https://doi.org/10.1016/j.ultramic.2014.09.004_p1_3 | In this paper, we present systematic studies of the effects of laser wavelength and pulse energy on the APT analysis of complex oxide systems that are relevant to Li-based battery materials systems. For LiFePO4, the primary challenges are the strong PO bonds (high probability of complex PO molecular complexes in the mass spectra), the relatively low evaporation field for Li (~14 V/nm) and issues related to general oxygen loss in bulk oxides. LFP was selected as a technologically-relevant lithium ion battery material as well. Quantification of constituent elements in LFP, particularly lithium, is critical to the understanding of phase transformations and phase boundary chemistry during delithiation/lithiation reactions within LiFePO4/FePO4 systems. A fundamental understanding of the phase transformation mechanism in LFP will guide the design of high energy and high power lithium ion batteries which can be safely operated. The systematic studies presented herein demonstrate the applicability and issues associated with APT of these Li-based oxide materials systems, and more broadly, provide further insights into the field evaporation phenomena of complex oxides during laser-assisted field evaporation.
https://doi.org/10.1016/j.ultramic.2014.09.004_p2_2 | Needle-shaped APT specimens of LFP were fabricated by focused ion beam liftout and were mounted onto commercial silicon flat-top micro-post arrays [20]. The LFP liftouts were extracted from a single crystal grown by a flux growth method reported elsewhere [21]. All specimens were analyzed in the [100] crystal orientation, although no crystallographic features were apparent in the subsequent APT reconstructions. The tips were sharpened with a relatively low ion-beam acceleration (5 kV Ga+ versus the more typical 30 kV Ga+) using an annular milling pattern or a bitmap image with gradient milling pattern. The low-kV ion beam was critical to minimizing ion-beam damage in these very sensitive Li-based materials. Tips with shank angles of about 30–35° reliably produced high-quality APT data sets while smaller shank angles resulted in early fractures, particularly with green laser pulsing. The UV wavelength (355 nm) laser assisted APT data were collected at Pacific Northwest National Laboratory (LEAP 4000X HR) with a fixed specimen base temperature of 50 K, a laser repetition rate of 160 or 200 kHz and a detection rate between 0.5% and 2.5% (0.005 and 0.025 detected ions/pulse). The UV laser energy most strongly influenced the measured elemental concentration, and energy from 1 to 50 pJ/pulse was tested. The green wavelength (532 nm) laser assisted APT data were collected at University of Alabama, Tuscaloosa (LEAP 3000X Si) with specimen base temperatures of 40, 50 or 65 K, a laser repetition rate between 50 and 250 kHz and a detection rate of either 0.5% or 1%. The smallest achievable laser energy with the green laser system was limited to 200 pJ and hence the data was collected using 200 and 300 pJ/pulse energies only. Note that the LEAP 4000X HR system utilizes in-vacuum optics that enables a more focused laser spot at the specimen than the LEAP 3000X Si. To better compare results from these two different laser systems, a baseline comparison is also presented using commercially available presharpened Si microposts (Sb doped to <0.01 Ω cm resistivity). By comparing the Si charge state ratio as a function of laser energy, it is shown that due to combined differences in laser focus and absorption, the LEAP 3000X Si must utilize approximately 15X the laser energy readout to achieve a comparable evaporation field for Si. The 3D APT reconstructions and subsequent compositional analyses were performed using the IVAS software package (version 3.6.6) from Cameca Instruments. When possible, the final tip radius was measured by post-APT scanning electron microscopy to guide the scaling of APT reconstructions.
https://doi.org/10.1016/j.ultramic.2014.09.004_p3_3 | Presharpened Si microposts were systematically analyzed as a function of laser energy with both APT systems to better understand how to compare the laser energy readouts. The premise of this comparison is that the detected ratio of charge states is a result of the field-dependent probability of post-ionization as described in detail by Kingham [22] and Haydock and Kingham [23]. Early comparative studies of the green and UV laser systems in the LEAP 3000 and 4000 tomographs on Ni-base [24] and Fe-base [25] alloys demonstrated that the larger laser spot size of the LEAP 3000 necessitates a laser energy readout ~3X that of the LEAP 4000 to achieve comparable charge state ratios in those materials. Importantly, the LEAP 4000 used in those initial studies utilized first-generation in-vacuum optics and the LEAP 4000 used in the current study has a smaller spot size still from further optimization of those optics, although exact quantification of these differences has not been published. Data were collected from Si microposts at a detection rate of 0.0055 ions/pulse on the LEAP 4000X HR and 0.008 ions/pulse on the LEAP 3000X Si to compensate for differences in the detection efficiency of the two tools (~37% and ~50%, respectively) and thus achieve a similar evaporation rate (~0.016 ions/pulse). A single Si micropost was used for each data series and data were collected in both ascending and descending laser energies to obviate any effects due to tip-radius evolution. The measured Si charge states are plotted as a function of laser energy in Fig. 1. As expected, lower laser energies correspond to higher Si charge states and thus a higher evaporation field for both the UV and green lasers. Both datasets exhibit the anticipated rapid transition from primarily Si2+ to Si1+ at a fairly well-defined laser energy and corresponding field strength of ~19 V/nm [22], [26]. For the LEAP 3000X Si this transition occurs at a laser energy of ~900 pJ/pulse and for the LEAP 4000X HR at ~60 pJ/pulse, corresponding to an approximate factor of 15 difference. Note that this difference reflects the combined effects of the laser focus (spot size), any possible material-dependent differences in light absorption efficiency at different wavelengths, and other tool parameters (e.g. local electrode differences) that cannot be independently separated in this simple comparison. For the purposes of the discussions below we restrict the significance of this baseline comparison to state simply that for materials that efficiently absorb green and UV wavelengths of light, the differences in laser spot size necessitate a higher laser energy readout from the LEAP 3000X Si than the LEAP 4000X HR to realize a similar evaporation field. Download : Download high-res image (205KB)Download : Download full-size image Fig. 1. Comparison of detected charge states from pre-sharpened Si microposts as a function of laser energy readout for the LEAP 3000X Si and the LEAP 4000X HR. The 2σ counting error is less than the symbol size for every datapoint.
https://doi.org/10.1016/j.ultramic.2014.09.004_p3_5 | Typical mass spectra recorded with green and UV laser assisted field evaporation are presented in Fig. 2. Numerous peaks in both spectra correspond to POx type complex ions, which are common for phosphate containing specimens [27], while Fe and Li appear predominantly as elemental ions. Comparison of the mass spectra reveals striking differences. Numerous complex ions observed with the UV laser spectrum (e.g. FePO32+, FePO3+, FePO4+ and P2O5+) are not apparent in the green laser spectrum. A study on the effects of UV laser energy on ceria found a strong correlation between higher laser energies and the prevalence of large molecular species [28]. This might suggest that the increased prevalence of larger complex ions in the UV laser mass spectrum indicates a higher effective laser energy than with the green laser. It is important to note, however, that the direct effects of laser wavelength on molecular ion evaporation have not been independently explored in sufficient detail to discount its independent effects. Another major difference between the two spectra is the background level. For the green laser spectrum, the background level at small mass-to-charge-state ratios (<7 Da) is substantially less than that of the UV spectrum. However, the background level above the 7Li+ peak is substantially increased for the green spectrum and unchanged for the UV spectrum. This may be explained as slower tip quenching with the green laser, which results in delayed evaporation of Li from the residual elevated temperature. Slower quenching is to be expected for the green laser data as a result of a larger heated volume of material from two primary factors: the longer wavelength of the laser and thus larger interaction depth and also the larger laser spot size using the LEAP 3000 focusing optics [29]. Download : Download high-res image (347KB)Download : Download full-size image Fig. 2. APT mass spectra obtained using green wavelength laser pulsing (top) and UV wavelength laser pulsing (bottom). All major peaks in the top spectrum are also present in the bottom spectrum along with several additional, more complex molecular species. The vertical axis of each spectrum is normalized to the total number of counts.
https://doi.org/10.1016/j.ultramic.2014.09.004_p3_7 | Fig. 3(a and c) shows lateral concentration profiles extracted across the tip axis (parallel with the laser impact direction) of the entire reconstructed volume of two specimens using green and UV laser pulsing, respectively, and Fig. 3(b and d) depicts concentration depth profiles along the analysis direction for the same datasets. A prominent gradient in elemental concentrations is evident in the lateral concentration profile for the green laser dataset (Fig. 3a) that is relatively negligible in the UV laser data (Fig. 3b). The strongest of these gradients is a Li-deficiency/Fe-excess apparent at the edges of the green laser dataset. The symmetry of the concentration variations about the tip axis suggests that the laser impact direction is not a significant factor in these observations. The depth profiles depicted in Fig. 3(b and d) reveal slight composition variations near the specimen surface for both datasets. Although not plotted, the Ga concentration nearest the edges of the green laser dataset was measured to be ~0.8 at% and <0.1 at% at the central regions while Ga concentrations for the UV laser datasets peaked at <0.1 at% even at the reconstruction periphery. This suggests that ion-beam damage from the FIB affected the measurements nearest the specimen surface in spite of utilizing low energy preparation conditions. This observed difference between the two datasets could result from a larger field of view for the straight-flight green laser data or inadvertent differences in sample preparation methods. Alternatively, the lateral composition variations could originate from element-specific field evaporation differences that are more pronounced under green laser evaporation conditions. Recent work by Greiwe et al. [30] has suggested that Li may redistribute within a dielectric APT specimen during analysis due field-driven ion migration, although it is not clear if this effect (observed in a thin film oxide on a metallic substrate) would also occur during the analysis of a bulk oxide. For the purposes of the analyses below, all datasets were cropped to the central ~40 nm diameter to minimize these edge concentration irregularities and the first ~10 nm in depth of the reconstructions were excluded from analysis. The measured Ga concentration within all of the following analyses was <0.1 at% and typically <0.02 at%. Download : Download high-res image (1MB)Download : Download full-size image Fig. 3. Concentration profiles extracted (a), (c) laterally across the APT reconstructions nominally parallel with the incident laser direction and (b), (d) along the analysis direction for the green laser and the UV laser systems. Strong lateral concentration gradients are apparent for the green laser and gradients are nearly negligible for the UV laser. Error bars indicate 1σ from counting error in each plot. (For interpretation of the references to color in this figure legend, the reader is referred to the web version of this article.)
https://doi.org/10.1016/j.ultramic.2014.09.004_p3_8 | The averaged composition measured by APT for all analysis parameters on numerous specimens (8 with green laser and 4 with UV laser) is summarized in Table 1. The experimental measurements and expected nominal values are shown in both overall at% and also as a ratio normalized to the sum of Fe+P. In general the APT measurements made with the green laser exhibit a significant Li deficiency (~4.5 at% deficiency) and a concomitant Fe excess (~4.5 at% excess), while the normalized P and O concentrations were close to the expected stoichiometric concentrations. In the UV laser data, the Li and Fe concentrations are in excess (~3 at% and ~6 at% excess, respectively), O exhibits a strong deficiency (~9 at% deficiency), and there is a slight deficiency of P. Note that the nominal Li/Fe ratio of this LFP single crystal was established by inductively coupled plasma – optical emission spectroscopy (ICP-OES) analysis to be 0.95, while single crystal diffraction studies on a large number of crystals prepared under similar manner found a minimum Li/Fe ratio of 0.97 [21]. This indicates that the apparent Li deficiency in the green laser APT data is an artifact. Since Li and O exhibit the largest differences between the UV and green laser data, a more reliable comparison of green versus UV laser datasets can be made by normalizing to the sum of the Fe+P concentrations for both sets of data. This renormalization reveals that the measured concentrations of Fe and P are similar for both laser wavelengths and that the only significant differences exist for the Li and O concentrations. In both cases, there is a slight excess of Fe and deficiency of P at similar levels. For the UV laser, the Li ratio is close to its nominal value, while for the green laser, the renormalization suggests a slight O deficiency exists despite the higher-than stoichiometric measured O concentration. This is a result of the large Li deficiency in the green laser dataset that skews upwards the measured O concentration: an artifact that was removed by renormalization to the sum of Fe+P. Note, however, that this renormalization is imperfect as it implicitly assumes that the measured concentrations of Fe and P are equally accurate for all experimental parameters and as such should be considered a relative improvement. Table 1. Average measured atomic concentrations and ratios normalized to Fe+P for APT data acquired with either green-laser assisted field evaporation or UV-laser assisted field evaporation. The indicated error represents one standard deviation for eight specimens with the green laser and four specimens with the UV laser. Element Nominal Green laser (8 tips) UV laser (4 tips) At% Ratio to Fe+P At% Ratio to Fe+P At% Ratio to Fe+P Li 14.3 0.5 9.7±1.9 0.301±0.059 17.6±0.9 0.520±0.025 Fe 14.3 0.5 18.8±0.9 0.583±0.027 20.5±0.4 0.606±0.013 P 14.3 0.5 13.5±0.3 0.417±0.009 13.3±0.2 0.394±0.007 O 57.1 2.0 57.9±1.9 1.791±0.059 48.4±1.2 1.429±0.035
https://doi.org/10.1016/j.ultramic.2014.09.004_p3_10 | Measurements of elemental concentrations (normalized to Fe+P) as a function of laser pulse energy are plotted in Fig. 4. The UV laser data series was extracted from a single tip analyzed at various energies and the indicated error is 2σ of the counting error while the green laser data represents an average of 3 specimens each for 200 and 300 pJ/pulse and the indicated error is one standard deviation amongst those measurements. The UV laser data shows a clear trend of lower O with increasing laser energy and relatively small variations in the Fe, P and Li ratios. A slight decrease in Li at the lowest laser energy (1 pJ/pulse) is also apparent, but the overall trend across all laser energies is relatively weak. Conversely, the green laser data exhibit lower Li and higher O at higher energies, although there is significant scatter as indicated by the relatively large error bars. When the green and UV laser data are compared directly, the green laser data consistently exhibit higher concentrations of O and lower concentrations of Li than the UV laser data. Download : Download high-res image (241KB)Download : Download full-size image Fig. 4. (a and b) Elemental concentration ratios with respect to total Fe+P ions as a function of laser energy. Data from UV and green laser illumination are indicated by filled and open symbols, respectively. The UV power series was collected from a single specimen while the green laser datapoints represent averages of 3 individual specimens each (6 in total). Error bars represent 2σ from counting error for the UV laser data and one standard deviation amongst the three individual measurements for each green laser datapoint. (For interpretation of the references to color in this figure legend, the reader is referred to the web version of this article.)
https://doi.org/10.1016/j.ultramic.2014.09.004_p3_11 | The detected concentrations of major ionic species are plotted in Fig. 5 for various laser energies. The green laser data again represent the average of three specimens each for 200 pJ/pulse and 300 pJ/pulse (indicated error is the standard deviation of the three measurements) while the UV laser data are from the analysis of a single specimen and the indicated error is 2σ of the counting error from an average of 1.6 million ions per datapoint. The 16O2+ ion concentration at 32 Da is most strongly correlated with the UV laser energy while PO3+ and PO4+ ions also contributed to a higher oxygen concentration at lower laser energies. The measured concentration of 16O2+ ions increased as the laser power decreased from 50 pJ to 1 pJ from 12.5 ion% to 16.8 ion%. The apparent trends with laser energy for the green laser are not consistent with the observations of the UV laser series. Datasets with higher laser energy exhibited higher concentrations of 16O2+ and lower concentrations of Li, consistent with the overall composition measurements for the green laser presented in Fig. 4. Comparing the detected ionic species between the green and UV laser reveals significant differences. While the detected concentrations of Fe and the POx-type peaks are quite similar for the two lasers, the green laser data contained much higher percentages of elemental O+ and O2+ species and much lower percentages of Li+. The concentration of PO4n+ is, however, also higher for the green laser than the UV. Overall it appears that the higher concentrations of O+ and O2+ species with green laser pulsing give rise to its improved oxygen stoichiometry. It is also interesting that the ratio of O+:O2+ is much higher for the green laser data than the UV, which is in good agreement with similar observations of Bachhav et al. on Fe oxides at different laser wavelengths [18]. Download : Download high-res image (224KB)Download : Download full-size image Fig. 5. Detected concentrations of ionic species and the ratio of O+:O2+ for various laser conditions.
https://doi.org/10.1016/j.ultramic.2014.09.004_p3_13 | Correlation plots shown in Fig. 6 (so-called Saxey plots [31]) were constructed of multihit ion pairs to investigate other evidence for unique evaporation behavior in LiFePO4. These plots were constructed from evaporation events consisting of exactly two detected ions in a single pulse (i.e. excluding events of only one ion and three or more ion pairs). This was done to maximize the signal-to-noise ratio which can be decreased by plotting higher-order evaporation events. Numerous molecular ion dissociation tracks are apparent, indicating the prominent evaporation of unstable molecules that dissociate into more stable species during post-ionization acceleration [32]. The tracks labeled 1–5 correspond to the following pathways: (1)P31O22+16→P31O++16+O+16(2a)P31O32+16→P31O2+16+O+16(2b)P31O32+16→P31O++16+O2+16(3)P31O42+16→P31O2+16+O2+16(4)P231O52+16→P31O2+16+P31O3+16(5)P31O41+16→P31O2+16+O2016(∞Da) Download : Download high-res image (2MB)Download : Download full-size image Fig. 6. Multihit correlation plots (Saxey plots [31]) obtained (a) and (b) with an APT equiped with a green laser and straight flight path. The molecular dissociation curves and parent/daughter ion pairs are identified within the text. (c) Higher magnification of the region around track 4 comparing the green straight flight data with that of a UV laser and reflectron lens. (For interpretation of the references to color in this figure legend, the reader is referred to the web version of this article.)
https://doi.org/10.1016/j.ultramic.2014.09.004_p3_14 | Traces for each dissociation pathway (red lines) were calculated after Saxey [31] as: m1׳=m1[1−ΔVV0(1−m1mp)]−1andm2׳=m2[1−ΔVV0(1−m2mp)]−1 where mp, m1, and m2 are the mass-to-charge-state ratios of the parent molecule and two daughter molecules, respectively, and m1׳ and m2׳ are the energy deficient mass-to-charge-state ratios of the two daughter molecules. Furthermore V0 is the applied voltage and ΔV is the reduction in voltage (electric field) at the point in space where the parent molecule dissociated into the two daughter molecules. Tracks 1–4 represent typical dissociation pathways commonly observed in oxide-based and III–V semiconductor systems in which a parent molecule dissociates into a pair of more stable species (e.g. P31O22+16→P31O+16+O+16). Intriguingly, track 4 is also observed in the mulithit plot for the data obtained with a UV laser and a reflectron lens. The reflectron lens data is compared directly to the straight flight data around track 4 in Fig. 6(c). Typically the reflectron lens compensates for the energy deficits that originate from molecular dissociation near the tip apex, resulting in significantly shorter tracks that do not extend continuously from parent to daughter. Dissociation tracks that extend completely from the parent to the daughter species require a broad range of energy deficits caused by an electric field gradient. This suggests that the molecular dissociations apparent in the UV laser data occurred within the post-acceleration of the reflectron lens, far from the tip apex.
https://doi.org/10.1016/j.ultramic.2014.09.004_p3_15 | Dissociation track 5 presents a number of interesting features. This track corresponds to the prominent formation of neutral O2 by the following dissociation reaction: P31O41+16→P31O2+16+O2016. Relatively weak signals for neutral molecule formation have been observed previously in similar plots for GaN materials [31], but for LFP, this dissociation pathway is the strongest observed dissociation and it indicates a propensity for the formation of an unstable PO4+ molecule that can easily dissociate. It has been conjectured that neutral O loss from the tip apex may be a key contributor to sub-stoichiometric O concentrations in APT experiments of numerous oxide systems [16], [28], [33], but this hypothesis is difficult to prove since APT is typically blind to the loss of neutral species from the tip. In this case, since the neutral O2 molecule forms after accelerating towards the detector as the parent PO4+ molecule, we are able to definitively state that neutral O2 formation can occur at least from the dissociation of complex molecules.
https://doi.org/10.1016/j.ultramic.2014.09.004_p3_16 | As noted by Saxey [31], the identification and quantification of molecular dissociation pathways provides a means to improve the quantification of APT measurements. Quantification is accomplished by first replotting the correlated ion pairs as the minimum distance of each ion pair from the calculated track trajectory versus ΔV/V0 and then counting the number of ion pairs within some specific distance of the track. This is shown schematically in Fig. 7 for track 2b: P31O32+16→P31O+16+O2+16. In this case ions were summed when the distance from the track was <0.15 Da, illustrated by a green overlay. Ions located at ΔV/V0<0.02 and ΔV/V0>0.98 were excluded from this calculation since they were primarily unrelated to the dissociation track (i.e. they originate from the co-evaporation of PO+ and O2+ or two PO32+ in this example). The background was then estimated as the number of ions with minimum distances between 0.15 and 0.3 Da, highlighted in red, to account for general background and the intersection of the dissociation track with other prominent but unrelated correlated evaporation tracks. Download : Download high-res image (663KB)Download : Download full-size image Fig. 7. (a) Correlation plot for track 2b and (b) the same data replotted as the distance from the analytical track versus ΔV/V0.
https://doi.org/10.1016/j.ultramic.2014.09.004_p3_17 | Closer examination of track 5 (Fig. 8) after replotting as minimum distance versus ΔV/V0 reveals unexpected features that can be used to further refine our understanding of this dissociation pathway. The minimum distance versus voltage drop is plotted about this track for the initial identification of P31O41+16→P31O2+16+O2016, with a minor modification to originate from PO4H+, which provided a better overall fit. From this plot it is immediately apparent that what initially appeared to be a single dissociation track is in fact composed of two distinct sections. A very good fit is obtained for the ΔV/V0 range between 0.2 (corresponding to maximum time-of-flight window for this voltage and flight path) and ~0.7 while a separate track clearly dominates the behavior outside this range. The second segment of the track is associated with a pair of finite ions (i.e. not a neutral molecule), although the exact solution for the dissociation pathway is not obvious. If the parent molecule, clearly at 95 Da, is considered to be P3O123+ rather than PO4+, a partial solution can be identified by its dissociation into three components as: P331O123+16→P231O7+16+P31O3+16(+O2+16). Fitting to the first two daughter ions of this pathway gives a reasonable result (Fig. 8b), but this solution neglects the final O2+ which should be detected as a third ion in this event. As shown in Fig. 9, when correlation plots are generated from events associated with three or more ions, this track nearly disappears while other dissociation pathways, such as track 2b, clearly persist albeit with a poorer signal to noise ratio. At this point the exact nature of this second portion of this dissociation track and the reason behind the disappearance of track 5 when imaging evaporation events with three or more ions remain unclear and possibly in conflict with the identified best fit for this region. Download : Download high-res image (416KB)Download : Download full-size image Fig. 8. Two possible fits to the molecular dissociation pathway about track 5: fitting to a path extending to infinity (neutral molecule formation) and (b) fitting to two finite values (174 and 79 Da). Download : Download high-res image (1MB)Download : Download full-size image Fig. 9. Comparison of dissociation pathways (a) track 2b and (b) track 5 when filtered to ions detected as 2 ions per pulse or 3+ ions per pulse.
https://doi.org/10.1016/j.ultramic.2014.09.004_p3_18 | Quantification of the effects of the identified molecular dissociation pathways are presented in Table 2 for a representative green laser, straight flight data set collected at 200 pJ/pulse. After background subtraction, slightly less than 70,000 new ions were successfully ranged with this approach. We note that the P3O123+ dissociation pathway was excluded from this quantification due to the uncertainty of its identification, which is significant since it potentially accounts for approximately 50% of all the ions on dissociative pathways. Ultimately the ranged molecular dissociation events account for only 1.6% of the total ranged ions in this dataset and therefore had a very limited effect on the final oxide composition, increasing the measured oxygen concentration by just 0.3 at%. Table 2. Measured composition for a representative green laser dataset (200 pJ/pulse) both as-ranged and after adding the counts from dissociation tracks. The indicated uncertainty represents 2σ from counting statistics. Element Ranged ions Dissociated ions As-ranged at% Dissociations added at% Difference at% Li 433,383 0 10.01±0.03 9.86±0.03 −0.16 Fe 847,446 0 19.58±0.04 19.27±0.04 −0.31 P 585,562 16,564 13.53±0.03 13.69±0.03 0.16 O 2,461,576 52,996 56.88±0.05 57.18±0.05 0.31 Total 4,327,996 69,560
https://doi.org/10.1016/j.ultramic.2014.09.004_p4_2 | Dramatic differences were observed in the measured composition of LFP by green laser and UV laser-assisted field evaporation. Fig. 4 demonstrates that the green laser data exhibits a severe Li deficiency and relatively minor O deficiency while the UV laser data exhibits nominal concentrations of Li but a stronger O deficiency. This artificial Li deficiency is a major concern for the applicability of APT to lithium ion battery materials. Considering the remarkably low evaporation field for Li (14 V/nm) compared to Fe (33 V/nm), the Li deficiency could originate from the selective dc evaporation of Li if the effective pulse fraction is smaller for the green laser than the UV laser. This scenario is potentially consistent with the higher background observed for the green laser mass spectrum in Fig. 2, but comparison of the field evaporation behavior of Si for the green and UV laser systems in Fig. 1 suggests that 200–300 pJ/pulse on the green laser should overlap with the 1–50 pJ/pulse range explored by the UV laser. This comparison assumes, however, that 355 nm and 532 nm wavelengths are absorbed with similar efficiencies, as is the case for Si but appears invalid for LiFePO4. Inspection of the literature reveals that there is a significant difference in the diffuse reflectance, and therefore absorbance, at 355 nm and 532 nm for bulk LiFePO4 [34]. One possible explanation of the unexpected differences in composition as a function of laser wavelength could be that the band gap of LiFePO4 (~3.9 eV [35]) is comparable to the photon energy of the UV laser (355 nm ~3.5 eV), enabling reliable thermally-assisted field evaporation, but the band gap is substantially greater than the photon energy of the green laser (532 nm ~2.33 eV). This may make it easier for the UV laser to absorb into defect states at the specimen surface than the green laser, but this seems an incomplete explanation since sub-band gap lasers have been used successfully previously for many other oxide materials [16], [36], [37], [38]. As summarized in review articles by Kelly et al. [39] and Silaeva et al. [40], under the influence of a large electric field, the band gap is depressed for semiconducting and dielectric materials until effectively becoming metallic in nature. The inability of the green laser to achieve a reasonable Li concentration is therefore still perplexing. From an experimental standpoint, if the origin of the Li deficiency for the green laser results from selective dc evaporation loss, exploring higher laser energies with the green laser should improve the overall Li concentration. Although an apparent trend for smaller Li concentrations is apparent when the green laser energy was increased from 200 to 300 pJ/pulse, this represents a very small energy range (factor of 1.5) and a much broader range should be explored to establish more reliable trends (e.g. factor of 50 in the presented UV laser data). Further investigations that also incorporate sophisticated models of surface states and laser-tip interactions could further clarify why LiFePO4 exhibits the strong, wavelength-dependent differences in field evaporation behavior.
https://doi.org/10.1016/j.ultramic.2014.09.004_p4_3 | APT analyses of many oxides have resulted in non-stoichiometric measurements [14], [15], [16], [17], [18], [19], and the origin of these errors is still an active topic of debate. Bachhav et al. [41], after Saxey [31], suggested that quantification of the O loss due to molecular ion dissociation could partially account for the observed O deficiency in Fe-base oxides. This quantification for LiFePO4, shown in Table 2, has a positive but limited effect on the overall composition (improvement by ~0.3 .at% O) due to the small number of counts compared to the overall measurement (~1.6% of all ranged events). It is therefore unlikely that molecular dissociation, at least by detected tracks, is a dominant O loss mechanism for LiFePO4. Bachhav also suggested that detector pileup effects could be the source of O deficiency. While pileup likely affects the overall composition to some extent, this explanation seems incomplete for LiFePO4 as the percentage of multihits, which is correlated with detector pileup events, is not consistent with the measured trends in O concentration. The distribution of multihit events is plotted for various laser conditions in Fig. 10. Firstly, the green laser data exhibit higher percentages of multihit events than the UV laser data and therefore should exhibit more detector pileup loss, but the green laser data results in a higher O concentration (normalized to Fe+P) than does the UV laser data (see Fig. 4). Secondly, increasing the UV laser energy decreases the percentage of multihits and simultaneously decreases the overall O concentration. Therefore detector pileup seems to be an unlikely source of O deficiency. It is also tempting to identify the 16 Da peak as 16O22+ to improve the overall O concentration [18], [42], but recent studies involving loading of Fe- and Si-oxides with 18O have conclusively demonstrated that the 16 Da peak should be identified only as 16O+ [19], [41].
https://doi.org/10.1016/j.ultramic.2014.09.004_p4_5 | The measured O concentration varied strongly with both laser energy and wavelength. The green laser datasets exhibited remarkably higher concentrations of elemental O and O2+ species (Fig. 5), which largely accounts for the higher overall O concentration under those analysis conditions. By contrast, the UV laser data contained smaller elemental O peaks and increased concentrations of larger molecular species (e.g. FePO32+) that were not observed in the green laser mass spectra. Increased concentrations of O were found to be well-correlated with the increased prevalence of O2+ species for the UV laser data as a function of laser energy. Together this suggests that experimental conditions (laser wavelength and energy) favoring the evaporation of elemental O ionic species is critical to achieving a better overall O stoichiometry.
https://doi.org/10.1016/j.ultramic.2014.09.004_p4_6 | The observed oxygen loss at higher UV laser energies for LFP is consistent with similar studies on magnesia, ceria and wüstite [16], [18], [28]. Devaraj et al. and Kirchhofer et al. tentatively explained the increasing O deficiency with laser energy through the formation of neutral oxygen molecules at a lower evaporation fields. They independently argued that decreasing the UV laser energy increases the electric field on the tip (by increasing the standing voltage to maintain the same evaporation rate) which increases the probability of ionization of any desorbed neutral molecules. This hypothesis is, however, unverifiable by APT as the loss of neutral molecules cannot be directly detected. Diercks et al. [33] presented indirect evidence to support this hypothesis in the case of nitride-based materials (neutral N2 sublimation) through interpretation of the background as a function of laser energy and further suggested that this could be a general effect for species that readily form diatomic molecules. However, a debate persists within the community about whether or not a neutral molecule could escape the high-field region of the tip without undergoing ionization, similar to that of an imaging gas molecule in field ion microscopy. The ionization of a neutral molecule is undeniably field dependent and probabilistic [26], but further proof is needed through both experiments and modeling to quantify this probability. Nonetheless, our data on LiFePO4 are consistent with these previous observations and the loss of neutral O may partially explain the apparent O deficiency. It is also worth emphasizing again that neutral molecule formation has been clearly identified in the molecular dissociation of PO4+ (Fig. 6), but this dissociation occurs far from the tip where ionization of the neutral O2 molecule can no longer occur. It is therefore still unclear whether or not neutral O2 could escape the tip without ionization.
https://doi.org/10.1016/j.ultramic.2014.09.004_p4_7 | Detailed quantification by integration over identified molecular dissociation pathways within the Saxey plots did not significantly affect the overall composition of LiFePO4. However, the exercise of replotting the data as a function of minimum distance versus ΔV/V0 provided a useful avenue to evaluate the accuracy of the identified pathways and improve our understanding of the mass spectra. For example, the molecular dissociation surrounding track 2b is very well described by the conventional pathway of , which is made apparent by the minimal variations along the integrated region in Fig. 7. Conversely, replotting the dissociations around track 5 in the same way revealed two distinct regions of the pathway, which was not apparent in the conventional plot of ׳ and ׳ . Intriguingly, the current best-fit for one of these sub-paths suggests that the parent molecule, initially identified as PO4+, could in fact be the much larger P3O123+ with the same mass-to-charge-state ratio. Since neither P nor O contain significant concentrations of a second isotope, it is impossible to evaluate fully this possibility, but it suggests that the POx-type peaks throughout the mass spectra could contain a significant fraction of these larger molecular species. This possibility could partially account for both the observed P and O deficiencies shown in Fig. 4. The analysis of LiFePO4 with a significant fraction of the 18O isotope could clarify this question in future experiments. The molecular dissociations around track 5 are also unique in that they appear primarily within two-ion detection events and not higher-order detection events. This suggests that this pathway originates almost exclusively from so-called “golden” events in which a single ion, and only one ion, evaporates and subsequently dissociates into two detected ions. The physical reason behind this observation remains uncertain, but it shows that researchers studying molecular dissociation in APT data should be vigilant of possible differences in behavior between single, double and higher-order detector events.
https://doi.org/10.1016/j.ultramic.2014.09.004_p5_2 | The systematic study of laser assisted APT for LiFePO4 provides many insights into the potential and problems associated with APT analyses of lithium ion battery materials with both green and UV laser illumination. Analyses utilizing green laser pulsing yielded substantial Li deficiencies, possibly due to selective dc evaporation of Li from poor absorption of the 532 nm wavelength light inherent to the optical properties of LiFePO4. Conversely, UV laser pulsing provided more accurate Li concentrations but substantial O deficiencies. Decreasing the UV laser energy increases the overall O concentration closer to its nominal value, but does not achieve a stoichiometric composition. Plotting and quantification of the molecular dissociation events could not fully account for the observed O deficiency, but does provide new insights into the field evaporation behavior and suggests that larger POx molecular species may evaporate and are not properly accounted for in the current treatment of the mass spectra. These results demonstrate that APT analysis of Li-based battery materials with low-energy UV laser pulsing is generally reliable with some O deficiencies, while green laser pulsing generates unreliable measurements of the Li concentration.
https://doi.org/10.1016/j.ultsonch.2017.06.010_p1_2 | Increasingly global warming and air pollution caused by the consumption of fossil fuels have imposed the priority of using green energy. As a result, the use of rechargeable lithium-ion batteries (LIBs) has increased rapidly [1], [2]. Compared with other commercial cathode materials, such as LiCoO2, LiNiO2, LiMn2O4 and their derivatives, olivine-structured LiFePO4 is considered as one of the most promising cathode material owing to its significant advantages of nontoxicity, low cost of raw materials, good structural stability at high temperature, excellent safety performance, and relatively high theoretical specific capacity (170 mA h g−1) with a flat discharge-charge potential (3.45 V vs. Li+/Li) [3], [4], [5]. However, the poor rate performance of LiFePO4, resulting from its intrinsic low Li+ diffusivity (10−17 to 10−14 cm2 s−1) and low electronic conductivity (10−9 to 10−8 S cm−1), has become a technical bottleneck to confine its widely practical applications [6], [7], [8] before these drawbacks being overcome fundamentally.
https://doi.org/10.1016/j.ultsonch.2017.06.010_p1_3 | The kinetics of Li+ insertion and extraction process is the primary mechanism to determine the battery delivery rate capability of a LFP-based electrode. This kinetics involved consists of three main steps: (i) electron and Li+ diffusion to/from the bulk material within the bulk material (solid phase); (ii) charge transfer reactions (electrochemical reactions) at the interface of the electrode/electrolyte; and (iii) Li+ diffusion from/to the interface in electrolyte phase [9], [10]. Significant amount of efforts have been made on developing new methods to facilitate the kinetics of Li+ insertion and extraction process, and improving the rate performance of LiFePO4. Reducing the particle size and preparing nano-scale cathode materials have been proved to be one of the effective ways to shorten the Li+ diffusion path and facilitate the kinetics of steps. Additionally, fabrication of cathode material possessing the porous structures can also increase electrode/electrolyte interface area and ensure effective electrolyte permeation [11], [12]. The porous structures would be beneficial to the improvement on the rate performance of LiFePO4. It should be emphasized here, however, that only meso- and macroporous structure is desirable, since the smaller size of micropores can hinder the reversibility of Li+ insertion process and reduce the active interfaces of the electrode/electrolyte by an increased potential of blockage from residual carbon [13], [14]. Micropores may also cause the formation of an extensive solid electrolyte interface (SEI) layer and inhibit charge transfer across the interfaces, resulting in a decrease in conductivity [15]. The application of LiFePO4 in lithium ion battery requires an optimal combination of high porosity and surface area to provide excellent electrochemical properties.
https://doi.org/10.1016/j.ultsonch.2017.06.010_p1_4 | There are several different preparation routes that have been attempted to develop the electrode materials for LIBs with high porosity structures. Sono-chemical synthesis is a well-known, simple and scalable technique to produce nanomaterials and the synthesized particles can have high porosities. The use of ultrasonic treatment is the other feasible way. By using ultrasonic treatment, acoustically created cavitation can be induced by ultrasonic wave while instantaneous collapse of the cavitation bubbles can create extreme conditions such as extremely high temperature up to 5000 K, pressures up to 1000 atm, and the heating and cooling rate greater than 1010 Ks−1 inside the cavitation zone. When ultrasonic treatment is applied for synthesis of the particles, the synthesized particles usually present porous structures [16], [17].
https://doi.org/10.1016/j.ultsonch.2017.06.010_p1_5 | Adoption of impinging stream (IS) is the other promising technology for materials synthesis and it has been widely used in industry for various applications. Liquid-continuous impinging streams are where two high speed impinging streams collide each other to form a local intensive micro-mixing have two major features: strong pressure fluctuation and many highly turbulent eddies. When this impinge streams are used for synthesis of particles, the generated turbulent micro-mixing can effectively increase local mass transfer rate and enhance the reaction rate, significantly boosting the probability of engulfed molecular diffusion by eddy collision. Meanwhile, the pressure fluctuation can also influence the energy and mass transfer in the solution [18]. Comparing to conventional stirred tanks, an impinging stream reactor (ISR) has fixed and confined volume, which lead to several orders of magnitude higher mixing intensity as well as uniform residence time when the feeding rate is kept unchanged. This kind of hydrodynamic reaction environment can enhance the control of the mixing conditions and local reactant concentrations [19].
https://doi.org/10.1016/j.ultsonch.2017.06.010_p1_6 | This paper proposes three different synthesis routes, aiming to synthesis FePO4 nano precursor particles that can have mesoporous structures. These obtained precursor micro or nano particles will be used to synthesize LiFePO4/C composites. The effects of impinging jet stream and ultrasonic irradiation on the morphology of FePO4 precursor and electrochemical properties of LiFePO4/C will be investigated and the findings will be discussed. The paper is organised as follows. Section 2 will describe the experimental details for synthesis of FePO4 nanocomposites. The properties of FePO4 and LiFePO4 synthesized by using different synthesis methods are discussed in Section 3. Finally, some important conclusions drawn from the present work are given in Section 4.
https://doi.org/10.1016/j.ultsonch.2017.06.010_p2_3 | The Fe(NO3)3 (1 mol L−1) and (NH4)2HPO4 (1 mol L−1) aqueous solutions were prepared by dissolving Fe(NO3)3·9H2O (Sinopharm Chemical Reagent Co., Ltd, 99%) and (NH4)2HPO4 (Sinopharm Chemical Reagent Co., Ltd, 99%) into deionized water. A certain amount of ammonia solution was used to adjust the pH value of (NH4)2HPO4 to maintain the desired value.
https://doi.org/10.1016/j.ultsonch.2017.06.010_p2_4 | Three different methods were designed to synthesis the nanoparticles of FePO4. The first type of FePO4 nanoparticles were synthesized via an ultrasonic-assisted impinging stream reaction at room temperature. The two reaction solutions were added continuously into an impinging jet reactor which was irradiated by a FS-600pv horn type ultrasonic wave piezoelectric vibrator (600 W, 13 mm in diameter) with 20 kHz (as shown in Fig. 1). The inlet of impinging jetting reactor had an inner diameter of 4 mm, while the inner diameter of outlet was 15 mm. The volumetric feeding rate of solutions was maintained at 85.74 ml/min (100 rpm). The pH value of solution was maintained at 1.70 by adding the ammonia solution using a pH automatic controller. Temperature was maintained at 60 °C. The obtained products were then subsequently washed with deionized water several times, filtrated and then dried in air at 100 °C for 12 h. Then the sample was calcined in air at 600 °C for 10 h to obtain anhydrous crystalline FePO4 samples. This nano FePO4·xH2O sample was denoted as FP-UltraImp. Download : Download high-res image (72KB)Download : Download full-size image Fig. 1. Schematic diagrams of experimental setup for combined ultrasonic-assisted impinging jetting reaction method.
https://doi.org/10.1016/j.ultsonch.2017.06.010_p2_5 | The second type of FePO4 nanocomposites were synthesized by applying a similar impinging jet reaction to the described first method. The only difference between the first and second type of synthesis methods is only the ultrasonic irradiation step. The second type of FePO4·xH2O sample is not irradiated with ultrasonic waves. The obtained nano FePO4 sample was referred to as FP-Imp.
https://doi.org/10.1016/j.ultsonch.2017.06.010_p2_6 | The third type of FePO4·xH2O nanocomposites were prepared for comparison purpose by a conventional co-precipitation method. The two reaction solutions were added continuously into a stirring reactor at a constant volumetric feeding rate of 85.74 ml/min (100 rpm). The pH value of solution was also maintained at 1.70 by adding ammonia solution via pH automatic controller. After adopting the same filtration, drying and calcination procedures, the FePO4 nanocomposites were obtained, named by FP-Copre.
https://doi.org/10.1016/j.ultsonch.2017.06.010_p2_7 | In addition, to investigate the effect of reagent concentration and volumetric flow rate, FP-UltraImp and FP-Imp nanocomposites were also synthesized under precisely controlled reagent concentration (C = 0.5 and 1.5 mol L−1) and volumetric flow rate (V = 17.15 and 51.44 ml min−1).
https://doi.org/10.1016/j.ultsonch.2017.06.010_p2_9 | Three types of anhydrous FePO4 samples were mixed with Li2CO3 (Sinopharm Chemical Reagent Co., Ltd, 99%) and glucose (Sinopharm Chemical Reagent Co., Ltd, 99%) at a desired ratio and ball-milled at 300 rpm for 6 h by a planetary ball mill, respectively. Then the mixtures were calcined in nitrogen atmosphere at 650 °C for 10 h. The obtained LiFePO4/C samples were designated as LFP- UltraImp, LFP-Imp, and LFP-Copre, respectively.
https://doi.org/10.1016/j.ultsonch.2017.06.010_p2_11 | Thermalgravimetric was measured by simultaneous thermal analyser (TG, NETZSCH STA 449 F3 Jupiter, Germany) at a heating rate of 10 °C min−1 in air. The nFe/nP ratio of FePO4·2H2O precursors was analysed by ICP. The crystal structure of FePO4 and LiFePO4/C samples were analysed by a Bruker D8 series X-ray diffraction using Cu Kα radiation (λ = 1.5406 Å) operated at 40 kV and 40 mA. The 2θ was scanned from 10 degree to 70 degree (with a resolution of 0.01 degree). The surface morphology of FePO4·xH2O particles were observed by scanning electron microscope (Sigma VP, ZEISS, Germany) and transmission electron microscope (Tecnai F20, FEI, U.S). Surface area, porosity and particle size are analysed by Brunauer Emmett Teller (BET, Micromeritics ASAP 2020, U.S.A). In terms of tap density measurement, a simple method described by Wang et al. (2011) was employed. In this work, about 5 g of the samples were stored in 10 ml plastic centrifugal tube and tapped on the lab bench for 10 min by hand. The measured mass and volume of samples were then recorded to calculate the tap density.
https://doi.org/10.1016/j.ultsonch.2017.06.010_p2_13 | The electrochemical performance was tested using a CR2032 coin-type cell. The cathode material was consisted of as-synthesized LiFePO4/C composite, acetylene black and polytetrafluoroethylene (PTFE) binder in a weight ratio of 80:10:10. The mixture was coating on an aluminium foil. After rolling and drying at 80 °C for 8 h. The coated aluminium was cut into circular plates. The thickness and diameter of these circular plates were 0.06 and 12 mm respectively. The loading density of LiFePO4 active material was around 5.0 mg cm−2. 0.1 M LiPF6 dissolved in ethylene carbonate (EC)/diethyl carbonate (DEC) (1:1 vol ratio) was used as the electrolyte. Celguard 2300 microporous film was adopted as the separator. The assembly of the cells was carried out in a dry Ar-filled glove box. The cells were galvanostatically charged and discharged at various rates within the voltage range of 2.5 V and 4.2 V (versus Li/Li+) on an electrochemical test workstation (CT2001A, Wuhan LAND Electronic Co. Ltd., China). All the electrochemical tests were carried out at room temperature. Cyclic voltammetry (CV) measurement was performed on an electrochemical workstation (Shanghai Chenhua Instrument Co. Ltd., China) over the potential range of 2.5–4.2 V (vs. Li/Li+) at a scanning rate of 0.1 mVs−1.
https://doi.org/10.1016/j.ultsonch.2017.06.010_p3_3 | 3.1.1. Effect of impinging jetting reaction and ultrasonic assisted impinging jetting reaction To determine the water containing content of FePO4·xH2O precursors, TG-DTA examination of the FP-UltraImp precursor particles was carried out by variation of the temperature from room temperature to 600 °C in air. The variations of the moisture are shown in Fig. 2. The TGA curve shows that the mass loss of FePO4·xH2O samples was found to be 22.5 wt%, indicating there are two molecules in one as-synthesized iron phosphate molecule. After 500 °C, the sample has no weight loss, indicating the dehydration of FePO4·2H2O occurs in the range between 178 and 500 °C. Download : Download high-res image (47KB)Download : Download full-size image Fig. 2. TG/DTA curves of FP-UltraImp precursors at a heating rate of 10 °C min−1 in the air. It has been reported in the literature that the nFe/nP ratio of FePO4·2H2O precursors is sensitive to the pH value of the working solution [20]. To investigate the effect of impinging stream and ultrasonic irradiation on the atom ratios between Fe ion and P ion, the FePO4·2H2O precursors prepared with different synthesis methods are measured by inductively coupling the use of a plasma mass spectrometry (ICP-MS). The test results are shown in Table 1. The nFe/nP ratio of all FePO4·2H2O samples obtained in this work is less than 1. The nFe/nP ratio of FP-UltraImp precursor is 0.97, which is higher than the nFe/nP ratio of FP-Imp precursor (0.95) and FP-Copre precursor (0.92). The ICP-MS result indicates that the nFe/nP ratio of FePO4·2H2O precursors is sensitive to the synthesis method when the pH of working solution is maintained at the same value. When water is irradiated by ultrasound, large amount of H and OH are generated [21]. The main reactions are summarized below: H2O→H+OH H+H→H2 OH+OH→H2O2 H+OH→H2O Table 1. The nFe/nP ratio of FePO4·2H2O precursors prepared by different methods. Samples FP-UltraImp precursor FP-Imp precursor FP-Copre precursor nFe/nP 0.97 0.95 0.92 For the synthesis of FePO4 precursor, the main reactions are as follows: Fe3++PO43-→FePO4↓ Fe3++3OH-→Fe(OH)3↓ The generation of FePO4 and Fe(OH)3 is a homogeneous competitive-consecutive (series-parallel) reaction. Comparing with impinging jetting stream, ultrasonic irradiation can further improve micromixing effect and reduce micromixing time [22]. Therefore, with the help of ultrasound irradiation, the chemical reactions tend to produce FePO4 and leading to an increased nFe/nP ratio. The X-ray powder diffraction (XRD) patterns of different FePO4 samples, which are pre-heated at 600 °C for 10 h, are shown in Fig. 3. The calculated cell parameters and mean crystalline size of these samples are listed in Table 2. All the calculated lattice constants match well with anhydrous hexagonal structured FePO4 (JCPDS card No. 29-0715, a = 5.035 Å, b = 5.035 Å, c = 11.245 Å), suggesting the formation of perfect crystalline FePO4 composites after the thermal treatment. Simultaneously, it can be clearly observed that the intensities of the diffraction peaks decrease with the use of impinging jet reactor and ultrasonic irradiation, which may suggest that the adoption of impinging jet stream and ultrasonic irradiation have remarkable effect on the crystallinity of the products. The highest intensities of FP-Copre, FP-Imp and FP-UltraImp composites around 25.83 degree are 4184, 3218 and 2949, respectively. The reason of lower intensities of FP-Imp and FP-UltraImp samples may be attributed to their smaller mean crystalline size [23]. Download : Download high-res image (85KB)Download : Download full-size image Fig. 3. X-ray diffraction patterns of different FePO4 composites (a) FP-UltraImp, (b) FP-Imp, and (c) FP-Copre. Table 2. Calculated lattice parameters and nuclei size of as-synthesized FePO4 samples. a(Å) b(Å) c(Å) V(Å3) Mean crystalline size(nm) FP-UltraImp 5.0412 5.0412 11.2462 285.8075 42.9 FP-Imp 5.0365 5.0365 11.2445 285.2317 48.5 FP-Copre 5.0362 5.0362 11.2482 285.2916 82.7 The BET specific surface area and pore size distribution of the FePO4·2H2O precursors have been characterized by nitrogen adsorption-desorption analysis. It can be seen that the N2 sorption isotherm of all FePO4·2H2O precursors (Fig. 4a) were Type IV. Their big hysteresis loops can be evidenced by the presence of meso-pores (>2 nm and <50 nm) and large surface areas. Table 3 shows the effect of impinging stream and ultrasonic irradiation has had on the surface area, porosity and average nuclei size of the FePO4·2H2O samples. The average nuclei size of three FePO4·2H2O precursors confirms the same trend obtained from XRD analysis. The average nuclei sizes of FP-UltraImp and FP-Imp precursors are 44.60 and 54.80 nm, respectively, which is smaller than the average nuclei size of FP-Copre precursor (77.92 nm). In addition, it can be seen that the FP-Copre precursor shows the largest average pore diameter of 23.2 nm, and exhibits the smallest BET surface area and total pore volume, corresponding to 77 m2 g−1 and 0.446 cm3 g−1 respectively. In contrast, the precursor of FP-UltraImp sample shows the highest BET surface area of 134.54 m2 g−1 and the smallest average pore size of 15.2 nm. For the FP-Imp precursor, it has the highest pore volume of 0.663 cm3 g−1. The analytical results of pore size distribution based on desorption of the FePO4·2H2O precursors synthesized using different methods are shown in Fig. 4b and c. It becomes clear as can be seen from the figure that the FP-Imp precursor has a significant amount of large-mesopores in the range of 20–50 nm, leading to its highest pore volume. The reason that FP-UltraImp precursors have the highest specific surface area of porosity is mainly ascribed to the small-mesopores that fall into the range from 4 to 20 nm. Obviously, both FP-UltraImp and FP-Imp precursors feature pores in mesoporous (>2 nm and <50 nm) range, indicating that the acquirement of large surface areas of FP-UltraImp and FP-Imp precursors are caused by not only the reduction in the average nuclei size but also the increase in the numbers of mesopores rather than micropores (<2 nm) or macropores (>50 nm). Generally speaking, a larger specific surface area can effectively increase the interface between electrode and electrolyte, thus enhancing an effective charge transfer across the interface. A reduced nuclei size is beneficial to shortening the diffusion distance of lithium ion, giving rise to an improved electrochemical performance for LiFePO4. Meanwhile, mesoporous structure can facilitate the penetration of electrolyte and improve the electronic conductivity. However, it has been proved that large surface area and high pore volume of electrode materials also limits its application in industry due to the reduced tap density and volumetric energy density [24]. For FP-Ultra Imp precursor, its small-mesoporous structure is thus to play roles in facilitation of the electrolyte penetration, improvement of the electronic conductivity and maintenance of an average tap density and volumetric density of the resulting LFP-UltraImp sample. Download : Download high-res image (282KB)Download : Download full-size image Fig. 4. The BJH desorption pore size distribution of FePO4·2H2O samples prepared with different synthesis methods. Table 3. N2 adsorption-desorption analysis results of FePO4·2H2O precursors prepared with different synthesis methods. Samples Surface area (m2 g−1) Average Pore Width (nm) Total pore volume (cm3 g−1) Average nuclei size (nm) FP-UltraImp precursor 134.54 15.2 0.570 44.60 FP-Imp precursor 109.49 21.4 0.663 54.80 FP-Copre precursor 77.00 23.2 0.446 77.92 Fig. 5 shows the TEM images of different FePO4 samples after heat treatment at 600 °C for 10 h. The FP-UltraImp primary nuclei (Fig. 5a) exhibits near-spherical shape with a primary crystallite size of 20–50 nm. In Fig. 5b, the FP-Imp composites have a larger nuclei size (around 50 nm) and similar near-spherical shape with FP-UltraImp. Moreover, the pore size of FP-Imp is also larger than that of FP-UltraImp. In contrast, FP-Copre sample exhibits irregular nuclei shape and the nuclei size is increased to 50–100 nm. It can be seen clearly from the figure that all three FePO4 samples still possess nano-sized nuclei and porous structure after heat treatment, which may provide high quality precursors for synthesizing LiFePO4/C nanocomposites. Download : Download high-res image (466KB)Download : Download full-size image Fig. 5. TEM images of different FePO4 samples (a) FP-UltraImp, (b) FP-Imp, and (c) FP-Copre. According to the XRD, BET and TEM results, there exists a clear tendency that the use of both ultrasonic irradiation and impinging jet reaction can have a significant effect on increasing surface area, and reducing primary grain size and pore diameter of FePO4·2H2O precursors. To understand the effect of ultrasonic irradiation and impinging jet stream on the formation of porous FePO4·2H2O precursor, a schematic illustration is presented in Fig. 6. In the impinging stream reaction, the streams of Fe3+ and PO43− solutions impinge on each other directly, which can deliver a high level of supersaturation and sufficient mixing of the raw materials in an extremely short time (∼10−7 s). The initial high supersaturation level can enhance the micromixing in the solution, thus facilitating nucleation rate and generating large amount of iron phosphate nuclei. The level of supersaturation level will decrease because the rapid nucleation process also consumes large amount of raw materials. Thus, particle growth process is confined, which results in a smaller average nuclei size. Additionally, it is conjectured that the improved molecular collision rate gives rise to the generation of large amount of large-mesopores as can be seen from BET analysis. Download : Download high-res image (151KB)Download : Download full-size image Fig. 6. Schematic illustration of the synthesis processes of impinging stream reaction and ultrasonic-assisted impinging stream reaction. The higher BET surface area, smaller average pore width and nuclei size of FP-UltraImp precursor might be the result of joint effect of ultrasonic irradiation and high speed impinging jet streams. In joint ultrasonic-irradiation impinging stream reaction, ultrasonic irradiation can further improve the diffusion, promoting the reaction and nucleation. Therefore, the average nuclei size of FP-UltraImp precursors is smaller than FP-Imp precursors. In addition, the function of ultrasonic irradiation can prevent the agglomeration and break large agglomerated particles into smaller particles to increase surface area. The formed small-mesopores of FP-UltraImp may be attributed to the breakup of the surface film at liquid-solid interfaces which is caused by shock waves and microjets [16]. This may explain why FP-UltraImp precursor can attain the smallest average nuclei size, largest specific surface area, and small-mesopores among three preparation routes.
https://doi.org/10.1016/j.ultsonch.2017.06.010_p3_4 | 3.1.2. Effect of reagent concentration To further understand the optimal concentration of initial reagents, FePO4·2H2O precursors were synthesized with three different reagent concentration (C = 0.5, 1.0 and 1.5 mol L−1) by using UIJR and IJR methods and the volumetric feeding rate was maintained at 85.74 ml/min. The BET specific surface area, total pore adsorption volume and pore size distribution of the FePO4·2H2O precursors synthesized under different conditions have been characterized by nitrogen adsorption-desorption analysis. As shown in Table 4 and Fig. 7, increasing the reagent concentration had significant influence on the surface area, porosity and average nuclei size of the FePO4 precursor samples. Table 4. N2 adsorption-desorption analysis results of FePO4·2H2O precursors prepared with different reagent concertation by IJR and UIJR methods (Volumetric feeding rate = 85.74 ml/min). Precursors Reactant concentration (mol L−1) Specific surface area (m2 g−1) Total pore adsorption volume (cm3 g−1) Average primary grain size (nm) FP-Imp-0.5 0.5 39.53 0.203 151.78 FP-Imp-1.0 1.0 109.49 0.663 54.80 FP-Imp-1.5 1.5 71.24 0.315 84.22 FP-UltraImp-0.5 0.5 87.94 0.580 66.67 FP-UltraImp-1.0 1.0 134.54 0.570 44.60 FP-UltraImp-1.5 1.5 98.69 0.477 60.79 Download : Download high-res image (136KB)Download : Download full-size image Fig. 7. The relationship between reagent concentration and (a) primary grain size; (b) specific surface area. When the reagent concentration is 1.0 mol/L, the FePO4 precursor sample (FP-UltraImp-1.0) synthesized by UIJR method features largest surface area (134.54 m2 g−1) and smallest average nuclei size (44.60 nm). The measured BET surface area for FP-UltraImp-0.5 and FP-UltraImp-1.5 precursors is 87.94 and 98.69 m2 g−1, respectively. Meanwhile, the average nuclei size of these two samples is 66.67 and 60.79 nm respectively. When FePO4 precursor samples are synthesized by IJR method, similar tendency can be observed and FP-Imp-1.0 relative large surface area (109.49 m2 g−1) and adsorption pore volume (0.663 cm3 g−1), as well as a smaller average primary grain size (54.80 nm). Generally, a higher initial reactant concertation can increase supersaturation level and nucleation rate in IRJ and UIRJ reaction. However, as the volumetric feeding rate is not changed. Therefore, large amount of nanoscale FePO4 nucleus will be synthesized in a short time. Some of the nucleus might be attached to the impinging stream reactor and blocked the chamber slightly. Then heterogeneous nucleation happens on the attached nuclei. Thus, these nuclei might be agglomerated and grown up in impinging stream reactor, leading to an enlarged nuclei size, and reduced surface area and pore adsorption volume. In comparison, ultrasonic irradiation can further increase micromixing effect and prevent agglomeration in impinging jetting reactor, leading to a reduced primary grain size and enlarged surface area.
https://doi.org/10.1016/j.ultsonch.2017.06.010_p3_5 | 3.1.3. Effect of volumetric feeding rate To evaluate the effect of volumetric feeding rate, FePO4·2H2O precursors were prepared at three different level (V = 17.15, 51.44 and 85.75 ml/min). It has been found that the increasing of volumetric feeding rate result in reduction of average primary grain size and improvement of specific surface area of FePO4·2H2O precursors, especially when the samples are prepared by IJR. Table 5 and Fig. 8 show the BET analysis results of the FePO4·2H2O samples prepared with 3 different volumetric feeding rate by IJR and UIJR methods. When using IJR method, the surface area and total adsorption volume increase with increasing the volumetric feeding rate. The maximum specific surface area (109.49 m2 g−1) and total adsorption volume (0.663 cm3 g−1) were obtained when the volumetric feeding rate is 85.74 ml/min. On the contrary, it was found that the average primary grain size of FePO4·2H2O samples decrease significantly as the increasing of volumetric feeding rate. Therefore, the sample FP-Imp-100 precursor has the best abundant mesoporous structure. This is mainly ascribed to the reduced micromixing time and increased mass transfer rate and collision rate. When ultrasonic irradiation is applied in impinging jetting reaction, the specific surface area, total pore adsorption volume and average primary grain size changed slightly with the increasing of volumetric feeding rate, especially at a relatively lower rate (V = 17.15 and 51.44 ml/min). This indicates that the application of ultrasonic irradiation can enhance micromixing more significantly than increasing of volumetric feeding rate. Table 5. N2 adsorption-desorption analysis results of FePO4·2H2O precursors prepared with different volumetric feeding rate by IJR and UIJR methods (Reagent concentration = 1.0 mol L−1). Precursors Volumetric feeding rate (ml/min) Specific surface area (m2 g−1) Total pore adsorption volume (cm3 g−1) Average primary grain size (nm) FP-Imp-20 17.15 (20 rpm) 21.94 0.087 273.48 FP-Imp-60 51.44 (60 rpm) 34.75 0.263 172.69 FP-Imp-100 85.74 (100 rpm) 109.49 0.663 54.80 FP-UltraImp-20 17.15 (20 rpm) 101.89 0.652 58.89 FP-UltraImp-60 51.44 (60 rpm) 96.88 0.576 59.60 FP-UltraImp-100 85.74 (100 rpm) 134.54 0.570 44.60 Download : Download high-res image (140KB)Download : Download full-size image Fig. 8. The relationship between volumetric feeding rate and (a) primary grain size; (b) specific surface area.
https://doi.org/10.1016/j.ultsonch.2017.06.010_p3_7 | Those as-synthesized FePO4 precursors by using different preparation routes as discussed in the preceding section were used for further synthesizing LiFePO4/C positive electrode particles. The XRD patterns and calculated lattice parameters of the three as-synthesized LiFePO4/C samples are shown in Fig. 9 and listed in Table 6. All diffraction peaks seen from XRD patterns and crystal lattice parameters are also well indexed to accord with LiFePO4 which has the orthorhombic structure (JCPDS card No. 40-1499, a = 10.347 Å, b = 6.019 Å, c = 4.704 Å), suggesting all the three LiFePO4/C nanocomposites were synthesized without any appreciable impurity phases. Download : Download high-res image (156KB)Download : Download full-size image Fig. 9. X-ray diffraction patterns of as-synthesized LiFePO4/C composites: (a) LFP-UltraImp, (b) LFP-Imp, and (c) LFP-Copre. Table 6. Lattice parameters of as-synthesized LiFePO4/C samples. a(Å) b(Å) c(Å) V(Å3) LFP-UltraImp 10.3254 6.0078 4.6916 291.0337 LFP-Imp 10.3322 6.0071 4.6896 291.0673 LFP-Copre 10.3276 6.0069 4.6906 290.9901
https://doi.org/10.1016/j.ultsonch.2017.06.010_p3_8 | The morphology of LiFePO4/C composites prepared by different methods was also examined by scanning electron microscopy (SEM). It can be seen from Fig. 10a and b that both LFP-UltraImp and LFP-Imp samples present a similar particle morphology consisting of nanospheres with sizes in the range of 80 nm–300 nm. These nanospheres interweave together and form high porosity structure. By comparison, Fig. 10c shows the LFP-Copre composite has a structure with lower porosity while the corresponding particle size becomes larger than those of LFP-UltraImp and LFP-Imp samples. Download : Download high-res image (473KB)Download : Download full-size image Fig. 10. SEM images of LiFePO4/C composites from the precursors prepared with different methods (a) LFP-UltraImp, (b) LFP-Imp, and (c) LFP-Copre.
https://doi.org/10.1016/j.ultsonch.2017.06.010_p3_9 | The electrochemical properties of all LiFePO4/C samples were tested in 2032-type coin half-cells batteries. Fig. 11a shows charge/discharge capacities for the LFP-Copre, LFP-Imp and LFP-UltraImp composites within the voltage range of 2.5 V and 4.2 V (versus Li/Li+) at 0.1 C (17 mA g−1). The charge and discharge plateaus of all three LiFePO4/C samples are 3.45 V and 3.40 V respectively. At low charge/discharge rates, both LFP-UltraImp and LFP-Imp samples exhibit comparable performance. The discharge capacities of LFP-UltraImp and LFP-Imp can reach 156.7 mA h g−1 and 150.9 mA h g−1 respectively, which is higher than the discharge capacity of LFP-Copre (141.3 mA h g−1). As shown in Fig. 11b, the discharge capacities of LFP-Ultra Imp at 0.5, 1, and 2 C rate can reach up to 140.7, 126.5 and 105.4 mA h g−1 respectively. The LFP-Imp composite delivers a discharge capacity of 135.3, 118.5 and 99.1 mA h g−1 at 0.5, 1 and 2 C. The LFP-UltraImp sample behaves poorly and exhibits the lowest discharge capacity, 125.8, 110.2 and 93.4 mA h g−1 at 0.5, 1, and 2 C. To investigate the recyclability of the as-synthesized LiFePO4/C samples, the coin cells were cycled at 0.5 C for 100 cycles. As can be seen from Fig. 11c, it was found that LFP-Imp and LFP-Copre can exhibit discharge capacities of 119.1 and 108.0 mA h g−1 at 0.5 C after 100 cycles, which are about 90.2 and 85.0% of the initial discharge capacity respectively. In contrast, LFP-UltraImp sample delivers the best cycling stability. The LFP-UltraImp sample can show a discharge capacity of 138.0 mA h g−1, with less than 4.7% loss of discharge capacity after 100 cycles at 0.5 C. Download : Download high-res image (272KB)Download : Download full-size image Fig. 11. Electrochemical performance of LFP-UltraImp, LFP-Imp and LFP-Copre composites (a) The initial charge/discharge curves at 0.1 C, (b) Rate performance at various rates, (c) Cycling performance at 0.5 C for 100 cycles.
https://doi.org/10.1016/j.ultsonch.2017.06.010_p3_10 | The cyclic voltammogram curves of LFP-UltraImp composite for the first two cycles are shown in Fig. 12a. During the first cycle, the oxidation and reduction peaks, which are corresponding to the charge/discharge reactions of the Fe3+/Fe2+ redox couple, appear at 3.569 and 3.319 V. During the second cycle, the oxidation and reduction peaks take place at 3.541 and 3.326 V respectively. The voltage peak difference between oxidation and reduction is decreased from 0.25 V to 0.181 V. Meanwhile, the current/mass peaks are increased from 0.447 to 0.669 A g−1. The difference of voltage and current/mass peaks indicate that electrode material is activated, and the electrochemical reversibility has been established after the first cycle [25]. In contrast, the potential difference for both LFP-Imp and LFP-Copre is only 0.215 and 0.326 V respectively (Fig. 12b). The larger and narrower current/mass peaks implicitly confirm that LFP-UltraImp composites have an improved reversibility and better kinetics of electrochemical reaction [26], [27]. Download : Download high-res image (163KB)Download : Download full-size image Fig. 12. Cyclic voltammogram curves of LiFePO4/C samples at a scan rate of 0.1 mV s−1 (a) the first and second cycle of LFP-UltraImp sample, (b) the second cycle of three LiFePO4/C samples.
https://doi.org/10.1016/j.ultsonch.2017.06.010_p3_11 | The better electrochemical performance of LFP-UltraImp sample can be attributed to reduced particle size, mesoporous structure and large specific surface area, as well as a higher nFe/nP ratio. It is believed that this structure can shorten the diffusion distance of lithium ion, increase electrolyte/electrode interface area and ensure effective electrolyte permeation into electrode materials, which lead to a relatively high utilization of the active LiFePO4 material. The relatively high nFe/nP ratio of FP-UltraImp also contribute to the better electrochemical properties of LFP-UltraImp. In the lithiation/delithiation process, Li+ moves through 1D channels which are parallel to b axis. However, 1D channel is easy to be blocked by impurities [20]. The relatively high nFe/nP ratio of FP-UltraImp indicates that LFP-UltraImp composite has higher purity and few blocked 1D channel. Furthermore, besides good electrochemical properties, LFP-UltraImp composite also possesses higher tap density than LFP-Imp due to the smaller pore width and smaller pore volume. The tap density of LFP-UltraImp composites can reach 1.33 g cm−3 in contrast to 1.17 g cm−3 for LFP-Imp composites. All of results obtained have clearly indicated that LFP-UltraImp samples have better electrochemical properties and higher volumetric energy density, thus demonstrating that the adoption of LFP-UltraImp route is an effective way to synthesize the high performance positive electrode precursor particle materials.
https://doi.org/10.1016/j.ultsonch.2017.06.010_p4_2 | Three different routes were designed for synthesis of FePO4 positive electrode precursor particles, which have been used for amalgamating lithium iron phosphate cathode particles to fabricate the lithium cell battery. It has been demonstrated that the adoption of ultrasonic-assisted impinging stream reaction is an effective approach to produce high electrochemical performance positive electrode precursor particles. The LFP-UltraImp samples obtained from the experiments have shown an initial discharge capacity of 156.7 mA h g−1 at 0.1 C, and exhibited 138.0 mA h g−1 after 100 cycles at 0.5 C, which is 95.3% of the initial discharge capacity. The conclusions reached from the current study, in terms of synthesis of mesoporous FePO4 precursors for improving the electrochemical performance of LiFePO4/C, can be summarized: 1) The adoption of impinging stream reaction can be beneficial to generation of FePO4 nanocomposites that have smaller primary grain size, large-mesoporous structures and higher specific surface areas. 2) Application of ultrasonic irradiation can lead to synthesis of small-mesoporous FePO4 precursors that have nanoscale primary nuclei size and high specific surface areas. It can also remarkably improve the purity of FePO4 precursors due to the increased mass diffusion rate between FePO4 and Li2CO3. 3) The formation of small-mesopores contributes to an improved electrochemical property and relatively high volumetric energy density of LFP-UltraImp.
https://doi.org/10.1016/j.ultsonch.2020.105177_p1_2 | The transportation sector represents 30% of green house gas emissions in the United States and is rising around the world, so governments encourage consumers to switch to electric vehicles (EV) to reduce its environmental footprint. Batteries are the key element to EVs [1] and cathodes materials are the most expensive component. First generation commercial cathode materials relied on LiCoO2 (LCO), but cobalt is rare and LCO is hazardous with respect to toxicity and flammability. Lithium iron phosphate, LiFePO4 (LFP), is a promising alternative [2] since iron is abundant (low cost), non-toxic, has a high theoretical capacity (170 mA.h.g−1), high open circuit voltage (3.45V vs. Li+/Li), and high power capabilities [3]. It has drawbacks—low conductivity (10−9 S.cm−1) [4], low lithium ion diffusion [5], discharge capacity, and rate capability. These disadvantages are minimized by reducing particle size to 100 nm to 200 nm, which increases the discharge capacity, and coating the surface with carbon increases its conductivity.
https://doi.org/10.1016/j.ultsonch.2020.105177_p1_3 | Solid-state, hydrothermal, and melt-casting are the three commercial process to synthesize LFP [6]. Solid-state is the simplest and most common [7]. Iron acetate or iron oxalate is milled with lithium carbonate or lithium hydroxide, and ammonium phosphate or lithium phosphate. A furnace calcines this mixture at 400 °C to 800 °C to produce LFP. The disadvantage of this method is that the particle size is uncontrollable. Conventional mechanochemical techniques control particle size but composites form, which reduces purity. Hydrothermal methods produce nanosize LFP with better morphology [8]. Yang et al. originally hydrothermally mixed FeSO4, H3PO4 and LiOH and processed it at 120 °C for up to 5 h to make C/LFP. The disadvantage of this method is that the LFP structure is disordered, with dislocated iron atoms blocking Li-ion diffusion, limiting the conductivity [9]. Melt-casting is under development with the lowest cost feedstock and it produces highly crystalline LFP [10]. Adding Fe(III), Li2CO3, and P2O5 stoichiometrically in a furnace while heating to 1200 °C yields LFP after several hours. However, it produces an ingot that requires several micronization steps to make nanoparticles.
https://doi.org/10.1016/j.ultsonch.2020.105177_p1_4 | Sonochemistry is a powerful technique to produce battery materials with controlled sizes and shapes, which is a requirement in the micornization step [11]. Other industrial applications of sonochemistry include surface cleaning [12], wastewater purification by pathogen deactivation [13], deagglomeration [14], homogenization, and ultrasonic imaging in medicine. US accelerates chemical reactions and produces nanomaterials [15] as it imparts additional energy to increase the chemical reactivity [16]. Recent studies with sonochemistry produced the desired particle shape, size, and morphology by adjusting ultrasound operating parameters [17].
https://doi.org/10.1016/j.ultsonch.2020.105177_p1_5 | For the first time, we propose combining mechanochemistry and sonochemistry to produce LFP under reaction conditions. Mechanochemistry couples the mechanical forces and chemistry. Wet media milling is a mechanochemical method to reduce the particle size to the nano-size, which is a necessary step for all the LFP synthesis processes. During milling, mechanical energy induces the collapse between the media (a hard material, such as yittria-stabilized-zirconia), and the particles in a liquid medium. Wet media mills generate heat, promote high energy collisions, and even chemical reactions [18]. However, when reducing the size of LFP precursor, the strength of the particle and the tap density also increase [2], which increases the difficulty to grind below 100 μm. Ultrasound is a proven alternative to reduce particle size [19], [20].
https://doi.org/10.1016/j.ultsonch.2020.105177_p1_6 | After the mill reduces the particle size, we add a carbon source to the slurry. During the thermal treatment, the precursors react to form LFP. The dispersed carbon coats the LFP nano-particles, which improves electrical performance by 5–8 orders of magnitude [4], and it also protects the unstable nano-size LFP from oxidization. The optimal carbon thickness ranges from range 3 % to 10 % [6]. Cellulose, lignin and glucose are inexpensive and renewable carbon sources [21], [22], [23]. The carbon layer produced from glucose are more uniform than fiber (cellulose, lignin) but the quality is poorer [2] (Table 1). However, the large molecular weight and entangled morphology of cellulose and lignin has limited dispersibility. The wet media mill is capable of breaking the fiber’s molecular chain [24], and ultrasound scatters the chaotic polymer structure[25]. But little research has been carried out applying sonication to the wet media milling process. Particles agglomerate in the milling process, which reduces the collisions and thus efficiency. Our previous work proved that ultrasound weakens these agglomerates [14]. Sonication may also assist LFP synthesis when grinding the LFP precursors.
https://doi.org/10.1016/j.ultsonch.2020.105177_p1_8 | In this study, we tested the hypothesis that ultrasound treatment improves the milling process and yields a better quality LFP while reducing milling time and achieving a better carbon coating. By adding a surfactant as a dispersing agent, ultrasound enhances the milling efficiency dramatically [26].
https://doi.org/10.1016/j.ultsonch.2020.105177_p2_3 | We synthesized LFP-C with a US assisted wet media mill starting from LFP precursors, followed by calcination. We studied three factors for the wet media mill with a NETZSCH Minifer wet media mill: carbon source, milling time, and ultrasound treatment (or sonication), each factor at three levels, based on a Box-Behnken 3(3–1) partial factor design.
https://doi.org/10.1016/j.ultsonch.2020.105177_p2_4 | (Table 2). We adapted the micronizer to fit a US probe inside the filter (Fig. 1a). The filter mesh is sufficiently small to restrict the media from passing through but allows all milled LFP smaller than that mesh opening to pass. However, the milled LFP agglomerates and adheres to the filter surface, which reduces the comminution rate and ultimate particle diameter. US at this point clears the filter of agglomerates through cavitation. The filter geometry was suboptimal as the tip of the ultrasonic horn impinged on the flat end that was closed. The end of the cylindrical filter has a screw that connected the assembly to the inside chamber, so solids only entered from the curved side rather than the top. However, ultrasound, as a transverse wave, has a specific radiation angle [35]: ultrasonic waves emitted at the tip create cavitation all around the probe[36]. So, even though the tip was suspended in the center of the cylindrical filter, the ultrasound breaks agglomerates radially. Yttria-stabilized zirconia (YSZ) (120 mL) was the grinding media and it ranged from 300 μm to 425 μm, (yellow dots on Fig. 1a), corresponding to 60% of the chamber’s volume. Table 2. 3(3-1) Box-Behnken experimental design. Test Milling time Ultrasound amplitude Carbon source h % 1 3 Low Cellulose 2 3 No Lignin 3 3 High Glucose 4 6 Low Lignin 5 6 No Glucose 6 6 High Cellulose 7 9 Low Glucose 8 9 No Cellulose 9 9 High Lignin 10 0 No Glucose Download : Download high-res image (327KB)Download : Download full-size image Fig. 1. The set-up design. (a).redesigned micronizer. The ultrasound probe was placed at the outlet of the grinding chamber, inside the filter. The Sketch of Minifer shows how the wet media mill looks like (NETZSCH – Feinmahltechnik GmbH). The 3D image shows how the connection designed to fit the ultrasound prove into the micronizer. The ultrasound probe tip is suspended inside the filter without any direct contact. (b). Spray dryer set-up.
https://doi.org/10.1016/j.ultsonch.2020.105177_p2_5 | We first added 292 mL of distilled water to the micronizer, which was operating at 50 Hz. We added iron oxalate (FeC2O4.2H2O), lithium dihydrogen phosphate (LiH2PO4) and lithium hydroxide (LiOH) to the mixing tank at a molar ratio of 1:1:0.03, which generates a product concentration of 40 %. We also added the surfactant Tween-20 at a mass ratio of 0.008:1, with respect to iron oxalate, to improve the milling efficiency [26]. Based on the partial experimental design, glucose, lignin or cellulose was added to the mixing tank in a ratio that corresponds to 7 % carbon in LFP to be synthesized (10 % lignin, 15 % glucose and 14 % cellulose with respect to LFP).
https://doi.org/10.1016/j.ultsonch.2020.105177_p2_6 | The amplitude of ultrasound influences the cavitation intensity by determining the number of bubbles generated in a certain period of time. In some cases, it monotonically increases with reaction speed [37], [38]. While in others cases, a higher amplitude rate leads to the opposite way [39]. High amplitudes could generate too many bubbles and then merge to bigger bubbles, and thus weaken the cavitation effect [40]. In some reactions, a low ultrasound amplitude assisted with a longer milling time improves comminution [41], [42]. Researches have shown that 20 % of amplitude can create the most effective bubbles because it restrains the number of bubbles and the energy scatters more easily in the medium [43]. On the other hand, an amplitude of 70 % boosts the reaction kinetics because it increases the temperature and pressure, reducing reaction time [44]. Increasing the amplitude improves the sonochemical effect, forming the cavitation bubbles at higher frequencies. So in this paper, the micronizing was carried out for 3, 6 and 9 h, we also tested the effect of low ultrasound (20 %), high ultrasound (70 %) and no ultrasound during milling. The ultrasound controller was a Sonics Vibra Cell VCX500, 500W, that we activated it once the micronizer was running.
https://doi.org/10.1016/j.ultsonch.2020.105177_p2_7 | Following the 3(3–1) partial experimental design (Table 2), we conducted 9 experiments. We also added an experiment with no milling, no ultrasound, and glucose as a comparison (test 10 in the Table 2). During milling, we measured particle size distribution (PSD) by a laser diffraction (LDA, Horiba LA-950), based on the Mie algorithm.
https://doi.org/10.1016/j.ultsonch.2020.105177_p2_8 | The mean particle diameter based on the DeBroukere mean is: (1) D4,3=∑di4·Ni∑di3·Ni where Ni is the number of particles with the corresponding diameter di. Refractive index (RI) is necessary for the Mie theory. We assumed all the particles are spherical [45], the RI of the LFP precursor was set at 1.31 and 0.2 for the imaginary part. For each sample, we extracted from the outlet pipe of the ultrasound probe set (Fig. 1a), then we immediately added it to the sample bath of the Horiba LA-950. We set the circulation speed at level 3 and agitation speed at level 3 (no ultrasonication). Since the dispersed phase was water, we set the RI at 1.3333 and 0 for the real and imaginary terms, respectively. During the milling, we measured the PSD every 10 min initially, and later every approximately half an hour when the PSD changed less with time.
https://doi.org/10.1016/j.ultsonch.2020.105177_p2_10 | A Yamato GB-22 laboratory-scale spary dryer dried all samples (Fig. 1b)[46], [47]. During spray drying, the slurry enters into an atomizer nozzle with hot air fed counter-current. A magnetic stirrer kept the slurry homogenized while a pump fed it towards the nozzle, atomizing it into the 0.58 m tall glass chamber. Small drops form at the tip as the solvent evaporates. The dried particles fall into a cyclone where they collect in a small hopper. The inlet temperature was set to 270 °C, outlet of 110 °C, drying air was injected at 0.42 m3.min−1. The efficiency of the drying ranged from 48 % to 55 % of the total solids contained on the slurry. The final product was a fine powder of LFP precursor coated in carbon.
https://doi.org/10.1016/j.ultsonch.2020.105177_p2_12 | We loaded 4 boat-shaped crucibles in a cylinder furnace. The reactor was sealed with a gas flow rate of 20 mL.min−1 of purified Ar/H2 (vol. 95:5). The crucibles close to the outlets were loaded with graphite powder for protection. We charged the other crucibles with samples. The furnace reactor operated at 700 °C and maintained at this temperature for 8 h after which the furnace cooled to ambient temperature. The calcination process produced LFP and carbonized the organic carbon the created a surface coating..
https://doi.org/10.1016/j.ultsonch.2020.105177_p2_14 | We analysed the C/LFP by X-ray diffraction (Philips X’PERT). The XRD spectra were generated with a monochromatic Cu-kα beam, an X-ray diffractometer λ=0.15406nm , at 50kV and 40 mA. We performed the gonio analysis from 15° to 70°, at a speed of 0.03° s−1. We analysed the result based on ICDD database and the Rietveld refinement (X’PERT highscore) gave a semi-quantitative characterization for the phases’ mass composition.
https://doi.org/10.1016/j.ultsonch.2020.105177_p2_15 | A CHN analyzer (LECO CS744) quantified carbon concentration. An internal balance measured the sample weight loss while heating to 1000 °C in an air. A CO trap converted the remaining carbon monoxide to CO2. The morphology of the carbon coating on the particles was confirmed by FE-TEM (JEM2100F, JEOL Co.) at a 30,000 magnification.
https://doi.org/10.1016/j.ultsonch.2020.105177_p2_16 | A Quantachrome Autosorb-1 instrument for N2 physisorption measured the adsorption and desorption isotherms at 77 K, after degassing the sample under vacuum at 350 °C for 5 h[48]. The Brunauer-Emmett-Teller theory (BET) regressed the specific surface area (SSA, adsorption branch, P/P0 0.05-0.25, C constant 100–250). The Barrett-Joyner-Hallender theory (BJH) gave the mesopore size distribution during adsorption (P/P0 0.15-0.995). We evaluated the total pore volume at the maximum filling pressure (P/P0 0.995), this approach adds the volume for all pores with a diameter smaller than 300 nm.
https://doi.org/10.1016/j.ultsonch.2020.105177_p2_17 | To examine the electrochemical performance of the synthesized active materials, we prepared a C/LFP electrode by mixing the active material (carbon coated LiFePO4), with carbon black C65 as a conductive additive, and polyvinylidene fluoride (PVDF) at a weight ratio of 84:9:7 in N-methyl-2-pyrrolidone (NMP) solvent to achieve uniform slurry. We spread the slurry onto an aluminium foil current collector with the doctor blade technique. The electrode dried in a vacuum oven at 70 °C overnight. Disk-shaped electrodes with a loading of 2.5 ± 0.5 mg.cm−2 were cut and assembled in coin cells (2032) in an Ar-filled glove box. A lithium metal foil was used as the negative electrode, C/LFP as the positive one, Celgard 2400 as the separator, and 1 M LiPF6 in ethylene carbonate-dimethyl carbonate (weight ratio of 1:2) solvent as the electrolyte. The electrochemical tests were performed on the cells at 30 °C on a Arbin BT2000 electrochemical station with cut-off voltages of 2.2 V and 4.0 V vs. Li/Li+ at 0.1 C rate for galvanostatic cycling. We assembled 3 cells for each material and at a capacity variation less than (1 mA.h.g−1).
https://doi.org/10.1016/j.ultsonch.2020.105177_p3_3 | The force of collisions between particles drops as particles comminute and their strength increase. The particle strength, σ , is the quotient of the breakage force, F, and the particle cross-sectional area, assuming spheres: (2) σ=4FπD2
https://doi.org/10.1016/j.ultsonch.2020.105177_p3_4 | The particle size characterization corresponds to undissolved solid particles in the slurry. To identify the change of PSD with time, we withdrew samples from the outlet of the wet media mill every 10 min [26]. Test 9 has a distribution bimodal during the first hour then became unimodal with time (Fig. 2). The particles initially fraction producing a couple of large particles and many small particles, thus producing a bimodal distribution. As the particle size comminute, the distribution becomes unimodal. Download : Download high-res image (187KB)Download : Download full-size image Fig. 2. 3-D plot of PSD versus milling time. The response surface shows how the PSD varies with milling time. Form the projection (above), the PSD varies most during the first hour.
https://doi.org/10.1016/j.ultsonch.2020.105177_p3_5 | We characterized the particle size by varying the milling time at 3, 6 and 9 h (Fig. 3. Then we regressed the data with a population balance model (PBM). The mass balance equation for the PBM is: (3) dDi(t)dt=-SiDi(t)+∑j=1i-1bijSjDj(t),∑i=j+1Nbij=1N⩾i⩾j⩾1withDi(0)=Di0, where, N is the number of size-classes, i and j are the size-class indexes up to N; Di(t) is the fraction of the particles in class i and bi,j represents the fraction of the particles distributed to each of the lower classes. The selection function, Si , means the fraction of the particles in class i that fragment. The breakage function, bi,j , means the fraction of the particles distributed to each of the lower classes. We applied the first order grinding kinetics and neglect the breakage function. If we assumed all the size-classes have the same selection function, and ultrasound as the additional impact only affects the selection function, then we express the PBM model as: (4) D4,3=aebt+u+c where c represents particle size limit when the milling time tends to infinity (under specific conditions of ultrasound amplitude and carbon source), a and b are the parameters for a specific function and u is the amplitude of ultrasound. The media mill was capable to reduce the D4,3 to less than 200 nm. In our previous research, the PSD is bimodal during the beginning stages of the ultrasound assisted wet media milling, while the distribution is close to normal for wet media milling. The PBM simulation curve with ultrasound assisted wet media mill is steeper than the conventional wet media mill. US accelerates the particle size reduction, and since the amplitude of US balances the thermal effect and cavitation effect exponentially, in this case, we add amplitude u in the select function item, where u=0,0.2 and 0.7 . The analysis on the parameter a shows that the longer time milling, the smaller it becomes. The longer time in the mill, the steeper is the curve. PSD when milling with cellulose tend to have smaller c than with lignin and glucose always has the largest c. Lignin and cellulose polymers have long molecular chains so restrict particle agglomeration during the milling. Glucose dissolves in the solution completely so haslittle cushioning. Therefore, milling with cellulose and lignin tends to generate finer particle. Moreover, compared with the Fig. 3(a), (b) and (c), the particle size remains constant after 150 min, at 0.2 μm. Download : Download high-res image (271KB)Download : Download full-size image Fig. 3. The data and regression model of particle size reduction versus time. (a) shows the case for 3 h milling. Dots represent the D4,3 measures by LDA and the curves illustrate the fitting. Comparing these three curves, the PSD drops faster at 70% amplitude than 20% (or 0). But all end at 0.2 μm.
https://doi.org/10.1016/j.ultsonch.2020.105177_p3_7 | After milling, we calcined the LFP precursors and generated C/LFP composite material. XRD on the calcined samples detected the presence of impurities. Compared with the reference JCPDS No. 40-1499, most components of all samples is LFP. We highlighted the impurities in Fig. 4, with vertical colored lines. The peak of FeP4 is 19.5° (brown area). Samples 4, 5, 6, 7, 9 and 10 have small shoulders around 19.5°, implying that they contain FeP4. Li3PO4 can be easily distinguished (green vertical areas on Fig. 4). The plane (1 2 0) of LFP has a high peak placed at 22.2° with theoretically 26% intensity. It is located just between the twin identical peaks of Li3PO4 (two first green vertical areas). Therefore if there are triple peaks between 22° and 23° or two relatively similar strength of noise around the LFP mean peak (around 22.2°), we can identify Li3PO4 in the sample. In this test, the tests 1, 2, 3, 7 and 10 contain little Li3PO4. Fe has a negative influence on the battery performance. Based on the reference No. 06-0696, Fe has only one peak in the 2θ range from 10° to 65° (blue vertical area). Unfortunately, it also overlaps with LFP Phases (2 3 1) and (1 2 2) at 44.5°. But we still can differentiate it because the intensity of two LFP phases are only 4% and 5%, respectively, which is much weaker than Fe. Thus, samples 1, 2, 7, 8 and 10 contain Fe. We kept the process exactly same, the impurity is most likely produced during wet media mill process. Li3PO4, FeP4 and Fe are the over-reduction products of LFP. Ideally, the LFP crystal embeds the amorphous carbon layer. The carbon layer could protect LFP from over-reduction. However, if the LFP precursor is poorly dispersed, or the carbon layer is non-uniform, a new LFP phase formed during calcination in H2, like Li3PO4 and FeP4, or even Fe. Download : Download high-res image (497KB)Download : Download full-size image Fig. 4. XRD diffractograms for all samples. The histogram patterns illustrate the LFP. The mean component of all the samples is LFP, however, some contain impurities. The brown vertical area highlights the FeP4 peak, the green areas mark the Li3PO4, and blue area corresponds to Fe peak.
https://doi.org/10.1016/j.ultsonch.2020.105177_p3_8 | The crystal size of the samples was computed by Scherrer’s equation (eq: 5). (5) D=Kλβcosθ where D is the crystal lattice size, K is the shape factor (0.89), λ is the wavelength of X-ray, β is the average full width of (2 2 2), (4 4 0) and (3 1 1) peaks, and θ is the Bragg angle. Looking into those three peaks of the LFP, eliminating the background and noise we calculate the crystal size based on the β of the peak. We observed that milling decreases the crystal size considerably (Table 3). Comparing with the um-milled test (test 10) which has a crystal size at 107 nm, then going to 68 nm after 3 h, 40 nm after 6 h, and 29 nm after 9 h of milling. Regarding the effect on crystal size, no US and low amplitude US gave respectively average crystal sizes of 49 nm and 51 nm, while the average crystal size with high amplitude US milling was 36 nm. Interestingly, especially for the 3 h milling tests, the crystal size when milling with high amplitude US was nearly half the size compared to milling with zero and low amplitude. Crystal size was independent of carbon source and averaged 51 nm for lignin and glucose, and 48 nm for cellulose. This is coherent with expectation, as the carbon source remains at the LFP surface, and thus, has no impact on LFP crystal size. Lastly, the signal of the amorphous carbon is indistinguishable on the XRD diffractogram. Table 3. Results for LECO test, XRD, BET. Test Carbon content Crystal size via XRD Surface area Total pore volume Discharge Capacity % nm m2.g−1 mL/g mA.h.g−1 1 2.8 78 31 0.13 75 2 2.4 84 21 0.09 79 3 2.2 46 24 0.23 115 4 3.7 47 36 0.14 77 5 4.0 35 32 0.15 106 6 3.5 36 24 0.09 130 7 4.3 29 51 0.29 63 8 3.2 31 32 0.10 125 9 3.6 26 31 0.14 138 10 2.8 108 24 0.15 72
https://doi.org/10.1016/j.ultsonch.2020.105177_p3_10 | The 9 h milling produces smaller crystal size consistent with XRD (Fig. 5). The particles for experiments after 3 h milling are polygon-like while they are spindle like at 9 h. The change in shape supports the change in milling mechanism from fracturing to abrasion as fracturing cleaves particles into polygons, while abrasion wears protruding edges and the ends. Download : Download high-res image (402KB)Download : Download full-size image Fig. 5. TEM images. According to Table 2), the 3 h milling (samples 1, 2, 3) generated polygons with a grain size of 100 nm. The grain size after 9 h milling (samples 7, 8, 9) was 20 nm and the shape was spindle like.
https://doi.org/10.1016/j.ultsonch.2020.105177_p3_11 | The morphological structure also depends on carbon source. Taking samples 7, 8 and 9, all LFP particles are covered by a 2 nm to 4 nm thick carbon layer, which was confirmed by EDS. The TEM images of test 7 appear more dense and less porous than 8 and 9, which agrees with BJH measurements. The LFP particles appear more embed in the amorphous carbon in samples 8 and 9. The carbonized cellulose in samples 2, 4 and 9 appears more fluffy the the lignin samples 1, 6 and 8.
https://doi.org/10.1016/j.ultsonch.2020.105177_p3_13 | Porosity influences battery performance by increasing the penetration of the electrolyte on the LFP. The BET results show that all powder samples follow a Type IV (a) isotherm, which corresponds to a mesoporous material (Fig. 6a) [49]. Download : Download high-res image (520KB)Download : Download full-size image Fig. 6. Gas adsorption test results. (a). BET results.Type IV(a) isotherms, glucose with US arranges the material in plate-like particles (tests 3 and 7) while cellulose and lignin create a spindl network (tests 4–9). (b). Despite a 20% amplitude, milling for 3 h is insufficient to achieve a good material disperion (test 1 – red). While using 70% US amplitude helps reduce the milling time from 9 h to 6 h (test 8 and 6 – blue and green). (c). Pore size distribution: when the material has two sharp peaks around 2 nm and 4 nm, it exhibits higher specific capacity performances (t6 – green). (d). Pore volume contour plot: milling for prolonged time under intense US leads to highly dense pure LFP powder.
https://doi.org/10.1016/j.ultsonch.2020.105177_p3_14 | The initial monolayer-multilayer adsorption on the mesopore walls corresponds to a Type II isotherm (P/P0 0.05-0.5), followed by pore condensation and incomplete pore filling (as the adsorption seems to increase without a limit) [50]. This phenomenon is common for spray dried materials because of the interparticle void fraction, measurable by mercury porosimetry, which ranges in pore size between 0.3 μm to 2 μm [46]. The carbon precursor forces the material to aggregate in two ways: glucose in the presence of US creates a type H3 hysteresis loop: non-rigid aggregates of plate-like particles in a network of heterogeneous pore size distribution including macropores (tests 3, 7 and 10); while in the absence of US, it creates a Type H2(b) hysteresis (test 5). Lignin and cellulose create a type H2(b) hysteresis: pores are organized in a spindle type network with a broad size distribution of neck diameters that induce pore blocking during desorption (tests 4 to 6, 8 and 9). All hysteresis loops close at the cavitation-induced pressure of P/P0=0.45 and are larger compared to spray drying melt-synthesized LFP nanoparticles, indicating larger interconnectivity between the pores and a more ordered material [51]. This suggests easier Li+ diffusion during intercalation and de-intercalation. On the other hand, milling for 3 h, or less, results in small hysteresis loops, incomplete precursor conversion and less pore-interconnectivity (tests 1, 2, 3 and 10) (Fig. 6b).
https://doi.org/10.1016/j.ultsonch.2020.105177_p3_15 | The BJH pore volume size distribution dV(d) can be divided into two regions: from a reference material, LFP has two sharp peaks around 2 nm to 3 nm and 4 nm to 5 nm, and one broad between 5 nm and 200 nm. The first two peaks belong to a morphological LFP’s property and the milling conditions. The broad one represents the spray drying conditions and is a function of the drying temperature [46]. We maintained the same spray drying conditions for all experiments, while by introducing US milling and changing the carbon precursor, we induced a morphological modification in the meso- and macropore region (Fig. 6c).
https://doi.org/10.1016/j.ultsonch.2020.105177_p3_16 | Milling precursor for 9 h with glucose and low US amplitude, yields mainly LFP with Fe nanocrystals (test 7 – blue), the SSA and pore volume are significantly higher than the average (51 m2.g−1 vs. 28 m2.g−1, Table BET) because of the presence of the Fe nanocrystals, this leads to a poor specific capacity in the coin-cell battery (60 mA.h.g−1). Also the dV(d) deviates from the LFP reference pattern in both regions. Reducing the milling time to 3 h while increasing the amplitude (test 3 – red) prevents the previous phenomena, yielding LFP (from XRD). However the dV(d) shows multiple peaks in the narrow mesopore region, deviating from the reference pattern. This indicates a different agglomeration mechanism or the presence of impurities, at levels undetectable on XRD, altering the LFP crystal morphology. Removing US requires twice as much time (test 5 – black), it yields again LFP (XRD) but the first peak on the BJH plot is broad. Milling the precursors with cellulose requires 6 h and high amplitude (test 6 – green), but forms pure LFP and also the dV(d) peaks are sharp and correspond to the reference material. This powder had the highest specific capacity and the lowest pore volume (0.09 cm3.g−1), suitable for storing high energy-volume densities.
https://doi.org/10.1016/j.ultsonch.2020.105177_p3_17 | A contour plot defines how US amplitude and milling time impact the porosity of the material (Fig. 6d): 3 h milling without US creates a small pore volume, but the material is not completely synthesized into LFP and contains impurities: Li3PO4 and Fe, by XRD. The plot neglects test 7, as the synthesis forms Fe nanoparticles, that lower the specific capacity to 63 mA.h.g−1 and increases the porosity and specific surface area of the material (0.29 cm3.g−1 and 51 m2.g−1). Milling from range 6 h to 9 h, with 70% US amplitude contributes to reducing the pore volume below 0.14 cm3.g−1, and yields pure LFP material with high specific capacity for our set of experiments (130 mA.h.g−1). Cellulose enhances positively specific capacity even in absence of US but requires 9 h operation (125 mA.h.g−1). On the other hand, lignin exceeds the other carbon precursor, but only with 9 h milling and 70% amplitude, yielding an specific capacity of 138 mA.h.g−1.
https://doi.org/10.1016/j.ultsonch.2020.105177_p3_19 | We took discharge capacity as the dependent variable, then did a statistical analysis for the Box-Behnken design. At a confidence interval of 95 %, the design confirms that US amplitude is a significant factor for discharge capacity. Pareto Chart of Standardized Effects informs if the factor contribute most on the dependent variable, and the higher amplitude the better. The next important factor is milling time, while carbon is the least significant. We examined the interaction between the milling time and US amplitude with a contour plot (Fig. 8). The optimal high discharge capacity will be reached when the US amplitude and milling time operate at the highest level, and the response surface is roughly flat, implying that the US amplitude precedes the milling time. Then we neglected the sui generis point of test 7, the statistic model of tests is (eq: 6). Here, y represents the discharge capacity, X1,X2,X3 mean the factor milling time, ultrasound amplitude and carbon source, respectively. Since X3 is discrete element, we neglected its interaction with X1 and X2 . The residuals of this model less than 0.1. (6) y=106+34X1-2X12+40X2-4X22-12X3+7X32+0.5X1X2
https://doi.org/10.1016/j.ultsonch.2020.105177_p3_20 | Obviously, US-assisted wet media milling produces LFP with a higher discharge capacity because US affects both cellulose and LFP (Fig. 7). On the one hand, high amplitude US destroys the secondary structure of cellulose. The physical collision characteristic by wet media milling loosens the cellulose, dispersing it with the solution and LFP precursors. On the other hand, ultrasound also breaks solid agglomerates. Sub-micron and nano size particle clusters are stable. Since the water does not wet all the surface of the particles, the hydraulic surface tension of the secondary particle nucleates, leaving the air pockets in the inter-particle space, which even wet media milling cannot interfere. As the milling goes on, the impacts break air–solid capsules but they reform instantly, which stabilizes the PSD. However, ultrasound in the milling chamber releases the air pockets due to bubble cavitation. The explosion of tiny bubbles generated by ultrasound creates ultra-high local pressure, releases the trapped air and exposes the particle to the solution, thus, the crystal size gets smaller. It correlates with the XRD data. Since the LDA measure the size of the capsule, the measurements by LDA levels off after 3 h milling. As the milling goes on, the mechanism of milling switch from fracture to abrasion, creating spindle shape particles. The high physical impacts generated on the mixture of cellulose and spherical LFP precursors, embeds the crystal into the cellulose network, forming an ’apple tree’ shaped material. After spray-drying and sintering, the cellulose carbonizes to a 2 nm thin conductive layer coated to the LFP crystal. Download : Download high-res image (572KB)Download : Download full-size image Fig. 7. The mechanism of ultrasound assisted mechanochemistry. Download : Download high-res image (176KB)Download : Download full-size image Fig. 8. The response surface for the contour plot. Level 1 reflects the milling time for 9 h, US amplitude of 70%. It illustrates the optimization of capacity will achieve when the milling time and the ultrasound amplitude goes higher.
https://doi.org/10.1016/j.ultsonch.2020.105177_p4_2 | We synthesized carbon coated LFP via US assisted wet media milling with FeC2O4, H2PO4-, and LiOH precursors and glucose, lignin, and cellulose as carbon sources. Milling was followed by calcination step that coated the LFP nanoparticles with a 2 nm to 3 nm carbon film. The specific capacity reached 138 mA.h.g−1 following a Box-Behnken experimental design with carbon source and milling time (3, 6 and 9 h) as the major factors and ultrasound (0 %, 20 % and 70 %) as a minor factor. These capacities are lower than that of LiCoO2 and LiNiO2 but the environmental risk associated with LFP are inconsequential compared to these two cathode materials.
https://doi.org/10.1016/j.ultsonch.2020.105177_p4_3 | As the precursor FeC2O4 does not dissolve in water, during milling, the particles of FeC2O4 disperse evenly in the Li+ and H2PO4- environment, and the particle size drops to the nano-size. Ultrasound assisted wet media milling unfolds the polymer of the carbon source, the nanosized precursors then attach to the unfolded polymer chain creating a wall between the crystals, and thus preventing two or more crystals from sintering during calcination. US promotes this function by the cavitation of tiny bubbles and thermal effects. Thus, after ultrasound assisted wet media milling, we obtain a slurry of nanosized FeC2O4 attached to the unfolded carbon source (primary particle). Then, spray drying creates spherical secondary particles by rolling the precursors together. After calcination, the nanoparticles will be coated by a more homogeneous 2 nm to 3 nm carbon layer (TEM images). This homogeneity is reached by the combined effect of US and wet media milling. Under these conditions, all the carbon sources form a thin carbon layer on the crystal but cellulose and lignin generate a carbon skeleton in the inter-crystal space, leaving more space between particles. These fluffy carbon structures help the electrolyte to pass through and the high Li-ion dispersion increases the discharge capacity correspondingly.
https://doi.org/10.1016/j.ultsonch.2020.105177_p4_4 | When milling with US, the particle size drops for the first 2.5 h milling at a 70 % amplitude but the crystal size continues to drop. According to BET, a 70 % US amplitude generates a lower surface area after calcination (between 24 m2.g−1 and 31 m2.g−1) compared to 20 % (between 31 m2.g−1 and 43 m2.g−1), this can be explained as the smaller the primary particle and the smoother secondary particle. Milling for 9 h and 70 % amplitude contributes to the reduction of the pore volume below 0.14 cm3.g−1 on the final C/LFP, making a more dense powder with superior specific capacity. Glucose creates cylinder-like shape pore while lignin and cellulose make a cone shape.
https://doi.org/10.1016/j.ultsonch.2020.105177_p4_5 | Although wet media mill provides strong mechanical collisions, its main defects are: high quantity of energy is allocated to de-agglomerating rather than breaking particles; it has little effect on polymers; does not disperse the polymer by itself, requiring an external dispersion source, such as US; the milling just affects the surface. Ultrasound is gentler and its impacts is deeper in the particle, affecting the crystal structure as well.
https://doi.org/10.1016/j.vacuum.2010.02.011_p1_2 | Olivine-type LiFePO4 is regarded as the most promising alternative cathode material for lithium ion battery because of its advantages of higher theoretic capacity (170 mAh g−1), lower cost, higher safety and environmental friendliness [1]. Usually, LiFePO4 was synthesized by solid-state reactions [1], [2], [3], [4], [5], sol–gel methods [5], [6], [7], or hydrothermal reactions [8], [9], [10]. For LiFePO4, the discharge potential is about 3.4 V vs lithium and no obvious capacity fading was observed even after several hundred cycles. However, LiFePO4 could achieve the theoretical capacity only at a very low current density or at an elevated temperature because of its poor electronic conductivity (10−9 S cm−1) [2]. Many studies have focused on finding means to improve the electronic conductivity of the LiFePO4 [3], [4], [5], [6], [7], [11]. Carbon coating could improve the electrochemical performance of this material, sucrose was usually added during or after the grinding process as an ideal carbon precursor [12], [13], [14]. Solid-state reaction was the most common way of synthesizing LiFePO4/C material, however, an extra inert or reductive atmosphere was needed to protect Fe2+ from oxidation.
https://doi.org/10.1016/j.vacuum.2010.02.011_p1_3 | In this paper, we prepared LiFePO4 and LiFePO4/C cathode materials by a two-step vacuum sintering method using Li2CO3, FeC2O4·2H2O and NH4H2PO4 as starting materials, carbon coating was simultaneously carried out by vacuum thermal decomposition of glucose in the sintering process. The electrochemical properties of LiFePO4 and LiFePO4/C materials were evaluated by AC electrochemical impedance spectroscopy (EIS), cyclic voltammetry (CV) and discharge/charge tests.
https://doi.org/10.1016/j.vacuum.2010.02.011_p2_2 | LiFePO4 sample was synthesized via a two-step vacuum sintering method. Firstly, Li2CO3, FeC2O4·2H2O and NH4H2PO4 with molar ratio 0.5:1.0:1.0 were ground for 6 h by wet ball-milling in ethanol solution to ensure homogeneous mixing and dried at 80 °C for 12 h under vacuum. Secondly, the as-obtained powders were successively sintered at 350 °C for 5 h and 650 °C for 20 h with a heating rate of 4 °C·min−1 under vacuum (<133 Pa). LiFePO4/C sample was also prepared by the same method, but glucose (5 wt%) was added into raw materials during the ball-milling process. The naturally cooled samples were used to prepare electrode for electrochemical tests. The microstructure and morphology of LiFePO4 and LiFePO4/C materials were characterized by X-ray diffraction (XRD, Rigaku RINT-2000) with Cu-Kα radiation and scanning electron microscope (SEM, JEM-5600LV).
https://doi.org/10.1016/j.vacuum.2010.02.011_p2_3 | The working electrodes were prepared by mixing active material with PVdF as binder and acetylene black as electronic conductor in the weight ratio of 75:15:10 in N-methyl pyrrolidinone (NMP) solvent. The slurry of the mixture was coated on an aluminum foil (20 μm in thickness) using an automatic film-coating equipment (AFA-II). The resulting film was dried under an infrared light to remove volatile solvent, punched into discs (φ14 mm) and pressed (6 MPa). After vacuum-drying at 120 °C for 12 h, the disc was transferred into argon-filled glove box (Mikrouna, Super 1220/750) and assembled as working electrode in 2025 coin cell using Celgard 2400 as the separator and lithium foil as counter and reference electrodes. A solution of 1 mol L−1 LiPF6 in EC: DMC (LB-301, Guotai-Huarong Co. Ltd, China) was employed as the electrolyte. The cells were cycled at different C-rate between 2.5 and 4.2 V with a cell test instrument (LAND CT2001A, China). Both cyclic voltammetry (CV) and electrochemical impedance spectroscopy (EIS) measures were carried out on an electrochemical working station (CHI 614C, China). CV curves were monitored at a scanning rate of 0.05 mV s−1 within voltage range of 3.0–4.0 V and EIS spectra were obtained at frequency range between 100 kHz and 0.01 Hz.
https://doi.org/10.1016/j.vacuum.2010.02.011_p3_3 | Fig. 1 showed the X-ray diffraction (XRD) patterns of LiFePO4 and LiFePO4/C samples synthesized under vacuum condition. All diffraction peaks in Fig. 1a could be indexed with the ordered orthorhombic crystal structure (JCPDS, No. 83-2092), there was no unwanted impurity such as Fe2O3 and Li3Fe2(PO4)3, which usually appeared in LiFePO4 product prepared by conventional methods [15]. Formation of Fe3+-containing impurities was related to residual O2 in the reactor and other oxide gases generated during the pyrolysis process of precursor. It`s difficult to completely remove the oxide gases from the reactor with the help of carrier gas because of gas turbulence and frequent molecular collision. According to the kinetic theory of gases, the mean free path of oxide gases under vacuum (100 Pa) is 103 times larger than that of gases under normal atmosphere. Therefore, it`s reasonable to assume that the formation of Fe3+-containing impurities could be avoided because almost all gases could be removed immediately under vacuum. After incorporation of carbon into LiFePO4, as shown in Fig. 1b, there was no diffraction peaks for carbon-containing phases except for those of olivine-type LiFePO4. The decrease of diffraction peaks indicated that LiFePO4/C consisted of relatively smaller particles than LiFePO4 sample, which could be related to the suppression of continuous growth for LiFePO4 particle with the help of carbon. Usually, pyrolytic carbon was easily consumed during the inert atmospheric reaction process because carbon could react with the released CO2 to form CO with large heat-absorption [16]. Under vacuum conditions, however, carbon consumption could be reduced without CO2 and reaction temperature could also be reduced from 700 to 750–650 °C without the heat loss. Download : Download high-res image (149KB)Download : Download full-size image Fig. 1. X-ray diffraction patterns of (a) LiFePO4 and (b) LiFePO4/C powders.
https://doi.org/10.1016/j.vacuum.2010.02.011_p3_4 | Fig. 2 showed SEM images of LiFePO4 and LiFePO4/C samples. It was found that LiFePO4 sample was composed of particles with slightly micro-aggregate phenomenon. As shown in Fig. 2b, LiFePO4/C sample contained uniform particles (0.3–0.6 μm), and the inserted EDX spectra of the cross mark confirmed the existence of carbon. The morphological analysis was in good agreement with the XRD analysis results. It was reasonable to assume that the carbon covered on the surface of LiFePO4 particles could not only inhibit particle growth but also improve electrical conductivity of pure LiFePO4. Download : Download high-res image (769KB)Download : Download full-size image Fig. 2. SEM images of (a) LiFePO4 and (b) LiFePO4/C samples.
https://doi.org/10.1016/j.vacuum.2010.02.011_p3_6 | To further understand the behavior of carbon, an electrochemical impedance spectrum was performed. Fig. 3 showed the Nyquist plots of Li//LiFePO4 (C) cells at open circuit potential state. The spectra were composed of a depressed semicircle in the high-to-middle frequency region and an inclined line in the low frequency region. The resistance of the semicircle was related to the total interfacial resistance which was equal to the resistance of Li+ migration through the SEI film and the charge transfer resistance at the solid–film interface [17]. As shown in Fig. 3, the data of interfacial resistance showed an obvious difference between LiFePO4 and LiFePO4/C; a decrease from 59.1 to 40.4 Ω was observed after incorporation of carbon, which indicating a better conducting network formed in the LiFePO4/C electrode. Download : Download high-res image (120KB)Download : Download full-size image Fig. 3. EIS spectra of Li/electrolyte/LiFePO4 (LiFePO4/C) unit cells.
https://doi.org/10.1016/j.vacuum.2010.02.011_p3_7 | The CV profiles of LiFePO4/C material cell were shown in Fig. 4. In the first cycle, there were a broad oxidation (3.51 V) and a spiculate reduction (3.38 V) peaks, corresponding to the phase-transition process between LiFePO4 and FePO4. No other peaks were observed, implying the absence of electrochemically active iron impurities. The difference of redox potential peaks was 0.13 V, which was only one sixth of the difference of redox potential peaks for LiFePO4 [18]. After the first cycle, current intensity of redox peaks increased and oxidation peak slightly shifted to 3.5 V, resulting in a smaller difference of redox potential peaks. The well-defined peaks, the symmetrical CV curves, and smaller difference of redox potential peaks indicated the better reversibility of the electrochemical reactions occurred on the surface of LiFePO4/C electrode. Download : Download high-res image (112KB)Download : Download full-size image Fig. 4. Cyclic voltammograms of LiFePO4/C electrode at the scanning rate of 0.05 mV/s and in a potential window of 3.0–4.0 V (vs. Li+/Li).
https://doi.org/10.1016/j.vacuum.2010.02.011_p3_8 | The specific capacity of LiFePO4 and LiFePO4/C prepared under vacuum was measured by constant current discharge/charge testing in the range 2.5–4.2 V (vs. Li+/Li) at 0.5C rate. As shown in Fig. 5, the first charge/discharge capacity of LiFePO4 electrode was 148/115.7 mAh g−1, while that of the LiFePO4/C electrode was as high as 162.4/145.5 mAh g−1 after ca. 5 wt% of carbon was incorporated into LiFePO4. It`s well known that amorphous carbon was an electrochemically inactive phase as cathode material, therefore, it`s reasonable to assume that the existence of carbon was favorable to inhibit the formation of Fe3+-containing phases, LiFePO4/C powders with pure LiFePO4 phase were obtained. Moreover, another important difference between charge/discharge voltage curves of LiFePO4 and LiFePO4/C materials was relatively less voltage hysteresis for LiFePO4/C material. It`s the uniformly-distributed carbon that connected LiFePO4 particles and provided an ideal conducting network for electrochemical reactions; consequently, the electrochemical performance of the LiFePO4/C electrode was greatly improved. Download : Download high-res image (133KB)Download : Download full-size image Fig. 5. The first discharge and charge profiles of LiFePO4 and LiFePO4/C electrodes at 0.5C.
https://doi.org/10.1016/j.vacuum.2010.02.011_p3_9 | Fig. 6 compared discharge capacities of LiFePO4 and LiFePO4/C electrodes at different C-rate. In both cases, there was an increase of capacity within initial several cycles, which was related to gradual penetration of electrolyte into the electrode. After five cycles, discharge capacity of LiFePO4 electrode experienced a relatively stable region at 0.5 and 1.0C. With an increase of C-rate, however, there was an obvious decrease of capacity, e.g. 18.8 % of the 5th discharge capacity was lost at 6C for up to 100 cycles. The decrease of discharge capacity was exactly caused by poor electronic conductivity and slow Li+ diffusion in the LiFePO4 particles [1]. After incorporation of carbon into LiFePO4, as shown in Fig. 6, there was a remarkable capacity increase for LiFePO4/C electrode at all C-rate, e.g. the 100th discharge capacity of 147.5 and 117.1 mAh g−1 at 0.5 and 6C could be obtained respectively. Furthermore, it`s interesting to notice that no capacity fading was observed for LiFePO4/C electrode even at high C-rate. The greatly improved cycling performance of LiFePO4/C material could be attributed to better conducting network and shorter Li+ diffusion length caused by carbon and smaller LiFePO4 particles (shown in Fig. 1, Fig. 2). To further understand cyclic stability of LiFePO4/C material, the same LiFePO4/C electrode was cycled at different C-rate, ranging from 0.5 to 6C for each of ten cycles. As shown in Fig. 7, the curve shaped like “V” symmetrical, that was, the reversible capacity decreased with the increase of C-rate, but capacity could recover to 150 mAh g−1 when C-rate returned to 0.5C. This result also confirmed that LiFePO4/C prepared under vacuum conditions could be used as cathode materials for lithium ion batteries (Fig. 7). Download : Download high-res image (312KB)Download : Download full-size image Fig. 6. C-rate capability for LiFePO4 and LiFePO4/C electrodes. Download : Download high-res image (108KB)Download : Download full-size image Fig. 7. Cyclic performancs of LiFePO4/C electrode at different rates varying from 0.5 to 6C every other 10 cycles.
https://doi.org/10.1016/j.vacuum.2010.02.011_p4_2 | Olivine-type LiFePO4 and LiFePO4/C materials were successfully synthesized by a two-step vacuum sintering method. The resulting LiFePO4/C had a discharge capacity of 147.5 mAh g−1 and exhibited good electrochemical cycling behavior compared to LiFePO4 prepared by conventional solid–state reaction under inert atmosphere. Furthermore, the vacuum-sintering LiFePO4/C material could demonstrate an excellent rate-capability with a 6C capacity of up to 117.1 mAh g−1. The improved performance was attributed to fine particles (0.3–0.6 μm), uniform distribution of carbon and improved electrical conductivity.
https://doi.org/10.1016/j.vacuum.2020.109935_p1_2 | Due to high theoretical capacity, long cycle life, satisfactory security, low material cost, good thermal stability and environmental benefits, olivine-type LFP has attracted particular interest as an energy storage system and electric vehicles (EVs) since first reported by Goodenough in 1997 [1,2]. However, compared with LiMn2O4 and LiCoO2, LFP has some intrinsic drawbacks, such as low electronic conductivity (~10−9 S cm−1) and sluggish lithium ions diffusion (~10−14 cm2 s−1), resulting in poor electrochemical characteristics and restricting the practical application in power devices [3]. Researches on solving these problems arose many years ago, which concentrates on doping cation [4,5], coating conductive layer on particle surface [[6], [7], [8], [9], [10], [11]], decreasing particle size to nanometer and morphology optimization [[12], [13], [14], [15]], etc. Doping a heteroatom can occupy the position of lithium ions as a result of creating vacancies and affect the crystal structure to improve electrical conductivity and mobility of lithium ions. Besides, the surface carbon coating is considered as the most effective method to enhance electrochemical behaviors of LFP. Decreasing particle size has also been proposed to improve the electrochemical performance, since fabricating nano-size particles can shorten the path of lithium ions diffusion and reduce the contact electroresistance between grains. However, this strategy may lower tap density and thus reduce volumetric energy density. In order to solve this problem, constructing electrode materials with special structure composed of nano-sized primary particles are considered as an effective way because they not only can show high specific capacity but also enhance kinetics of lithium ions. Yao et al. [16] prepared rod-like LiFePO4/C composite with cetyltrimethyl ammonium bromide (CTAB) as surfactant, which showed a cluster texture and good discharge capacity of 152.3 mAh g−1 at 0.2C and 90.9 mAh g−1 at 10C. Zheng et al. [17] reported the synthesis of hollow LiFePO4 nanoparticles by using ammonium tartrate as additive and carbon source, exhibiting excellent rate capability. However, the synthetic methods they pointed need to add admixture, making the process is complicated and difficult to control. Early in 2002, Su et al. [18] firstly using phytic acid prepares a hierarchical LFP, which not only used as a phosphorous source but also as a structure directing agent. However, the discharge capacity is not very good with only 120 mA h g−1 at 1C. It is worth noting that phytic acid is a common biomass acid and widely present in soybeans, grains and plant seeds, which can react with many positive ions such as Ca2+, Mg2+, Fe2+ and Zn2+ because of its special π-deficient pyridine structure and high negative charges on surface. Phytic acid can also act as an antioxidant because it is effective in preventing the oxidation of ions. Therefore, they could have a significant effect on the formation of novel LFP structure and performance.
https://doi.org/10.1016/j.vacuum.2020.109935_p1_3 | In recent years, with the requirement of high power and high energy density for electric vehicles, it is difficult to realize this goal only by a single carbon coating. Many researches begin to dope heteroatoms (N, B or P) on carbon layer to enhance conductive pathways of electrons. In particular, N-doped carbon layer is advantageous to electrical conductivity, because N atoms can provide electron carrier, decrease band gasp and serve on an electron donor [19]. B, an electron acceptor, can enter the carbon lattice, hence changing the electronic structure of carbon layer. Compared to N and B, P owns higher electron-donating ability and can form P-C bonds, with the result that electronic conductivity is promoted and the bonding stability is improved [20]. In 2015, Zhang et al. [21] reported phosphorus-doped carbon encapsulated LiFePO4 and indicated that phosphorus-doping can not only modify the electronic structure but also improve the electronic conductivity of the carbon layer.
https://doi.org/10.1016/j.vacuum.2020.109935_p1_4 | As previously reported, the hierarchical structure can alleviate tap density and volumetric energy density. Moreover, the heteroatoms doped carbon material can enhance the electronic conductivity in electrode because of its heteroatomic defects. Hence, we propose a facilitate method to prepare hierarchical structure LFP by using PhyA as the phosphorous source. Then applying sucrose and TPP as carbon and phosphorus source via two-step vacuum sintering process to prepare an encapsulation of phosphorus doped carbon over LiFePO4 (LFP/P-C). Compared with calcination under normal pressure, sintering via vacuum conditions mainly has the following advantages: carbon consumption and reaction temperature could be reduced without the heat loss, thereby saving energy and reducing consumption. More importantly, LiFePO4 is less susceptible to oxidate. This unique hierarchical structure composite gives rise to two important features: (i) improving more active electrochemical reactive kinetics by core-shell structure; (ii) enhancing the electrical conductivity and accelerating of lithium ions diffusion coefficient by more electron carriers.
https://doi.org/10.1016/j.vacuum.2020.109935_p2_3 | The LFP sample was prepared via a solvothermal method. LiOH·H2O (99%), PhyA (70%) and FeSO4·7H2O (99%) were used as raw materials in a stoichiometric of 3:1:1.5. In typical experiment, a total of 0.12 mol of LiOH·H2O was dissolved into 40 mL ethylene glycol at room temperature, then the PhyA solution was subsequently added to LiOH·H2O solution. An equal molar of FeSO4·7H2O was prepared in 40 mL ethylene glycol, then added to above mixed solution slowly under normal stirring for 1 h to form a dark green solution. Afterwards, the mixture was sealed into a 100 mL Teflon-lined stainless steel autoclave and heated at 180 °C for 4 h. After cooled, the products were collected and rinsed with distilled water and ethanol absolute for three times, respectively. Finally, the LFP was obtained by drying in vacuum oven at 80 °C for 12 h. In order to obtain LFP/C composites, the LFP sample and sucrose (5 wt% of LFP) were mixed and subsequently calcined at 650 °C for 6 h in vacuum tube furnace (30 Pa). To prepare the LFP/P0.125-C, 0.125 g TPP (as the phosphorus source) and 1 g of as-prepared LFP/C dissolved in 10 mL ethanol, mixed well and dried, then annealed at 600 °C for 4 h under vacuum (30 Pa). The LFP/P0.25-C and LFP/P0.5-C were also synthesized via the same procedure with the TPP mass of 0.25 and 0.5 g, respectively. For comparison, LFP/P0.125-C was also calcined under atmospheric pressure. The whole synthetic process of LFP/P-C is described in Fig. 1. Download : Download high-res image (276KB)Download : Download full-size image Fig. 1. Schematic illustration of the synthesis process for the LFP coated with P- doped carbon layer.
https://doi.org/10.1016/j.vacuum.2020.109935_p2_5 | X-ray diffraction was carried out with a Rigaku D/max-Ra diffractometer by employing Cu Kα radiation (λ = 0.1541 nm) to characterize phase of samples. Raman spectra were conducted by laser Raman spectrometer with the 532 nm Ar+ laser. The morphology and structure of the samples were analyzed via scanning electron microscopy (SEM, FEI Quanta-430) and high-resolution transmission electron microscopy (HRTEM, FEI Tecnai-TF30) images with an acceleration voltage of 200 kV. The X-ray photoelectron spectroscopy (XPS ULVAC, PHI-5000) analysis equipped with a monochromatic Al X-ray source (1486.6 eV) were performed to obtain information on the surface states of materials. The size of the analyzed sample area was 50 μm. No sputtering etching treatment was performed on the samples prior to analysis. The base pressure during analyses is 2 × 10−7 mba.
https://doi.org/10.1016/j.vacuum.2020.109935_p2_7 | To evaluate the lithium storage performance of the prepared cathode materials, CR2025 coin-type cell was assembled in an argon-filled glove box (H2O, O2 < 0.1 ppm) with Celgard 2400 microporous membrane as separators, metallic lithium as negative electrode, lithium foils as counter and reference electrodes, and LiPF6 in EC/DEC (1:1 vol%) as electrolyte. The electrode was fabricated by mixing of 80% of active materials (LiFePO4/C), 10% of conductive reagent (acetylene black) and 10% of binder (PVDF) in N-methyl pyrrolidinone solvent (NMP) to form a slurry. Then, the obtained mixture was pasted onto a aluminum foil and dried in a vacuum oven at 80 °C for 24 h. The average mass loading for the working cathode was about 2.0 g cm−2. Galvanostatic charge-discharge cycling tests were performed on an electrochemical test instrument (Neware, BTS3000, China) in the potential range of 2.0–4.2 V (vs. Li+/Li)at various current densities at 25 °C. Electrochemical impedance spectroscopy (EIS) of button battery was conducted between 100 kHz and 100 mHz. Note that all the electrochemical measurements were carried out at room temperature (25 °C).
https://doi.org/10.1016/j.vacuum.2020.109935_p3_2 | The crystal structure of all samples synthesized under vacuum condition was investigated by XRD as shown in Fig. 2(a). It can be noted that the XRD patterns of all samples show no obvious difference in the relative intensities and Bragg position. All the diffraction peaks can be perfectly in agreement with orthorhombic structure of LFP (JCPDS card No. 83-2092). Additionally, there is no impurity in every sample, suggesting a high purity and crystallinity. These results indicated that the phosphorus-doped carbon layer does not cause any diversifications in structure and purity to LFP. Moreover, no significant diffraction peaks of carbon are observed in XRD pattern due to low content and amorphous state. It is also noting that the LFP prepared at atmospheric pressure is also pure phase, which manifest that calcination conditions have no effect on the phase (Fig. S1a). To further confirm the carbon layer and P-doped carbon, Raman spectra test was employed in the range of 1000–2000 cm−1 as shown in Fig. 2(b). For the samples, two typical bands can be found at 1335 and 1580 cm−1, suggesting that carbon layer has successfully coated on the LFP surface, which are attributed to the characteristic D and G bands of carbon materials, respectively [22]. Generally, the intensity of D-band is related to the irregular levels of carbon materials, whereas the G-band is corresponding to the disorder or defect in the graphite structure. And the ID/IG (the peak intensity ratio of D and G-band) implies extent of defects and degree of graphitization [23]. It is accept that graphite carbon is more present in materials, which shows higher electric conductivity and is important to the lithium ions insertion and extraction [19]. Moreover, the ID/IG values of all samples were calculated to account for the degree of the graphitization. As listed in Table 1, the ID/IG values of three doping samples are higher than undoped LFP/C, displaying the higher graphitization degree, which is mainly beneficial to the electrochemical performance [21].
https://doi.org/10.1016/j.vacuum.2020.109935_p3_5 | The electrochemical performances of samples are also closely connected with the particles, surface topography and structure integrity [24]. The morphology of as-prepared samples was investigated by scanning electron microscopy (SEM). As presented in Fig. 3, each sample is mainly composed of many nanosheets, which are self-assembled stack in an ordered fashion. The average nanosheet size is about a length ranging from 100 to 150 nm and width distribution from 60 to 80 nm. According to Fig. 3(a1), the LFP/C shows a hierarchical structure, which is due to the assistance of PhyA [25], thus promoting lithium ions diffusion. As can be seen from b1, c1 and d1, the particle size and surface morphology of LFP/P0.125-C, LFP/P0.25-C and LFP/P0.5-C are not obvious change after doping. Compared to the LFP/P0.25-C synthesized under atmospheric pressure (S1), many voids between particles are observed, similar phenomena are also found in other materials calcined under vacuum condition [26,27], which is conducive to electrolyte contact. To further investigated microstructure, TEM and HR-TEM images of all samples are shown in Fig. 3(a2-d2) and (a3-d3). From the TEM images, we can clearly see that all materials show similar morphology and are composed of tiny nanosheets with hierarchical structure, which is consistent with above SEM pictures. Furthermore, the HR-TEM images of four composites reveal that LFP particles are wrapped by a thin carbon layer with the thickness of 2.5 nm, exhibiting a unique core–shell structure. Thus, the P-doped carbon layer can form a conductive network, which is conductive to enhance the electronic transport to extensive utilization. Elemental mapping of LFP/P0.25-C was presented in Fig. 3(c4-c7). We can see the sample contains various elements including Fe, P, O, and C, and these elements are uniformly distributed on the material, confirming that the as-prepared material is LFP/P0.25-C. Besides, based on carbon/sulfur analysis, the carbon contents for LFP-C, LFP/P0.125-C, LFP/P0.25-C, and LFP/P0.5-C are 3.20%, 3.11%, 3.15% and 3.19%, respectively. It is suggesting that various contents for the phosphorus doping have little effect on morphology and carbon content of LFP.
https://doi.org/10.1016/j.vacuum.2020.109935_p3_7 | The XPS spectra of LFP/P0.25-C was analyzed to determine the detailed atomic state of carbon layer. To avoid problems with referencing to the C 1s peak of adventitious carbon, which is an unknown compound, we present all spectra as recorded [[28], [29], [30]]. The peaks at binding energies of 55.6, 711.4, 133.9, 531.9 and 284.1 eV can be observed from Fig. 4(a), which correspond to the Li 1s, Fe 2p, P 2p, O 1s and C 1s, respectively [9]. As shown in Fig. 4(b), The Fe 2p spectrum is divided into two parts as a result of spin-orbit coupling and each part consists of a main peak and a “shake-up” satellite. LFP/P0.25-C shows a Fe 2p3/2 main peak at 710 eV with a satellite peak at ~715eV (~724 and ~729 eV for Fe 2p1/2, respectively). The results are in good agreement with previously reported spectra of Fe2+ in LFP [31,32].The P 2p spectrum of LFP/P0.25-C shows in Fig. 4(c). It is found that there is a peak at around 133.4 eV, matching well with the literature values [33]. From the detailed XPS spectra of P 2p, the peaks at binding energy of 133.2 eV and 134.1 eV corresponding to P-O and P=O, respectively. It is worth noting that a new small peak is dedicated at 131.9 eV and attributed to the P-C species [33], revealing that the phosphorus atom was successfully doped on the carbon layer, in which P acts as a bridge between carbon layer and LFP. The peaks at 283.9, 284.8, 285.7 and 288.9 eV of the C 1s spectrum in Fig. 4(d) correspond to C=P, C-C/C=C, C=O and O-C=O bonds, respectively [34]. The O 1s spectrum of LFP/P0.25-C as shown in Fig. 4(e), the peak at the binding energy of 530.9 eV can be attributed to the lattice oxygen O2− bond P–O at the normal sites of the orthorhombic structure. The binding energies of 531.9 and 529.5 eV are related to O2− in the oxidized Fe bond O–Fe and carbon oxide groups, respectively [35].
https://doi.org/10.1016/j.vacuum.2020.109935_p3_9 | The electrochemical performance of P-doped samples and LFP/C composites were performed by the galvanostatic discharge-charge measurement. Fig. 5(a) shows the charge/discharge profiles for the first cycle at a rate of 1C in the voltage window of 2.5–4.2 V. For all electrodes, there is a typical voltage plateau at 3.4 V, which indicates the two-phase transition between FePO4 and LiFePO4. The initial discharge capacity of LFP/C, LFP/P0.125-C, LFP/P0.25-C and LFP/P0.5-C are 160.0, 161.5, 161.8 and 160.7 mAh g−1, respectively. There is no significantly improving for the initial discharge capacity. To confirm its stability, the cycling performance of pristine LFP and P-doped LFP/C was compared in Fig. 5(b). The results show that the discharge specific capacity of LFP/C decreases obviously during the cycle, and the capacity retention rate decreases by more than 10% after 200 cycles. However, compared with LFP/C, the modified materials maintain reasonable capacity. For example, LFP/P0.25-C delivers the highest initial discharge specific capacity of 162.2 mAh g−1. After 200 cycles, the capacity of LFP/P0.25-C drops from original 162.2 mAh g−1 to 157.7 mAh g−1, corresponding to a capacity retention rate as high as 97%. Similarly, LFP/P0.125-C and LFP/P0.5-C were also tested. Their discharge capacities after 200 cycles display 157.1 and 155.9 mAh g−1 under the same testing conditions and current rates. Additional, Fig. 5(c) gives the charge and discharge curves of all samples at 200th cycle. Obviously, the electrochemical performance of modified material is significantly higher than that of unmodified material after 200 cycles. And the gap for P-doped samples between charge and discharge voltage plateaus is less than that of LFP-C. It is implied that the modified materials have a lower polarization, which is the vital role for excellent electrochemical performance. This phenomenon is consistent with CV results in Fig. 6(c).The detailed rate performers of pristine and the different weight ratios of LFP/P-C at different rates are compared and illustrated in Fig. 5(d). The specific discharge capacities of all samples almost show a decreasing trend with the current rates increasing, which mainly because of the quickly transportation for lithium ions. When in low current rates (0.1C–1C), the specific discharge capacity of all samples has hardly changed. Interestingly, with charge/discharge rates increasing, the superiority becomes even apparent. The LFP/C cathode delivers low discharge capacity at high current rate (2, 5 and 10C), while the LFP/P0.25-C displays high reversible capacities of 153.9, 152.7, and 130.2 mAh g−1, respectively.
https://doi.org/10.1016/j.vacuum.2020.109935_p3_12 | To investigate the lithium-ion kinetic process, electrochemical impedance spectroscopy (EIS) is usually performed and the equivalent circuit is shown in Fig. 6(a). The fitting values from this equivalent circuit are presented in Table 2. Generally speaking, EIS spectra consists of three regions. The high frequency intercept of the semicircle represents the electrolyte solution resistance (R1). The depressed high-middle frequency semicircle expresses the charge-transfer resistance (R2) between the active material and electrolyte. The inclined line is ascribed to the Warburg impedance (Z′) of the lithium ions diffusion [36]. Fig. 6(a) shows that the R2 is fitted as 234.2, 125.3 Ω for LFP-C and LFP/P0.25-C electrode, respectively. Noting that the value of LFP/P0.25-C is lower than LFP-C, clearly demonstrating that the charge transfer is improved. In short, the reaction kinetic is enhanced due to encapsulation of appropriate amount phosphorus doped carbon over LFP, which is beneficial for excellent electrochemical performance and well agree with those of charge-discharge performance. According to previous reports [37], the lithium ions diffusion coefficient (DLi) can be calculated with the following equation: (1) Herein, R refers to the gas constant (8.314 J mol−1 K−1), T expresses the degree Kelvin (298K), A is the effective working area (cm2), n donates the molar number of electrons involved in the redox process, F is the Faraday constant (C/mol), C represents lithium ions concentration (mol/L) and σw is the Warburg factor which is associated with Z` [38]. (2) Where, ω is the angular frequency in the low frequency region.
https://doi.org/10.1016/j.vacuum.2020.109935_p3_14 | From formula (2), it can be found the value of σw is the slop of the line in Fig. 6(b). The lithium ions diffusions calculate by Eqs. (1), (2) are 8.78 × 10−14 and 1.02 × 10−13 cm2 s−1 for the LPF/C and LFP/P0.25-C, respectively, as shown in Fig. 6(d), which suggests that the lithium ions float more in modified material. A comparison Li ions diffusion coefficient (DLi) between the LFP/P0.25-C in this work and other LFP composites in previously reports is given in Table 3 [[39], [40], [41]]. The LFP/P0.25-C also has higher lithium ions diffusion coefficient than the LFP modified by graphene oxide.
https://doi.org/10.1016/j.vacuum.2020.109935_p3_16 | The electronic conductivity σ can be calculated from equation [42]: (3) Where, l is the thickness of the electrode (cm). The calculation results are shown in Fig. 6(d). The σ value of LFP/C (1.39 × 10−5 S cm−1) is lower than the LFP/P0.25-C (2.59 × 10−5 S cm−1), which facilitates lithium ions insertion/extraction so that greatly enhancing carrier concentration. The EIS results further proved carbon layer with phosphorus doping can enhance the electrochemical conductive.
https://doi.org/10.1016/j.vacuum.2020.109935_p3_17 | Fig. 6(c) shows that Cyclic voltammetry (CV) measurement conducted at a scanning rate of 0.2 mV s−1. There is a pair of redox peaks near 3.150 and 3.729 V for LFP-C, 3.278 and 3.605 V for LFP/P0.25-C, which corresponds to the extraction and insertion of lithium ions. The peak spacing of the redox peaks of LFP/C is broader than that of LFP/P0.25-C, which indicating that the later deliveries lower degree of polarization. Meanwhile, the peak current of the LFP/P0.25-C is significantly enhanced, manifests that P-doped carbon layer on LFP has higher electrochemical activity. These results are consistent with the best electrochemical performance.
https://doi.org/10.1016/j.vacuum.2020.109935_p4_2 | By using a simple solvothermal method, the hierarchical LFP with PhyA as a novel phosphorus source were synthesized and further encapsulated in P-doped carbon by a two-step vacuum sintering, in which sucrose and TPP are used as carbon and phosphate source, respectively. Phosphorus doping into carbon layer significantly improved the graphitization of carbon. Introduction of the P doped carbon layer on the LFP is beneficial for electronic and ionic conductivity, leading to excellent electrochemical performance. In this study, after phosphorus modified carbon layer with appropriate amount, the lithium ions diffusion coefficients and electronic conductivity are greatly ameliorate. Specially, LFP/P0.25-C shows a larger capacity of 157.7 mAh g−1 over 200 cycles at 1C and retains a capacity retention rate as high as 98%. These finding demonstrates that this simple modification approach can provide a good guidance for overcoming the drawbacks of LFP cathode material and also can be extended to the other electrode material.
https://doi.org/10.1016/j.vacuum.2021.110541_p1_2 | Lithium ions batteries have been widely used in aerospace, military, electronics, automotive and other fields because of their advantages of environmental friendliness, small self-discharge and high specific energy [[1], [2], [3], [4]]. Among the components of lithium-ion batteries, the cathode material is crucial. In the past few decades, LiCoO3 [5], LiMn2O4 [6], LiFePO4 [7] and LiNi1/3Co1/3Mn1/3O2 [8] have been the most intensely investigated cathode materials.
https://doi.org/10.1016/j.vacuum.2021.110541_p1_3 | LiFePO4 with the olivine structure has received the most attention due to its high structural stability, low toxicity, excellent safety, and low cost [[9], [10], [11]]. However, the poor electronic conductivity and slow lithium ions diffusivity of the LiFePO4 cathode material have limited its practical application [12]. Many approaches such as surface coating with conductive materials [13], element doping [14] and morphology control [[15], [16], [17]] have been used to address the above-mentioned challenges. Among the numerous different approaches, carbon coating is regarded as an effective method to increase the electronic conductivity of LiFePO4. An electronically conductive layer is formed on the surface after coating, and helps to enhance the conduction between the particles by providing electron transport pathways, reduce the polarization, and compensate for the charge balance during lithium ion deintercalation, thus improving the electrical conductivity of active materials. Commonly, carbon sources can be divided into inorganic carbon sources (carbon black) and organic carbon sources (glucose, sucrose, ascorbic acid, polyaniline, polyacrylic acid). However, these carbon materials display poor conductivity because of their poor degree of graphitization, resulting in the unsatisfactory conductivity of LiFePO4.
https://doi.org/10.1016/j.vacuum.2021.110541_p1_4 | Compared to traditional carbon materials, multi-walled carbon nanotubes (MWCNTs) with excellent structural stability and high electronic conductivity have been regarded as an ideal material for improving the conductivity of LiFePO4. The conductive network of MWCNTs facilitates charge transfer between the LiFePO4 particles, thereby improving the electrochemical performance of LiFePO4 materials. However, in most LiFePO4@CNTs composites, CNTs are randomly combined with LiFePO4 due to the strong van der Waals force and the poor dispersion of the carbon nanotubes in the solution, so that the conductive network of carbon nanotubes cannot be fully utilized. In addition, many LFP@MWCNTs composites have been prepared by simply mixing LiFePO4 with MWCNT via ball milling, resulting in poor interface bonding between their particles. This reduces the tap density, volumetric energy density and electrochemical performance of LiFePO4. Therefore, it is important to develop a LiFePO4@MWCNTs composite that can be obtained by a simple process and shows good interface bonding.
https://doi.org/10.1016/j.vacuum.2021.110541_p1_5 | Hence, we proposed to synthesize LiFePO4@MWCNTs composites by in-situ self-assembly using phytic acid as a novel phosphorus source in this study. Phytic acid can react with Ca2+, Mg2+, Fe2+ and other groups due to its rich negative surface charge, and it also contains –OH, PO43− and other highly reactive groups [18,19]. It is expected that preparation of LiFePO4@MWCNTs composites with good interfacial binding effect will be achieved through the complexation of the active group on the surface of phytic acid with Fe2+ and the reaction between –OH or –COOH in MWCNTs. It is also desired that through good interface bonding, the electrical conductivity and lithium ion diffusion rate of the material will be improved, so that finally a LiFePO4 electrode material with good electrochemical performance can be obtained. In addition, the freeze-drying method under vacuum was also adopted in this study to solve the problem of MWCNT agglomeration. The freeze-drying method mainly contains three stages: rapid freezing, vacuum freeze drying and heating treating. It can design and tune of the morphology and surface properties of the product. Finally, the formation mechanism of the LiFePO4@MWCNTs composites was discussed.
https://doi.org/10.1016/j.vacuum.2021.110541_p2_3 | The LiFePO4@MWCNTs composite was prepared using phytic acid as a novel phosphorus source by the solvothermal method. The detailed process is shown in Fig. 1. Typically, the stoichiometric LiOH·H2O (99.9%, Sinopharm Chemical Reagent co. LTD), FeSO4·7H2O (99.9%, Sinopharm Chemical Reagent. LTD) and phytic acid (70%, Xiya reagent co. LTD) with a molar ratio of 3:1:1.5 were separately dissolved in ethylene glycol (80 mL). Subsequently, under continuous stirring functionalized MWCNTs (99.9%, Aladdin reagent co. LTD, MWCNTs/LFP: 4.5 wt%) were added to the above solution. Then, the mixture was transferred to a Teflon autoclave and held at 180 °C for 4 h. Then, after cooling to room temperature, the precipitate was washed several times with deionized water and ethanol before freeze drying to obtain the LiFePO4/MWCNTs aerogel. Finally, the LiFePO4/MWCNTs aerogel was calcined in a vacuum tube furnace at 650 °C for 6 h under Ar atmosphere. For comparison, a sample without MWCNTs was synthesized by the same method. Download : Download high-res image (450KB)Download : Download full-size image Fig. 1. Schematic of the synthetic procedures for the composite of LiFePO4@MWCNTs.
https://doi.org/10.1016/j.vacuum.2021.110541_p2_5 | For all of the prepared composites, the crystal structure was determined by X-ray diffraction (XRD, D/Mac-3c, Rigaku, Japan). Raman spectra were collected using a LabRAM HR800 spectrometer with a laser wavelength of 532 nm. Fourier transform infrared (FT-IR) spectra were recorded using a NICOLET-5700 infrared spectrometer. Scanning electron microscopy (SEM, Quanta-430, USA) and transmission electron microscopy (TEM, Tecnai-EF30, USA) were used to observe the morphologies and structures of LiFePO4@MWCNTs and LiFePO4. The X-ray photoelectron spectroscopy (XPS ULVAC, PHI-5000) analysis equipped with a monochromatic Al X-ray source (1486.6 eV) were performed to obtain information on the surface states of materials. The probing depth is approximately 5 nm beneath the surface and the size of the analyzed sample area was 500 μm. Survey (0–1400 eV) was operated at constant pass energy of 200 eV, and high resolution XPS was operated at constant pass energy (Ep = 45 eV), with step size of 0.1 eV, the electron incidence angle is 30° and the base pressure is 2 × 10−7 mbar.
https://doi.org/10.1016/j.vacuum.2021.110541_p2_7 | The working electrodes were obtained by the active materials, polyvinylidene fluoride (PVDF) and acetylene black. They were dissolved in N-methyl pyrrolidone (NMP) in a weight percentage of 8:1:1. Then, the slurry was coated on an Al foil. After drying in a vacuum oven at 80 °C for 12 h, the cathode film was cut into a disc with the diameter of 14 mm, and the loading mass of active material is 2.5 ± 0.1 mg. Subsequently, the coin-type half-cell was assembled in a glove box with Li as the counter electrode, Celgard 2400 as the separator, and the 1 mol/L LiPF6 dissolved in EC/DMC (1:1 by volume) solution as the electrolyte. Constant current charge and discharge experiments were performed between 2.0 and 4.2 V using a Neware battery test system (BTS3000, China). Cyclic voltammetry (CV) and electrochemical impedance spectra (EIS) measurements were conducted using an electrochemical workstation (Ametek, PMC, USA). CV measurements were performed in a potential range of 2.5–4.2 V (vs. Li+/Li) at the different scanning rates in the 0.2–1.0 mV s−1 range. EIS were measured within the frequency range from 10 mHz to 100 kHz with an alternating-current perturbation of 5 mV.
https://doi.org/10.1016/j.vacuum.2021.110541_p3_2 | The XRD patterns of LiFePO4 and LiFePO4@MWCNTs composite are displayed in Fig. 2a. All of the peaks can be fully classified as an orthorhombic structure with the Pnma space group. Moreover, no impurity peaks are detected in all samples. These results indicate that LiFePO4 with olivine crystal structure was successfully synthesized by using the novel phosphorus source and adding MWCNTs. It is also noted that the diffraction peak intensity of LiFePO4@MWCNTs composite is significantly higher than that of LiFePO4, indicating that the crystallinity of LiFePO4 is enhanced after the addition of MWCNTs, most likely due to the steric hindrance of the carbon nanotubes that promoted the nucleation and the modulated the crystal growth rate of LiFePO4 [20]. Moreover, the carbon diffraction peak was not detected in the LiFePO4@MWCNTs composite, either due to the low content of MWCNTs or to the existence of an amorphous state.
https://doi.org/10.1016/j.vacuum.2021.110541_p3_4 | As shown in Fig. 2b, the changes in the surface groups of the two samples were further investigated by FT-IR spectroscopy. The infrared characteristic absorption peaks of the two samples correspond to the characteristic peaks of typical olivine LiFePO4 [21], in agreement with the XRD results. The absorption peaks of PO43− in LiFePO4 and LiFePO4@MWCNTs are mainly in the 400-1200 cm−1 region, and the strong absorption peaks at 502 and 1072 cm−1 correspond to the O–P–O bending vibration and P–O stretching vibration of PO43−, respectively [22]. In addition to the peaks found for LiFePO4, the LiFePO4@MWCNTs composite also displayed weak absorption peaks at 3413 and 1650 cm−1 that were attributed to the oxide group in the MWCNTs, supporting the existence of MWCNTs in the LiFePO4@MWCNTs composite.
https://doi.org/10.1016/j.vacuum.2021.110541_p3_5 | Fig. 2c shows the Raman spectra of the two samples. We note that LiFePO4 has a stronger peak at 950 cm−1, corresponding to the Agv1 vibration mode due to the stretching vibration of the symmetrical PO43− tetrahedron in LiFePO4. By contrast, strong D and G bands are observed at 1351 and 1598 cm−1 in the LiFePO4@MWCNTs samples, corresponding to the typical carbon peaks. The D-band is due to the defects in graphitized carbon, and the G-band is due to the graphitized carbon. The ID/IG ratio generally reflects the degree of graphitization of the materials. The ID/IG value of LiFePO4@MWCNTs is calculated as 0.89. Remarkably, this material displays a lower ID/IG ratio than other LiFePO4 materials reported in literature [23,24], suggesting its higher degree of graphitization.
https://doi.org/10.1016/j.vacuum.2021.110541_p3_6 | To further investigate the chemical states, XPS spectra of the LiFePO4@MWCNTs was performed. Generally speaking, the valence state measured by XPS is usually based on the binding energy of the C 1s peak. However, the C 1s binding energy varies with the material. Fortunately, Greczynski and Hultman analyzed a hundred samples and determined that the sum of the binding energy of the C 1s peak (EFB) and the work function (∅SA) be a constant (289.58 ± 0.14 eV) [[25], [26], [27]], which indicates that the binding energy of the C 1s peak is constant relative to the vacuum level. Here, based on the fact that the work function of our sample is 4.5 eV [28], the C1s should be set at 284.47 eV and all other core level spectra shifted accordingly. The XPS full survey of the LiFePO4@MWCNTs as displayed in Fig. 3a, peaks at 711.4, 531.9, 284.2, 133.8, 195.7 and 55.6 eV, which corresponded to Fe 2p, O 1s, C 1s, P 2s, P 2p and Li 1s, respectively. Fig. 3b displays the O 1s spectrum of LiFePO4@MWCNTs, which can be deconvoluted into three peaks located at around 531.8, 531.0, 530.3 and 529.1 eV, corresponding to PO, O–C–O, P–O and O–Fe respectively [29,30]. The peaks located at the binding energy of 288.2286.4, 284.5 eV are corresponding to the O–CO, CO and C–C/CC, respectively (Fig. 3c). The P 2p spectrum shown in Fig. 3d can be separated into two peaks at 132.2 and 133.3 eV, which can be attributed to the P–O and PO. As shown in Fig. 3e, The Fe 2p spectrum is divided into two parts as a result of spin-orbit coupling and each part consists of a main peak and a “shake-up” satellite. LiFePO4@MWCNTs displays a Fe 2p3/2 main peak at 709.5 eV with a satellite peak at ~713.4 eV and a Fe 2p2/1 main peak at 722.9 eV with a satellite peak at ~728.8 eV. Obviously, there is no hydroxide phase in the prepared material phase structure.
https://doi.org/10.1016/j.vacuum.2021.110541_p3_8 | The morphologies of the two composites were characterized by SEM, TEM and HR-TEM, and the obtained images are shown in Fig. 4. From Fig. 4a and d, it is observed that the LiFePO4 sample presents a honeycomb shape composed of many nanoscale pieces, with a length of approximately 500 nm and a width of 120 nm. However, LiFePO4@MWCNTs exhibits a “long-short” rod-like structure with a length of 500 nm and a width of approximately 150 nm. Clearly, the morphologies of two composites are quite different. This indicated that the addition of MWCNTs in the solvothermal reaction process affects the nucleation and crystal growth of LiFePO4, resulting in a change in the morphology of the generated products. Fig. 4b shows the TEM images of LiFePO4, revealing that LiFePO4 is present in the form of nanosheets. The edges of the slices are lighter and the middle of the slices is darker, indicating that the slices are overlayed. It is observe from Fig. 4e that the MWCNTs uniformly wrap and encrust around the LiFePO4 particles to form a 3D nano-network structure. This structure shows good interface bonding between LiFePO4 and MWCNTs in which the carbon nanotubes act as a bridge for electron transport between the LiFePO4 particles. Such good interface bonding also facilitates the electrolyte fully reaching the surface of the LiFePO4 particles, which is beneficial for the improvement of the electrochemical performance. Carbon nanotubes are dispersed uniformly due to the use of the freeze-drying method. The freeze-drying method has been widely used in material synthesis and has many advantages in designing and adjusting the morphology and surface properties of products [31]. It involves direct sublimation from a solid to a vapor under vacuum. After drying, the material can maintain its original chemical composition and physical properties. The lattice fringes can be clearly observed from Fig. 4c and f, further confirming the good crystallinity of the composites. From Fig. 4f, we not only can observe the width of the MWCNT is about 4.5 nm but also the interface between the LiFePO4 and MWCNTs. Elemental mapping of LiFePO4@MWCNTs was presented in Fig. 5(b–e). We can see the sample contains various elements including Fe, P, O and C, and these elements are uniformly distributed on the material, confirming that the as-prepared material is LiFePO4@MWCNTs.
https://doi.org/10.1016/j.vacuum.2021.110541_p3_11 | Using coin-type cells, the electrochemical performance was evaluated for the two samples. The cycling capability profiles at 1C are compared in Fig. 6a. The discharge specific capacities of LiFePO4 and LiFePO4@MWCNTs composites were 107.3 and 150.6 mAh g−1, respectively. After 100 cycles, the specific discharge capacity values were 87.9 and 153.6 mAh g−1, corresponding to the capacity retention rates of 81.9% and 100%, indicating that the LiFePO4@MWCNTs composite has lower capacity attenuation. This is because MWCNTs can form a 3D conductive network in the LiFePO4 material, improving the cycle stability of the electrode material. The typical initial charge-discharge profiles of the two samples at 1C are presented in Fig. 6b. It is observed that each of the samples has a typical potential plateau at 3.5 V (Fe3+/Fe2+) [32]. LiFePO4@MWCNTs composite also shows a more stable and narrower voltage plateau and gap than that of LiFePO4, suggesting that LiFePO4@MWCNTs can provide faster paths for lithium ion transport [33,34] and will suffer from a lower polarization. These results highlight the decreasing polarization resistance of the LiFePO4@MWCNTs that may arise from the addition of MWCNTs and phytic acid. Such addition leads to the formation of a 3D conducting network structure that can effectively facilitate the conduction between active particles, and improves the electrochemical performance. Fig. 6c displays the charge-discharge curves for 100 cycles at 1C. It is clearly observed that the voltage gap of LiFePO4 is wider than LiFePO4@MWCNTs, suggesting the LiFePO4 shows a severe polarization, which mainly because the poor conductivity and slow electron transport rate of LiFePO4. However, the reversibility of the insertion/extraction process of lithium ions will be enhanced upon the addition of MWCNTs, so the LiFePO4@MWCNTs has a small polarization. We also noted that after a few cycles, the capacity of 0.1C increased slightly. This may be due to the fact the material cannot be completely infiltrated by the electrolyte in the initial stage, resulting in a low initial capacity. However, with an electrochemical reaction, the deintercalation and diffusion of lithium ions are smoother, which makes the system tends to be stable after several cycles. Fig. 6d delivers the rate performance of LiFePO4 and the LiFePO4@MWCNTs composites at 0.1–10C. For both samples, the discharge specific capacity gradually decreases with increasing rate, mainly due to the increasingly severe polarization of the electrode material under the conditions of high current charge and discharge. The discharge specific capacities of LiFePO4 and LiFePO4@MWCNTs composites were 102.5 and 152.5 mAh g−1 at 0.1C. At 2C, the discharge specific capacities were 81.3 and 149.6 mAh g−1. When the current density increases to 10C, the discharge specific capacities decayed to 0.6 and 117.4 mAh g−1, respectively. It is observed that LiFePO4 has almost no capacity at 10C, mainly due to the poor electrical conductivity of pure phase LiFePO4, resulting in its unsatisfactory electrochemical performance. By contrast, LiFePO4@MWCNTs shows excellent rate performance that is mainly attributed to the good mechanical properties and electrical conductivity of carbon nanotubes, so that the electrode material always maintained good electrochemical performance.
https://doi.org/10.1016/j.vacuum.2021.110541_p3_13 | To further examine the kinetic process of the LiFePO4 and LiFePO4@MWCNTs composites, CV and EIS tests were carried out, with the results shown in Fig. 7. Fig. 7a and c exhibit the CV curves of the two samples at various scanning rates. A pair of cathodic/anodic peaks appears in all of the cyclic voltammetry curves, corresponding to the phase transition between Fe3+ and Fe2+ described by LiFePO4→FePO4+Li++e− [35]. The oxidation and reduction peaks of LiFePO4 are located at 3.01 and 3.56 V, while those of the corresponding LiFePO4@MWCNTs are located at 3.23 and 3.54 V, respectively. Generally, the potential difference (ΔV) indicates the polarization degree of the electrode material with a lower the potential difference corresponding to better reversibility in the reaction. The ΔV is 0.45 V for LiFePO4, whereas that of LiFePO4@MWCNTs is 0.42 V, suggesting that the introduction of uniformly dispersed carbon nanotubes by freeze-drying forms a 3D conductive network in the composite material that increases the charge transfer rate and reduces the electrode polarization. Moreover, it is observed that the polarization phenomenon becomes more severe with increasing scanning current density. The variation of the peak current (Ip) is linearly related to the square root of the scan rate (γ1/2) [36]. The lithium ions diffusion coefficient of the electrodes can be calculated by the Randles-Sevik equation [37]: (1) where n is determined as 1 for the Fe2+/Fe3+ redox couples, A is the surface area of the electrodes (1.5386 cm2), and C is the molar concentration of the lithium ions of LiFePO4 (28.8 mol/L).
https://doi.org/10.1016/j.vacuum.2021.110541_p3_15 | Fig. 7b and d shows the linear relationship between the peak current (Ip) and the square root of the scanning rate (ν). According to Eq. (1), the lithium ions diffusion coefficients for LiFePO4 were calculated to be 1.36 × 10−13 and 1.16 × 10−13 cm2 s−1 for the charge and discharge processes, while these coefficients were respectively 5.82 × 10−11 and 3.37 × 10−11 cm2 s−1 for LiFePO4@MWCNTs. This result indicating that the addition of carbon nanotubes to form a good interface is good for the lithium ions diffusion in the electrode that in turn leads to the enhanced electrochemical properties of LiFePO4.
https://doi.org/10.1016/j.vacuum.2021.110541_p3_16 | Fig. 7e displays the EIS of the two electrodes. It is observed that the impedance test curves consist of straight lines in the low-frequency region and semicircles in the middle and high-frequency regions, corresponding to the diffusion of lithium ions in the active material and the charge transfer process in the electrochemical reaction, respectively. The charge transfer resistance of LiFePO4@MWCNTs is smaller, further showing that this material has a faster kinetic reaction process that is consistent with the cyclic voltammetry test results. This is due to the fact that the dispersed carbon nanotubes increase the conductivity of the material and accelerate the transport of electrons and ions.
https://doi.org/10.1016/j.vacuum.2021.110541_p3_17 | The LiFePO4@MWCNTs composites with a 3D conductive network were synthesized in situ using biomass phytic acid and functionalized multi-walled carbon nanotubes as raw materials. The mechanism of this process is shown in Fig. 8. Phytic acid with a large amount of negative charge on the surface reacts with Fe2+ to form the precursor of LiFePO4. After a short time, the newly generated LiFePO4 nanoparticles all exhibit a two-dimensional sheet structure that is due to the steric hindrance of the phytic acid molecules. Because the structure of this material has high surface energy, to reduce the surface energy, the particles spontaneously aggregate to form a layered superposition structure. The functionalized MWCNTs with oxidized groups, such as –CO or –COOH, can form chemical bonds with the OP–OH groups in phytic acid molecules. These formed bonds are strong and are not due to the van der Waals forces. The MWCNTs wrap around the LiFePO4 particles to form a 3D network during the calcination process in which phytic acid acts as a bridge to bind the particles. The 3D network not only promotes the electronic transport between the LiFePO4 nanoparticles and wrapped MWCNTs but also accelerates the lithium ions diffusion, thus giving rise to the superior electrochemical property of the fabricated LiFePO4@MWCNTs.
https://doi.org/10.1016/j.vacuum.2021.110541_p4_2 | In summary, we fabricated a novel LiFePO4@MWCNTs composite through a simple solvothermal method combined with freeze-drying. XRD, Raman and FT-IR measurements indicate that LiFePO4 with olivine crystal structure was successfully synthesized by using the novel phosphorus source and adding MWCNTs. TEM images confirm that the MWCNTs wrap around the LiFePO4 particles and form a 3D network, in which phytic acid acts as a bridge to bind the particles. The electrochemical tests showed that the discharge capacity of 150.6 mAh g−1 at the rate of 1C was achieved for LiFePO4@MWCNTs composite, representing an improvement relative to the discharge capacity of LiFePO4. In addition, no capacity fading was observed for LiFePO4@MWCNTs at the rate of 1C after 100 cycles. CV and EIS measurements illustrated that the reaction kinetics of LiFePO4@MWCNTs composite were significantly enhanced by coupling with MWCNTs. The enhanced capacity, outstanding rate performance and cycle life for LiFePO4@MWCNTs were ascribed to the 3D conductive network formed by MWCNTs that effectively accelerated the transport of lithium ions and electrons, leading to the enhanced electrochemical performance.
https://doi.org/10.1016/j.vacuum.2021.110730_p1_2 | Lithium-ion batteries have become mainstream battery power sources of electric vehicles due to their excellent performance [[1], [2], [3]]. The LiFePO4 cathode material with olivine structure has advantages with regard to structure, thermodynamic properties, and stability of cycling performance that are currently unmatched by other cathode materials [[4], [5], [6], [7]]. Therefore, LiFePO4 is still a focus of scientific research and industrial development in the field of various forms of energy storage [8,9]. LiMnPO4 is another material with the olivine structure that exhibits a higher voltage platform than LiFePO4 (LiMnPO4 voltage platform of 4.1 V versus 3.5 V for LiFePO4), and a theoretical specific capacity of 170 mAh g−1 [[10], [11], [12]]. Compared to LiFePO4, due to its higher voltage platform, LiMnPO4 is more suitable for meeting the current market demand for batteries with high energy density [13,14]. However, the low conductivity and Li + diffusion rate of LiMnPO4 limit the performance of this material to a certain extent [15], making it difficult to fully exploit its high energy density. Therefore, LiFePO4 doped with Mn to form LiFe1-xMnxPO4/C (0 < x < 1) solid solution can combine the advantages of LiFePO4 and LiMnPO4, and provide higher working voltage and energy density, making is a highly advantageous solid solution material [[16], [17], [18], [19]]. Its high safety, higher energy density, long life, low cost and other advantages make the use of LiFe1-xMnxPO4/C an effective approach for the integration of lithium battery cathode materials.
https://doi.org/10.1016/j.vacuum.2021.110730_p1_3 | In this study, we characterized the structure and morphology of LiFe1-xMnxPO4/C with different Mn contents. We found that the changes in the Mn content will lead to the changes in the crystallinity of the material, as well changes in the morphology of the secondary particles. These changes are the origin of the differences in the electrochemical performance of the materials. We also propose a vacuum pretreatment solid-phase method for the preparation of the optimal composition of the LiFe1-xMnxPO4 solid solution with the best rate performance and high energy density, providing a promising approach for future work.
https://doi.org/10.1016/j.vacuum.2021.110730_p2_2 | LiFe1-xMnxPO4/C composite materials were prepared with various Mn: Fe molar ratios (0:1, 0.2:0.8 and 0.5:0.5). The raw materials of Mn(CH3COO)2·4H2O (Sinopharm Chemical Reagent Co., Ltd), FeC2O4·2H2O (Sinopharm Chemical Reagent Co., Ltd), LiH2PO4 (Aladin, 99%) and sucrase (Sinopharm Chemical Reagent Co., Ltd) powder mixtures were ball-milled using ethyl alcohol as the media for 6 h and then were dried in an oven for 8 h. Then, the powders were annealed at 400 °C for 4 h at a rate of 5 °C min−1 in a vacuum tube furnace. Ultrasonic dispersion was used to obtain a better distribution of the carbon source around the active material. Then, the re-dried samples were heated to 650 °C for 10 h at a rate of 5 °C min−1 in a vacuum tube furnace, and the obtained gray powder was coated with a carbon layer. A schematic of the preparation process is shown in Fig. 1.
https://doi.org/10.1016/j.vacuum.2021.110730_p2_4 | The crystal structure and morphology of the LiFe1-xMnxPO4/C (x = 0, 0.2, 0.5) materials were characterized by X-ray diffraction with Cu Kα radiation (XRD, D-mac-3C, Rigaku, Japan) and refined by Rietveld method (EXPGUI), surface element state of the prepared samples were determined by the XPS (Ulvac, PHI 5000). The size of the analyzed sample area was 50 μm. Before analysis, the samples were not performed by sputter-etching treatment. The base pressure during analyses is 2 × 10−7 mba. Survey XPS spectra were collected over the binding energy range of 0–800 eV. Field emission scanning electron microscopy operated at 10 kV (FE-SEM, Nova Nano SEM 450) and high-resolution transmission electron microscopy (HRTEM, Tecnai-TF30).
https://doi.org/10.1016/j.vacuum.2021.110730_p2_5 | The positive electrode consisted of 80 wt% active material, 10 wt% polyvinylidene fluoride (PVDF), and 10 wt% conductive carbon black, and then was dissolved in N-methyl pyrrolidinone to form a uniform slurry. The slurry was evenly coated on the aluminum current collector and the final sample was obtained by vacuum drying after the coating process.
https://doi.org/10.1016/j.vacuum.2021.110730_p2_6 | Electrochemical performance testing of the cells was performed using a battery test system (BTS3000, Shenzhen Neware, Co. Ltd, China) at voltage range from 2.0 V to 4.2 V at the temperature of 25 °C. An electrochemical workstation (PMC-1000 DC, Ametek, USA) was used for cyclic voltammetry (CV) measurements in the potential range of 2.5–4.5 V at a scan rate of 0.1 mV s−1 and electrochemical impedance spectroscopy (EIS) with AC signal of 5 mV in the frequency range from 0.01-105 Hz was used to characterize the battery performance.
https://doi.org/10.1016/j.vacuum.2021.110730_p3_2 | The XRD patterns of LiFe1-xMnxPO4/C samples with different x values (x = 0, 0.2, 0.5) are presented in Fig. 2(a–c). In order to better explore the effect of Mn doping on the crystal structure, Rietveld refinement was investigated, and the results are listed in Table 1.
https://doi.org/10.1016/j.vacuum.2021.110730_p3_5 | From the Table, it can be seen that the cell volumes of LiFe1-xMnxPO4/C (x = 0, 0.2, 0.5) are 290.779 Å3, 292.779 Å3 and 296.530 Å3, respectively. The value of a, b and c are increasing with Mn content. From Fig. 2 (d), the XRD diffraction peaks have shifted to lower angles when Mn content is much higher, which further confirms the change of unit cell parameters. This is because the radius of Mn2+ (0.83 Å) is larger than that of Fe2+ (0.78 Å), and the unit cell of the material is expanded by Mn doping [20,21].
https://doi.org/10.1016/j.vacuum.2021.110730_p3_6 | The XRD patterns before and after carbon coating of LiFe0.5Mn0.5PO4 are compared and found from Fig. 3 that carbon coating did not change the crystal structure of the material. The diffraction patterns can be well-indexed to LiFePO4 (Pnma space group) with the olivine structure. In particular, it should be pointed out that after Mn doping, the impurity peak is not observed in the sample, showing that Mn doping does not introduce impurities. At the same time, after high temperature sintering, the diffraction peak intensity of the material increased significantly, indicating that the crystallinity of the material became better. After the sample is pretreated by vacuum, there is no hydroxide phase in the prepared material phase structure, indicating that it is very necessary to use the vacuum to process the samples.
https://doi.org/10.1016/j.vacuum.2021.110730_p3_8 | In order to further explore the effect of pre-treated by vacuum on materials, XPS tests were conducted to analysis the surface element composition of three materials, which can be seen in Fig. 4, Fig. 5, Fig. 6, Fig. 7. All spectra as recorded were presented to avoid problems with referencing to the C1s peak of adventitious carbon, which is an unknown compound, therefore the extracted binding energy values should be treated with extreme caution [22,23]. Fig. 4 gives the wide XPS survey profile for the three materials with content of the peaks of Li1s, Fe2p, Mn2p, Mn3p, O1s, C1s. It is worth noting that with the increase of Mn content, peaks in LiFe0.8Mn0.2PO4/C and LiFe0.5Mn0.5PO4/C appeared in the full spectrum with intensity increasing gradually.
https://doi.org/10.1016/j.vacuum.2021.110730_p3_13 | Fig. 5(a–c) are the Fe2p XPS spectrum of each material. It can be seen that the Fe2p spectrum of each material is composed of a Fe2p3/2 and Fe2p1/2 and adjacent satellite peaks. The characteristic peaks at 710.9, 710.7, 710.6 and 723.9, 723.9, 724.0 eV are attribute to Fe2p3/2 and Fe2p1/2 in LiFePO4/C, LiFe0.8Mn0.2PO4/C and LiFe0.5Mn0.5PO4/C, respectively. The results are in good agreement with previously reported spectra of Fe2+ in LiFe1-xMnxPO4/C [19].
https://doi.org/10.1016/j.vacuum.2021.110730_p3_14 | After fitting, the Mn 2p high resolution XPS spectrum is represented in Fig. 6(a–b). It can be seen that the Mn 2p spectrum of LiFe0.8Mn0.2PO4/C material is composed of a Mn2p3/2 and Mn2p1/2 at the binding energy of 641.6, 653.7 eV, with a "shake-up" satellite at 645.8, 658.8 eV, respectively. For LiFe0.5Mn0.5PO4/C, the date are 641.6, 653.8, 645.4, 658.8 eV, respectively [[24], [25], [26], [27], [28]].
https://doi.org/10.1016/j.vacuum.2021.110730_p3_15 | The P 2p spectrum showed in Fig. 7(a1-a3) can be separated into two peaks at 134.0 and 133.0 eV, respectively, the presences of only one double reveals the only environment of phosphorus and in good agreement with PO43− group [29]. The O1s spectrum of three materials show a narrow peak about at 531.0 eV, attributed to P–O in (PO4)3- groups, and very tiny peak near 533.0 eV assigned to metal oxide species adsorbed at the surface that can be seen in Fig. 7(b1-b3) [30]. The peaks at the binding energies of 530.1, 530.0 and 529.8 eV correspond to Fe–O and M-O (M = Mn, Fe). Fig. 7(c1-c3) are the XPS spectrum of C1s. The peaks around 284.0, 286.0, and 288.0 eV correspond to C–C/CC, C–O and OC–O bonds, respectively. Some of the XPS spectrum fitting and analysis about Fe2p, Mn2p, C1s refers to the previous works [31].
https://doi.org/10.1016/j.vacuum.2021.110730_p3_16 | Fig. 8(a–d) show the FESEM images of materials with different Mn contents. It is observed from the images that the materials prepared by the solid-phase method show a spherical particle morphology, and the primary particle size is less than 300 nm. When the Mn amount reaches a certain level, it will lead to changes in the crystal lattice constant. From the study of reference literature, we know that doping with metal ions may change the close-packed way of material crystals, thus causing a certain change in the particle size of the material [32]. In some solid solution alloy materials, the addition of alloy elements will give rise to the changes in the crystal structure that in turn leads to the changes of the material properties [33]. It can be understood that because Mn atoms are close to the Fe atom lattice and radius size of the LiFePO4 material, they can form an solid solution, so the Mn atom is used as a solvent atom, and its solid solution does not change the solvent lattice, It only causes the distortion of the lattice of the raw material. The existence of these distortion energy has an effect on the size of the particles. It was found that the incorporation of Mn not only affects the crystal structure of the material, but also changes the morphology and particle size of the material [34].
https://doi.org/10.1016/j.vacuum.2021.110730_p3_18 | It is well-known that changes in the size of the nanoparticles can lead to a smaller charge transfer resistance and a higher lithium ion diffusion coefficient during electrochemical reactions [35,36]. LiFePO4/C and LiFe0.8Mn0.2PO4/C show obvious agglomerated structures in Fig. 8(a–b) that are due to the random secondary particles formed by the agglomeration of nano-scale particles in the sample. However, when the Mn doping amount is increased to 50%, the agglomeration phenomenon is significantly improved, as shown in Fig. 8 (c). The sample is further examined as shown in Fig. 8 (d). It is observed that the size of the particles is 200–300 nm. Because the prepared material particles are of nanometer level, agglomerates of small particles appear during the sintering process. Such agglomerates are difficult to disperse under the action of external mechanical force and exist in the material in the form of secondary particles. Therefore, electrolysis liquid cannot penetrate into the interior of the agglomerate to infiltrate every particle, and inactivate some active particles. This particle morphology endows the sample with better dispersion and is more conducive to the infiltration of the electrolyte, which may endow the material with superior rate performance.
https://doi.org/10.1016/j.vacuum.2021.110730_p3_19 | In general, large particles have a small specific surface area, and the intrinsic surface energy driving force is smaller. The smaller the particle size, the greater the driving force for sintering. Therefore, although the sintering performance of smaller particles is better and the crystal form of the particles is perfect, it is easy to agglomerate to form irregular agglomerates at high temperatures, making the material difficult to infiltrate by the electrolyte, and the Li+ migration efficiency is poor. Therefore, the material with good dispersion performance can exert its electrochemical performance to a greater extent.
https://doi.org/10.1016/j.vacuum.2021.110730_p3_20 | To further investigate the morphology and the effect of carbon coating of LFe0.5Mn0.5PO4/C, TEM was conducted for this sample. The spherical LFe0.5Mn0.5PO4/C particles have a uniformly coated carbon layer distributed on the surface. The black area corresponds to material particles, and the light area is the carbon layer structures. In addition, the material is surrounded by a thin layer of carbon as shown in Fig. 9 (a).
https://doi.org/10.1016/j.vacuum.2021.110730_p3_22 | This indicates that the particles have good crystallinity, and the lattice fringes are very clear and regular. From Fig. 9 (b), it can be clearly seen that the particles have obvious lattice fringes and an amorphous carbon layer structure with a thickness of 5 nm. A uniform carbon layer coated on the outer surface of the material and the ordered crystal structure is beneficial for improving the electrical conductivity of the material. The surface of the material is evenly covered by the carbon material, which can effectively improve the conductivity of the material, so that the deintercalation of lithium ions occurs at the same point of the active material, and the electrochemical polarization of the material is reduced. The corresponding EDX pattern is demonstrated in Fig. 9 (c), illustrate the presents of Fe, Mn, P, O, which explains that there are no impurity elements. This result is consistent with the conclusion of XPS analysis.
https://doi.org/10.1016/j.vacuum.2021.110730_p3_23 | Fig. 10 (a) shows the charge-discharge profiles of the prepared LiFe1-xMnxPO4/C (x = 0, 0.2, 0.5) at the current density of 0.1 C. It is observed that the three samples present clearly different charge-discharge profiles. LiFePO4/C shows a set of charging and discharging platforms at 3.4 V, whereas LiFe0.8Mn0.2PO4/C and LiFe0.5Mn0.5PO4/C display two sets of charge and discharge platforms at 3.5 and 4.0 V, respectively. This is due to the addition of Mn to the raw material. Due to the presence of both Mn and Fe, two pairs of electrochemical redox reactions of Fe2+/Fe3+ and Mn2+/Mn3+ can occur when the material undergoes charge and discharge reactions. On the low-voltage platform, the Fe2+/Fe3+ reaction is affected by the Mn2+/Mn3+ conversion, and the electrode potential of Fe is increased from 3.4 to 3.5 V. Similarly, the electrode potential of Mn is reduced from 4.1 to 4.0 V [37]. Moreover, the ratio of the length of the platform is consistent with the ratio of the Mn and Fe contents in the material (x/(1-x)) [38]. In addition, LiFePO4/C has the highest specific capacity at a current density of 0.1 C. The slope of LiFe0.8Mn0.2PO4/C curve under the 4.0 V voltage platform is larger, indicating that the electrochemical reaction polarization is larger under the platform. However, the two sets of curves of LiFe0.5Mn0.5PO4/C show a steady and straight trend, indicating that the electrochemical reaction is highly reversible.
https://doi.org/10.1016/j.vacuum.2021.110730_p3_25 | Fig. 10 (b) presents the CV profiles of the three samples that are very similar to charge-discharge profiles. The CV curve of LiFePO4/C has only one set of redox peaks, while the other two materials show two sets. The ΔE values can be compared for the analysis of the degree of polarization of Fe2+/Fe3+ in the oxidation-reduction reaction. In Fig. 10 (b), LiFe0.5Mn0.5PO4/C has the lowest ΔE value of (ΔE1 = 0.27 V, ΔE2 = 0.45 V, ΔE3 = 0.58 V), indicating the highest redox reversibility of Fe2+/Fe3+. Moreover, the two redox peaks of the CV curve of the LiFe0.5Mn0.5PO4/C material are more symmetric, and LiFe0.5Mn0.5PO4/C also has a low ΔE value and a relatively smooth curve. These results show that the LiFe0.5Mn0.5PO4/C has ideal electrochemical performance.
https://doi.org/10.1016/j.vacuum.2021.110730_p3_26 | In particular, on the CV curve of LiFe0.8Mn0.2PO4/C, a tiny redox reaction peak appeared near the voltage value of 3.7 V. Since the above mentioned CV curve is a curve corresponding to the oxidation-reduction reaction of the material in the first cycle of charge and discharge, the material does not tend to be stable in the reaction system, and may have minor side reactions with electrolytes. For this, multi-circle CV tests were conducted can be seen from Fig. 10(c–d). It can be seen that the CV curve of the next two circles is smooth and complete, and there is no side reaction peaks.
https://doi.org/10.1016/j.vacuum.2021.110730_p3_27 | Currently, high rate performance is considered to be one of the most important electrochemical properties for lithium ion batteries. Fig. 11 shows the rate performance curve of LiFe1-xMnxPO4/C (x = 0, 0.2, 0.5) at the current densities of 0.l, 0.2, 0.5, 1, 2, and 5C for five cycles. The specific discharge capacity values of the materials at 0.1C for the three Mn concentrations were 153.6, 150.8, and 140.8 mAh g−1, respectively, while at 5C the specific discharge capacity values were 97.2, 98.8, 107.8 mAh g−1, respectively. At the lower rate, the discharge specific capacity of the material is gradually reduced with increasing Mn content.
https://doi.org/10.1016/j.vacuum.2021.110730_p3_29 | It was reported that the conductivity of LiFePO4 is significantly higher than that of LiMnPO4, and the electron transfer rate of LiFePO4 is higher during the electrochemical reaction [39]. The capacities of LiFePO4/C and LiFe0.8Mn0.2PO4/C is higher under current density below 2C. While, as the current density increases to 5C LiFe0.5Mn0.5PO4/C is more likely to perform better. From the analysis results of the SEM pictures, we can see that the morphology of the materials exhibit different dispersive characteristics which may greatly affects the high rate performance. Because at a high current density, a part of the lithium ion channel is blocked, leading to the rapid decrease in the lithium ion diffusion rate. LiFePO4/C and LiFe0.8Mn0.2PO4/C materials are more likely to agglomerate and form large particles. This phenomenon significantly limits the capacity performance. However, LiFe0.5Mn0.5PO4/C has a well-dispersed particle morphology, as shown in Fig. 8(c–d). The material has better conductivity and lithium ion diffusion kinetics when the electrolyte is fully permeated into the material, and the highest discharge specific capacity was obtained at high current density of 5C. By contrast, the synthesized LiFePO4/C and LiFe0.8Mn0.2PO4/C samples were all agglomerates with irregular large particle morphology composed of small particles, as shown in Fig. 8(a–b). This difference in morphology may leads to their lower electrical conductivity and poor lithium ion diffusion performance, and ultimately their poor rate performance. Good dispersibility increases the efficiency of carbon coating and significantly improves the poor electrical conductivity of the material. Conductivity is an extremely important parameter in the reaction of materials. Therefore, the electrochemical performance of the material is related to its dispersion.
https://doi.org/10.1016/j.vacuum.2021.110730_p3_30 | For LiFe0.8Mn0.2PO4/C, the capacity at 0.5C looks slightly higher than that at 0.2C compared to these materials, while it can be seen from the SEM pictures that the small particles of LiFePO4/C material are seriously agglomerated. So the material cannot be completely infiltrated by the electrolyte. When the material undergoes an electrochemical reaction, the deintercalation and diffusion of lithium ions are not smooth, which makes charge and discharge capacity of the material is unstable in the first few cycles, and the system tends to be stable after several cycles. LiFe0.5Mn0.5PO4/C with the ideal morphology and structure has the best rate characteristics.
https://doi.org/10.1016/j.vacuum.2021.110730_p3_31 | In addition, difference in process and electrochemical performance of LiFe0.5Mn0.5PO4/C and LiFe1-xMnxPO4-based materials in the literature in recent years were compared, the detail information were list in Table 2. This process uses LiH2PO4 raw materials that combinate of lithium and phosphorus salt, which simplifies the reaction system while avoiding environmental pollution by the NH3 gas generated after the use of NH4H2PO4. In addition, the solid-phase method used in the process is low in cost, short in process flow, and excellent in electrochemical properties of the material.
https://doi.org/10.1016/j.vacuum.2021.110730_p3_33 | To further characterize the influence of the materials on the kinetic characteristics of lithium ion intercalation/deintercalation, the electrical conductivity and lithium ion diffusion coefficient were calculated based on the results of electrochemical impedance spectroscopy (EIS) measurements. Resistance Re and the charge transfer resistance Rct were obtained by curve-fitting, with the calculation formulas is given by Refs. [45,46]: (1) σ1 = l /RS (2) Zre = Re + Rct + σω−1/2 (3) DLi+ = (R2T2)/(2A2n4F4σ2C2) where l is the thickness of the pole sheet (0.005 cm), and S (A) is the geometric area of the pole sheet of 1.5386 cm2. C represents the concentration of Li+ in the electrode material (28.8 mol L−1), D is the Li + diffusion coefficient (cm2 s−1), F is the Faraday constant, and n is the number of electrons transferred during the electrochemical reaction (n = 1). The Rct values obtained from the EIS curves (Fig. 12(a)) for the three Mn concentrations were 518.8, 173.8 and 150.9 Ω, respectively.
https://doi.org/10.1016/j.vacuum.2021.110730_p3_35 | The conductivity and lithium ion diffusion coefficient values of three different materials are shown in Table 3. Plots of linear relationship between Zre and ω-1/2 can be seen from Fig. 12(b). The presented data indicate that LiFe0.5Mn0.5PO4/C has a higher conductivity and lithium ion diffusion coefficient that are 2.32 × 10−5 S cm−1 and 4.456 × 10−14 cm2 s−1, respectively. Therefore, LiFe0.5Mn0.5PO4/C shows the best electrochemical performance. The dispersibility of materials have a great influence on the conductivity and Li+ diffusion rate. The material with good dispersibility has a small charge transfer resistance during the reactions, which helps to overcome the kinetic limitation at high-rate charge and discharge process, the depth of lithium deintercalation is increased, thereby improving the electrochemical performance of the material.
https://doi.org/10.1016/j.vacuum.2021.110730_p3_37 | Fig. 13(a–b) show the variation of the discharge capacities and energies of different samples synthesized in the experiment at 0.1 C and 5C rates. The energy densities of LiFePO4/C, LiFe0.8Mn0.2PO4/C and LiFe0.5Mn0.5PO4/C when discharged at a current density of 0.1C were 510.1, 501.7 and 512.6 Wh kg−1, respectively. Thus, with the addition of Mn, the specific discharge capacity of the material decreases, but the energy density is significantly improved. In addition, the energy densities of LiFePO4/C, LiFe0.8Mn0.2PO4/C and LiFe0.5Mn0.5PO4/C at a current density of 5C were 235.0, 248.5 and 299.3 Wh kg−1, respectively.
https://doi.org/10.1016/j.vacuum.2021.110730_p3_39 | The energy of the material is the manifestation of the comprehensive effect of capacity and voltage platform. Compared with LiFePO4/C, the capacity of LiFe0.8Mn0.2PO4/C is lower, and for LiFe0.5Mn0.5PO4/C, LiFe0.8Mn0.2PO4/C is less Mn content and less high-voltage platform element content, so the sample with the Mn content of 0.2 has the lowest value in this work. The synthesized LiFe0.5Mn0.5PO4/C shows better dispersibility and higher energy density under high rate discharge conditions. These results indicate that the synthesized LiFe0.5Mn0.5PO4/C material has high commercial value.
https://doi.org/10.1016/j.vacuum.2021.110730_p4_2 | LiFe1-xMnxPO4/C (x = 0, 0.2, 0.5) cathode materials for lithium ion battery were prepared by the solid phase method. Rietveld refinement shows with the increase of Mn addition, the unit cell parameters show an increasing trend, and the measurements showed that Mn entered the LiFePO4 phase to form a solid solution. With the increase in the amount of Mn, the crystal size and the morphology of the material also changed accordingly. It is found that the electrochemical performance of the material is directly related to its dispersibility. Materials with good dispersibility can be fully infiltrated by the electrolyte, so that Li+ can be quickly transported at the interface between the material and the electrolyte. Specifically, LiFe0.5Mn0.5PO4/C shows good dispersibility and uniform particle morphology that endow it with excellent lithium ion diffusion coefficient, high electrical conductivity and excellent rate performance. More importantly, compared to the LiFePO4 and LiFe0.8Mn0.2PO4 materials, LiFe0.5Mn0.5PO4/C has higher energy density at both low rate and high rate current densities.
https://doi.org/10.1016/j.wasman.2018.05.029_p1_2 | Over the past few decades, the growing concern over fossil fuel consumption and environmental pollution have led to attention for new energy storage system (Whittingham, 2004, Zeng et al., 2014). Lithium-ion batteries have been currently becoming the mainstream of commercial secondary batteries which are considered as the best power source for a sustainable transport system (Chagnes and Pospiech, 2013, Xu et al., 2008). Particularly motivated by the expansion of electric vehicles (EVs), the lithium-ion batteries industry is expected to have a huge development with an global markets expected to be close to $32 billion by 2020 (Palacin and Guibert, 2016, Dunn et al., 2015). As we all know, the battery is the key to the development of electric vehicles (EVs) (He et al., 2009). Considering lithium-ion batteries can provide a high energy density than the previously commercialized batteries, lithium-ion batteries (LIBs) have been considered as the ideal power source which have been applied widely in electric vehicles (EVs) (Tarascon, 2010, Wang and Sun, 2012).
https://doi.org/10.1016/j.wasman.2018.05.029_p1_3 | Energy density, power density, cycle life, safety and cost are always the main factors considered as cathode materials of lithium-ion battery for the application of electric vehicles (EVs) (Park et al., 2011). LiFePO4 with the typical olivine structure has been considered as one of the ideal cathode materials due to the low cost, good safety and long cyclic life. As a result, the LiFePO4 batteries have widely been used as large-scale energy storage devices and EVs, especially the power of the public transport, such as bus (Wang et al., 2013). China is the major production and consumption country of LiFePO4 batteries with production amount of LiFePO4 reaching 74,400 ton in 2017 which is account for 65% of the global market. Driven by the rapid development of EVs and HEVs, the market of LiFePO4 batteries is expected to expand continuously with an estimated growth rate of 20% in the period of 2017-2020 (Li et al., 2017).
https://doi.org/10.1016/j.wasman.2018.05.029_p1_4 | However, due to the huge usage and growing demand of LiFePO4 batteries, there will be a large number of LiFePO4 batteries facing the disposal or retirement in the near future (Chen et al., 2013, Bian et al., 2016). If these spent LiFePO4 batteries were discarded without recycling, it will lead to a spent of valuable resources and serious environmental pollution (Chen et al., 2016). For example, the LiPF6 in the organic electrolytes will gradually transfer to soil and groundwater (Zeng et al., 2014). What’s more, lithium salt is indispensable material in lithium batteries, as the consumption of lithium battery increased quickly year by year, the shortage of lithium resources is getting worse. Taking into account the spent lithium batteries still contain considerable lithium resources, the recycling of lithium resources from spent LiFePO4 batteries is highly desirable, so green recycling processes of LiFePO4 batteries have become a research hotspot. Many works have been carried out to recover useful elements from the spent LiFePO4 batteries, lithium is usually recovered in the form of Li2CO3 by chemical precipitation reaction (using Na2CO3) (Cai et al., 2014, Shin et al., 2015, Zheng et al., 2016). It is mainly because Li2CO3 is good lithium source for preparing LiFePO4 through carbothermal reduction process. But the solubility of Li2CO3 (Ksp = 8.15 × 10−4) is 1.33 g/100 ml, it indicates that there is still a small amount of lithium remain in the solution during the recycling process. Moreover, although solid-state reactions are commonly thought to be a useful method for preparing LiFePO4, the disadvantages (high energy consumption and uncontrollable grain growth) associated with this method are inevitable (Wang et al., 2012). The solution routes are superior to the solid-state routes in controlling nucleation and crystal growth, and so the morphologies of the products can be fine-tuned easily. Besides, the phase purity, intrinsic defect concentration, grain size, and morphology could be reasonably controlled by solvothermal conditions (Saravanan et al., 2010, Yang et al., 2010, Demazeau, 1999). Considering that lithium is the most valuable element in spent LiFePO4 materials, therefore, it is necessary for exploring a simple method to recover Li element as much as possible.
https://doi.org/10.1016/j.wasman.2018.05.029_p1_5 | In this work, a new method is put forward to recycle Li element as Li3PO4 from spent cathode scraps and this is the first time that LiFePO4 material synthesised by the recovered Li3PO4 and FeSO4·7H2O as Fe source and P sources through hydrothermal reaction. Taking into account the solubility of Li3PO4 (0.038 g/100 ml) at room temperature is far small than Li2CO3 (1.33 g/100 ml), therefore based on the technique route of Li3PO4 it can ensure to maximize recovery of lithium in the solution. Furthermore, it has been reported that FeSO4·7H2O, H3PO4 and LiOH·H2O were used as starting materials to synthesis LiFePO4 at 180 °C through hydrothermal process (Nan et al., 2013, Jin et al., 2008, Rastgoo-Deylami et al., 2013). In this work the starting materials of re-synthesizing LiFePO4 were the recovered Li3PO4 and FeSO4·7H2O. Since the recovered Li3PO4 was used as both Li source and P source for synthesising LiFePO4, it can make the whole reaction process become simple and facile. In the same time the element P in the PO43− is also availably utilized and avoids the emission of phosphorus containing wastewater. Especially, the LiFePO4 material synthesized at higher reaction temperature of 200 °C shows smaller particle size and better electrochemical performances. The influences of the reaction temperature on the physicochemical and electrochemical properties of LiFePO4 cathode material are systematically studied.
https://doi.org/10.1016/j.wasman.2018.05.029_p2_3 | The process sketch for recovery of Li3PO4 is showed in Fig. 1. 15 g LiFePO4 scraps pieces were immersed into 0.2 mol/L NaOH solution and stirred mechanically for 0.5 h. After the LiFePO4 cathode material completely removed from the Al foil, the Al foil can be recycled directly after cleaning. Then, the LiFePO4/C material in the alkaline solution can be separated by filtering. The LiFePO4/C mixture was dried at 80 °C for 12 h, followed by ball-milling to obtain LiFePO4/C mixture powders. Download : Download high-res image (192KB)Download : Download full-size image Fig. 1. Process sketch for recycling LiFePO4 cathode scraps.
https://doi.org/10.1016/j.wasman.2018.05.029_p2_4 | LiFePO4/C mixture powders were calcined at 600 °C to ensure ferrous iron to completely oxidized, because the oxidized material will be more easily dissolved in HCl solution, the precipitation reaction can be represented as (1) 12LiFePO4+ 3O2→4Li3Fe2PO43+ 2Fe2O3
https://doi.org/10.1016/j.wasman.2018.05.029_p2_5 | Table 1 shows the composition of the mixture after calcination. Then 10 g mixture powders were dissolved in HCl solution (4 mol/L), then 6 mol/L NH3·H2O was used to adjust the pH of solution to 2 and the Fe3+ ions will precipitate in the form of FePO4. Table 1. Element composition of the mixture after calcination. wFe/% wLi/% wP/% 34.25 4.10 18.42
https://doi.org/10.1016/j.wasman.2018.05.029_p2_6 | After the FePO4 was separated from the solution, 6 mol/L NH3·H2O was added into the filtrate slowly for adjusting filtrate pH to 7, followed by adding a certain amount of Na3PO4 into the filtrate to obtain Li3PO4. In order to ensure the recovered Li3PO4 to meet the requirement of battery-grade, the as-prepared Li3PO4 was further dissolved in 2 mol/L H3PO4 solution to remove a tiny impurity, followed by adjusting pH value to neutral to purify Li3PO4. Then the recovered Li3PO4 was washed several times with distilled water and ethanol, and finally dried at 80 °C in air.
https://doi.org/10.1016/j.wasman.2018.05.029_p2_8 | LiFePO4 was prepared by the hydrothermal process with recovered Li3PO4 and FeSO4·7H2O (AR), the molar ratio of Li3PO4:FeSO4·7H2O was 1:1. The detailed process was described as following: 6 mmol FeSO4·7H2O and 5% ascorbic acid were first dissolved in 30 ml deionized water under agitating, 6 mmol Li3PO4 was dispersed in 30 ml deionized water under ultrasound agitating to form white suspension. Then, the Li3PO4 white suspension was added into FeSO4·7H2O solution slowly under agitating, a green suspension was obtained. The reaction can be represented as (2) FeSO4·7H2O + Li3PO4→LiFePO4+ Li2SO4
https://doi.org/10.1016/j.wasman.2018.05.029_p2_9 | Then, the mixture was pour into a sealed autoclave and heated at four different temperatures (140, 160, 180, 200 °C) for 6 h to prepare LiFePO4. The as-prepared LiFePO4 samples were named as LF-140, LF-160, LF-180 and LF-200, respectively. After cooled down to room temperature, the obtained products were washed by deionized water and ethanol. To improve the conductivity of the synthesized LiFePO4 material, carbon coating was applied. The synthesized LiFePO4 material were mixed with 12 wt% of glucose, and carbonized at 600 °C for 4 h under N2 atmosphere, the corresponding products were marked as LF-140/C, LF-160/C, LF-180/C and LF-200/C.
https://doi.org/10.1016/j.wasman.2018.05.029_p2_10 | In order to make a comparison, the recovered FePO4 was also used to synthesize LiFePO4 material as Fe source. In a typical synthesis, the mixture of FePO4 and Li2CO3 in a molar ratio of 1:0.53 was initially dispersed into distilled water, then glucose in a 20:100 wt ratio to LiFePO4 product was also added to the suspension with vigorous stirring and dried at 80 °C. Then the mixture was calcined at 300 °C for 2 h and 700 °C for 10 h in N2 atmosphere protection.
https://doi.org/10.1016/j.wasman.2018.05.029_p2_12 | An X-ray diffractometer of Bruker AXS D8, equipped with Cu Ka radiation (λ = 0.154178 nm), was used to record X-ray diffraction (XRD) patterns and observe the crystalline phase of the samples. Data were acquired with a speed of 10° min−1 over a 2θ range of 10–80°. An inductively coupled plasma optical emission spectroscope (ICP-OES, Optima 7300 DV, USA) was used to analyze the chemical compositions of LiFePO4/C mixture powders after calcination. The surface configuration and crystal structure of recycled cathode powders were characterized by scanning electron microscopy (SEM, JSM-6100LV, JEOL, Japan). Transmission electron microscopy (TEM) and element mapping images were taken on a JEOL-2100F microscope. XPS (PHI Quantera) is used to detect the surface elements of the materials.
https://doi.org/10.1016/j.wasman.2018.05.029_p2_14 | CR2025 coin cells were used to the electrochemical properties of the re-synthesis LiFePO4/C cathode material. The working electrodes were prepared by mixing active material, acetylene black (EC) and polyvinylidene fluoride (PVDF) binder at a weight ratio of 8:1:1 in N-methyl pyrrolidone (NMP), which were then pasted on aluminum foil followed by drying under vacuum at 110 °C for 24 h. The loading mass of active material is about 2.0 mg·cm−2. The testing cells were assembled in an argon-filled glove box (H2O, O2 < 0.1 ppm, Mbraun, Germany), the cycling performances of the synthesized LiFePO4/C cathode materials were tested by galvanostatic charge-discharge measurement at room temperature at different current densities in the voltage ranged from 2.0 to 4.3 V on the Neware battery tester BTS-XWJ-6.44S-00052 (Neware, Shenzhen, China). Cyclic voltammograms (CV) and electrochemical impedance spectroscopy (EIS) were analyzed by an electrochemical workstation (VersaSTAT3, Princeton Applied Research). The CV tests were measured between 2.0 and 4.3 V (vs Li+/Li) at a scanning rate of 0.1 mV s−1. The frequency range of EIS was from 10−2 to 105 Hz at potentiostatic signal amplitudes of 5 mV.
https://doi.org/10.1016/j.wasman.2018.05.029_p3_3 | After the Fe3+ was separated from the solution in the form of FePO4, the filtrate mainly contains Li+, Cl− and NH4+. So sodium phosphate (Na3PO4) was chosen to precipitate Li+ as Li3PO4, The precipitation reaction can be represented as follow: (3) LiCl + Na3PO4→Li3PO4↓+NaCl
https://doi.org/10.1016/j.wasman.2018.05.029_p3_4 | It can be seen from Fig. 2(a) that the precipitation rate of Li3PO4 can reach 96% when the addition amount of Na3PO4 is close to saturation (12 g/100 ml). Fig. 2(b) shows the XRD patterns of the recovered Li3PO4. It can be found that the diffraction peaks of Li3PO4 are sharp and in good agreement with the standard Li3PO4 pattern, which means that the Li3PO4 has high degree of crystallinity and no impurity phase. Fig. 2(c) and (d) are SEM images of Li3PO4 at different magnifications. It can be seen that Li3PO4 particles have a slight agglomeration and a fusiform shape, and the particle size distribution is relatively uniform. Download : Download high-res image (364KB)Download : Download full-size image Fig. 2. (a) Precipitation rate of lithium with the adding quality of Na3PO4; XRD patterns (b) of recovered Li3PO4; SEM images (c–d) of Li3PO4 at different magnification.
https://doi.org/10.1016/j.wasman.2018.05.029_p3_6 | Fig. 3 shows the XRD patterns of LiFePO4/C composites synthesized at 140, 160, 180 and 200 °C. It can be seen that the crystallized Li3PO4 (PDF#25-1030) were indexed in the sample of LF-140/C. This indicates that crystal of LiFePO4 just starts to form at 140 °C (Qin et al., 2012). Li3PO4 dissolved in solution could released PO43− which will combine with Fe2+ to form Fe3(PO4)2. As the reaction temperature was increased to 160 °C, LiFePO4 phase apparently appeared (L-160/C). It can be found from the XRD result that only a little Li3PO4 phase still remained. As the reaction temperature was further increased to 180 and 200 °C, XRD patterns of LF-180/C and LF-200/C show stronger LiFePO4 diffraction peaks without any impurity peaks. It means that Fe3(PO4)2 and Li3PO4 phases were entirely transformed into LiFePO4 when the reaction temperature rise to 180 and 200 °C. Besides, the intensities of the peak at 2θ = 29.8° for LF-180/C and LF-200/C, which indexed to (0 2 0) face, is clearly different. The intensities of the peak increase monotonically with the increase of reaction temperature. It is generally considered that the [0 1 0] direction is more suitable for the insertion and de-insertion of Li ions in LiFePO4 lattice. Thus, the LiFePO4 crystal with the smaller thickness along the [0 1 0] direction is always associated with the better electrochemical performance. According to the literatures, stronger (0 2 0) faces is always related to the decrease of the lithium diffusion path length along [0 1 0] direction (Ellis et al., 2007, Xu et al., 2016, Yuan et al., 2011). What is more, no diffraction peaks of carbon are observed in XRD results, which imply that the carbon is amorphous. Download : Download high-res image (152KB)Download : Download full-size image Fig. 3. XRD patterns of the samples synthesized at different reaction temperatures.
https://doi.org/10.1016/j.wasman.2018.05.029_p3_7 | The morphologies of the as-prepared samples (LF-160/C, LF-180/C and LF-200/C) were examined by FESEM, TEM and HRTEM images (Fig. 4). It can be seen that the morphologies of the samples are dependent on the reaction temperature. When the reaction temperature is 160 °C, the L-160/C sample shows a cuboid-like shape and slightly agglomerate phenomenon (Fig. 4(a) and (b)). As the reaction temperature is increased to 180 °C and 200 °C, the samples of LF-180/C (Fig. 4(e) and (f)) and LF-200/C (Fig. 4(i) and (j)) show obvious decrease of particle size. The formation of LiFePO4 with good degree of crystallinity has completed at these two temperatures, the morphologies of two samples are relatively regular cuboid. Compared the SEM images of two samples, it can be found that the particle size of LF-200/C is the length of 200 nm and width of 100 nm, which is relatively smaller than LF-180/C. In addition, the particles of LF-200/C sample are better-dispersive in Fig. 4(i) and (j). This result can be further proved by the TEM images of Fig. 4(g) and (k). The distribution of cuboid particles is relatively uniform in Fig. 4(k). Fig. 4(d), (h) and (l) are HRTEM images of the three samples. It can be found that the lattice fringes of LF-160/C in Fig. 4(d) are not legible which means low crystallinity, this is consistent with the results of XRD (Feng et al., 2018). Therefore, as the reaction temperature was increased to 180 and 200 °C, the lattice fringes become more legible. Moreover, it can be seen in Fig. 4(l) that the lattice fringe spacing is 0.29 nm which represent the (1 1 1) plane of LiFePO4 crystals, the Fast Fourier Transform (FFT) patterns (Inset in Fig. 4(d)) of the selected area was indexed to the diffraction spots of the (1 1 1), (0 2 0) and (0 1 1) planes of the LiFePO4 olivine structure. As seen from the HRTEM images, carbon is evenly coated on the surface of the material and the thickness of carbon layer is about 3–5 nm. Meanwhile, no lattice fringe can be found on the surface of carbon layer, indicating that the carbon coating on the surface of the LiFePO4 is amorphous. Download : Download high-res image (325KB)Download : Download full-size image Fig. 4. Representative FESEM, TEM and HRTEM images of LF-160 (a–d), LF-180 (e–h) and LF-200 (i–l) (inset: the FFT pattern).
https://doi.org/10.1016/j.wasman.2018.05.029_p3_8 | According to the homogeneous nucleation theory (Abraham, 2012), the number of nucleus formed in per unit volume and per unit time for the grain growth in solution, namely, the rate of nucleation, is related to the reactant temperature and reactant concentration. Fig. 5 is the schematic diagram illustrating the formation processes of the three LiFePO4 nanocrystals prepared at different temperature. The solubility of Li3PO4 at room temperature is 0.034 g/100 ml. The reaction between solid Li3PO4 and liquid FeSO4·7H2O is liquid-solid reaction. Li3PO4 is continuously dissolved into the liquid phase at high temperature (certain pressure) and LiFePO4 continuously nucleates and grows from the liquid phase. When the reaction temperature is low, Li3PO4 is slowly dissolved during the reaction and the nucleation rate of LiFePO4 is slow. In the same system, the slow nucleation rate of LiFePO4 will lead to the solute consumed in the nucleation process being less, while the solute provided in the growth process is relatively more, so the growth rate of the LiFePO4 crystal nucleus is relatively increased which will cause the grain growing; with the reaction temperature increases, the rate of Li3PO4 dissolution and LiFePO4 nucleation are greatly improved. Therefore, the high nucleation rate of LiFePO4 will lead to more solute being consumed in the nucleation process, the solute provided for the nucleation was relatively decreased and the growth rate of the LiFePO4 nucleus was relatively reduced, resulting in the decrease of the grain size of the final product. Therefore, for LiFePO4 preparation process with recovered Li3PO4 through hydrothermal reaction, high reaction temperature is conducive to obtain small size of LiFePO4 grain. Download : Download high-res image (331KB)Download : Download full-size image Fig. 5. Schematic diagram illustrating the formation of the three LiFePO4 samples at different temperature.
https://doi.org/10.1016/j.wasman.2018.05.029_p3_9 | XPS analysis has also been conducted to define the chemical states of sample LF-200/C. It can be seen from Fig. 6(a) that the main peak and shake-up satellites are consist of Fe 2p3/2 and Fe 2p1/2 peaks. It is generally considered that the oxidation states of iron in LiFePO4 can be confirmed by the main peak positions of binding energy (Dedryvere et al., 2007). The binding energy peak for Fe 2p1/2 is 724 eV, which represents the chemical state of Fe2+. The binding energy peak for Fe 2p3/2 is 710.6 eV, which also represents Fe2+. Usually, for Fe3+, Fe 2p1/2 binding energy peak and Fe 2p3/2 binding energy peak are 726.2 eV and 712.8 eV, respectively. No binding energy peaks for Fe3+ are observed in Fig. 6(a), this indicates that during the entire reaction process, Fe2+ was not oxidized and always existed in the form of divalent ions. In addition, EDX was used to examine the distribution of each element in the LF-200/C cathode material. According to the EDX elemental mapping (Fig. 6(b)), the component of Fe, P, O and C elements were distributed uniformly in the LF-200/C cathode material. Download : Download high-res image (383KB)Download : Download full-size image Fig. 6. XPS patterns (a) of Fe 2p of LF-200/C sample; cross-sectional SEM image and EDX mapping (b) of LF-200/C sample.
https://doi.org/10.1016/j.wasman.2018.05.029_p3_11 | The charge-discharge performances of the different samples are provided in Fig. 7. For reference, we added the charge-discharge performances of the pristine LiFePO4/C in Fig. 7 (d). The range of the voltage window is from 2.0 V to 4.3 V at the current rates of 0.2, 1, 2 and 5 C (1 C = 170 mAh/g). It has been observed that the initial specific discharge capacities of LF-160/C are 132.5, 121.3, 112.4, and 98.9 mAh/g at the rates of 0.2, 1, 2 and 5 C in Fig. 7(a), respectively. It is mainly because a little Li3PO4 still remains in the product for LF-160/C. In Fig. 7(b) and (c), the electrochemical properties of the samples show obvious improvement after the reaction temperature was increased to 180 °C and 200 °C. This may be because the increase of reaction temperature can reduce the particle size of the product, the smaller particle size can shorten the Li+ diffusion distance and finally increase the electrochemical performance of the LiFePO4 cathode material. As the sample of LF-200/C shows smaller particle size and more regular morphology than the sample of LF-180/C, so higher initial discharge capacity of 157.2 mAh/g of LF-200/C is obtained at 0.2 C, as shown in Fig. 7(c). It is observed that the discharge capacities are 146.2, 131.5 and 122.4 mAh/g at the rates of 1, 2 and 5 C, respectively. These discharge capacities are superior to LF-180/C. Moreover, the difference values of the charge/discharge voltage plateau, especially at 2 C and 5 C, decrease with the increase of reaction temperature, which demonstrates that the charger transfer resistance in the corresponding electrode is gradually decreased. The shorten Li+ ions transport path along the [0 1 0] direction (Mentioned in the preceding paragraph) of LiFePO4 is also responsible for the enhanced availability of the electrode material and the improvement of the specific capacity. Especially, it can be found that the discharge specific capacity of the sample LF-200/C is very close to the pristine LiFePO4/C at the discharge rate of 0.2 C. Even the discharge rate raised to 2 C and 5 C, the difference of discharge specific capacity between LF-200/C and the pristine LiFePO4/C is very slight. This indicates that the regenerated LiFePO4/C by recovered Li3PO4 as Li source has a good electrochemical performance. Download : Download high-res image (694KB)Download : Download full-size image Fig. 7. The initial charge/discharge curves of the obtained LiFePO4/C samples at the different rates (a) LF-160/C, (b) LF-180/C, (c) LF-200/C and (d) Pristine LiFePO4/C.
https://doi.org/10.1016/j.wasman.2018.05.029_p3_12 | Rate and cycle capabilities of the three samples are tested from 0.2 C to 5 C and finally back to 0.2 C in the voltage range of 2.0 V to 4.3 V, and 10 cycles are performed at a given rate, the results are given in Fig. 8(a). Apparently, the rate and cycle capability of LF-200/C is the best among all three samples. In order to further explore the electrochemical properties of three samples, Electrochemical impedance spectra (EIS) is applied. Fig. 8(b) shows the Nyquist plots of three samples. The impedance spectra are composed of a depressed semicircle in high-frequency region and a straight line in low-frequency region. It is generally considered that the intercept of the semicircle in the high frequency region is related to the ohmic resistance (Rs), which indicates the total resistance of the electrolyte and electrode material. While the diameter of the semicircle in the middle frequency region represents the charge transfer resistance (Rct), which reflects the electrochemical kinetics of the cell reactions (Yi et al., 2016). Download : Download high-res image (535KB)Download : Download full-size image Fig. 8. Cycling performance (a) of the three samples at various current rates from 0.2 to 5 C; the electrochemical impedance spectroscopy (EIS) (b) of the three samples; cycling performance (c) of LF-200/C at 1 C, 2 C and 5 C; CV curves (d) of LF-200/C at a scan rate of 0.1 mV s−1.
https://doi.org/10.1016/j.wasman.2018.05.029_p3_13 | It can be found from Table 2 that Rs value shows a little difference, but the Rs for LF-200/C is least among three electrodes. Compared these three samples, there is a big reduction for Rct with the increase of the reaction temperature, LF-200/C shows the lowest Rct (120.2 Ω) value among all the samples. The cyclic stabilities of three samples at different rates are given in Fig. 8(a). Obviously, LF-200/C achieves an initial specific capacity of 144.28 mAh/g at current density of 1 C with capacity retention of 96.7% after 200 cycles. Even the discharge current density increases to 2 C and 5 C, it still maintains the capacity of 132.5 mAh/g and 123.4 mAh/g, and the capacity retention are still as high as 96.2% and 93.5% after 200 cycles, suggesting a high cyclic stability and reversibility. The results of cyclic voltammetry in the first three cycles for LF-200/C are presented in Fig. 8(d). It can be observed that CV curves are composed of a couple of anodic (charge) and cathodic (discharge) peaks which represent the charge-discharge reaction (Wang et al., 2016). The high intensities of the redox peaks and smaller peak potential differences as well as good repeatability of peak position between 2.0 and 4.3 V at a scan rate of 0.1 mV s−1 for three cycles indicate excellent rate capability and high reversibility of the LiFePO4/C electrode during charge-discharge reaction process. Table 2. The equivalent circuit parameters fitting based on experimental data. Sample Rs (Ω) Rct (Ω) LF-160/C 3.451 340.6 LF-180/C 2.892 187.6 LF-200/C 2.674 120.2
https://doi.org/10.1016/j.wasman.2018.05.029_p3_15 | Considering the FePO4 was recovered from the spent LiFePO4 cathode scraps, the physicochemical and electrochemical performances of the LiFePO4/C synthesized by recovered Li2CO3 and FePO4 are studied. Fig. 9(a) and (b) are the XRD patterns of recovered FePO4 and LiFePO4/C composites synthesized by recovered FePO4 as Fe source through solid phase reaction. It can be found that both the diffraction peaks of FePO4 and LiFePO4/C are sharp and in good agreement with the standard patterns (PDF#77-0094 and PDF#83-2092). Download : Download high-res image (268KB)Download : Download full-size image Fig. 9. XRD patterns (a) of FePO4 and (b) of LiFePO4/C synthesised by FePO4.
https://doi.org/10.1016/j.wasman.2018.05.029_p3_16 | Fig. 10(a) shows the SEM image of the recovered FePO4, the agglomeration can be easily found, the recovered FePO4 powders display some irregularity in particle morphologiesl. Fig. 10(b) shows the SEM image of LiFePO4/C re-synthesized by FePO4 as Fe source. The morphology of LiFePO4/C is similar to the recovered FePO4 precursor. The particle size of LiFePO4/C is significantly increased. The charge-discharge performances of LiFePO4/C re-synthesized by FePO4 as Fe source is shown in Fig. 10(c), it is observed that the discharge capacities are 141.2, 134.5 124.4 and 111.2 mAh/g at the rates of 0.2, 1, 2 and 5 C, respectively. Fig. 10(d) shows the rate and cycle capabilities of LiFePO4/C. It can be easily found that the electrochemical performances are poorer than the LiFePO4/C (Fig. 7) prepared by hydrothermal method. This is probably because the morphologies of the LiFePO4/C synthesized by the solid-phase method is difficult to control, which will lead to irregularity of particle size and will be unfavorable for the insertion and extraction of lithium ions (Wang et al., 2012). Download : Download high-res image (578KB)Download : Download full-size image Fig. 10. SEM images of (a) recovered FePO4 and (b) LiFePO4/C synthesised by FePO4; (c) initial charge/discharge curves of LiFePO4/C; (d) cycling performance of LiFePO4/C at various current rates from 0.2 to 5 C.
https://doi.org/10.1016/j.wasman.2018.05.029_p4_2 | In summary, a novel hydrothermal preparation process of LiFePO4 by using Li3PO4 recovered from spent LiFePO4 cathode scraps as Li source is proposed. The percent recovery of Li3PO4 reaches around 96% when the addition amount of Na3PO4 is close to saturation. The reaction temperature of hydrothermal process plays an important role for the electrochemical performances of re-synthesised LiFePO4. With the increases of the reaction temperature from 160 °C to 200 °C, the morphologies of the sample becomes more regular and the particle size becomes smaller. The smaller particle size can shorten the Li+ diffusion distance and finally increase the electrochemical performance of the material. Especially, the LiFePO4/C sample re-synthesized by hydrothermal reaction at 200 °C exhibits excellent rate performance with a discharge capacity of 157.2 mAh/g at 0.2 C. Even at 2 C and 5 C, it can still deliver initial discharge capacities of 131.5 and 122.4 mAh/g and the discharge specific is close to the pristine LFP. In addition, the LiFePO4/C cathode material has both good rate performance and stable cycle property, and it is expected to meet the demand of high power lithium-ion batteries. Therefore, this process provides a feasible technology for large-scale recycling of the valuable element from spent LiFePO4 lithium-ion batteries.
https://doi.org/10.1016/j.wasman.2018.09.013_p1_2 | As one of the most promising energy storage devices, lithium-ion batteries (LIBs) have been witnessing an increasing application in electronic/mobile devices and EV/HV due to their excellent electrochemical performances (e.g. high power density, no memory effect) (Armaroli and Balzani, 2011, Di Lecce et al., 2017). With their extensive application, public concerns have been also aroused involved with the huge amount of exhausted LIBs after their end-of-life services around 3 years or 1000 cycles (Wager and Hischier, 2015). It is estimated that global market for LIBs will reach $ 46.21 billion by 2022 (Richa et al., 2017). On one hand, typical spent LIBs contain a considerable proportion of hazardous substances (e.g. heavy metals, electrolyte) which may present potentially severe impact on eco-system and human-beings without proper disposal (Dunn et al., 2012, Yu et al., 2014). On other hand, these discarded batteries contain certain amount of valuable materials (e.g. nonferrous metals) and their reutilization may result in potentially economic benefits (Newbery and Strbac, 2016). Therefore, the sustainable extraction of valuable materials, especially high value-added metals, from these batteries in environmentally benign way will be significant for the recycling and conservation of strategic metal values, as well as for the alleviation or elimination of potential risks towards eco-system or human-beings (Li et al., 2015, Wang et al., 2014).
https://doi.org/10.1016/j.wasman.2018.09.013_p1_3 | Recovery of metals from spent LIBs is attracting an increasing attention and current recycling approaches can be divided into mechanical (Ou et al., 2015), pyro-metallurgical (Hanisch et al., 2015), hydro-metallurgical (Ferreira et al., 2009) and combined method (Winslow et al., 2018). Among them, mechanical method is usually adopted as a pre-treatment step to improve overall yields of different metals (Wang et al., 2016b). An environmentally benign process using mechanical approach (co-grinded with various additives in a hermetic ball milling) was reported for the recovery of Co and Li from spent LIBs with high yields of 98% Co and 99% Li under optimized experimental conditions (Wang et al., 2016a). Despite high yield of metals, mechanical recycling of valuable metals from spent LIBs may be always contaminated by impurity metals (e.g. Fe, Al), complicating the subsequent metals separation process. Pyro-metallurgical process is a sophisticated method for metal recovery from minerals with high yield and productivity (Swain, 2017). As investigated by Yang et al. (2016), thermal treatment can significantly improve the separation rate of active materials from current collectors due to the complete removal of binder and carbonaceous conductor and a novel smelting reduction process based on FeOSiO2Al2O3 slag system was developed by Ren et al. (2017) to recover Co, Ni and Cu from spent LIBs, with yield of 98.83%, 98.39% and 93.57%, respectively. However, it is also acknowledged that pyro-metallurgical process may result in severe secondary contamination. Besides, an increasing attention have been attracted by hydro-metallurgical (include bioleaching) method due to its superiorities in environmentally soundness, high recovery efficiency and product purity, excellent applicability over above approaches (Sun et al., 2017). In our previous studies, both mineral and organic acids were used as leaching agents for the complete dissolution of metals from cathode materials of spent LIBs (Chen et al., 2018, Chen et al., 2015b), and solvent extraction and chemical precipitation were applied for the selective separation and recovery of different metals from leaching solution (Chen et al., 2015a, Chen et al., 2015c). Furthermore, bioleaching can be also effective method for valuable metals recovery from spent LIBs. As reported by Horeh et al. (2016), for example, 100% Cu, 95% Li, 70% Mn, 65% Al, 45% Co, and 38% Ni can be leached using Aspergillus niger under optimized conditions. In addition, processes combined two or more recycling methods also attracts an increasing attention for metal recycling (Awasthi and Li, 2017). A typical case is the combination of mechanical separation and vacuum metallurgy method for in situ recycling of high value-added products-Li2CO3 from spent LIBs without additives as reported by Xiao et al. (2017b). Both hydro-metallurgical and combined approaches, however, may be frustrated by the tedious recycling processes. Therefore, the selective extraction of target metals from a complicated waste stream may be practically important for metal recycling.
https://doi.org/10.1016/j.wasman.2018.09.013_p1_4 | Numerous studies have been focused on the separation and recovery of transition metals (e.g. Co, Ni, Mn) from spent LIBs and the motivation for selective extraction and recovery of Li is still insufficient (Swain, 2017). Besides, a growing number of portable electronics and HV/EV will be powered by different types of LIBs (e.g. LiFePO4 and LiNixCoyMnzO2 in HV/EV), using Li as unsubstituted metal (Gu et al., 2017). This indicates that Li will be inevitably followed into waste stream with different metals (Ziemann et al., 2012). However, traditional ‘Complete leaching-Transition metals separation-Lithium recovery’ recycling model tends to be process tedious, chemical reagent consumed and eco-unfriendly during metal recycling processes (Zhang et al., 2014). Therefore, selective extraction of Li from complicated waste stream with high yield may be necessary. According to Xiao et al. (2017a), a novel method involved with vacuum metallurgy was adopted to recover Li from cathode materials – LiMn2O4, LiCoO2, and LiCoxMnyNizO2 with yield of 81.90%. In our previous study, Li was also selectively leached using mild phosphoric acid with yield over 99% from waste LiCoO2 (Chen et al., 2017). Therefore, it may be possible for selective extraction of Li from different cathode materials with acceptable yield in mild phosphoric acidic medium.
https://doi.org/10.1016/j.wasman.2018.09.013_p1_5 | This work will focus on exploring possibility for the selective extraction of Li from mixed types of spent LIBs. Different types of waste cathode materials, including LiCoO2, LiMn2O4, LiFePO4 and LiCo1/3Mn1/3Ni1/3O2 obtained after pretreatment, will be used as raw materials (Chen et al., 2015c, He et al., 2015). Leaching experiments were carried out for each kind of waste cathode material to investigate the leaching behavior of Li and other metals under controlled conditions. Characterization was conducted to analyze the waste cathode materials and leaching residues before and after leaching. Leaching kinetics was also investigated to understand the leaching reaction mechanism of Li in different waste cathode materials. Finally, lithium phosphate can be directly obtained after purification and pH adjustment. It is expected that this recycling process can be an alternative for the selective extraction of Li from complicated cathode materials by a single leaching step with the following features: (1). Short-cut process: Li can be directly leached from waste cathode materials with high yield; (2). Wider applicability: it can be not only capable to recover Li from waste LiCoO2, but also capable for different kinds of cathode materials; (3). Mild conditions: all leaching experiments were carried out in mild acidic media.
https://doi.org/10.1016/j.wasman.2018.09.013_p2_3 | Waste cathode materials including LiCoO2, LiMn2O4, LiFePO4 and LiCo1/3Ni1/3Mn1/3O2 were obtained after pretreatment process or leftover materials kindly supplied by Hunan Shanshan Co., Ltd. (Changsh, P.R. China). The detailed pretreatment procedures can be found in Fig. S1 and S2 in Supplementary Materials. Aqua regia (Volume ratio – HCl:HNO3 = 3:1) was used for the complete dissolution of cathode material, and Inductively Coupled Plasma Optical Emission Spectroscopy (ICP-OES) was used to determine metal content in waste cathode materials (see Table 1). Leaching reagents used in this study include phosphoric acid (H3PO4, 85%, AR, Tianli Chemical Reagent Co., Ltd.), hydrogen peroxide (H2O2, 30 v/v%, AR, Tianli Chemical Reagent Co., Ltd.). Other reagents used are analytical grade and deionized water was used for preparation of different solutions during the whole experiments. Table 1. Metal content in different waste cathode materials. Metal Content (wt.%) LCO LMO LFP NCM Co 59.55 / / 11.7 Li 7.03 3.99 4.32 6.2 Mn / 58.39 / 36.1 Ni / / / 25.8 Fe <0.01 <0.01 34.51 <0.01 Cu <0.005 <0.002 <0.005 <0.005 Na <0.01 <0.25 <0.01 <0.03 Note: LCO-LiCoO2; LMO-LiMn2O4; LFP-LiFePO4; NCM-LiNixCoyMnzO2.
https://doi.org/10.1016/j.wasman.2018.09.013_p2_5 | All leaching experiments were carried out in a 500 mL three-necked and round-bottom flask placed in a water bath to control reaction temperature. A condenser pipe and mechanical stirrer were equipped to control the water evaporation and stirring rate. Leaching reagents (H3PO4 and H2O2) with different concentrations were prepared with deionized water. Detailed experimental steps and leaching results can be found in Supplementary Materials (see Table S3). In this study, effects of acid concentration (mol/L), retention time (min), reaction temperature (°C) and liquid to solid ratio (mL/g) were investigated to obtain the optimized experimental conditions. Reductant dosage was not taken into consideration for the usage of H2O2 as reductant has been studied by previous work, and it can be discovered that that 4 vol% H2O2 can be a sufficient amount during the reductive leaching process (Chen et al., 2017). Therefore, 4 vol% H2O2 was adopted as optimal reductant dosage during leaching.
https://doi.org/10.1016/j.wasman.2018.09.013_p2_7 | Waste cathode materials are solid particles and the leaching of Li in phosphoric acidic medium is a liquid-solid non-catalytic reaction. It is also reported that solid particles in liquid-solid non-catalytic reaction are unreacted cores, which are abbreviated as “shrinking core model” (Meshram et al., 2016, Meshram et al., 2015). According to the change of particle size in the reaction process, “shrinking core model” can be divided into particle size constant shrinkage model (particle size does not change during reaction, that is, there is a solid phase product) and particle shrinkage model (particles during reaction keep shrinking, i.e. product does not form solid phase but forms a fluid). Previous studies show that kinetic equation can be expressed as particle size invariant shrinkage model when the reaction is in-phase diffusion control of solid phase product (Meshram et al., 2015). Thus “shrinking-core model” was suitable in this study to investigate corresponding leaching kinetics mechanism of relevant leaching reactions with different reaction temperature and retention time (He et al., 2017). Detailed experimental results for leaching kinetics are presented in Supplementary Materials (Table S4). According to the model, when the leaching reaction is controlled by chemical reaction or internal diffusion, the leaching process can be described by Eqs. (1) or (2), respectively: (1) 1-1-X1/3=kct (2) 1-2/3X-1-X2/3=kdt where X is the reaction fraction (i.e. leaching efficiency); kc and kd are the reaction rate constants (min−1) and t is the leaching time (min).
https://doi.org/10.1016/j.wasman.2018.09.013_p2_8 | In addition, Arrhenius equation was applied to determine apparent activation energy (Ea) under fixed leaching condition under retention time range of 10–60 min and temperature range of 30–70 °C. The relationship between the reaction rate constant and the temperature can be expressed as Eq. (3) or Eq. (4): (3) k=Ae-Ea/RTorlnk=lnA-Ea/RT where k and A are rate constant and frequency factor of relevant reaction (mol/(L·h)); Ea is the apparent activation energy (kJ/mol) of corresponding reaction; R is the gas constant 8.314 J/(mol K) and T is reaction temperature (K).
https://doi.org/10.1016/j.wasman.2018.09.013_p2_10 | After leaching, most of Li ions are transferred into leaching solution and Ni, Co, Mn and Fe are left as leaching residues. And leaching solution is Li+ enriched solution contained little amount of impurity ions (mainly Mn2+ and Ni2+). Therefore, a purification step is necessary before the recovery of Li+ from leaching solution. An appropriate amount of oxalic acid (H2C2O4) was then added to selectively remove Mn2+ and Ni2+ from leaching solution before the recovery of Li+, which is attributed to the lower Ksp values for Mn2+ and Ni2+ than Li+ (detailed Ka/Ksp or pKa/pKsp values can be found in Table S1). Then Li+ can be precipitated as Li3PO4 from purified solution by adjusting pH values of the solution. Related chemical reaction can be found below (see Eqs. (4), (5), (6)). (4) Mn2+(aq) + C2O42−(aq) = MnC2O4(s) (5) Ni2+(aq) + C2O42−(aq) = NiC2O4(s) (6) 3Li+(aq) + H2PO4−(aq) + 2OH– = Li3PO4(s) + 2H2O(l)
https://doi.org/10.1016/j.wasman.2018.09.013_p2_12 | Concentrations of different metals in leaching solutions can be determined by Inductively Coupled Plasma Optical Emission Spectroscopy (ICP-OES, Them, U.S.). Morphologies of waste cathode materials and leaching residues were characterized using Field Emission Scanning Electron Microscope (FESEM, FEI Q45, U.S.). Crystal structure of different materials before and after leaching was characterized using X-ray diffractometer (XRD, D8 Advance, Bruker Company, Germany). Fourier Transform Infrared Spectrometer (FI-IR, VECTOR-22, Bruker Company, Germany) and Raman spectrum (Renishaw-invia, U.K.) were used for characterization of solid samples of waste cathode materials and leaching residues. Detailed information of above equipment can be found in Table S2 in Supplementary Materials. The leaching efficiencies of different metals can be calculated according to Eq. (7), and selectivity coefficient for Li and other metals can be described as Eq. (8). (7) Y=m0m×100% (8) βLi/Me=YLiYMe where Y is the leaching efficiencies of different metals, m0 is metal contents in leaching solution (g), m is the total metal contents in waste cathodic material (g), βLi/Me is “Selectivity coefficients” of Li and Me (βLi/Me, Me = Ni, Co, Fe or Mn).
https://doi.org/10.1016/j.wasman.2018.09.013_p3_3 | Effect of acid concentration: Fig. 1 shows effect of acid concentration on leaching of Li, Co, Mn, Ni and Fe in (A). LiCoO2 (abbreviated as LCO) leaching system; (B). LiMn2O4 (LMO) leaching system; (C). LiFePO4 (LFP) leaching system and (D). LiNixCoyMnzO2 (NCM) leaching system under conditions of retention time – 40 min, reaction temperature – 50 °C, liquid to solid ratio – 30 mL/g and reductant dosage – 4 vol% H2O2. It can be clearly discovered that there is an increasing trend of yields for different metals with the increase of acid concentration from 0.2 to 1.0 mol/L and yields of Li are much higher than other metals in different leaching systems, indicating that Li can be preferentially extracted from different waste cathodic materials in mild phosphoric acid media. And the selective extraction of Li may be attributed to its higher reactivity than other metals in mild phosphoric acidic medium. A maximum yield of 64.42%, 96.58%, 93.53% and 90.05% for Li can be leached under the optimal leaching conditions in LCO, LMO, LFP and NCM leaching system, respectively. In addition, only 0.26% Co; 14.18% Mn; 1.12% Fe and 3.27% Co, 2.19% Mn and 1.47% Ni can be dissolved in above mild phosphoric acid medium. Therefore, the optimized acid concentration should be 0.8 mol/L for different leaching systems. Download : Download high-res image (534KB)Download : Download full-size image Fig. 1. Effect of acid concentration on the leaching of different metals in (A). LCO leaching system; (B). LMO leaching system; (C). LFP leaching system and (D). NCM leaching system.
https://doi.org/10.1016/j.wasman.2018.09.013_p3_4 | Effects of retention time: Effect of retention time on leaching was investigated under following conditions: acid concentration – 0.8 mol/L, reaction temperature – 50 °C, liquid to solid ratio – 30 mL/g and reductant dosage – 4 vol% H2O2 (see Fig. 2). It can be concluded from leaching results that Li presents much higher leaching efficiencies than other metals. In LCO leaching system (Fig. 2(A)), leaching efficiency of Co almost remains unchanged around 1% while leaching efficiency of Li experiences a first increase and then a decrease with prolonging of retention time and a maximum yield of 87.70% Li can be obtained within 20 min. In LMO leaching system (Fig. 2(B)), Li can be completely dissolved in solution and leaching efficiency of Mn can reach to 21.36% when retention time is above 40 min. In LFP leaching system (Fig. 2(C)), a similar trend can be discovered with a yield of 93.44% for Li, while Fe can be hardly dissolved in phosphoric acidic media under retention time of 40 min. According to Fig. 2(D), 93.44% Li can be leached under an optimized leaching time of 60 min, with only a pretty small loss of other metals in acidic solution (0.22% Co, 0.46% Mn and 2.54% Ni) in NCM leaching system. Therefore, retention time of 20, 40, 40 and 60 min would be optimized leaching condition for LCO, LMO, LFP and NMC leaching system, respectively. Download : Download high-res image (490KB)Download : Download full-size image Fig. 2. Effect of retention time on the leaching of different metals in (A). LCO leaching system; (B). LMO leaching system; (C). LFP leaching system and (D). NCM leaching system.
https://doi.org/10.1016/j.wasman.2018.09.013_p3_5 | Effect of reaction temperature: As demonstrated in Fig. 3, reaction temperature also plays an important role during the leaching of different metals in different leaching systems. This can be attributed to the diversity of reactivity under different reaction temperatures (Sakultung et al., 2007). It can be concluded from leaching results that Li presents much higher leaching efficiencies than other metals under different reaction temperatures varying from 30 to 70 °C. According to Fig. 3(A), the yield of Li attains a maximum of 92.18% with a low yield of 0.53% for Co at 40 °C. Then a decline of Li yield can be discovered with the further increase of reaction temperature from 40 to 70 °C, which may be caused by unstable nature of lithium hydrogen phosphate (e.g. LiH2PO4) and formation of Li3PO4 under excessive high temperature. In Fig. 3(B), yield of Li witnesses an increasing trend while the yield of Mn almost remains unchanged with the increase of reaction temperature and a highest yield of 97.58% for Li can be obtained at 40 °C in LMO leaching system. Fig. 3(C) shows leaching efficiencies of Fe and Li with the variation of reaction temperature in LFP leaching system. A maximum yield of 98.17% for Li can be achieved at 40 °C while only a pretty small proportion of Fe (about 1%) can be leached. In NCM leaching system, increase of reaction temperature will facilitate the extraction of Li from waste cathodic materials and an optimal leaching efficiency of 97.62% Li can be achieved at 60 °C (see Fig. 3(D)), with only 0.33% Co, 0.28% Mn and 5.44% Ni dissolved in the same leaching conditions. Therefore, reaction temperature of 40, 40, 40 and 60 °C would be the optimized reaction temperature for LCO, LMO, LFP and NMC leaching system, respectively. Download : Download high-res image (526KB)Download : Download full-size image Fig. 3. Effect of reaction temperature on the leaching of different metals in (A). LCO leaching system; (B). LMO leaching system; (C). LFP leaching system and (D). NCM leaching system.
https://doi.org/10.1016/j.wasman.2018.09.013_p3_6 | Effect of liquid to solid ratio: Fig. 4 shows effect of liquid to solid ratio on the leaching of different metals from waste cathode materials under leaching conditions of acid concentration – 0.8 mol/L and reductant dosage – 4 vol% H2O2, and other conditions were fixed based on optimized parameters determined by above leaching results. It can be concluded that good selectivity for Li recovery can be obtained under lower liquid to solid ratio (<30 mL/g) while excessive high ratio (over 40 mL/g) may lead to the gradual dissolution of all metals in phosphoric acidic medium. It is, therefore, crucial to determine an optimized liquid to solid ratio for the selective extraction of Li from waste cathode materials. In LCO leaching system (Fig. 4(A)), a high yield of Li (100%) and a low yield of Co (2.52%) can be achieved under a moderate liquid to solid ratio of 30 mL/g, and lower ratios (<30 mL/g) will result in the uncomplete dissolution of Li and higher ratios will lead to a drastic increase of Co yield, which will frustrate the selective separation and extraction of Li from Co. Similarly, the optimal liquid to solid ratio would be 20 mL/g in LMO leaching system, with yields of 92.87% and 15.57% for Li and Mn (see Fig. 4(B)). In LFP leaching system (see Fig. 4(C)), a good separation for Fe and Li can be always achieved during the variation of liquid to solid ratio, and 97.57% Li and 0.93% Fe can be leached under optimized liquid to solid ratio of 30 mL/g. In NCM leaching system (see Fig. 4(D)), the leaching of different metals is similar with LCO and LMO leaching system, and a moderate liquid to solid ratio of 20 mL/g will be sufficient for selective extraction of Li from other metals with a yield of 98.94%, under which only 1.63% Co, 1.70% Mn and 12.54% Ni can be leached under this ratio. Therefore, liquid to solid ratio of 30, 20, 30 and 20 mL/g would be optimized liquid to solid ratio for LCO, LMO, LFP and NMC leaching system, respectively. Download : Download high-res image (550KB)Download : Download full-size image Fig. 4. Effect of liquid to solid ratio on the leaching of different metals in (A). LCO leaching system; (B). LMO leaching system; (C). LFP leaching system and (D). NCM leaching system.
https://doi.org/10.1016/j.wasman.2018.09.013_p3_7 | In summary, the leaching of Li from different waste cathode materials demonstrates much higher leaching efficiencies over other metals when using mild phosphoric acid as leaching reagent, indicating that Li can be selectively recovered from different waste cathode materials. In LCO leaching system, 100% Li and 2.52% Co can be leached under optimized leaching conditions of acid concentration – 0.8 mol/L, retention time – 20 min, reaction temperature – 40 °C and liquid to solid ratio – 30 mL/g. In LMO leaching system, 92.86% Li and 15.57% Mn can be dissolved in 0.8 mol/L phosphoric acid solution under optimized conditions of retention time – 40 min, reaction temperature – 40 °C and liquid to solid ratio – 20 mL/g. In LFP leaching system, 97.57% Li and 0.93% Fe can be leached under optimized leaching conditions of acid concentration – 0.8 mol/L, retention time – 40 min, reaction temperature – 40 °C and liquid to solid ratio – 30 mL/g. In NCM leaching system, the leaching rate of Li is 98.94% and leaching rates for Co, Mn and Ni are below 10% under the leaching conditions of acid concentration – 0.8 mol/L, retention time – 60 min, reaction temperature – 60 °C and liquid to solid ratio – 20 mL/g.
https://doi.org/10.1016/j.wasman.2018.09.013_p3_8 | Finally, selectivity coefficient was adopted to evaluate the selectivity of Li over other metals (shorted as Me) during the leaching process. It can be concluded from Table 2 that all selectivity coefficients are all over 1 under different leaching conditions, indicating a preferential leaching of Li over other metals. In LCO leaching system, βLi/Me value is 247.77, 64.27, 137.04 and 39.75 under each optimized leaching condition of acid concentration – 0.8 mol/L, retention time – 20 min, reaction temperature – 40 °C and liquid to solid ratio – 30 mL/g, respectively. In LMO leaching system, βLi/Me value is 6.81, 4.67, 5.37 and 5.96 under each optimized condition. In LMO leaching system, all the βLi/Me values are over 50 under different leaching conditions. Relatively high values of βLi/Me (over 6) can be also obtained in NCM leaching system, indicating a relatively thorough separation of Li from other metals. In addition, it can be also concluded that values of βLi/Co and βLi/Fe are always over the values of βLi/Mn andβLi/Ni, indicating that Li presents better selectivity in Co and Fe based cathode materials than Ni and Mn based ones. Table 2. “Selectivity coefficients” of Li and Me (βLi/Me, Me = Ni, Co, Fe or Mn) under different leaching conditions. Effect Condition LCO LMO LFP NCM βLi/Co βLi/Mn βLi/Fe βLi/Co βLi/Mn βLi/Ni C (mol/L) 0.2 182.89 47.50 75.89 82.51 131.30 97.67 0.4 77.48 251.92 186.83 203.68 238.12 270.06 0.6 270.44 88.27 94.96 180.55 45.50 88.72 0.8 247.77 6.81 89.59 27.57 41.20 61.18 1.0 5.63 5.23 86.36 4.35 18.28 1.90 t (min) 10 46.68 4.85 33.91 196.66 340.88 35.52 20 64.27 4.75 41.32 263.16 96.20 36.17 40 88.24 4.67 52.62 416.44 201.38 36.71 60 141.65 5.24 50.74 506.70 253.26 48.96 80 184.53 4.76 57.46 424.98 261.01 56.87 T (°C) 30 122.28 7.66 69.59 30.05 125.74 28.40 40 137.04 5.37 88.49 17.38 1105.03 19.97 50 167.17 5.15 94.10 23.95 2287.66 16.97 60 306.41 4.88 90.14 277.34 319.74 16.67 70 282.38 4.88 104.59 247.39 142.70 28.75 L:S (mL/g) 10 398.79 927.57 71.47 7629.62 1147.82 62.92 20 200.16 5.96 90.12 52.89 50.42 6.85 30 39.75 1.44 104.68 3.92 2.84 1.46 40 2.25 1.43 76.94 2.78 1.10 1.18 50 1.61 1.46 83.88 2.28 0.98 1.05 Note: LCO-LiCoO2; LMO-LiMn2O4; LFP-LiFePO4; NCM-LiNixCoyMnzO2.
https://doi.org/10.1016/j.wasman.2018.09.013_p3_10 | SEM analysis: In order to obtain initial morphologies of solid powders before and after leaching, SEM images were applied for the analysis of waste cathode materials and leaching residues (see Fig. 5). The main part of each SEM image indicates the original waste cathode materials and top-right corner of each SEM image indicates the morphology of residues after leaching. It can be clearly discovered from Fig. 5(A) that leaching residues after the extraction of Li from waste LiCoO2 present regular sphere morphology, while waste LiCoO2 powders illustrate irregular shape with smooth surface, which is caused by the selective extraction of Li and the formation of cobalt phosphate after leaching. Similarly, regular hexagonal prisms with an average size around 20 μm can be obtained after the selective leaching of Li from the waste LiMn2O4 powders (see Fig. 5(B)). However, morphologies of waste LiFePO4 powders and its leaching residues almost keep unchanged after leaching as demonstrated in Fig. 5(C), indicating that the structure of LiFePO4 may be retained in mild phosphoric acidic medium and just a selective dissolution of Li occurs during the leaching reaction, which is in accord with the leaching results that a pretty low yield of Fe and an almost complete dissolving of Li. From Fig. 5(D), morphology of waste LiNi1/3Co1/3Mn1/3O2 powders and leaching residues is similar with that of waste LiCoO2 powders and spiny balls (leaching residues) can be obtained after leaching, which can be attributed to their similar layer structures from each other. Download : Download high-res image (533KB)Download : Download full-size image Fig. 5. SEM images of waste cathodic materials and their leaching residues at top-right corner in (A). LCO leaching system; (B). LMO leaching system; (C). LFP leaching system and (D). NCM leaching system.
https://doi.org/10.1016/j.wasman.2018.09.013_p3_11 | XRD analysis: To achieve a further understanding of leaching behaviors, XRD was employed for exploration of crystal structure and chemical phase of solid powders before and after leaching (see Fig. 6). It can be discovered from Fig. 6(A) that intensive characteristic peaks around 003, 101 and 104 can be obtained for waste LiCoO2 powders. However, these characteristic peaks around 003, 101 and 104 almost disappear and new characteristic peaks with less intensity appear after leaching, which may be caused by the generation of new chemical compound (e.g. Co3(PO4)2). In addition, different peaks with relatively weak intensities may be attributed to amorphous crystal of leaching residues. From Fig. 6(B), XRD patterns of waste LiMn2O4 materials present a clear crystal structure, while the intensity of peaks in leaching residues appears invisible peaks without obvious crystal structure and new intensive peaks appear after leaching, indicating the disappear of LiMn2O4 and emergence of new substance. Fig. 6(C) shows that similar XRD patterns can be obtained for waste LiFePO4 materials and leaching residues before and after leaching, which may be ascribed to the substitution of Li+ by H+ during leaching reaction. It can be discovered from Fig. 6(D) that characteristic peaks around 003, 101 and 104 in waste LiNixCoyMnzO2 powders disappear and new characteristic peaks appear after leaching, which may be caused by the formation of amorphous crystal after leaching, which is also similar with the leaching process of waste LiCoO2 powders. Download : Download high-res image (459KB)Download : Download full-size image Fig. 6. XRD patterns of waste cathodic materials and their leaching residues in (A). LCO leaching system; (B). LMO leaching system; (C). LFP leaching system and (D). NCM leaching system.
https://doi.org/10.1016/j.wasman.2018.09.013_p3_12 | FT-IR and analysis: As illustrated in Fig. 7, FT-IR spectrum was used for further identification of the leaching process in mild phosphoric acidic media. According to Fig. 7(A), two characteristic absorption peaks around 610 cm−1 and 510 cm−1 can be obtained for waste LiCoO2, indicating bond of CoO and LiO, respectively. It can be discovered that new characteristic absorption peaks around 580 cm−1, 1040 cm−1 appear after leaching, which are consistent with the characteristic peaks of CoO (blue shift phenomenon) and PO bonds, indicating the generation of Co3(PO4)2 and dissolution of Li. As shown in Fig. 7(B), original characteristic peaks (around 622 cm−1) of waste LiMn2O4 disappear, which may be caused by the selective extraction of Li. And new characteristic peaks (e.g. 1700, 1640, 1240, 1150, 1006, 890 cm−1) appear, indicating the formation of new substance after leaching. As illustrated in Fig. 7(C), characteristic peaks of waste LiFePO4 and leaching residues almost keep unchanged before and after leaching, which may further confirm the substitution of Li+ by H+ after leaching. As shown in Fig. 7(D), characteristic absorption peaks of waste LiNi1/3Co1/3Mn1/3O2 around 610 and 520 cm−1 are similar with waste LiCoO2, which can be attributed to similar chemical properties of Co, Ni and Mn. After leaching, characteristic peaks around 1690, 1635, 1240, 1147, 1000 cm−1 can be obtained, which is also similar with waste LiCoO2 and LiMn2O4. Intensity of characteristic peaks reduced greatly compared with waste powders without acid leaching, wave numbers of 1200–1000 cm−1 indicate asymmetric stretching vibration peaks for PO4 tetrahedron; wave-numbers between 700 and 400 cm−1 are bending vibration bands of OPO with Co. In addition, it can be also discovered that FT-IR results are consistent with the previous characterization results. Download : Download high-res image (524KB)Download : Download full-size image Fig. 7. FT-IR patterns of waste cathodic materials and their leaching residues in (A). LCO leaching system; (B). LMO leaching system; (C). LFP leaching system and (D). NCM leaching system.
https://doi.org/10.1016/j.wasman.2018.09.013_p3_13 | Raman spectrum analysis: In Fig. 8(A), two strong Raman bands around 486 and 596 cm−1 can be discovered in waste LiCoO2, originating from two Raman-active modes: Eg and A1g corresponding to OCoO bending and CoO stretching, respectively. It can be discovered that peaks of Eg and A1g modes experience obvious changes, and characteristic peaks of LiCoO2 disappears and new peaks around 1594 cm−1 appears, which may indicate the formation of cobalt phosphate and the selective leaching of Li after leaching. Similarly, diffraction peak at 634 cm−1 is Raman vibration peak belonging to LiMn2O4, which corresponds to stretching vibration of MnO in waste LiMn2O4 (see Fig. 8(B)). After leaching, the characteristic peaks of MnO at 634 cm−1 become weakened and new characteristic peaks around 830 cm−1 appear, indicating that the structure of LiMn2O4 has been destroyed and manganese phosphate may be generated. In LFP leaching system (see Fig. 8(C)), however, intensity of characteristic peaks around 949 cm−1 (characteristic Raman peaks of FePO4) becomes much stronger, indicating the formation of FePO4 after leaching. Besides, external modes at 175, 244, 305, and 335 cm−1 all agree with the chemically removal of Li from LiFePO4. In Fig. 8(D), the bands at 489 and 600 cm−1 are derived from the Eg and A1g modes of OMO bending and MO symmetric stretching vibration (M = Co, Ni, Mn), respectively. A strong effect on the low-frequency peaks in spectral range 400–550 cm−1 can be observed, indicating the region of symmetric bending modes of waste LiNixMnyCozO2. A new characteristic peak appears after leaching, indicating a selective leaching of Li and the formation of phosphate after leaching. Download : Download high-res image (590KB)Download : Download full-size image Fig. 8. Raman spectra of waste cathode materials and leaching residues in (A). LCO leaching system; (B). LMO leaching system; (C). LFP leaching system and (D). NCM leaching system.
https://doi.org/10.1016/j.wasman.2018.09.013_p3_15 | Leaching kinetics was then investigated to explore leaching behaviors of Li from different waste cathode materials at different retention times (0–60 min) and reaction temperatures (30–70 °C) under leaching conditions of reductant dosage – 4 vol% H2O2, liquid to solid ratio – 20 mL/g and acid concentration – 0.8 mol/L. The plots of 1 − (1 − X)1/3 or 1 − 2/3X − (1 − X)2/3 vs retention time at different temperatures (see Fig. 9) indicate that experimental data fits well to “shrinking core model”. And leaching reactions for Li recovery occurred in phosphoric acidic media may be controlled by internal diffusion and chemical reactions, and both reactants and products can be rapidly diffused during leaching process (Meshram et al., 2015). It can be also discovered that correlation coefficient (R2) for each leaching system (i.e. LiCO, LMO, LFP and NCM leaching system) is over 0.95. Therefore, the leaching of Li fits well with the “shrinking core model”. Download : Download high-res image (333KB)Download : Download full-size image Fig. 9. Plots of “shrinking-core model” controlled by chemical reaction (A) and internal diffusion (B) for the leaching of Li in different waste cathodic materials.
https://doi.org/10.1016/j.wasman.2018.09.013_p3_16 | Then apparent activation energies (Ea) are obtained based on slope of ln k vs. 1/T curve (according to Arrhenius equation) in specific leaching conditions, which can be also adopted to evaluate difficulties of relevant leaching reactions. As illustrated in Fig. 10, apparent activation energies (Ea) can be calculated according to the fitting results of Arrhenius equation, and the Ea value is 37.74, 21.16, 27.47 and 21.86 kJ/mol for LiCO, LMO, LFP and NCM leaching system, respectively. The fitting results confirm that the leaching of Li was controlled by both chemical reaction and internal diffusion. Relatively low Ea values for leaching reactions may further demonstrate that Li can be easily extracted from waste cathode materials over other metals. Download : Download high-res image (209KB)Download : Download full-size image Fig. 10. Arrhenius plots for the leaching of Li from different waste cathodic materials.
https://doi.org/10.1016/j.wasman.2018.09.013_p3_18 | Lithium recovery: Finally, Li+ enriched solution contained a small amount of Ni2+ and Mn2+ ions (Fe2+ and Co2+ ions are in trace amount) can be obtained. Then leaching solution was treated with H2C2O4 to selectively precipitate Ni2+ and Mn2+ ions, and Li+ enriched solution with high purity can be obtained. Relatively pure Li3PO4 can be then obtained by adjusting pH value of leaching solution by addition of sodium hydroxide (NaOH). It can be discovered from Fig. 11 that the obtained product is relatively pure Li3PO4 (with a purity of 98.4%) product after purification and precipitation process. Download : Download high-res image (138KB)Download : Download full-size image Fig. 11. XRD pattern and picture of real product after purification and precipitation process.
https://doi.org/10.1016/j.wasman.2018.09.013_p3_19 | Waste management: For a consideration of waste management during the whole recycling process, it is necessary to present the related background, positive and negative benefits during the metal recycling process. Firstly, spent LIBs are discharged and dismantled into different parts (i.e. metallic shells, cathode, anode, membrane and other appurtenances). Metallic shells, membrane and other appurtenances can be directly recovered or disposed, and the noxious electrolyte was absorbed or dissolved by aqueous alkali during discharging process. Al/Cu foils will be then completely peeled off from cathodes/ anodes and directly recovered as their metallic form. The peeled off cathode materials were then leached with mild phosphoric acid to selectively recover Li. It can be confirmed that the delaminated anode materials are graphite while the delaminated cathode materials cannot be directly confirmed for different cathode materials are commercialized/employed in different kinds of batteries. For this background, it is necessary to explore selective extraction technology for valuable metals (i.e. Li) from spent LIBs and this study was thereby focused on the selective leaching of Li from different kinds of waste cathode materials to stimulate the recovery of Li from already complicated waste stream. A brief comparison of different leaching systems with this study is listed in Table S4 for the recovery of valuable metals from spent LIBs. It can be concluded that, except Aspartic acid, the organic acids illustrate similar leaching ability with mineral acids for valuable metals recovery from spent LIBs and it can be also discovered that higher acid concentrations (over 1 mol/L) are required for effective leaching of metals from waste cathode materials. In this study, however, only a moderate concentration of 0.8 mol/L H3PO4 is needed for the efficient extraction of Li from different kinds of waste cathode materials, indicating saving of large amount of acid. Besides, separation and recovery of valuable metals from mild leaching solution will also become easier and less chemical reagents will be used for metal refining and recovery processes. Theoretically, waste water contained only Na3PO4 may be produced during the whole leaching and metal recovery process and Ca(OH)2 may be used for the removal of PO43− and the regeneration of NaOH (2Na3PO4(a) + 3Ca(OH)2(a) = 6NaOH(a) + Ca3(PO4)2 (s)). However, there are also issues concerning the recovery of leaching residues contained a large amount of other metals (e.g. Co, Ni) in possible form of phosphate, and our following study will focus on the treatment and recycling of these phosphates under mild recovery conditions or preparation of precursors.
https://doi.org/10.1016/j.wasman.2018.09.013_p4_2 | In this work, a hydrometallurgical process was developed for the selective extraction and recovery of Li from different waste cathode materials of spent LIBs using mild phosphoric acid as leaching reagent. Based on above results, following conclusions can be obtained: (a) Under each optimized leaching condition, high yield of 100%, 92.86%, 97.57% and 98.94% of Li can be obtained in LCO, LMO, LFP and NCM leaching system, respectively. Only a pretty small amount of other metals (i.e. Co, Mn, Fe and Ni) will be dissolved in mild phosphoric acidic medium under the same leaching conditions. (b) According to characterization results (SEM, XRD, FT-IR and Raman spectrum) for different waste cathode materials before and after leaching, Li can be selectively leached from different kinds of waste cathode materials and new substances of phosphate may be formed at the same time. (c) Fitting results from leaching kinetics indicate that the leaching of Li from waste cathode materials is controlled by chemical reaction and internal diffusion, with apparent activation energy of 37.74, 21.16, 27.47 and 21.86 kJ/mol for waste cathode material of LiCoO2, LiMn2O4, LiFePO4 and LiCo1/3Mn1/3Ni1/3O2, respectively. (d) Finally, relatively pure lithium phosphate (Li3PO4, with purity of 98.4%) can be obtained after purification and precipitation procedures. Compared with previous studies, it is suggested that this process can be efficient candidate for Li recovery from different kinds of waste cathode materials, with minor environmental impact and little waste produced.
https://doi.org/10.1016/j.wasman.2020.03.017_p1_2 | Lithium iron phosphate (LiFePO4) materials have been widely used in electric vehicles (EVs) and hybrid electric vehicles (HEVs) because of its superiorities of high power capability, low cost, low toxicity, excellent thermal safety, and high reversibility (Xu et al., 2016). According to statistics from China Automotive Technology & Research Center (CATARC), the sales volume of power batteries reached 15.7 GWh in 2015, where LiFePO4 batteries accounted for 69% (Wang and Wu, 2017). With the increasing consumption of LiFePO4, there will be numerous of spent LiFePO4 batteries produced in the near future. Although, LiFePO4 is considered as relatively environmentally material, the toxic electrolytes, heavy metals, organic chemicals, and plastics may still cause environmental problems. Most important, Li in spent LiFePO4 are worthy to recycling due to the present production capacity of battery-grade lithium carbonate cannot meet the rapid growing lithium demand (Huang et al., 2018, Swain, 2017, Xiao et al., 2017). Therefore, it is necessary to develop a feasible and effective route to recycle spent LiFePO4.
https://doi.org/10.1016/j.wasman.2020.03.017_p1_3 | The current available process for recovery of spent LiFePO4 was divide into two types: direct regeneration and recycling valuable metals. The direct regeneration process is convenient and economical (Li et al., 2017a, Liang et al., 2020, Song et al., 2017, Xu et al., 2019). Song et al. (2019) regenerated spent LiFePO4 through Li+ compensation and reshaping structure via hydrothermal method and the regenerated LiFePO4 exhibit reversible capacities reached 162.6 mAh g−1. Xu et al. (Xu et al., 2019) regenerating the spent LiFePO4 via intensive mechanochemical activation assisted V5+ doping, the regenerated materials showed a discharge capacities of 154.3 mA hg−1 and 142.6 mA hg−1 at 0.1 and 1C rates, respectively, and with a high capacity retention of nearly ~100% after 100 cycles. However, the structure of the spent LiFePO4 materials is destroyed after thousand charging and discharging cycle, and spent LiFePO4 is always doped some element to improve the high-rate discharge ability and low-temperature discharge performance (Jiang and Wang, 2019, Lv et al., 2018, Meng et al., 2019). It is difficult to restore spent LiFePO4 into original state. Thus, the electrochemical performance of the regenerated cathode materials is usually poorer than initial cathode materials (Wang and Wu, 2017). In the recycling of LiFePO4 batteries, hydrometallurgical processes are extensively employed due to its high recovery rate and good separation. During hydrometallurgical processes, Li is selectively extract from spent LiFePO4 by using inorganic acid (phosphoric acid (Yang et al., 2017)) or organic acid (citric acid (Li et al., 2019), oxalic acid (Fan et al., 2018)). Li et al. (2017) used diluted H2SO4 as a leachant and H2O2 as an oxidant to selectively leaching Li, and about 96.85% Li was leaching from spent LiFePO4. Besides, some researchers have been employed Na2S2O8 or K2S2O8 to selectively extract Li from the spent LiFePO4 (Ramana et al., 2009, Zhang et al., 2019), which avoids the use of acid and maintains the FePO4 structure. In conclusion, chemical reductant or oxidant, no matter in acid or non-acid solution, seems to be used inevitably in order to selectively extract Li from spent LiFePO4. Therefore, numerous of chemicals reagent are consumed, leading to a high cost and discharge a larger volume of wastewater.
https://doi.org/10.1016/j.wasman.2020.03.017_p1_4 | However, we have noticed that many researchers have been chosen LiFePO4 as a cathode material in aqueous rechargeable lithium ion batteries (ARLB) due to its safety and cost advantages (Georgijević et al., 2019, Tron et al., 2017, Zhang et al., 2018). In a typical charging process (Eq. (1)), LiFePO4 in cathode can be oxidized to FePO4 by a positive potential. Li ions, which from LiFePO4, are then released into the electrolyte. This literatures from ARLB gave us a new idea that the most valuable metal of Li in spent LiFePO4 can be deintercalated and leached into aqueous electrolyte by a positive potential, and then will be easily separated from the insoluble residue of FePO4. (1) LiFePO4 − e = Li+ + FePO4
https://doi.org/10.1016/j.wasman.2020.03.017_p1_5 | In our previous studies (Li et al., 2019), we have been successfully used slurry electrolysis to prepare Li2CO3 and MnO2 from scrap LiMn2O4. In this study, it is difficult to recycling spent LiFePO4 by traditional slurry electrolysis due to the FePO4 is hardly soluble in acid solution. Therefore, we proposed a novel process, which combined LiFePO4 battery charging mechanism and slurry electrolysis process, to selective extract Li and FePO4/C from spent LiFePO4. As shown in Fig. 1, in order to obtain a pure and concentrated LiCl, an anion exchange membrane is used to divided the electrolytic cell into two chambers. NaCl is used as support electrolyte and spent LiFePO4 powder is added into anode chamber. Similar as the charging process, spent LiFePO4 can be oxidized to FePO4 by a positive potential in the anode chamber, then, Li is deintercalated and released into the electrolyte. Meanwhile, hydrogen evolution reaction will be conducted and generated NaOH in the cathode chamber (Eq. (2)). The anions (Cl− or OH−) transfer from the cathode chamber to the anode chamber to maintain the charge balance due to the cations (Li+ or Na+) cannot penetrate the anion exchange membrane. During the slurry electrolysis, the electrons (e−) provide the power of the reduction and oxidation, oxidizing or acid reagents are avoided to use. The effect of operating conditions was investigated. Kinetics of leaching Li from spent LiFePO4 were studied for analysis the controlling steps. Thermodynamic analysis, X-ray diffraction (XRD), X-ray photoelectron spectroscopy (XPS) and Electrochemical Impedance Spectroscopy (EIS) were performed to research the ion behavior during slurry electrolysis process. Finally, a close-loop process was presented and high-quality Li2CO3 and FePO4/C were successfully prepared from spent LiFePO4. (2) 2H2O + 2e = H2↑ + 2OH−
https://doi.org/10.1016/j.wasman.2020.03.017_p2_3 | The spent LiFePO4 material used in the experiments was provided by a local company. The composition of the spent LiFePO4 (wt%) is Li 3.50, Fe 27.93, P 15.87, C 9.74, Al 0.14, Cu 0.09. The average size of the spent LiFePO4 material is 25.45 μm which measured by a laser diffraction particle size analyzer (Mastersizer, Malvern, UK). The electrolyte solution was prepared by dissolving analytical grade of NaCl into deionized water.
https://doi.org/10.1016/j.wasman.2020.03.017_p2_5 | As shown in Fig. S1, the electrolyzer was separated into two chambers by an anionic membrane. Ruthenium-plated titanium and NaCl solution were used as electrodes and support electrolyte, respectively. Slurry electrolysis was performed after the spent LiFePO4 was suspended via mechanical stirring in anode chamber. The current was supply by a DC power (IT6723C, ITECH, China).
https://doi.org/10.1016/j.wasman.2020.03.017_p2_7 | After the slurry electrolysis, the suspension in anode chamber was filtered immediately and the leaching efficiency of metals in the filter residues were analyzed by ICP-AES (IRIS Advantage 1000, Thermo, U.S.). The leaching efficiency (ηi) of various metals were calculated from Eq. (3): (3) ηi=C1Vw0m0×100% where C1 and w0 are the concentration of metals in the leachate and spent LiFePO4, %; V is the volume of leachate, L; m0 is the weight of spent LiFePO4, g.
https://doi.org/10.1016/j.wasman.2020.03.017_p2_8 | The current efficiency of anode (Ja) was obtained based on Eq. (4): (4) Ja=MLiGLi×100% where MLi is the weight of Li leached into the electrolyte, g; GLi is the theoretical weight of Li leaching from spent LiFePO4 which calculated by Faraday`s laws, g.
https://doi.org/10.1016/j.wasman.2020.03.017_p2_9 | In order to investigate the mechanism of delithiation, XRD (RigakuTTR-III, Japan) and XPS (ESCALAB 250XI, Thermo, U.S.) were employed to analyze the phase of spent LiFePO4 and leaching residues. The morphology of the spent LiFePO4 and leaching residues were characterized by SEM (JSM-6360LV, JEOL, Japan). EIS (VersaSTAT3, Princeton, U.S.) were performed to research the ion behavior during slurry electrolysis process.
https://doi.org/10.1016/j.wasman.2020.03.017_p3_3 | Effect of leaching time on Fe and Li extraction and pH were investigated at 40 mA cm−2 electric current density, 50 g L−1 of NaCl and spent LiFePO4 pulp density. As shown in Fig. 2(a). The leaching efficiency is increased rapidly and over 83% of Li is leached in 8 h. The pH in anode chamber dropped to 3 and in cathode chamber raised to 13 at the leaching time of 2 h, respectively. It means oxygen evolution and hydrogen evolution are conducted in anode and cathode chamber, respectively. Continually extending leaching time shows a little impact on the pH of in the anode and cathode chamber. Finally, the pH is reach to 1.49 and 13.86 in anode and cathode chamber, respectively. The amount of alkali generated in cathode chamber is much more than that of acid in anode chamber. And this phenomenon also verified that the amount of Cl− which transfer from the cathode chamber to the anode chamber is greater than that of OH–. The leaching efficiency of Fe also exhibits a slight increase with the leaching time, <3% of Fe is leached in anode chamber. Download : Download high-res image (647KB)Download : Download full-size image Fig. 2. Effect of (a) leaching time (b) electric current density, (c) NaCl concentration, (d) LiFePO4 concentration, on the leaching efficiency of Li from spent LiFePO4 Temperature ~25 °C.
https://doi.org/10.1016/j.wasman.2020.03.017_p3_4 | During slurry electrolysis, the oxidation and reduction were conducted by the function of electron, the mass transfer rate and redox reaction could be accelerated with the raise of current density (Yang et al., 2018). Fig. 2(b) shows the effect of various electric current density on the leaching efficiency, cell voltage and anodic current efficiency. The experiments were all carried out at a reaction time of 8 h, NaCl concentration of 50 g L−1 and spent LiFePO4 pulp density of 50 g L−1. The leaching efficient of Li is increased as the electric current density. greater than 98% of Li are leached when the electric current density larger than 80 mA cm−2. In addition, the anodic current efficiency is decreased gradually when the electric current density increases from 20 to 120 mA cm−2. Rising current density could significantly increases cell voltage, then accelerated the redox reaction rate and improving Li leaching efficiency from LiFePO4. However, excessive current density will make a higher cell voltage, and then side reaction, such as oxygen evolution reaction would be more serious, causing the decrease of anodic current efficiency. So, the best condition for electric current density is determined to be 80 mA cm−2, which is based on the economical consideration.
https://doi.org/10.1016/j.wasman.2020.03.017_p3_5 | Increased the concentration of NaCl could decrease the resistance of the electrolyte, and improve the conductivity in solution, thus, increasing the ion mobility and current efficiency. Fig. 2(c) presents the effect of various NaCl concentration on Li leaching, cell voltage and anodic current efficiency. The experiments were conducted at 8 h, 80 mA cm−2 electric current density and 50 g L−1 spent LiFePO4 pulp density. It is obvious that the leaching efficiency of Li first increases greatly from 49.49% to 98.74% and then slightly decreases to 81.89% when NaCl concentration increases from 10 to 90 g L−1. In the electrolyte, increased of NaCl concentration could enhance the electrolyte conductivity, and then the cell voltage is decreased gradually. Meanwhile, increasing NaCl could improve the ion mobility, which will be promoting the leaching efficiency of Li in the anode chamber. Hence, both the efficiency of Li leaching and anodic current are increased when the concentration of NaCl is less than 50 g L−1. However, when the concentration of NaCl exceeded 50 g L−1, the Li leaching would be slowed down because the excessive Cl− in the electrolyte will lower the oxidation potential and aggravated the chlorination reaction(Chu et al., 2015, Somasundaram et al., 2014), thus, inhibiting the spent LiFePO4 oxidation in the anode chamber.
https://doi.org/10.1016/j.wasman.2020.03.017_p3_6 | Fig. 2(d) shows the effect of various LiFePO4 concentration on the Li extraction and anodic current efficiency. The experiments were performed under the following conditions: reaction time 8 h, electric current density 80 mA cm−2 and NaCl 50 g L−1. It is obviously found that the LiFePO4 concentration shows a strong effect on leaching efficiency and cell voltage. The conductivity of the electrolyte could be improved with the increase of LiFePO4 (Li et al., 2019), and then the resistance in the solution is decreased. Thus, the cell voltage is increased with the LiFePO4 concentration. The leaching efficiency of Li decreases sharply when the concentration of LiFePO4 is greater than 50 g L−1. This is because the current efficiency of anode increases slightly with the concentration of LiFePO4, and the reaction time is not enough to leaching the excessive Li via Reaction (1).
https://doi.org/10.1016/j.wasman.2020.03.017_p3_7 | Under the optimized conditions of slurry electrolysis (8 h reaction time, 80 mA cm−2 current density, 50 g L−1 NaCl and 50 g L−1 LiFePO4), Li could be leached into electrolyte with a high leaching efficiency of 98% and over 96% of Fe was recycled as FePO4/C. The anodic current efficiency can reach to 44.38%. Additionally, the slurry electrolysis shows a promising prospect in green recovery for no acid or redox chemical reagents added.
https://doi.org/10.1016/j.wasman.2020.03.017_p3_9 | Kinetics analysis was carried out at various temperature and leaching time to determine the mechanisms for leaching of spent Li by slurry electrolysis. As shown in Fig. 3a, the leaching kinetics was conducted under the electrolytic conditions of 8 h reaction time, 40 mA cm−2 current density, 50 g L−1 NaCl and 50 g L−1 LiFePO4. Download : Download high-res image (458KB)Download : Download full-size image Fig. 3. Leaching kinetics curves of spent LiFePO4 material by slurry electrolysis.
https://doi.org/10.1016/j.wasman.2020.03.017_p3_10 | The leaching reaction between a solid particle and liquid can be considered as core-shrinking models (Meng et al., 2018a). Therefore, leaching Li from spent LiFePO4 by slurry electrolysis involves the following steps: (1) chemical reaction at the surface of the inner core, (2) lithium ions diffused through the product layer (FePO4) to the particle surface, (3) lithium ions diffused from the particle surface to the liquid film. Based on the previous studies (Gao et al., 2018, Meng et al., 2018b), the control mechanism of the leaching process can be classified into two types: the diffusion control model (Eq. (5)) and the surface chemical reaction model (Eq. (6)). (Meng et al., 2018a, Meng et al., 2018b) (5) 1-(2/3)x-1-x2/3=kt (6) 1-1-x1/3=kt where, x is the fraction of the leaching efficiency, k is the reaction rate constant and t is the leaching time (h).
https://doi.org/10.1016/j.wasman.2020.03.017_p3_11 | As shown in Fig. 3(b) and (c), kinetic date exhibits a good fitting for the Eq. (6) model which is proved by the high values of the correlation coefficients. This indicated that the leaching of Li from spent LiFePO4 is controlled by the surface chemical reaction within a leaching time of 8 h. In order to further verify the control mechanism, the activation energy (Ea) was calculated by Eq. (7) (7) k=Ae-Ea/RT where k represents the chemical reaction rate constant, R is the gas constant (8.314 J K−1·mol−1), A is the pre-exponential factor, and Ea is the apparent activation energy. Eq. (7) can be converted into: (8) -lnk=Ea/RT-A
https://doi.org/10.1016/j.wasman.2020.03.017_p3_12 | The chemical reaction rate constant obtain from Table S1 were used for plotting the –Ink vs. 1000/T and to estimate the apparent activation energy in Fig. 4. The apparent activation energy can be obtained as 40.41 kJ mol−1. This result implies that the leaching of Li from spent LiFePO4 by slurry electrolysis is controlled by the surface chemical reaction. Download : Download high-res image (80KB)Download : Download full-size image Fig. 4. Linear fitting of -lnk vs. 1000/T for leaching of Li.
https://doi.org/10.1016/j.wasman.2020.03.017_p3_14 | Fig. 5(a) shows the XPS spectra of the spent cathode and leaching residue. In the Fe 2p region, the characteristic of Fe2+ from the spent cathode is observed at a binding energy of 710.3 and 723.3 eV. Meanwhile, Fe3+ at 712.2 and 725.9 eV in the leaching residue is checked. This result implied that the Fe2+ in spent LiFePO4 has been oxidized to Fe3+ and formed FePO4 in the leaching residue. This peak shift of XPS is similar as the charging process for LiFePO4 battery. (Castro et al., 2010, Dedryvère et al., 2008, Ramana et al., 2009) In other words, Li in the LiFePO4 deintercalated and released into the electrolyte by e− which is to some extent analogous to the charging process in LiFePO4 battery. Download : Download high-res image (290KB)Download : Download full-size image Fig. 5. (a) XPS and (b) XRD analysis for the spent cathode and leaching residue.
https://doi.org/10.1016/j.wasman.2020.03.017_p3_15 | XRD of the spent cathode and leaching residue were showed in Fig. 5(b). It is clear that the peaks of the spent cathode match well with LiFePO4, which has orthorhombic olivine-structured and pnma space group (PDF no. 40-1499). FePO4 (PDF no. 37-0478) with the pnma space group also can be identified in the leaching residue. This phase transformation suggests that LiFePO4 can transform into FePO4 and releases Li without destruction the crystal structure. SEM images of the initial spent cathode and leaching residue are similar for the both of spent LiFePO4 and FePO4 have the same space group of pnma (Fig. S2). Compared with traditional acid process (Li et al., 2017a, Shin et al., 2015, Yang et al., 2017), the unchanged olivine-structural of FePO4 could be used as raw material for synthesize LiFePO4 (Zhou et al., 2017).
https://doi.org/10.1016/j.wasman.2020.03.017_p3_16 | The E-pH diagram of the Li-Fe-P-H2O system at 298 K is shown in Fig. S3. It can be observed that FePO4 and LiFePO4 phase are adjacent. LiFePO4 can be transformed to FePO4 directly when the electrochemical potential exceeds 0.1 V (vs. SHE). This thermodynamic analysis proves that Li in LiFePO4 can be selectively leaching by the function of e−.
https://doi.org/10.1016/j.wasman.2020.03.017_p3_17 | To further determine the mechanism of leaching process, EIS analysis was carried out at various times with the three-electrode system at a frequency of 105-0.05 Hz.(Tang et al., 2011) As shown in Fig. 6, all plots exhibits a semicircle and the diameter of the semicircles are decreased within 7 h. The diameter of the semicircle in the middle frequency region represents the charge transfer resistance (Rct), which reflects the electrochemical kinetics of the leaching process. (Meng et al., 2018c, Meng et al., 2018b) The diameter of the semicircles is decreased means that the impedance was decreased and the charge transfer resistance was the controlled step in the leaching process. To further analysis the electrochemical behavior, the electrically equivalent circuits (Fig. 6a) was employed to fit the impedance data, and the electrolyte resistance (Rs), charge transfer resistance (Rct) and constant phase element (CPE) was calculated by the professional fitting software “Zview” (Table S2). The impedance of CPE was calculated as following: (9) ZCPE=Q-1(iw)-n where Q is a proportional factor, i is imaginary unit, w is 2πf and n is the meaning of a phase shift. Download : Download high-res image (153KB)Download : Download full-size image Fig. 6. Equivalent circuit (a), experimental date (symbol) and fitting curves (line) for leaching of Li by using slurry electrolysis at various time.
https://doi.org/10.1016/j.wasman.2020.03.017_p3_18 | In Table S2, the proportional factor (Q) was changed with the leaching time, which means the leaching reaction is conducted on the surface of the working electrodes. The Rs shows a little decrease, which indicates the total resistance of the electrolyte and electrode material are reduced during leaching process. This is because more Li+ releases into the electrolyte, and lower the resistance of the electrolyte. The Rct decreased from 1171.4 to 650.8 Ω when the leaching time increased to 7 h. This implies that the electrochemical activity of spent cathode material and the migration rate of Li+ is increased when the concentration of Li+ is decreased in spent LixFePO4. It is verified that the conversion reaction of Fe2+ to Fe3+ in the solid phase is the mainly control step during the leaching process, and which is related to the surface chemical reaction. This result also agreed with the kinetics analysis.
https://doi.org/10.1016/j.wasman.2020.03.017_p3_19 | The olivine structure of LiFePO4 is orthorhombic with the P atoms occupy tetrahedral site, Fe atoms occupy corner-sharing octahedra and lithium atoms are formed a co-octahedron linear chain in the c-axis direction (Fig. 7). (A. K. Padhi et al., 1997, Islam et al., 2005) Thus, lithium ions are moved easily in the tunnels parallel to the [0 1 0] direction. During the slurry electrolysis process, Li in the olivine structure of LiFePO4, which can be extracted and leached into electrolyte compensating for the oxidation from Fe2+ to Fe3+, and leaving FePO4 in the leaching residue. As shown in Table S3, LiFePO4 and FePO4 have the same structure group of pnma. After delithiation from LiFePO4, the volume decreases from 290.84 to 271.74 Å3, and the a and b lattice parameters are contracted, but c lattice parameter is slight increased. Therefore, the selective leaching of Li is determined by the variation of the valency of Fe (II to III). Download : Download high-res image (119KB)Download : Download full-size image Fig. 7. Schematic diagram illustrating the leaching mechanism.
https://doi.org/10.1016/j.wasman.2020.03.017_p3_21 | On the basis of the above results and analysis, a green process for recovery of spent LiFePO4 by slurry electrolysis is presented in Fig. 8. The spent LiFePO4 is oxidized and delithiated by the function of e− in the anode chamber (Eq. (1)). Meanwhile, hydrogen evolution reaction will be conducted and generated NaOH in the cathode chamber (Eq. (2)). Very seldom of Cl2 are released during slurry electrolysis, and this harmful gas can be absorbed in NaOH solution which generated in the cathode chamber. The absorbed process is conducted as Eq. (10). The leaching results show that more than 99% of Li can be leached into the electrolyte and the obtained anolyte contains 7.55 g L−1 of Li. The high efficiency and selectivity indicate that the most valuable element can be recovered without prior separation and purification. The composition analysis of the leaching residue is shown in Table S4, the purity of FePO4 is 99.15%, which can be used as a raw material for synthesized LiFePO4 (Table S5). NaOH produced in catholyte can be used for removing Fe in anolyte. After filtration, Li2CO3 is precipitated by evaporation and addition of Na2CO3 (see Supporting Information for details of Li2CO3 recovery). The composition of Li2CO3 is showed in Fig. S4 and Table S6. The content of Li2CO3 is 99.69% and the impurities is lower than that of standards-battery lithium carbonate in Table S7 (YS/T 582–2013). The obtained mother liquor which content 2.53 g L−1 of Li and 35.72 g L−1 of Na can be re-circulated and repeatedly used as anolyte. The recovered Li2CO3 and FePO4/C were mixed with glucose according to the molar ratio of Li2CO3: FePO4/C: glucose = 2: 1.03: 0.15. And then the obtained mixture was treated by calcination at various temperature (600–750 °C) under an argon atmosphere for 10 h to resynthesize LiFePO4. Fig. S5 shows the XRD pattern and SEM image of the resynthesized LiFePO4. From Fig. S5(a), the cell parameters and average grain size of the resynthesized LiFePO4 was calculated in Tabel S8. These results show that the resynthesized LiFePO4 has a well crystal structure and uniform particle size. The electrochemical performances of the resynthesized LiFePO4 are shown in Fig. S6. Apparently, the LiFePO4 material synthesized at 700 °C exhibits the best reversible capacities of 143.6 mAh g−1 at the rate of 1C (Fig. S6 (a)) and high current efficiency, stable cycle performances at 0.1 and 0.5C (Fig. S6 (b)), which meets the basic requirements for use. Even the discharge current density increases to 0.5C and 1C, the capacity retention is still as high as 98.25% and 96.58% after 100 cycles (Fig. S6 (c)), suggesting that the resynthesized LiFePO4 material has a high cyclic stability and reversibility. The results of cyclic voltammetry for the resynthesized LiFePO4 are presented in Fig. S6 (d). It can be obviously seen that a pair of reversible redox peaks in the curve, which verifying the high reversibility of the resynthesized LiFePO4. Thus, the recovered FePO4/C and Li2CO3 can be used for resynthesized of LiFePO4. As shown in Tables S9 and S10, economic analyses were conducted for recycling 1 ton of spent LiFePO4 materials. The costs of the reagent and energy are only $71.45 and $395.15, the revenue of about $2846.01can be obtain with the products of Li2CO3, FePO4 and NaOH, which make this recycling technology economic feasibility. (10) 2NaOH + Cl2 = NaCl + NaClO + H2O Download : Download high-res image (274KB)Download : Download full-size image Fig. 8. Flowsheet of the slurry electrolysis for recycling spent LiFePO4.
https://doi.org/10.1016/j.wasman.2020.03.017_p3_22 | Overall, the main metal in the spent LiFePO4 can be effective separated in one reactor and step without addition of any chemical reagent or discharging wastewater. Li, Fe and P can be recycling as high valuable compounds (Li2CO3 and FePO4). The regenerated LiFePO4 cathode material exhibits a well electrochemical performance which verified the recovered Li2CO3 and FePO4 can be used for synthesized of LiFePO4. Besides, all the procedures are simple and easy to performed in industrial-scale. This simple and effective method is economic feasible, environment friendly and has a great potential in industrial applications.
https://doi.org/10.1016/j.wasman.2020.03.017_p4_2 | In this research, a novel process, which combined of LiFePO4 battery charging mechanism and slurry electrolysis process, was proposed for recycling of spent LiFePO4 material. Spent LiFePO4 was delithiated and oxidized to FePO4 by the function of e− in anode chamber. Meanwhile, hydrogen evolution reaction was conducted and generated NaOH in the cathode chamber. Under the optimal conditions, more than 98% of Li was leaching into the electrolyte, and over 96% of Fe was recycled as FePO4/C. Li and FePO4 can be separation in slurry electrolysis without the addition of any chemical reagent. Kinetics analysis indicated that leaching process was controlled by surface chemical reaction. The Ea for leaching of Li from spent LiFePO4 was 40.41 kJ mol−1. XPS and XRD analysis shows that the obtained FePO4 with the unchanged olivine-structural, which reveal that the delithiated process is similar as the charging process in LiFePO4 battery. This mechanism was also verified by the E-pH diagram and EIS. The leaching process is mainly controlled by the conversion reaction of Fe2+ to Fe3+ in the solid phase. Finally, a close-loop process was proposed for recovery of spent LiFePO4. The impurities in Li2CO3 and FePO4 is very low, which can be used as raw material for resynthesized LiFePO4. The resynthesized LiFePO4 exhibits reversible capacities of 143.6 mAh g−1 at 1C and high current efficiency, stable cycle performances at 0.1 and 0.5C which meets the basic requirements for reuse. This study provides a simple, green and economic feasible process for recovery of valuable metal and compound from spent LiFePO4 material.
https://doi.org/10.1016/j.wasman.2020.05.046_p1_2 | Lithium-ion batteries (LIBs) have been widely believed in the best energy sources for electric vehicles (EVs), portable electronic devices, and hybrid electric vehicles (HEVs) due to their high voltage and high energy density (Wang and Sun, 2012). Among them, LiFePO4 typed LIBs attract more and more attention since LiFePO4 (LFP) cathode is non-toxicity, high energy density, low cost, and high theoretical capacity (170 mAh g−1) (Kretschmer et al., 2016, Gören et al., 2016). For example, China has produced 15.7 GWh EV cells in the year of 2015, where LiFePO4-typed LIBs occupied up to 69.9%. More and more spent LIBs may lead to a severe environmental issue and aggravate the concerns about the shortages of resources (Omar and Rohani, 2015, Kang et al., 2013). Particularly, Li is an important strategic element. In the past decades, the rising demand and limited supply of lithium increase the cost of lithium compounds. For example, the cost of Li2CO3 increases from 4256 $/ton in 2012 to 25,300 $/ton in 2017 (China:Industry, 2018). So, recycling of spent LiFePO4 cathode material is essential for alleviating both environmental toxic wastes and Li resource depletion.
https://doi.org/10.1016/j.wasman.2020.05.046_p1_3 | Among the currently available recovery approaches for spent LiFePO4 cathode, two types of recycling technologies have been widely developed. One is the direct regeneration of spent LFP cathode (Chen et al., 2016, Song et al., 2017, Li et al., 2017b, Zhang et al., 2016, Li et al., 2019a), in which spent LFP cathode is usually treated at high temperature through adjusting the molar ratio of Li:Fe:P by metal salts. This process is relatively short and simple, but the thermal treatment process was found to be harmful to the environment due to the harmful fumes off-gassing. In addition, the regenerated LiFePO4 cathodes in this way generally display poor electrochemical performances because of the structural defects and uncertain impurities. Another common recycling approach is the recovery of individual metals by acid leaching. Zheng et al. reported a H2SO4-based leaching process for the recovery of Li2CO3 and FePO4 from spent LFP cathode powder (Zheng et al., 2016). In their work, spent LFP cathode powder was pretreated at 600 °C temperature to remove residual impurities and then leached by 2.5 M H2SO4, where both Li and Fe can be leached out. Then the precipitates of FePO4 and Li2CO3 were obtained from the leachate by NH3·H2O and Na2CO3 through adjusting pH, respectively. However, in order to get high leaching rates of Li and Fe, an excessive amount of H2SO4 was applied to destroy the olivine-structured LiFePO4 cathode material, which may increase the consumption of alkaline and the production of secondary waste. To avoid the excess of acid, Li et al. investigated a low concentration H2SO4-based leaching method for the selective recovery of lithium from spent LFP cathode (Li et al., 2017a), where they used 0.3 M sulfuric acid with H2O2 to achieve a Li-leaching rate of 96.85% almost without Fe-leaching. And finally, lithium was recovered as Li3PO4 from leachate. Yang et al. reported a selective recovery of Li from spent LFP cathode (Yang et al., 2018), where they used 0.8 mol/L−1 acetic acid with 6 vol% of H2O2 as leaching agents at 50 °C to get a 94.54% of Li-leaching rate and a less than 1% of Fe-leaching rate. Zhang et al. reported a novel process for the selective recovery of Li from waste LFP cathode material (Zhang et al., 2019), with a pretty high recovery rate of 99% of Li through oxidation leaching with sodium persulfate (Na2S2O8). Therefore, the strategies about one-step selective leaching of Li are much economic and attract people’s much attention. However, so far, the reported selective Li-leaching strategies still need to get further improved. For example, the leaching process needs to be much more benign with less secondary wastes, and that the preparation of new active LiFePO4 cathode with excellent electrochemical properties by the recovered FePO4 is significant.
https://doi.org/10.1016/j.wasman.2020.05.046_p1_4 | Bioleaching is regarded as a promising approach for recycling LIBs owing to its benign operation, low cost, and relatively high efficiency, where the natural organic acids, which are mostly produced by metabolites of microorganisms, are mainly responsible for metal leaching. Till now, some biomasses, such as Phytolacca Americana branch (PA) and tea waste (TW) (Chen et al., 2015), bacteria (Acidithiobacillus ferrooxidans) (Niu et al., 2014), and fungi (Aspergillus Niger) (Horeh et al., 2016), have been reported for recycling spent LIBs. For example, Horeh et al. reported a recycling process for spent LIBs by Aspergillus Niger fungus (Horeh et al., 2016), where the metabolites of fungus contain organic acids, such as citric acid, oxalic acid, and malic acid. Among these organic acids, they believed that citric acid mainly attributed to the efficient leaching of valuable metals, including Li, Mn, Co, Ni, Cu, and Al, etc. As is well known, citric fruit juices (CFJs) are eco-friendly and highly concentrated with citric acid, which might be alternative leaching agents for spent LIBs. It has been reported that there are 21 commercially available citric fruits that contain citric acid and malic acid. Particularly, the concentration of citric acid in lemon juice was found to the highest (Müller et al., 1996, Penniston et al., 2008). Pant et al. studied a green and facile recycling process for spent LiNiMnCoO2 cathodes of LIBs by using lemon juice as leaching agent (Pant and Dolker, 2017). In their study, the leaching rates of Li, Mn, Ni and Co can reach up to ~100%, 99%, 98% and 94%, respectively. Very recently, Esmaeili et al. reported a recycling process for spent cathodes of LIBs by lemon juice with H2O2 with an ultrasound-assisted leaching, where 100% of leaching rates for Li and Co can be obtained (Esmaeili et al., 2020). However, selective leaching of Li from LFP cathode scrape by CFJs has not been reported previously.
https://doi.org/10.1016/j.wasman.2020.05.046_p1_5 | In this work, the selective recovery of Li and FePO4 from spent LiFePO4 cathode has been investigated taking CFJs as leaching agents. The influence of coexistence metal ions of Cu and Al, different types of CFJs, leaching parameters, leaching mechanism, the purity of Li2CO3 products, regeneration of new active LiFePO4 cathode from the recovered FePO4, and the effect of crystalline carbon on the electrochemical properties have been discussed. To be interested, it has been found that Li can be selectively extracted by lemon juice with a leaching rate of 94.83%. Fe and P are remained in residue as FePO4 with residual rates of 96.44% and 99.61%, respectively. Li can be recovered as Li2CO3 with a purity of 99.22%. The recovered FePO4 was used as a precursor to prepare the new cathode LiFePO4. Finally, the regenerated cathode exhibits comparable electrochemical properties to the fresh LiFePO4. The proposed organic acids-based recovery strategy could become an alternative approach to spent lithium-ion batteries recycling.
https://doi.org/10.1016/j.wasman.2020.05.046_p2_3 | Spent LFP battery was kindly provided by BAK company present in Shenzhen, China. In order to get spent LFP cathode powder, initially, the spent LFP battery was fully discharged and dismantled, and the cathode scrape was separated manually. Then, the wrapped Al foil on cathode powder was scraped off. To the end, the cathode powder was ground and sieved. The elemental composition of LFP cathode powder are given in Table S1. Hydrogen peroxide (30%) was obtained from Aladdin. NaOH and Na2CO3 were of analytical grade and purchased from Beijing Chemical Reagent Co. All reagents were used as received. The CFJs fruit was obtained from a local supermarket in Beijing. The characteristics including weight and diameter of different fruit are tabulated in Table S2. The CFJs were prepared by lemons, oranges, and apples without water, and they are abbreviated as Lj, Oj, and Aj, respectively.
https://doi.org/10.1016/j.wasman.2020.05.046_p2_5 | To achieve the required strategy “spent into reuse,” the recovery scheme of spent LFP cathode material contains two parts. One is to recover Li and FePO4 by citric fruit juices (CFJs) based on an eco-friendly organic acids-based leaching process. The second is to reuse recovered FePO4 and Li2CO3 as raw materials for the regeneration of active LiFePO4 cathode with high electrochemical performance, as shown in Fig. 1. Download : Download high-res image (280KB)Download : Download full-size image Fig. 1. Flowchart of proposed recycle strategy for spent LFP cathode.
https://doi.org/10.1016/j.wasman.2020.05.046_p2_6 | In a typical experiment, 1 g of spent LFP cathode powder was leached with CFJs with H2O2 in a 100 ml round bottom flask equipped with a magnetic stirrer at room temperature. The different experiments were conducted to optimize the leaching parameters according to the leaching rates of Li and Fe/P, including juice concentrations (0–100%), S/L ratios (50–200 g/L), leaching time (10–120 min), amount of H2O2 (0–10 vol%) and the equilibrium pH of the reaction systems. The leaching rate of metals is calculated according to the given Eq. (1). (1)
https://doi.org/10.1016/j.wasman.2020.05.046_p2_7 | The scale-up experiment was started from 7 g of spent LFP powder by 100% of Lj with 6 vol% H2O2 at S/L ratio of 67 g/L for 90 min. The leaching solution was purified by the addition of NaOH to remove Al, Fe, and Cu. Finally, the purified Li solution was treated with a stoichiometric amount of saturated Na2CO3. The Li solution and saturated Na2CO3 were stirred manually, and then the mixed solution was heated up at 95 °C for 3 h. After that, a white color suspension has been obtained and separated, and dried at 80 °C for 6 h.
https://doi.org/10.1016/j.wasman.2020.05.046_p2_9 | The collected leaching residue and the recovered FePO4 were used as precursors for the synthesis of LiFePO4 cathode material, respectively. The recovered FePO4 and Li2CO3 were ground with 20% glucose (as a carbon source for reducing Fe3+ to Fe2+) for 1 h according to the 1:1:1 M ratio of Li: Fe: P and then dried at 60 °C for 3 h. The dried mixture was transferred in the tube furnace and calcined at 700 °C under inert (Ar) atmosphere for 3 h. The prepared sample was named as LFP-B. In addition, for comparison, the as-obtained leaching residue with crystalline carbon was ground with Li2CO3 without glucose, and then calcined at 700 °C under inert (Ar) atmosphere for 3 h. The prepared sample was named as LFP-A.
https://doi.org/10.1016/j.wasman.2020.05.046_p2_11 | The concentrations of metals in the leachate and solid were analyzed by inductively coupled plasma optical emission spectroscopy (ICP-OES; Optima 7000 DV, perkin Elemer, USA). All measurements were repeated three times with relative standard deviations (RSDs) of less than 3%. The pH of the solutions at the reaction equilibrium was measured by a HANNA pH211 meter (Italy), and to get an accurate pH point, three parallel experiments have been carried out at each condition and the average pH value was noted. Solid products were characterized by X-ray powder diffractions (XRD) on an X’ Pert Pro MPD X-ray diffractometer (Philips, The Netherlands) using Cu Kα radiation (1.5418 Å). The morphologies of pure products were characterized by scanning electron microscopy (SEM) (Hitachi S-4800) equipped with an energy-dispersive X-ray spectroscope (EDS).
https://doi.org/10.1016/j.wasman.2020.05.046_p2_12 | For LiFePO4 samples, the electrode sheets were prepared by mixing the active materials, acetylene black (AB), and Polyvinylidene Fluoride (PVDF) binder at a mass ratio of 8:1:1. The obtained slurry was then pasted on a graphene-armored aluminum foil by the “doctor’s blade” method. The working electrodes with an areal density of about 5 mg cm−2 were acquired by punching the vacuum-dried foil and dried at 120 °C under vacuum for 6 h. The coin cells were assembled in an Ar-filled glove box (Unilab, M-BRAUN) using fresh Li metal disc as the counter electrode, 1.0 M LiPF6 dissolved in ethylene carbonate (EC)/dimethyl carbonate (DMC) (1:1 v/v) was used as electrolyte, and Celgard 2400 as the separator. All the electrochemical tests were conducted on a Land CT2001A battery test system (Wuhan, China) at room temperature.
https://doi.org/10.1016/j.wasman.2020.05.046_p3_3 | Different types of CFJs, including lemon juice (Lj), orange juice (Oj) and apple juice (Aj), were compared for the leaching rates of Li+, Cu2+, Al3+, Fe3+ and P from the spent LFP cathode powder. An oxidant is necessary during the dilithium process of LiFePO4 in order to get a product of FePO4 (Li et al., 2019b, Yang et al., 2017). Generally, Hydrogen peroxide has been believed the best oxidant in the industry because the reduction products of H2O2 are O2 and H2O without introducing additional impurities into the reaction systems. To investigate the effect of H2O2 on the delithiation of LiFePO4, the leaching rates were compared for lemon juice (Lj) with and without H2O2. The leaching rates of metals from spent LFP cathode by Lj, Oj and Aj were shown in Fig. 2. From Fig. 2, the leaching rates of Li by Lj, Oj and Aj with H2O2 were 94.83%, 66.03% and 59.39%, respectively. Lj has the best leaching rate of Li with a less than 4.05% loss of Fe with the addition of H2O2. However, without H2O2, the leaching rates of Li and Fe were 66.02% and 20.90%, respectively. That means the addition of H2O2 is necessary. On the other hand, the leaching rate of Cu by Lj with H2O2 can reach a maximum up to 96.99%. The leaching rates of Al in different juices were below 50%. Different CFJs with H2O2 have different metal ions leaching rates, which could be related to their different solution pH: 4.33 for Aj, 4.11 for Oj and 3.51 for Lj. Thus, lemon juice with hydrogen peroxide was nominated as a good leaching agent for the selective extraction of Li from spent LFP cathode powder. Download : Download high-res image (451KB)Download : Download full-size image Fig. 2. Leaching efficiency for the different leaching solutions, AjH (solution of Apple juice with H2O2), OjH (solution of Orange juice with H2O2), LjH (solution of Lemon juice with H2O2) and Lj (solution of lemon juice without H2O2) (Reaction parameter: CFJs concentration 100%, S/L ratio 67 g/L, leaching time 90 min and 6 vol% H2O2).
https://doi.org/10.1016/j.wasman.2020.05.046_p3_5 | The concentrations of Lj, S/L ratios, the amount of H2O2 and the reaction time were optimized, respectively. Simultaneously, pH in the reaction systems was measured. As shown in Fig. 3a, with increasing Lj concentrations from 0 to 100% at a S/L ratio of 67 g/L with 6 vol% of H2O2 for 90 min, the leaching rates of Li and Cu increased from 9.92% to 94.83% and from 23.21% to 96.92%, respectively. While the leaching rates of P and Fe remained as 1%, and 4.05%, respectively. With the increasing concentrations of Lj from 0 to 100%, pH decreases from 7.92 to 3.5. In order to get a high leaching rate of Li with an acceptable loss of Fe and P, 100% Lj was selected as leaching agent for the following leaching experiments. Download : Download high-res image (580KB)Download : Download full-size image Fig. 3. Effect of (a) lemon juice concentrations, (b) S/L ratio (c) amount of H2O2 and (d) the reaction time on the leaching rates of Li, Fe, P and Cu from spent LFP cathode material at room temperature.
https://doi.org/10.1016/j.wasman.2020.05.046_p3_6 | To evaluate the effect of S/L ratio on the extraction of Li and Fe/P from the spent LFP powder, the experiment was carried out by 100% of Lj with 6 vol% of H2O2 at a fixed reaction time of 90 min. S/L ratio ranges from 50 − 200 g/L. As seen in Fig. 3b, with increasing S/L ratio, the leaching rates of Li and Cu firstly increase then gradually decrease, and the maximum leaching rates of Li and Cu reach up to 94.83% and 96.92% at a S/L ratio of 67 g/L, respectively. Simultaneously, the leaching rates of Fe and P remain below 4.05% and 1% during the whole S/L ratio ranges, respectively. In addition, pH of the reaction mother liquid increases from 3.5 to 4.5. The best pH for the leaching of Li and Cu into the leachate with an acceptable loss of Fe/P is around 3.5. It is not conducive to the leaching of Li and Cu at a pH of higher than 3.5, and it will increase the leaching of Fe/P into the leachate at a pH of lower than 3.5. Therefore, S/L ratio has been optimized to be 67 g/L and further experiment was carried out under the optimized S/L ratio.
https://doi.org/10.1016/j.wasman.2020.05.046_p3_7 | Furthermore, the amount of H2O2 for the reaction is also important. Excess of H2O2 might have no obvious effect but will lead to a higher cost. We investigated the effect of amount of H2O2 on the extraction of Li and Fe/P from the spent LFP powder. The experiment was carried out by 100% of Lj with a S/L ratio of 67 g/L at a fixed reaction time of 90 min. The concentration of H2O2 ranges from 0 −10 vol%. The results were given in Fig. 3c. It shows that with the addition of 4–8 vol% of H2O2, both the leaching rates of Li/Cu and the loss of Fe/P are satisfied. The leaching rates of Li and Cu are not less than 95%, while the leaching rates of Fe and P remain below 4.05% and 1%, respectively. Thus, 6 vol% of H2O2 can guarantee enough oxidization effect. The excess of H2O2 does not show an increasing effect on the leaching rates.
https://doi.org/10.1016/j.wasman.2020.05.046_p3_8 | Finally, the leaching reaction time was optimized by 100% of Lj with 6 vol% of H2O2 at a S/L ratio of 67 g/L and the results were presented in Fig. 3d. It has been found that the leaching reaction almost reaches at equilibrium for around 60 min, and the leaching rates of Li and Cu reach at the maximum (94.83% of Li and 96.92% of Cu) for 90 min. Prolonging the reaction time leads to the slightly decreased leaching of Li and Cu, which could be due to the slightly increased loss of Fe and P into the solution with increasing reaction time as well. From the pH of the reaction system, it reaches at a plateau of about 3.45 after the reaction time of 90 min. To guarantee higher leaching rates of Li/Cu and an acceptable loss of Fe/P, we chose 90 min to carry out the following scale-up experiment.
https://doi.org/10.1016/j.wasman.2020.05.046_p3_9 | In the case of Al, the leaching rates of Al with the increasing concentrations of Lj, S/L ratios, the amount of H2O2, and the reaction time were shown in Fig. S1. As shown in Fig. S1, with increasing concentrations of Lj, S/L ratios, the amount of H2O2 and the reaction time, the leaching rate of Al has no obvious fluctuation, and the maximum leaching rate of Al is about 50%. It means that there is about half of Al-species distributing on the surface of the spent LFP particles.
https://doi.org/10.1016/j.wasman.2020.05.046_p3_11 | The reaction between spent LFP cathode powder and lemon juice is a solid–liquid heterogeneous reaction. As is well known, citric acid is a very efficient leaching agent for valuable metals. It is reported that lemon juice contains a high concentration of citric acid (Cit.). Reasonably, with lemon juice plus oxidizing agent (H2O2) mixed with the powder of LiFePO4, Li is released into solution as the form of Li3Cit, accompanied by Fe2+ in LiFePO4 is oxidized to be Fe3+ as the product of FePO4 remaining in the leaching residue. This process could be an in-situ reaction, where the olivine structure of LiFePO4 has been directly transformed to be the olivine structure of FePO4. A scheme in Fig. 4a was used to describe this process. In addition, it is inevitable for a little amount of LiFePO4 to be dissolved in citric acid, which will lead to the loss of Fe and P. Therefore, the possible reactions in the reaction system can be written as follows: (2) 2 H3Cit + 3 H2O2 + 6 LiFePO4 → 6 FePO4 + 2 Li3Cit + 6 H2O (3) 3 H3Cit + 3 LiFePO4 → Fe3 (Cit)2 + Li3Cit + 3 H3PO4 Download : Download high-res image (339KB)Download : Download full-size image Fig. 4. (a) Reaction mechanism between Lj and LiFePO4; (b) E-pH diagram of LiFePO4-FePO4-H2O system.
https://doi.org/10.1016/j.wasman.2020.05.046_p3_12 | The Eq. (2) represents the dissolution of LiFePO4 by citric acid, where Fe2+ can be further oxidized to be Fe3+ by H2O2. However, Eq. (2) is the main reaction based on our investigation and literature reviews (Li et al., 2019b). For both reactions (2), (3), pH is a key parameter. From E-pH phase diagram of LiFePO4-FePO4-H2O (Zhao and Liu, 2006) as shown in Fig. 4b, LiFePO4 can be directly transformed to be FePO4 without the formation of other Fe-species under the acidic conditions with suitable ionic concentration. In the case of lemon juice, the pH of the reaction system between Lj and LiFePO4 is observed to be around 3.5 corresponding to the maximum extraction of Li. Therefore, it is reasonable that the reaction system contains the main species of FePO4, Li+ and LiFePO4 under this pH, which is consistent with our experimental results. Furthermore, the lower pH will lead to the generation of Li+ and Fe2+, which means that the Eq. (3) would become the main reaction in the reaction system. That is not in favor of the selective extraction of Li (Li et al., 2019b).
https://doi.org/10.1016/j.wasman.2020.05.046_p3_14 | Based on the above discussion, the scale-up experiment was set up under the optimized conditions. 7 g of spent LFP powder was used as starting material. When the reaction is over, the suspension was centrifuged. Finally, 6.45g of residue and 250 ml of filtrate were obtained. The compositions of residue and the filtrate were analyzed and the results were listed in TableS3. As seen from Table S3, the calculated residual rates of Li, Al, Fe, P and Cu in residue were 4.83%, 53.02%, 96.44%, 99.61%, and 2.91%, respectively. And the calculated recovery rates of Li, Al, Fe, P and Cu from the leachate were 94.83%, 47.24%, 4.05%, 0.84%, and 96.92%, respectively. The leaching rates of Li and Fe in this work were compared to the reported literatures, as given in Table 1. It has been found that the leaching rates by Lemon juice with H2O2 are comparable to other leaching agents, such as H2SO4 (Li et al., 2017a, Zheng et al., 2016), H3PO4 (Yang et al., 2017), acetic acid (Yang et al., 2018) and oxalic acid (Fan et al., 2018). Undoubtedly, the proposed Lj-based leaching strategy is much more benign for the selective extraction of Li from spent LFP cathode. Table 1. Comparison of the current work with the literatures (2016–2019) about the leaching rates of Li and Fe from spent LFP cathode with different leaching reagents. S # Leaching agent Process Leaching rates in leachate Ref Li Fe 1 Na2S2O8 Leaching → Precipitation(Na2CO3) 99.00% <1% (Zhang et al., 2019) 2 Acetic Acid + H2O2 Leaching → Precipitation(Na2CO3) 94.54% <1% (Yang et al., 2018) 3 Oxalic acid Mechanochemical activation (Oxalic acid) → Leaching (H2O) → Precipitation (NaOH) 99.34% 7.13% (Fan et al., 2018) 4 H3PO4 Mechanochemical activation (EDTA-2Na) → Leaching (H3PO4) → Precipitation (NaOH) 94.29% 97.67% (Yang et al., 2017) 5 0.3 M H2SO4 + H2O2 Leaching → Precipitation (Na3PO4) 96.85% 0.027% (Li et al., 2017a) 6 2.5 M H2SO4 Leaching → precipitation (NH3·H2O and Na2CO3) 97.00% 98.00% (Zheng et al., 2016) 7 Lemon juice + H2O2 Leaching → Precipitation(Na2CO3) 94.83% 4.05% In this work
https://doi.org/10.1016/j.wasman.2020.05.046_p3_15 | To obtain the product of Li2CO3, the filtrate was concentrated to a small volume by evaporation. NaOH was used to precipitate Al, Fe, and Cu through controlling the different pH. Al and Fe were firstly removed by adjusting the pH to be 5 ~ 6, where the color of the solution varied from green to dark yellow. The precipitations of Al(OH)3 and Fe(OH)3 were separated via centrifugation. The complete removal of Al and Fe was confirmed by ICP-OES. After this, pH of the solution was controlled during 8–9 to remove Cu, where the color of the solution was converted to dark brown from dark yellow. The precipitation of Cu(OH)2 was separated via centrifugation. The removal of Cu was similarly confirmed by ICP-OES. In this way, the impurities of Al, Fe and Cu can be removed entirely from the leachate. Finally, the purified Li+ solution was treated with a stoichiometric ratio of saturated Na2CO3 solution to generate Li2CO3 following a mature procedure (Zhang et al., 2019). Finally, 0.89 g of product Li2CO3 was obtained with a yield of 84.77% based on a theoretical amount of 1.06 g in the 7 g of staring material. Furthermore, the rest solution containing sodium citrate (Na3Cit) can be reprocessed via the freeze crystallization method. Therefore, all mentioned elements for the current proposed Lj-based leaching strategy can be recovered without producing secondary waste. The elemental composition of prepared Li2CO3 was analyzed by ICP-OES in order to obtain an accurate purity of Li2CO3. The weight percentages of impurities Na, P, Cu, and Fe were 0.49, 0.08, 0.19, and 0.01, respectively. Thus, the purity of Li2CO3 was calculated up to 99.22 wt%. The purity of recovered Li2CO3 was further confirmed by XRD patterns, as seen in Fig. S2. The diffraction peaks of recovered Li2CO3 can be well matched with a standard crystal of Li2CO3 (PDF# 80-1307).
https://doi.org/10.1016/j.wasman.2020.05.046_p3_17 | The elemental composition of as-obtained residue was analyzed by ICP-OES, and the results were shown in Table S4. From the Table S4, it can be known that the molar ratio of P/Fe is close to 1.0 and the elemental weight percentages, except for Al, are almost the same as the commercial product FePO4·2H2O.The percentage of impurity Al in this residue is about 0.47%.
https://doi.org/10.1016/j.wasman.2020.05.046_p3_18 | The X-ray diffraction peaks of the recovered residue were shown in Fig. 5a. As a comparison, the raw material of spent LFP cathode, standard FePO4 (PDF#37-0478), standard FePO4·2H2O (PDF#76-0451) and standard LiFePO4 (PDF#40-1499) were also shown in Fig. 5a. The residue can be index to the anhydrous FePO4 (PDF#37-0478) olivine structure but containing the impurity of crystalline carbon. Thus, it can be concluded that the main ingredient is anhydrous FePO4. From Fig. 5a, we know that the carbon comes from the raw material of spent LFP cathode. In order to estimate the weight percentage of carbon in the residue, the residue was heat-treated in the air at different temperature for 5 h. Three parallel experiments have been carried out at each temperature. The plot of weight loss was shown in Fig. 5b. The weight loss was measured average 32% under 700 °C for 5 h, which may indicate that the carbon inside the residue occupies about 32%. Furthermore, XRD patterns of the annealed residue at different temperatures were collected and shown in Fig. 5c. The results clearly prove that most of the carbon can be removed in the air at 700°C for 5 h. If we prolong the heating time to 7 h at 700 °C, the carbon can be removed completely, as seen in Fig. 5d. In addition, it is interesting to found that the phase of FePO4 will change from olivine to hexagonal crystal structure (PDF#29–0715) at 700 °C, as seen in Fig. 5c. Download : Download high-res image (733KB)Download : Download full-size image Fig. 5. (a) XRD patterns of the recovered leaching residue. (b) Weight loss (%) plot for annealing the residue at different temperatures for 5 h. (c) XRD patterns of the annealed residue at different temperatures for 5 h. (d) XRD patterns of the annealed residue for different times at 700 °C.
https://doi.org/10.1016/j.wasman.2020.05.046_p3_19 | Crystalline carbon can be removed entirely at 700 °C for 7 h, which can also be confirmed by SEM-EDS. The SEM-EDS images of as-obtained residue and the annealed residue at 700 °C for 7 h were compared in Fig. S3. As seen from Fig. S3a and b, the as-obtained residue contains a large amount of carbon, while for the annealed residue at 700 °C for 7 h, there is no more carbon observed from its SEM-EDS images. The digital images of samples for as-obtained residue before and after annealing were shown in Figs. S3(a-1) and (b-1), respectively. Before annealing, the as-obtained sample shows a dark color, while the color completely changes to be light yellow. It exhibits that the carbon present in the as-obtained residue was completely removed during the annealing process. Therefore, it can be concluded that the carbon inside the as-obtained residue has been completely removed by annealing at 700 °C for 7 h. Thus, the relative pure FePO4 powder with just a very little bit Al can be obtained. Sometimes, the expected less amount of impurity Al has been reported as a doping element to increase the cycle stability of LiFePO4/C cathode (Kulka et al., 2015).
https://doi.org/10.1016/j.wasman.2020.05.046_p3_20 | In addition, FTIR has been employed to confirm the purity of the regenerated FePO4 through comparing to the commercialized available iron phosphate, as seen in Fig. S4. The results indicate our regenerated FePO4 can match well with the commercial product of iron phosphate.
https://doi.org/10.1016/j.wasman.2020.05.046_p3_22 | LiFePO4 (LFP) powder has been prepared by the recovered FePO4 via a carbothermal reduction process (Bian et al., 2016). In order to compare the effect of crystalline carbon on the electrochemical properties for the synthesized LFP powder, the as-obtained leaching residue FePO4 and the 700 °C-annealed FePO4 were used as precursors, respectively. The former is abbreviated as LFP-A, and the latter is abbreviated as LFP-B. When we synthesized LFP-A, glucose was not added due to a large amount of crystalline carbon inside the leaching residue. On the contrary, 20% of glucose was used as we synthesized LFP-B. The elemental compositions of synthesized LFP-A and LFP-B were given in Table S5.
https://doi.org/10.1016/j.wasman.2020.05.046_p3_23 | The results show that both samples have an expected molar ratio of almost 1:1:1 for Li: Fe: P. Besides the main compound LiFePO4, the impurities of a less amount of Al and very little Cu were remained in the final products. However, the very little Al and Cu should have no big effect on their electrochemical properties. The XRD patterns of synthesized LFP-A and LFP-B were shown in Fig. S5. As seen from Fig. S5, both LFP-A and LFP-B can be indexed to the olivine phase of LiFePO4 (PDF#40-1499). However, LFP-A contains crystalline carbon. Compared with the XRD patterns of the spent LFP, which contains the crystalline carbon and some unclear impurities, we know that the synthesized LFP-A contains the same crystalline carbon to the raw spent LFP. The synthesized LFP-B can be well indexed to the pure phase of LiFePO4without the peak of carbon. It is clear that the crystalline carbon in the raw spent LFP powder is different from the carbon produced by glucose. In addition, the morphologies of the as-synthesized LFP-A and LFP-B were characterized by SEM and shown in Fig. S6. As seen in Fig. S6, the morphologies of LFP-A and LFP-B are very different. It is strongly influenced by the presence of crystalline carbon inside the starting FePO4 powder. The size of LFP-A particles with around 100–400 nm is much smaller than that of LFP-B with about 1–2 µm. The crystalline carbon might disturb the crystallization of LiFePO4 since part of FePO4 particles were wrapped by the carbon, and thus hinder the growth of LiFePO4 particles. The speculative crystallization process of LiFePO4, considering the influence of crystalline carbon, was schematized in Fig. 6. Download : Download high-res image (191KB)Download : Download full-size image Fig. 6. Schematic illustration for the effect of crystalline carbon on the crystallization process of LiFePO4.
https://doi.org/10.1016/j.wasman.2020.05.046_p3_25 | The electrochemical performances of the as-prepared samples were evaluated in lithium half-cells. Under the current rate of 0.1 C, the charge-discharge curve exhibits one typical plateau at 3.5/3.4 V, as depicted in Fig. 7a. The reversible discharge capacities for the spent LFP, LFP-A and LFP-B samples were 102.3, 127.7 and 155.3 mAh g−1 at 0.1 C, respectively. For all of them, the initial coulombic efficiencies are satisfied. For example, that of LFP-B was calculated to be 97.30%based on the initial charge capacity (159.6 mAh g−1) and discharge capacity (155.3 mAh g−1). Furthermore, the cycling stability of the spent LFP, LFP-A and LFP-B at the rate of 1 C was compared, as displayed in Fig. 7b. As anticipated, LFP-B shows the best cycling retention rate. It starts from the discharge capacity of 135.3 mAh g−1 and displays capacity retention of 98.30% over 100 cycles at 1 C with a fading rate of 0.017% per cycle. While the retention rate for LFP-A is 96% over 100 cycles at 1 C with the initial discharge capacity is only 100 mAh g−1. In addition, the rate capacities of LFP-B are also superior and were described in Fig. 7c. The discharge capacities at the rates of 0.1, 0.2, 0.5, 1, 3, 5 and 10 C are 155.3, 148.5, 143.5, 135.3, 119.3, 107.4 and 103.1 mAh g−1, respectively. The electrochemical performances of LFP-B are much superior to that of LFP-A. This demonstrates that the crystalline carbon inside the spent LFP powder is very different from the glucose carbon. The crystalline carbon will affect the crystallization of LiFePO4 and is not favorable to the electrochemical behaviors. In this work, our synthetic sample displays respectable electrochemical properties compared with the relevant reported work, as shown in Table S6. We can say that both the discharge capacity at low current rate of 0.1 C (155.3 mAh g−1) and cycling performance at 1 C (135.3 mAh g−1, 98.30% after 100 cycles) are superior to most of other similar samples, demonstrating the high efficiency of the current recycling process. However, it is believed that the discharge capacity of the synthesized LiFePO4 could get further improved if the impurities of Al and Cu could be removed as much as possible during the leaching step to obtain a pure FePO4 as precursor. Download : Download high-res image (391KB)Download : Download full-size image Fig. 7. (a) Typical charge-discharge curves of the spent LFP, LFP-A and LFP-B at 0.1 C; (b) cycling stability of the spent LFP, LFP-A and LFP-B at 1 C; (c) rate capability of LFP-B in the voltage range of 2.7–3.8 V.
https://doi.org/10.1016/j.wasman.2020.05.046_p4_2 | In this work, a green and simple organic acids-based leaching strategy has been proposed for recycling of spent LFP cathode powder. 94.83% of Li can be selectively extracted together with 96.92% of Cu and 47.24% of Al by lemon juice at a solid/liquid ratio of 67 g/L with 6 vol% H2O2 for 90 min at room temperature. More than 96% of FePO4 can be easily recovered from the leaching residue. The leaching mechanism shows that the high Li-leaching rate and FePO4-recovery rate were depended on the pH of the reaction system. And the lemon juice-based reaction system supplies a suitable pH. The Li2CO3 product with a purity of >99.22% can be collected from the leachate through adjusting pH to remove Al, Fe and Cu by NaOH. A relative pure FePO4 can be recovered from the leaching residue after removing the crystalline carbon. The regeneration of LiFePO4 prepared by the recovered FePO4 exhibits the comparable electrochemical properties to the fresh LiFePO4. The current proposed strategy is much benign and high-efficient for recycling the spent LiFePO4 powder and exhibits a good application prospect. The recovery of spent LIBs by citric fruit wastes, which are produced during the preparation of juices, as leaching agents is going on in our following work.
https://doi.org/10.1016/j.wasman.2021.05.027_p1_2 | In order to reduce the greenhouse gas emission and improve the air quality by decarbonizing personal transportation, the electric-vehicle revolution has arrived (Harper et al., 2019). The lithium iron phosphate (LiFePO4) batteries are regarded as one of the excellent lithium-ion batteries (LIBs) for application in electric vehicles due to its low cost, high power capability and good recycling performance (Li et al., 2019, Zhang et al., 2019b). With the increasing sales of the electric vehicles all over the world, lithium-ion batteries have been widely put into use (Chen et al., 2016). LiFePO4 batteries has the advantages of flat voltage, low material cost and better environmental compared with other lithium-ion batteries. In China, the production of LiFePO4 batteries occupied about 70% of electric vehicles’ LIBs and reached about 11 GWh (Zhong et al., 2019). However, the service life of these batteries is usually only about 5–8 years (Sun et al., 2020). There are a lot of LiFePO4 batteries reaching the end of their lives after 2018, and the number will continue to increase. Traditional recycling methods are relatively complicated and costly, and it is not economical to recover cheap LiFePO4 batteries (Xie et al., 2014). Therefore, it is necessary to develop an inexpensive and efficient recycling route to recover valuable resources from a large volume of the spent LiFePO4 batteries.
https://doi.org/10.1016/j.wasman.2021.05.027_p1_3 | The recovering of valuable resources from spent LiFePO4 batteries can be divided into pretreatment and post-treatment (Zeng et al., 2014). The pretreatment mainly includes discharging, dismantling, and separating of compositions, and the post treatment mainly realizes achieving high-purity valuable metal elements or reutilizes the active materials (Chen et al., 2019a, Liu et al., 2021). Pretreatment is critical for recycling and regenerating the spent LIBs, since it can reduce the pressure of the subsequent recycle process and mitigate the cost of whole recovering process. Many scholars have reported that the results of pretreatment may aggravate the burden for metallurgical extraction and have significantly effect on the electrochemical performances of the regenerated materials (Zhang et al., 2016). During the pretreatment process, the main challenge is that how to achieve valuable components from spent LIBs with high recovery and purity. Currently, a LIB is pretreated by manual dismantling, peeling off current collectors, calcinating and ball-milling, and then the obtained cathode active materials were post-treated by a gradient and facile extraction method to selective recover the lithium with a high yield of 99.7% (Chen et al., 2019a). Therefore, in the pretreatment process, the key is the effective separation and enrichment of the components, which has been demonstrated the importance and advantages in recycling process for spent LIBs (Huang et al., 2018).
https://doi.org/10.1016/j.wasman.2021.05.027_p1_4 | There are three types of methods for separating the metallic shells, separators, aluminum foils, copper foils, anode active materials and cathode active materials from dismantled spent LIBs, covering hydrometallurgy, pyrometallurgy and mechanical method (Li et al., 2015, Song et al., 2013, Wang et al., 2016b). In the hydrometallurgy method, acid or alkaline leaching and organic solvents dissolution are comprised to recover Al, Cu and active materials (Chen et al., 2019b, Jing et al., 2019, Zhang et al., 2016). Although most of the valuable materials can be obtained by hydrometallurgy with high efficiency, it is unsuitable for recycling the LiFePO4 batteries directly with large-scale, because of its complex recycling processes, additionally disposal of waste water and the cost is usually high (Ciez and Whitacre, 2019, Gaines, 2018). The pyrometallurgy method focuses on recycling the high-economic components, but other materials such as separator and electrolyte are wasted (Zhang et al., 2018). Compared with the above methods, the mechanical methods have the advantages of low cost, better environmental compatibility, and easier realization of industrialization, and is more suitable for recycling LiFePO4 batteries. A combination process of thermal treatment and air sieving was presented to separate the spent LIBs (Hanisch et al., 2015). In their work, an air-jet separator was utilized to detach the cathode and anode active powders from current collectors via impact stress. A spouted bed elutriation was applied in the recycling of LIBs, after three times elutriation, 17.2 wt% of current collectors (Cu and Al), 42.7 wt% of electrode active materials (LiCoO2 and graphite) were achieved (Bertuol et al., 2015). A zig-zag-sifter air classification was developed to separate the LIBs with material recovery of 75% (Jan et al., 2017). The optimal airflow velocity of the copper and aluminum foils with and without electrode active materials was evaluated with particle size of 3 mm–15 mm (Bi et al., 2019). However, the optimal separating velocities’ calculation model for the flake current collectors with smaller particle size after fine comminution is still lacking. The separation of small scraps after crushing is not reported as well.
https://doi.org/10.1016/j.wasman.2021.05.027_p1_5 | To achieve full-size recovery of all electrode fragments after crushing and improve the recovery rate, the pneumatic separation with a variable-diameter structure is proposed. Compared with the traditional pneumatic separation, a variable-diameter structure in the pneumatic separator greatly extends the residence time and improves the separating efficiency and capacity. A novel pneumatic separation with pulsation and variable-diameter structure combined with froth flotation is proposed to pretreat the spent LIBs. In the pneumatic separating process, the dynamic behaviors of flaky particles (copper foils and aluminum foils with particle size smaller than 2 mm) are evaluated by the differential pressure resistance method, drag coefficient method and equivalent diameter method, aiming to establish a calculating model of minimum suspension velocity for electrode scraps to provide a guidance for pneumatic separation of the spent LIBs. The froth flotation is used for separation of the fine fractions. Basing on the combination of the novel pulsated pneumatic separation with a variable-diameter structure and froth flotation, a feasible and promising pretreatment route is proposed to recycle spent electric vehicle LIBs.
https://doi.org/10.1016/j.wasman.2021.05.027_p2_3 | Spent LIBs used in the present research were from electric vehicles. These batteries were disassembled firstly and then treated according to the flowchart shown in Fig. 1. The spent LIBs were fully discharged using 5 wt% solutions of NaCl for 24 h and air dried naturally afterwards. The voltages were ensured with voltmeter and all were below 2.0 V. The discharged LIBs were crushed using a two-shaft shredder. The crushed components were immediately immersed into dilute NaOH solution to recover the electrolyte, and the crushing chamber of the crusher was cleaned by multi-times spray with NaOH and water to remove the residue electrolyte. The wasted alkali solution would be sent to wastewater treatment system. After preliminary crushing, the samples were cut into pieces about 6 mm and the metallic shells and organic separators were easily separated by pneumatic separation. A hammer mill was applied to comminute other samples with a rotation speed of 3000 rad/min and crushing time of 20 s. After fine comminuting, the scraps were cut into 2 mm pieces and the electrode powders were peeled from the current collectors. The comminuting products were sieved with a screen of 0.25 mm sieve mesh. The fraction under 0.25 mm was mainly composed of active materials. The segments larger than 0.25 mm consisted of copper foils, aluminum foils and residue separators. These products were then sent to pneumatic separation and flotation. Download : Download high-res image (382KB)Download : Download full-size image Fig. 1. Flowchart of spent LIBs preparation.
https://doi.org/10.1016/j.wasman.2021.05.027_p2_5 | The pneumatic separation was the most important part of the novel spent LIBs recycling process. The particles larger than 0.25 mm were treated by the variable-diameter pneumatic separator, as shown in Fig. 2 (a). The separation system was composed of air supplying system, feeding system, separating system, collecting system, discharging system, and exhausting system. Download : Download high-res image (969KB)Download : Download full-size image Fig. 2. Separation system: (a) variable-diameter pneumatic separator, (b) recycling process coupled with novel pneumatic separation.
https://doi.org/10.1016/j.wasman.2021.05.027_p2_6 | Air supplying system provided the airflow in the pneumatic separator by an air blower, and its frequency was adjusted by a tuner. The air made a negative pressure in the separator. The samples were fed into the pneumatic separator by a screw feeder. The separating system was composed of a variable-diameter structure and straight structure which separates the materials basing on density. The particles were mainly separated in the variable-diameter structure which was composed of an expanding-diameter section and a reducing-diameter section. In the expanding-diameter section, the acceleration of the heavy particles was strengthened and particles were easier to drop down, while the extremely light particles still moved upward. In the reducing-diameter section, the particles were quickly passed through this section with a high velocity and the capacity was greatly improved. The particles with high density would be discharged through a star discharging valve. The low-density particles would be blown out of the separator and form light products. In the cyclone the light products were classified. The large particles were discharged with the underflow and dropped into a collector discharging as light products. The powders moved upward with the overflow through a bag-type filter to recover the powders.
https://doi.org/10.1016/j.wasman.2021.05.027_p2_7 | The variable-diameter separator was composed of upper straight cylinder, middle section of variable diameter cylinder (expanding-diameter section and reducing-diameter section), and bottom straight cylinder. The diameter of straight cylinder was 100 mm, the height of upper straight cylinder was 500 mm, the diameter of middle section of variable diameter cylinder was 120 mm, the height of expanding-diameter section and reducing-diameter section was 250 mm, and the height of bottom straight cylinder was 1500 mm. Before pneumatic separation, it was necessary to calculate the particles minimum suspension velocities. The air flow rate in the pneumatic separation could be initially determined, which in the range of 70 ~ 110 m3/h. The optimal separating air flow rate was then tested in experiment.
https://doi.org/10.1016/j.wasman.2021.05.027_p2_8 | Two-stage pneumatic separation was used for the separation of the crushed spent LIBs. The first process recovered the separators and electrode powders. The separators were discharged as the light products and the electrode powders were collected by the bag-type filter. The heavy products in the first stage were mixtures of copper foils and aluminum foils. They were sent into the second stage of pneumatic separation for separation of copper and aluminum by density. The light products of second stage were aluminum foils and heavy products were copper foils.
https://doi.org/10.1016/j.wasman.2021.05.027_p2_10 | A novel process for recycling both collectors and electrode materials using pneumatic separation with variable-diameter structure in combined with flotation process was proposed, as shown in Fig. 2 (b). The anode and cathode were treated together in the novel process, instead of manually disassembled and separated by hands. After crushing and comminuting, the products were sieved with 0.25 mm. There was a great difference in density for particles in the size range of 2 ~ 0.25 mm, which mainly consisted of the collectors, separators and active materials . These particles were sent to the pneumatic separator. The light products from the pneumatic separation and the particles pass the sieve (<0.25 mm) were mainly composed of anode active materials and cathode active materials. The thermal treatment was used to remove the organic binders which adhered to the surface of the active materials. The original surface of the active particles was exposed. The active materials were separated into anode active materials and cathode materials by flotation.
https://doi.org/10.1016/j.wasman.2021.05.027_p2_12 | The electrode powders, which from sieving and pneumatic separation, are mainly consisted of cathode materials and anode materials, and they could be separated by flotation. Before the flotation tests, heat treatment was used to remove the organic binders and residue electrolyte. The samples were heated in a muffle furnace with 500 °C for 2 h. The powders were liberated and the original surfaces were exposed, which had significantly different hydrophilic and hydrophobic properties. This enabled the separation of floatation for cathode and anode materials.
https://doi.org/10.1016/j.wasman.2021.05.027_p2_13 | A laboratory scale of flotation machine with an impeller speed of 1920 rpm, pulp density of 40 g/L, and aeration quantity of 1.5 L/min was used for the flotation experiments. N-Dodecane was used as the collector and its dosage was 250 g/t. Methyl isobutyl carbinol (MIBC) was used as the frother and its dosage was 150 g/t.
https://doi.org/10.1016/j.wasman.2021.05.027_p2_15 | The compositions of the fine particles as cathode and anode materials were determined by XRD (Bruker D8 advance, Germany) in 2θ scale using Cu Kα radiation (λ = 1.5406 Å,50 kV and 100 mA) at the scanning rate of 5 deg/min ranging from 10 to 90 deg. The morphologies of fine particles in spent LIBs after crushing and comminuting was investigated by a scanning electron microscopy (SEM, SU8020, Japan) associated with energy dispersive spectroscopy (EDS, JEM-2100F). The concentrations of ions (mainly Li, Fe and P) in flotation products were determined by inductively coupled plasma-atomic spectrometry (Agilent ICPOES730, America). The morphologies of active materials before and after heat treatment were investigated by SEM (SU8020, Japan).
https://doi.org/10.1016/j.wasman.2021.05.027_p3_3 | Crushing and comminuting process was the first step in handling spent LIBs. The LIBs samples could be dismantled into parts with different particle sizes and compositions. The metallic shells had been removed by crushing, and then the samples were treated using hammer mill. The results were shown in Fig. 3 (a). The appearance of materials with each particle size were also provide. The particle size of crushing and comminuting products was not evenly distributed. Most of particles laid in the range of <0.25 mm which counted for 50.33% and mainly consisted of black fine powders. The particles larger than 2 mm only took 4.18%. The frequency distributions of 2 ~ 1.5 mm and 1.5 ~ 1 mm were close, which were 18.23% and 19.11%, respectively. Download : Download high-res image (910KB)Download : Download full-size image Fig. 3. Characterization of particles: (a) particle size distributions of LIBs samples after crushing and commuting, (b) XRD analysis of the fine particles (<0.25 mm), (c) SEM–EDS analysis of fine particles (<0.25 mm).
https://doi.org/10.1016/j.wasman.2021.05.027_p3_4 | Based on Fig. 3(a), the segments of LIBs could be divided into three categories, which were particles larger than 2 mm, coarse particles (2–0.25 mm) and fine particles (<0.25 mm). Similar classification could also be found in literatures (Zhang et al., 2013). Residues of organic separator concentrated in particles >2 mm. The content of size fractions of 2 ~ 1.5 mm, 1.5 ~ 1 mm, 1 ~ 0.5 mm and 0.5 ~ 0.25 mm was relatively similar. They were small pieces of copper and aluminum foils with flake shape. Due to the low content of particles between 0.5 ~ 0.25 mm and similar components with particles of 1 ~ 0.5 mm, the two sections were (1 ~ 0.25 mm) put together in latter experiments. All of the particles distributed from 0.25 mm to 2 mm were Cu and Al-enriched fractions and they could be separated by pneumatic separation based on the density. The particles smaller than 0.25 mm were mainly composed of anode and cathode active materials fractions (Zhang et al., 2014). They had similar appearance with black powders, which has significantly different hydrophilicity and hydrophobicity.
https://doi.org/10.1016/j.wasman.2021.05.027_p3_5 | The copper and aluminum foils could be easily distinguished, while it was difficult to distinguish the cathode and anode materials from the particles smaller than 0.25 mm. Mineral phase analysis and surface morphology of fine particles conducted using XRD and SEM–EDS were shown in Fig. 3 (b) and Fig. 3 (c), respectively. The fine particles were mainly composed of graphite (served as anode active materials) and LiFePO4 (served as cathode active materials). The graphite particle was a sheet with smooth surface as shown in Fig. 3 (c), and the particle size was about 10 μm. It was noteworthy that the size of cathode materials was much smaller than the graphite, and the small particles agglomerated into large irregular lumps. It indicated that the graphite and LiFePO4 particles performed different surface properties, which provided a possibility for subsequent flotation.
https://doi.org/10.1016/j.wasman.2021.05.027_p3_7 | A novel pilot scale variable-diameter pneumatic separator was used for recycling the components in LIBs. The samples were the coarse particles with the size range of 2 ~ 0.25 mm and it was mainly composed of flaky copper and aluminum particles. After calculating by the equivalent diameter method, the separating air flow rates were set to 70–110 m3/h. The change of products recovery and grade with the air flow rate was determined, as shown in Fig. 4. Download : Download high-res image (407KB)Download : Download full-size image Fig. 4. Recovery and grade of pneumatic separation products in different size ranges 2 ~ 1.5 mm (a), 1.5 ~ 1 mm (b), 1 ~ 0.25 mm (c).
https://doi.org/10.1016/j.wasman.2021.05.027_p3_8 | Fig. 4 (a) shows the results of pneumatic performance for particles in the size range of 2 ~ 1.5 mm. The aluminum recovery and copper grade experienced a steady increase as the rising up of the air flow rate from 70 to 110 m3/h and there was a decline in the copper recovery and the aluminum grade. With the increase of the air flow rate, higher density particles would be blown into light products as their minimum suspension velocity was lower than the increasing air flow rate. This made more copper foils mixing with the light aluminum foils, resulting in a decline of copper recovery and aluminum grade. Similar phenomenon was found in particles with both size ranges of 1.5 ~ 1 mm and 1 ~ 0.25 mm. The aluminum recovery and copper grade were also affected by particle size, since the minimum suspension velocities changes with the average diameter of particles. For larger particles as 1.5 ~ 1 mm and 2 ~ 1.5 mm, the change of aluminum recovery and copper grade was slighter when the air flow rate was higher than 90 m3/h. It indicated that for smaller particles, the minimum suspension velocities declined with particle size and the separation could be done at a relatively low air flow rate.
https://doi.org/10.1016/j.wasman.2021.05.027_p3_9 | By comparing Fig. 4 (a), (b) and (c), it was noted that the effect of particle size on the pneumatic separation was obvious. The air flow rate at the intersection of the recovery and grade curves in each figure was determined as the optimal operating condition. In this condition, relatively high recovery and grade could be ensured simultaneously. The intersections of grade curves and recovery curves for both the copper and aluminum foils were at the same air flow rate. It indicated that at this air flow rate, the copper foils and aluminum foils were separated efficiently. The optimal air flow rate experienced a steady drop from 89 m3/h to 84 m3/h and 79 m3/h as the decrease of the particle size from 2 ~ 1.5 mm to 1.5 ~ 1 mm and 1 ~ 0.25 mm. When the air flow rate was higher than the optimal operating condition, the copper foils were mixed into the aluminum foils, which made the aluminum grade and copper recovery decrease to the minimum. On the contrary, when the operating air flow rate was lower than the optimum, there was a continuous decline on the aluminum recovery and copper grade. It also showed that the different optimal air flow rates of the particles in the size ranges of 2 ~ 1.5 mm, 1.5 ~ 1 mm and 1 ~ 0.25 mm made it difficult to separate the crushed products which were in a wide size range (2 ~ 0.25 mm) at one air flow. When coarse particles were mixed with fine particles, under the same air velocity, the drag force of the heavy fine particles was much greater than their gravity, which resulted in these particles to be discharged along with the light coarse particles. In other words, small particles of copper would be mixed into the aluminum products and vice versa. Large particles of aluminum would also be incorporated into the copper products. It led to lower grades and recovery of copper and aluminum. The separation performance was closer to the ideal situation (separation by density) when the particle size range was narrower. For instance, when the particles in the size range of 2 ~ 0.25 mm were all separated in the air flow rate of 75 m3/h, the aluminum in the size range of 2 ~ 1 mm only could be recovered 40%–45%, and the grade of the recovered copper was about 65%. Therefore, separating the crushed spent LIBs in a wide size range was not suitable. The particles could be sieved into narrow size ranges and then separated in their own optimal air flow rates. However, the absolute consistency of particle size could not be achieved in practice. Although crushing the particles to a very fine size could ensure the products having a similar minimum suspension velocity and achieving a relatively high recovery, the cost of the multi-stage crushing was of high energy consumption. Thus, there was a balance between the division of the particle size range and the separation performance. Enlarging the crushing size would not only weaken the particle size effect on the pneumatic separation, but also reduce the energy consumption. For the reducing of the crushing process as much as possible and using of the samples with a wide range of size distributions, the multi-stage pneumatic separation was a feasible method for recycling the crushed spent LIBs. The first stage was used to achieve light products with high aluminum recovery and heavy products with high copper grade, and then the recovered light products were separated in cycles to improve the copper recovery and the aluminum grade in the second stage. Multi-stage pneumatic separation could be connected in series to realize the separation of particles in a wide size range.
https://doi.org/10.1016/j.wasman.2021.05.027_p3_11 | Pneumatic separation, characterized by simple design, low cost, and high reliability, were used to achieve solid-solid separating according to density difference (Xue and Xu, 2013). Therefore, it was suitable for recycling the low added valuable LiFePO4 batteries. Using variable-diameter structure, the residence time of particles and the discharging rates would be enhanced resulting in strengthening the separating effects and the capacity of equipment.
https://doi.org/10.1016/j.wasman.2021.05.027_p3_12 | In the pneumatic separation, the particles were separated based on their different suspension velocities. When the air flow rate reached to the particles’ suspension velocities, the particles would be suspended. A higher air flow rate would blow the particles into light products, while the particles would fall into heavy products with a low air flow rate. The minimum suspension velocities were used to determine the particles behavior and provided important information for the operating conditions of the pneumatic separation experiments. The original shape of current collector was a flake. Although it might be deformed during the sample preparation, the shape of the current collectors still could be seemed as flake after fine comminuting.
https://doi.org/10.1016/j.wasman.2021.05.027_p3_13 | Three typical models used for calculating the minimum suspension velocities of flaky particles in literatures were used in the investigation, which were differential pressure resistance method (Yuan et al., 2017), drag coefficient method (Marchildon and Gauvin, 1979), and equivalent diameter method (Wang et al., 2016a).
https://doi.org/10.1016/j.wasman.2021.05.027_p3_14 | Before using the three methods, the force analysis of a flaky particle was fundamental, as shown in Fig. 5. A suspended particle was subjected to frictions , buoyancy , fluid force and gravity in the pneumatic separator. The frictions of between the airflow and the flaky particle surface were the same in all directions. Therefore, they canceled each other out. The calculations of buoyancy , fluid force , and gravity were determined in Eqs. (1), (2), (3). When the particle suspended in airflow, the three forces would balance in vertical direction (Eq. (4)). (1) (2) (3) (4) where, is the density of the air flow (kg/m), is the particle volume (m3), is the resistance coefficient, is the diameter of the particle (m), is the particle suspension speed (m/s), and is the density of the flaky particle (kg/m3). is the gravity acceleration (m/s2). (a) Differential pressure resistance method Download : Download high-res image (119KB)Download : Download full-size image Fig. 5. Force analysis of a flaky particle in suspension.
https://doi.org/10.1016/j.wasman.2021.05.027_p3_15 | In the differential pressure resistance area, the fluid force could be replaced by . The calculation of was made by the Eq. (5): (5) where, is the pressure difference between the upper and lower surfaces of the flake particle (N/m2), is the meeting area of flowing (m2).
https://doi.org/10.1016/j.wasman.2021.05.027_p3_16 | The relationship between air velocity and air dynamic pressure could be known from Bernoulli`s principle (Eq. (6)) (Lindsay, 2005). At room temperature, the air density was . Therefore, the air dynamic pressure could be approximately calculated by the Eq. (7): (6) (7) where, is the air dynamic pressure (N/m2).
https://doi.org/10.1016/j.wasman.2021.05.027_p3_17 | When the flaky particle suspended in air, the airflow was obstructed by the particle. It was considered that the air velocity on the upper surface of the flaky particle equals to zero. Thus, the pressure difference could be replaced by the air dynamic pressure . The calculation of particle minimum suspension velocity (Eq. (5)) could be replaced by the Eq. (8): (8)
https://doi.org/10.1016/j.wasman.2021.05.027_p3_18 | The particle density was much larger than the air density. Therefore, the gas density was neglectable. The calculation of particle minimum suspension velocity in Eq. (8) could be simplified to Eq. (9): (9) where, is the thickness of the flaky particle (mm). (b) Drag coefficient method.
https://doi.org/10.1016/j.wasman.2021.05.027_p3_19 | When the gravity , buoyancy and resistance reached balance, the suspension velocity could be attained. The calculation of minimum suspension velocity by dragging coefficient method was as Eqs. (10), (11), (12): (10) (11) (12) where, is the resistance coefficient, and according to literature (Marchildon and Gauvin, 1979). (c) Equivalent diameter method
https://doi.org/10.1016/j.wasman.2021.05.027_p3_20 | In this method, the diameter of flaky particle was determined by the equivalent diameter as Eq. (13) (Wang et al., 2016a): (13) where, and a are the equivalent diameter and bottom edge length (mm) of the flaky particle, respectively.
https://doi.org/10.1016/j.wasman.2021.05.027_p3_21 | The tube wall had a significant influence on resistance coefficient. The particle’s resistance coefficient was bigger in a tube than that in free space. The optimized drag coefficient C1 was calculated by Eq. (14): (14)
https://doi.org/10.1016/j.wasman.2021.05.027_p3_24 | In pneumatic separation, the shape of particle was also an important factor. The spherical particles had obvious advantage of eliminating the effect of shape (Ronald et al., 1971), and they would be separated basing on density. However, the particles involved were irregularly shapes. The irregularly shape changed the separating behavior compared with the spherical particle (Sze-Foo et al., 1994). There was a significant difference in calculations of minimum suspension velocities between flakes and spherical particles. The traditional shape correction coefficient K was not applicable, and it was considered as Eq. (16): (16)
https://doi.org/10.1016/j.wasman.2021.05.027_p3_26 | In order to verify the accuracy of the above calculation models, the minimum suspension velocity of copper foil and aluminum foil with size of 5 mm × 5 mm and thickness of 0.1 mm was tested in the experimental pneumatic separator. By adjusting the air flow rates, the particle could suspend in the separator. In this case, the air velocity could be regarded as the actual minimum suspension velocity of particles. The experimental results in comparison with the above three calculation methods were shown in Table 1. Table 1. The comparison of calculations of minimum suspension velocities. Samples Differential pressure resistance method Drag coefficient method Equivalent diameter method Experimental u1 in m/s δ* in % u2 in m/s δ* in % u3 in m/s δ* in % u in m/s Cu 3.74 5.10 3.57 10.08 3.98 1.26 3.93 Al 2.05 7.80 1.96 12.76 2.19 0.91 2.21 * is the relative deviation, %.
https://doi.org/10.1016/j.wasman.2021.05.027_p3_27 | The equivalent diameter method showed a minimum relative deviation for both copper and aluminum foils in Table 1. This method considered the influence of particle shape, particle thickness and the tube wall effect. Therefore, the equivalent diameter method was an optimal theoretical model for calculation of flaky particles suspension velocity in pneumatic separation.
https://doi.org/10.1016/j.wasman.2021.05.027_p3_29 | The separation of fine particles (particles size of <0.25 mm) was carried out flotation. Thermal treatment was employed before tests to increase the difference in particle surface properties. The content of cathode and anode active materials of the fine particles was analyzed by ICP-OES. The results showed that the fine particles contain 0.35% of aluminum (Al), 0.61% of copper (Cu), 23.63% of iron (Fe), 2.90% of lithium (Li) and 14.71% of phosphorus (P). The fine particles contain 23.63% of Fe, 2.90% of Li, and 14.71% of phosphorus. The content of cathode and anode active materials were 66.28% and 32.76%, respectively. The impurities (0.96%) in the fine particles mainly were aluminum and copper. They came from the over crushing of foils in mechanical processes of crushing and comminuting. These impurities were also found in the researchers which using crushing processes to recycle the spent LIBs (Jan et al., 2017). The Al and Cu concentrations were only 0.35% and 0.61%, and a less Cu and Al impurities had no negative effect on the discharge capacity of the produced new batteries which using recycled cathode active materials (Krüger et al., 2014).
https://doi.org/10.1016/j.wasman.2021.05.027_p3_30 | Before flotation, a heat treatment was carried out to remove the organic binders which adhere to the surface of the active materials. The samples obtained after heat treatment were subjected to SEM-EDS for revealing their changes in surface morphology, as shown in Fig. 6 (a) and (c). Because the above separating processes had not been removed the organic binders. The cathode active materials might be still cladded by the organic binders and form the agglomerations. The anode active materials had rough surface because of the organic binders. However, the form of agglomeration decreased the hydrophilic of the cathode active materials, and the rough surface increased the hydrophobicity of the anode active materials (Zhang et al., 2018). Therefore, it was difficult to separate these particles by flotation without pretreatment. Heat treatment was effective method for improving the difference in surface. The fluorine element distribution of cathode materials before heat treatment in EDS pattern is shown in Fig. 6 (c). Before the thermal treatment, the content of F was not found in element composition due to extremely low abundance. However, it was clearly seen that the distribution of fluorine was consistent with that of the cathode materials. After heat treatment at 500 °C for 2 h, its distribution disappeared indicating that PVDF was removed, as shown in Fig. 6 (d). The anode and cathode active particles were apart from each other, and the surface of the particles become smooth. Because the organic binders were pyrolyzed successfully by heat treatment (Qian et al., 2020). Therefore, the fine particles could be separated by flotation after heat treatment, which depending on the different surface hydrophilic/ hydrophobicity properties. Download : Download high-res image (435KB)Download : Download full-size image Fig. 6. SEM-EDS images of the feedings for flotation before heat treatment (a), and after heat treatment (c), the element distribution of F before heat treatment (b), and after heat treatment (d), flotation flowchart of fine particles (e), SEM images of the flotation tailings (f), the concentrates (g).
https://doi.org/10.1016/j.wasman.2021.05.027_p3_31 | The flotation flowsheet is shown in Fig. 6 (e). The content of cathode materials in the electrode powders was 66.28%. The anode materials attached with bubbles and floated into the foam layer, then it was scraped out with the bubbles and collected. Meanwhile, the cathode active materials were left in the pulp. The anode and cathode active materials were then collected by filtrating and drying. Reverse flotation was proposed to separate the electrode powders. The frothy products of anode active materials were the tailing products and the cathode active materials were the concentrate products, based on the greatly difference of their recovery value. Therefore, it was necessary to ensure the recovery and grade of the concentrate products, and recycled the anode active materials as much as possible. In the present research, the yield of cathode materials was 65.90%, and the recovery of the cathode active materials was 92.86%. The loss of the cathode active particles was mainly distributed among the gaps of the graphite particles with high graphitization degree (Zhao and Zhong, 2020), and these cathode materials were too small to separate by flotation. Some pyrolytic residues still remained in the surface of the cathode active materials, these cathode particles would attach on the bubbles (Zhang et al., 2018, Zhang et al., 2019a), which was another main reason that the loss of cathode materials. The grade of the cathode materials (oxidized) was 93.39%. Although some anode materials existed in the recovered cathode active materials, the content was less than 10% and it was beneficial for regeneration the cathode materials (Song et al., 2017). The yield of the anode materials was 34.10%, and the grade and recovery of anode materials was 79.94% and 83.21%, respectively. In the present research, the concentrate products grade and recovery were obviously higher than the flotation feedings which were obtained by the recycling process of simple crushing with sieving (Zhao and Zhong, 2020).
https://doi.org/10.1016/j.wasman.2021.05.027_p3_32 | Surface morphology analysis of flotation tests were conducted by SEM, and the images are shown in Fig. 6 (f) and (g). The flotation feedings were mixture of the cathode and anode active materials, and the particles were separated completely. Most cathode materials were converged into floccule, which was naturally hydrophilic (He et al., 2017). The large sheets of anode materials were hydrophobic (Kuo et al., 2008). Therefore, the different surface properties of the cathode and anode materials provided a favorable condition for flotation. After flotation, the concentrate products were irregular lumps which agglomerated of cathode materials (Fig. 6 (g)), and the tailing products were anode materials (Zhan et al., 2020). It could be found that the flotation was an effective method for recycling cathode and anode materials with flake shape.
https://doi.org/10.1016/j.wasman.2021.05.027_p3_34 | Recycling of spent LIBs was a pressing matter as discarding the spent LIBs not only produced harmful effects on the environment but also caused the waste of resources (Lisbona and Snee, 2011). The majority current study mainly concentrated on recycling of cathode materials (Zhang et al., 2019a). However, other components were directly discarded or sold at low prices. Based on economic and environmental considerations, the flowchart for the recycling process of the current collectors and electrode powders was proposed, as shown in Fig. 7 (a). The minimum suspension velocities had been calculated in the manuscript and an optimal calculation model for calculating the minimum suspension velocities of flaky particles had been proposed in pneumatic separation. After samples preparation, the spent LIBs were crushed and comminuted. The pneumatic separation was used to separate the crushing products and recycle the copper and aluminum. The thermal treatment and flotation were used to recycle the cathode and anode materials. In the end, metallic shells, organic separators, copper foils, aluminum foils, anode active materials and cathode active materials of spent LIBs could be recycled successfully. Download : Download high-res image (556KB)Download : Download full-size image Fig. 7. The proposed recycling process with novel pneumatic separation, (a) Final mass balance, (b) technological route.
https://doi.org/10.1016/j.wasman.2021.05.027_p3_35 | The final mass balance of the spent LIBs and above-mentioned components was shown in Fig. 7 (a). The recycling processes were performed with an electric vehicle battery pack, which represents an initial mass of 645.60 kg for LIBs. The LIBs were discharged first as usual. These batteries were then crushed by a two–shaft shredder. During this operation, the mass representing a loss of 10.05 wt%, indicating that the electrolytes were volatilized in this process. After crushing process, the materials were separated by pneumatic separation in order to recycle the metallic shells and organic separator. This step achieved 131.12 kg metallic shells with high air flow rates, and 43.06 kg of separator with low air flow rates.
https://doi.org/10.1016/j.wasman.2021.05.027_p3_36 | The remaining products (406.54 kg) were submitted to a hammer mill. The active materials were peeled from current foils. A screen with pore size of 0.25 mm was used for separating coarse and fine particles. This step provided 210.50 kg of fine particles passing the sieve.
https://doi.org/10.1016/j.wasman.2021.05.027_p3_37 | The coarse particles were sent to pneumatic separation for recycling the residue separator, copper and aluminum foils. These particles were sieved into three size ranges: 2 ~ 1.5 mm, 1.5 ~ 1 mm and 1 ~ 0.25 mm. Then, they were separated at air volume of 89 m3/h, 84 m3/h, and 75 m3/h, respectively. This process provided 12.27 kg separator, 66.88 kg fine particles, 64.37 kg copper and 52.49 kg aluminum foils.
https://doi.org/10.1016/j.wasman.2021.05.027_p3_38 | Afterwards, with the fine particles achieved by sieving and pneumatic separation, these particles were treated by muffle furnace at 500 °C for two hours to decompose the organic binders. This loss of 17.57 kg is associated with the decompose and volatilize of the organic binders. After heat treatment, flotation was used for separating and recycling cathode and anode materials from the fine particles. This step provided 171.21 kg of concentrate products (oxidized cathode active materials which was equal to 162.95 kg cathode active materials) and 88.60 kg of tailing products (anode active materials). The recovered oxidized cathode active materials could either be directly regenerated the cathode active materials (Sun et al., 2020), or be used as a cathode coating material to enhance the high-voltage performance of the LIBs (Huang, 2019). The application of this novel recycling process to a 645.60 kg spent electric vehicle LIB achieved 64.37 kg of copper, 52.49 kg of aluminum, 171.21 kg of cathode active materials and 88.60 kg of anode active materials in total.
https://doi.org/10.1016/j.wasman.2021.05.027_p3_39 | A novel technological route (seen in Fig. 7 (b)) to recycle the current collectors and electrode powders from spent LIBs was proposed in the present research. The recycling methods were based on the greatly difference of the LIBs components selective crushing properties, particle density, and hydrophilicity/hydrophobicity. The novel route concluded only one stage of crushing, which indicated that the spent LIBs were only coarsely crushed in the process instead of being crushed to a very fine particle size, which saved a lot of energy. The special variable-diameter structure was used to strengthen the particles acceleration effect and promote the separation of small particles according to density. The structural change was conducive to the realization of increased production capacity, higher efficiency and ease of industrial application. The heat treatment and flotation process could make efficient separation of the cathode and anode materials. This combined physical process could realize the full components recycling of spent LIBs.
https://doi.org/10.1016/j.wasman.2021.05.027_p4_2 | A novel pneumatic separation combined with froth flotation was proposed to separate and recycle the valuable components from spent LIBs. The LIBs were firstly crushed and comminuted into smaller than 2 mm. The fractions of <0.25 mm with the yield of 50.33% were mainly composed of electrode active materials. The fractions of 2 ~ 0.25 mm were sieved into 2 ~ 1.5 mm, 1.5 ~ 1 mm and 1 ~ 0.25 mm, and the components in these three fractions were similar, which was mainly composed of current collectors (Cu and Al foils). For the pneumatic separation, the optimal separating volumes were 89 m3/h for 2 ~ 1.5 mm, 84 m3/h for 1.5 ~ 1 mm, and 75 m3/h for 1 ~ 0.25 mm. The effect of particle size on pneumatic separation was significant, with the decrease of particle size the optimal separating air volume dropped. A hierarchical pneumatic separation was needed to achieve products with higher recovery and grade. Based on the force analysis of the current collectors in suspension, the equivalent diameter method was the optimal method to estimate the flaky particles’ movement in pneumatic separation, comparing with the differential pressure resistance method and drag coefficient method. It had a higher calculating accuracy and achieved only about 1% relative deviation with the experimental. For the electrode active materials (<0.25 mm), heat treatment process could remove the organic binders and enhance the particles’ hydrophilic/hydrophobic difference. The electrode active materials can be separated by flotation, and 92.86% of cathode active materials and 83.21% of anode active materials were recovered. This work offers a complete technical route for the pretreatment in recovery of lithium-ion batteries, and provides a solution for the use of physical methods to realize the recovery of electrode materials and current collectors respectively.
https://doi.org/10.1016/j.wasman.2021.09.026_p1_2 | With the rapid development of new energy automobile industry, lithium-ion batteries (LIBs) are widely equipped in EVs/HEVs, and a large amount of spent LIBs will be inevitably generated after their end-of-life (Shen et al., 2019). Current paradox is that LIBs have brought great benefit to economic development and new energy industry, while these retired LIBs without appropriate disposal may result in squandering of resource and environmental issues for their dual-attributes in terms of valuable resources (e.g. valuable metals) and toxic substances (e.g. electrolytes, heavy metals) (Golmohammadzadeh et al., 2018, Yu et al., 2014, Zheng et al., 2018). Therefore, it is particularly important for the sustainable recycling of valuable resource, especially value-added metals, from spent LIBs with reduced environmental footprint and enhanced efficiency.
https://doi.org/10.1016/j.wasman.2021.09.026_p1_3 | Currently, a variety of studies are concentrated on the metallurgical recycling of different metals from the spent LIBs, including hydrometallurgy and pyrometallurgy (Peng et al., 2019, Tang et al., 2019, Zhang et al., 2020). However, above metallurgical approaches usually use caustic chemicals or high reaction temperatures to extract metals from different components, without distinguishing different physicochemical properties among them. The current mainstream recycling process can be divided into three stages: Stage I- Pretreatment, Stage II- Metallurgical processing and Stage III- Refabrication new cathode materials from spent LIBs. Among them, Stage I is regarded as a primary step before Stage II and Stage III that target for the extraction and recycling of valuable metals from spent LIBs. Although pretreatment is very important, recent concerns are attracted by metallurgical recycling of different metals, especially hydrometallurgical leaching and separation of valuable metals from cathode materials (Chen et al., 2015, Gao et al., 2018a). For example, water leaching was adopted to extract Li from waste cathode materials after chlorination roasting, and 91% Li was selectively leached under optimized conditions, indicating that the pretreatment can effectively promote leaching process (Dang et al., 2020). Although thermochemical method is simple and effective during the pretreatment stage, the extensive energy consumption and exhaust gases emission may cause severe secondary contamination (Chen et al., 2018b). Different from the traditional hydrometallurgical routes that use chemical reagents for metal recycling, bio-leaching that adopts microorganism as leaching medium has recently been explored towards the extraction of valuable metals with declined environmental footprint (Boxall et al., 2018). However, the bio-metallurgy method may confront with extended duration and susceptible operation conditions which affect the comprehensive recovery efficiency and impede its further application. Currently, wet chemistry process is still the dominant method for recycling of valuable metals from spent LIBs. However, one of the most severe issues is the unnecessary and excessive consumption of leachants (e.g. mineral acids of H2SO4 (Chen et al., 2020a), HCl (Barik et al., 2017), HNO3 (Li et al., 2011), H3PO4 (Chen et al., 2018a) and organic acids of citric acid (Chen et al., 2016), malic acid (Musariri et al., 2019), oxalic acid (Golmohammadzadeh et al., 2017), tartaric acid (Chen et al., 2019b), formic acid (Fu et al., 2019), acetic acid (Gao et al., 2018b)) and reductants (e.g·H2O2 (Chen et al., 2019b), Na2S2O3 (Gao et al., 2019), glucose (Roshanfar et al., 2019), cellulose (Chen et al., 2018b)) during leaching. On the one hand, the unreacted chemicals can result in secondary pollution and residual leachants may corrode the equipment, leading to the increase of equipment cost (Li et al., 2013, Wang et al., 2020). On the other hand, deep dissolution of all metals using excessive chemicals will aggravate the difficulty in the subsequent metal separation process, and increase the consumption of neutralization or precipitation reagents. Direct regeneration of waste cathode materials from spent LIBs is considered as one of the most promising method for the environmentally-friendly recycling of valuable metals (Shi et al., 2020). For instance, Song et al. (Song et al., 2019) reported the regeneration of LiFePO4 by lithium compensation and structure reshaping through hydrothermal method and regenerated LiFePO4/C shows sound electrochemical performances. According to current state-of-the-art processes, components of regenerated cathode materials may not only include fractions of the waste cathode materials, but also impurities like Al, Cu, Fe, originated from current collectors (e.g. Al foils) and metallic cases (Peng et al., 2020). Therefore, selective removal of impurity metals, especially those in current collectors during the pretreatment stage, can facilitate subsequent metallurgical and direct cathode materials fabrication processes.
https://doi.org/10.1016/j.wasman.2021.09.026_p1_4 | It has been well known that the efficient removal of impurities during the pretreatment process is necessary to ensure the quality of obtained products in following recycling stages, and different attempts have been tried for the detachment of cathode materials from current collector of Al foils by pyrolysis, solvent dissolution, ultrasonic cleaning and physical treatment (Chen et al., 2020b, Tokoro et al., 2021, Wang et al., 2019a). For example, incineration and impact liberation method were adopted to destroy the adhesion of PVDF binders between cathode materials and Al foils and 97.1% w/w electrode coatings were recovered with only 0.1% w/w of impurity Al (Hanisch et al., 2015). Strong polarity organic solvents using (e.g. 1-methyl-2- pyrrolidone, NMP) (Li et al., 2010), ionic liquids (e.g. [BMIm][BF4]) (Zeng and Li, 2014) and molten salts (Wang et al., 2019b) were used in dissolution method to dissolve PVDF binders based on “Similarity and Intermiscibility” theory. Several studies were focused on exfoliation of cathode materials from current collectors with assistance of auxiliary reagents (like NMP) under ultrasonic conditions (He et al., 2015). In the previous study, almost all of coating materials were detached from the Al foils in dilute H2SO4 and oxalic acid peeling off systems under the optimized conditions, and the tentative exploration of reaction mechanism suggest that ultrasonic cavitation and possible free hydroxyl radicals- ·OH generated by ultrasonic activation in mild acidic media may facilitate rapid degradation of PVDF binders, leading to an in-situ liberation of cathode materials from Al foils (Chen et al., 2020b). For physical treatment, dry crushing method was applied to crush and separate different components in spent LIBs, resulting in a co-existence of diaphragm, Al foils, Cu foils and plastic in the coarse particles and electrode materials of graphite and LiCoO2 in the fine particles (Zhang et al., 2013). Brief comparison of different technologies for waste cathode materials detachment from Al foils is listed in Table S1. It can be concluded from existed pretreatment processes that some severe issues in terms of extensive energy and chemicals consumption and high risk of secondary contamination caused by toxic chemicals, apart from the decent peeling off efficiencies achieved, are still hardly addressed. Therefore, it is necessary to explore efficient alternatives featured with the alleviation or exemption of energy and chemical consumption and minimized environmental footprint.
https://doi.org/10.1016/j.wasman.2021.09.026_p1_5 | As one of the most representative cathode materials applied in the field of EVs and the dominant power source around the globe (Wang et al., 2019c), exhausted LiFePO4 (LFP) batteries was used in this study for the in-situ recycling of LFP and current collectors. Here, the Advanced Oxidation Processes (AOPs) of Fenton oxidation was innovatively proposed to remove PVDF for an in-situ liberation of coated materials from Al foils, without cross contamination of different components. Different parameters were optimized and detailed characterizations were conducted to reveal the peeling off process and the composition of target products. Then, tentative exploration of reaction mechanism was carried out to clarify the generation and reinforcement mechanism of hydroxyl radicals (·OH) and possible degradation path of PVDF binders. Finally, peeled off powders were directly renovated as cathode materials of LiFePO4, and electrochemical performances were tested to confirm the possibility for re-fabrication of new cathode materials from the recovered LiFePO4 powders. It is expected that this study can be short-cut candidate towards the in-situ recycling of Al foils and LiFePO4 from waste cathodes with high efficiency and low environmental footprint.
https://doi.org/10.1016/j.wasman.2021.09.026_p2_3 | Spent LIBs used in this study were LiFePO4 batteries from electric vehicles (EVs) supplied by a local spent LIBs recycling company. Waste cathodes obtained after discharging and dismantling were used as feed materials and other components of spent LIBs were sorted and recycled directly after disassembly. Main chemical agents include sodium sulfate (98% Na2SO4, A.R.), iron sulfate heptahydrate (99% FeSO4·7H2O, A.R.), hydrogen peroxide (35% H2O2, A.R.), hydrochloric acid (37% HCl, A.R.) and nitric acid (67% HNO3, A.R.), and all of them were purchased from Sigma Aldrich Co., Ltd. Concentrated HCl and HNO3 were used for the preparation of aqua regia (HNO3: HCl = 1:3, v/v) to digest the solid samples to determine the contents of different metals. Deionized water was used during the experiments to dilute solutions or wash solid samples.
https://doi.org/10.1016/j.wasman.2021.09.026_p2_5 | In this study, spent LiFePO4 batteries were fully discharged in a 2 mol/L Na2SO4 solution for 24 h (avoid the generation of Cl2) and then put them into a drying oven to dry them thoroughly. These fully discharged spent LIBs can facilitate the return of Li to cathode materials of LiFePO4, which can reduce the consumption of Li2CO3 in following lithum compensation process. Then, spent LIBs were put into glovebox with inert gas protection for manual dismantling to separate cathodes from metallic shell, anodes, separators and appurtenances. The cathodes were used as the feed materials and other components were directly recycled. Relevant flow chart is shown in Fig. S1. Pure cathode can be obtained after the manual dismantling of spent LIBs, and in-situ peeling off cathode materials from Al foils by manual dismantling can avoid the mixture of different components to the maximum extent which is beneficial for the following recycling procedures.
https://doi.org/10.1016/j.wasman.2021.09.026_p2_6 | First, cathodes obtained by the above disassembly were cut into uniform square pieces of about 1.0 × 1.0 cm, and each sample was weighed (∼2.0 g) to ensure uniformity for each test. They were added to reactor loaded with different concentrations of Fenton`s reagent solution (200 mL). Then the reactor was placed into an ultrasonic cleaner that can control the ultrasonic power and reaction temperature. Finally, liberated current collectors were fetched from the reactor and washed with deionized water after a controlled duration, and the powders left in solution were filtered and dried for preparation of new cathode materials. Main influencing factors explored in this study include ultrasonic power, Fe2+ concentration, reaction temperature and retention time. The optimal pH for peeling off reaction is around 3–4 which is within the pH range of Fenton’s reagent, and pH of the solution is no longer needed to be adjusted. Solid samples obtained after stripping were repeatedly washed with deionized water and dried in an oven for subsequent characterization. The filtrate was digested and the concentrations of Fe, Li and other elements were detected by ICP. In order to quantitatively determine peeling off efficiency and purity of Al foils, the solid samples of Al foils based current collectors and LFP based stripped powders were also digested in aqua regia at 120 °C for ICP analysis. Detailed contents of different elements in peeled off cathode material are listed in Table S2.
https://doi.org/10.1016/j.wasman.2021.09.026_p2_7 | Then, the recovered cathode materials of LFP obtained after the above peeling off experiments were subjected for electrochemical performance test. Besides, the renovation of LFP was carried out based on information of the actual situations of Li+ deficiency in LFP through ICP to confirm the dosage of Li2CO3. Specifically, Li2CO3 was used as lithium source for lithium compensation, and the molar ratio of Li and Fe was controlled at 1.05:1, and glucose was used as carbon source during carbon-coating process. Finally, recovered LFP after the above renovation was roasted at 350 ℃ for 4 h and then at 650 ℃ for 9 h to obtain the regenerated LFP.
https://doi.org/10.1016/j.wasman.2021.09.026_p2_9 | The concentrations of metals were determined by Inductively Coupled Plasma Optical Emission Spectrometer (ICP-OES). The surface morphology of different solid samples was characterized by Environmental Scanning Electron Microscopy (SEM) and corresponding surface elements content was detected by Energy Dispersive Spectrometer (EDS). X-ray diffractometer (XRD) was used for the identification of peeled off the Al foils and recovered cathode material powders. And Electron Paramagnetic Resonance spectrometer (EPR) was used to detect the free radicals during stripping. Information of main characterization instruments is listed in Table S3. Three parallel experiments were conducted in this study to avoid random errors and average values of the results were treated as final results. The peeling off efficiency (η1), purity of Al foils (P) and leaching rate of Li (η2) can be calculated according to Eq. (a), Eq. (b) and Eq. (c), respectively. (1) (2) (3)
https://doi.org/10.1016/j.wasman.2021.09.026_p2_10 | where M is mass of cathodes before treatment (g); m1 is mass of LFP based stripped powders after treatment (g); m2 is mass of Al foil based current collector from cathodes (g); C1 is concentration of Li in lixivium and C0 is the concentration of Li after the complete dissolving of LFP sample.
https://doi.org/10.1016/j.wasman.2021.09.026_p3_3 | In order to determine the optimized peeling off operation conditions, single-factor experiment was conducted in this study to optimize each influencing factor (see Fig. 1). The purity of Al foils and loss ratio of Li+ under different conditions were analyzed (other metals were rarely detected in the aqueous phase). Download : Download high-res image (714KB)Download : Download full-size image Fig. 1. Effect of (a)- Ultrasonic power, (b)- Fe2+ concentration, (c)- Reaction temperature and (d)- Reaction time on the peeling off efficiency.
https://doi.org/10.1016/j.wasman.2021.09.026_p3_4 | Effect of ultrasonic power: It can be discovered from Fig. 1(a) that effect of ultrasonic power on peeling off efficiency is inconspicuous under the conditions of Fe2+ concentration- 0.60 mM, reaction temperature- 40 °C and retention time- 15 min using Fenton`s reagent (Fe2+: H2O2 = 1:10). Although the peeling off efficiency will slightly increase with the increase of ultrasonic power by 10% from 80 W to 160 W. It has been proved that excessively high power can shatter Al foils to small pieces during the peeling off experiments, apart from elevated energy consumption. Since ultrasonic power decides the generation rate of free radicals due to ultrasonic action (Gogate and Pandit, 2004), the moderate ultrasonic power of 100 W was taken as the optimal ultrasonic power during peeling off experiments.
https://doi.org/10.1016/j.wasman.2021.09.026_p3_5 | Effect of Fe2+ concentration: As shown in Fig. 1(b), peeling off efficiency increases significantly with the increase of Fe2+ concentration under the optimized ultrasonic power of 100 W, reaction temperature- 40 °C and retention time- 15 min. Especially, peeling off efficiency improves greatly from 11.15% to 73.70% with the increase of Fe2+ concentration from 0 to 0.4 mM, suggesting that Fenton’s reagent can greatly promote the peeling off efficiency. Decent peeling off efficiency of 87.49% was achieved under Fe2+ concentration of 1.0 mM which can be treated as suitable dosage for the sufficient peeling off cathode materials from Al foils.
https://doi.org/10.1016/j.wasman.2021.09.026_p3_6 | Effect of reaction temperature: Effect of reaction temperature on peeling off cathode materials was investigated and it can be discovered from Fig. 1(c) that both peeling off efficiency and purity of Al foils were significantly increased with the increase of reaction temperatures, which can be ascribed to accelerated generation of hydroxyl radical (·OH) under high reaction temperatures that can facilitate the oxidation and decomposition of PVDF binders. However, the decomposition of H2O2 into O2 and H2O will be also accelerated with the increase of reaction temperature (Kim and Chan, 2014), which is detrimental to the formation of sufficient ·OH in Fenton’s reagent reaction system. Besides, ultrasonic thermal treatments can cause the dissolving of organic matters (Khanal et al., 2007). Therefore, the growth of peeling off efficiency slows down with the further increase of reaction temperature from 50 °C to 60 °C and the optimal reaction temperature should be 50 °C.
https://doi.org/10.1016/j.wasman.2021.09.026_p3_7 | Effect of retention time: Finally, effect of retention time on peeling off efficiency is illustrated in Fig. 1(d). It can be founded that the peeling off efficiency within the first 5 min is only 2.73%. However, both the peeling off efficiency and purity of Al foil demonstrate a rapid increase trend with the prolonging of retention time and the peeling off efficiency can reach a maximum value of 96.50% (with Al foils purity of 69.20%) within 20 min. Afterwards, the peeling off efficiency and purity of Al foil almost keep stable with the further increase of retention time. The reason for the variation of peeling off efficiency with a first slow increase and then a rapid rise to stable state can be attributed to the synchronous change of Fenton reaction involved with a first generation of ·OH and then a consumption of ·OH during the degradation of PVDF. Almost all generated ·OH will be consumed with the peeling off efficiency reaching the maximum value, and the depletion of ·OH will result in the incapability of peeling off cathode materials from Al foils. Besides, Al foils will be shattered during the peeling off process which may influence the purity of recovered cathode materials and the suitable retention time should be 20 min. Furthermore, the loss of metals during the peeling off experiments was investigated to evaluate the feasibility for the in-situ recycling of different components. It can be discovered from Fig. S2 that the loss ratio of Li is extremely low under different experimental conditions without loss of Fe and Al in solution, indicating that this peeling off process will not affect the composition of obtained products (cathode materials and Al foils). However, it can be also discovered that the purity of Al foils is relatively low throughout all operation conditions, even though in case of high peeling off efficiency, which can be attributed to the formation of dense alumina (Al2O3) in surface layer of metallic Al foils under strong oxidizing environment. Therefore, the presice control of the dosage of Fenton`s reagent during the oxidation process is important for the peeling off process. And a further characterization of different peeling off product and exploration of peeling off mechanism are required to establish ultrasound-assisted Fenton peeling off system.
https://doi.org/10.1016/j.wasman.2021.09.026_p3_9 | Intact Al foils and coating materials can be obtained after the peeling off experiments. In order to further illustrate this peeling off process, different characterization methods, including SEM, EDS, XRD and EPR, were used to identify the obtained products and reveal peeling off mechanism.
https://doi.org/10.1016/j.wasman.2021.09.026_p3_10 | Fig. 2 shows the profiles and SEM images of the current collectors after pretreatment by different methodologies. From Fig. 2a, it can be found that the surface of cathode is coated with compact cathode materials, and the peeling off coating materials from current collectors is very difficult for their strong adhesion of PVDF binders. It can be also discovered that the sole treatment by Fenton reaction (Fig. 2b) or ultrasonic scrubbing (Fig. 2c) cannot effectively peel off the coating materials from current collectors, resulting in low peeling off efficiency. Although both Fenton reaction and ultrasonic scrubbing can work for partial loosening or liberation of coating materials from Al foils, a large proportion of coating materials still adheres to Al foils. The incomplete peeled off cathode materials will not only contaminate Al foils product that can be directly recycled as their metallic form, but also lead to significant loss of waste cathode materials, which will aggravate subsequent refining of target products and reduce comprehensive recovery rate for valuable metals. However, it is clear that almost all coating materials can be stripped from Al foils by the ultrasound-assisted Fenton reaction treatment (as detailed in Fig. 2d), indicating that synergetic effect can be achieved based on the above coupling technology. It is possible that Fenton`s reagents acts as strong oxidant that can directly oxidize and degrade PVDF, while the actions of ultrasonic cavitation, elution and elevated-temperature generated by ultrasound can reinfore the generation of ·OH, as well as heat and mass transfer (Hu et al., 2008, Inoue et al., 2006). Download : Download high-res image (676KB)Download : Download full-size image Fig. 2. Profiles (left) and corresponding SEM images (right) of the original cathodes- (a), cathodes treated by sole Fenton reaction- (b), cathodes treated by sole ultrasonic scrubbing- (c) and cathodes after treatment of ultrasound-assisted Fenton reaction- (d).
https://doi.org/10.1016/j.wasman.2021.09.026_p3_11 | Fig. 3 shows the SEM-EDS images under the different operation conditions. It can be found that different elements of C, O, P and Fe are uniformly distributed in the surface of cathode with little content of Al (∼0.39 wt%), indicating that the coating materials are a mixture of LiFePO4 and C that cover on the surface of Al foils (see Fig. 3a). Under condition of partial detachment of coating materials from Al foils (see Fig. 3b), mass fractions of Fe and P decline while that of Al increases, suggesting that Al foils are gradually exposed after the exfoliation of coating materials. Besides, it can be discovered that the content of O almost keeps stable when it was compared with the virgin cathode, which can be attributed to insufficient peeling off coating materials from Al foils and the possibility of transformation of metallic Al into compact Al2O3 under the strong oxidation medium (·OH). Under the optimized conditions, it can be discovered that almost all coating materials were effectively peeled off, leaving smooth foil that enriched in metallic Al element with purity over 90 wt%. Besides, it can be also discovered that elements of Fe and P become much scarcer (0.05 wt% P and 0.23 wt% Fe) after sufficient peeling off coating materials from Al foils, indicating a complete stripping of the coating materials from the Al foils. There is also a small proportion of O element uniformly distributed on the surface, indicating that Al on the surface can be oxidized into Al2O3 which can prevent its further oxidation by ·OH. Therefore, Al foil obtained is a mixture of Al and Al2O3 with high purity of Al and low content of Al2O3 which can be directly recycled as Al product (about 90% in purity). The above analytical results of SEM-EDS are also consistent with peeling off results by optimization experiments (see Fig. 1). Download : Download high-res image (1MB)Download : Download full-size image Fig. 3. EDS images of (a). Virgin waste cathode, (b). Cathode with poor peeling off efficiency and (c). Cathode with sound peeling off efficiency.
https://doi.org/10.1016/j.wasman.2021.09.026_p3_12 | In order to explore oxidation and degradation mechanism of PVDF binders by Fenton’s reagent with the assistance of ultrasound, blank experiment was conducted using simulated PVDF binders under the optimized peeling off conditions. It can be discovered that part of PVDF obtained after the above treatment appears as flocs at the bottom of reactor (Fenton-PVDF-down), and unreacted PVDF remained as flotage on the solution (Fenton-PVDF-up). Then, FT-IR was applied to explore the degradation mechanism of PVDF (see Fig. 4). Without the ultrasound-assisted Fenton reaction, symmetrical and asymmetrical stretching vibration peaks of C-H in pure PVDF can be discovered at 2982.0 cm−1, with absorption vibration peaks of C-F at 1071.0 cm−1 and 1186.9 cm−1, and CH2 stretching vibration peaks at 841.1 cm−1, 879.2 cm−1 and 1407.0 cm−1, indicating a perfect match with characteristic functional groups of PVDF ([CH2-CF2]n) (Guo et al., 2019, Wei et al., 2018). However, functional groups in collected flocs after ultrasound-assisted Fenton reaction treatment were completely disappeared, and absorbance of remaining PVDF in supernatant is significantly lower than the untreated PVDF. Therefore, it can fully explain that the strong oxidizability of ·OH generated by Fenton’s reagent with the assistance of ultrasound can effectively degrade the PVDF binders, resulting in the in-situ peeling off cathode materials from Al foils. Download : Download high-res image (318KB)Download : Download full-size image Fig. 4. FT-IR patterns for the simulated pure PVDF binders and PVDF binders after the treatment of ultrasound-assisted Fenton reaction under the same optimized operation conditions.
https://doi.org/10.1016/j.wasman.2021.09.026_p3_13 | Finally, the in-situ peeling off system during ultrasound-assisted Fenton reaction was analyzed by EPR under the optimized peeling off conditions (5,5-dimethyl-1-pyrroline N-oxide, DMPO was used as capture reagent). Experimental results in Fig. 5 indicate that there is strong ·OH signal at the beginning of two Fenton reaction systems with the typical DMPO-OH characteristic peak of 1:2:2:1 (Chen et al., 2019a). However, the intensity of free radicals (·OH) do not show remarkable change with a prolonging of reaction time from 2 min to 4 min (see Fig. 5a), which may be caused by the inadequate contact of ·OH with PVDF in a short period, leading to incomplete peeling off coating materials from Al foils, which is consistent with experimental results. With the assistance of ultrasonic cavitation, intensity of ·OH decreases dramatically from 4 min to 16 min, indicating the significant promotion of contact of ·OH and PVDF can accelerate the degradation of PVDF, which is also consistent with the experimental results that significant increase of peeling off efficiency can be achieved during this period. The characteristic peaks disappear with the prolonging of retention time to 16 min, indicating that the ·OH have been completely consumed through the reaction with PVDF, which is consistent with effect of reaction time on the peeling off efficiency. Contrastively, the intensity of characteristic peaks of ·OH almost keeps stable with the variation of retention time in blank controlled parallels (see Fig. 5b), indicating a stable existence of ·OH without addition of cathode. Through comparison between experimental group and blank control group, it can be further proved that main reasons for the efficient and in-situ separation of cathode materials from Al foils by ultrasound-assisted Fenton reaction should be ·OH generated by the Fenton’s reagent with the consolidation of ultrasound in terms of the actions of ultrasonic cavitation, elution and elevated-temperature, which can result in an effective degradation of PVDF binders. Download : Download high-res image (492KB)Download : Download full-size image Fig. 5. EPR spectra for (a). Generation and consumption of ·OH during peeling off treatment and (b). Blank experiments without the addition of waste cathode under the same operation conditions.
https://doi.org/10.1016/j.wasman.2021.09.026_p3_14 | It can be concluded from above analytical results that the generation of ·OH is the main driving force for peeling off process, while ultrasound can promote the formation of ·OH radicals from the decomposition of hydrogen peroxide and water molecule (Flores et al., 2007). In order to reveal the internal mechanism for the generation of ·OH with a reinforcement in the ultrasound-assisted Fenton reaction system, this work was based on chemical reactions and physical/mechanical force to analyze the peeling off mechanism (as illustrated in Fig. 6). First, Fe2+ and H2O2 in the solution can spontaneously react to generate ·OH with strong oxidizability (see Eq. (1)), which can react with PVDF binders in cathodes, leading to the degradation of PVDF. At the same time, other side reactions (see Eq. (2)-(3)) will take place in Fenton reaction system, resulting in the consumption of ·OH and reduce of oxidizability in this system. Despite the intermediate of HO2· also presents strong oxidizability, it is highly unstable that will be quenched in a very short time (Reisz et al., 2019). Therefore, it is not beneficial for the degradation of PVDF by HO2· generated during the side reactions. Apart from a direct generation of ·OH from Fenton’ reagent, H+ generated from the side reactions can also facilitate the generation of ·OH with H2O and O2 (see Eq. (4)-(5)) by action of ultrasonic radiation (Takahashi et al., 2007). Besides, the cavitation usually happens in solution of cavitation bubbles or in direct contact with micro-bubbles that is related to sonochemical effect of the molecular activation and dissociation (Hu et al., 2008). While the main reaction for water sonochemical dissociation is the release of ·OH and ·H in aqueous solutions (see Eq. (6)) (Hu et al., 2008). Based on above analysis, the oxidizability of this system can be significantly improved under the strong oxidizing environment rich in ·OH with the reinforcement of ultrasound, leading to efficient degradation of PVDF (Eq. (7)) and in-situ separation of cathode materials and Al foils. On the other hand, the change of cyclic pressure associated with ultrasonic waves will lead to the nucleation growth of gas-filled micro-bubbles and periodic rupture in ultrasonic aqueous solution (Juretic et al., 2015). These bubbles will produce extremely high microscopic temperature and pressure (over 5000 K and 100 MPa) in the process of bursting or implosion (Inoue et al., 2006), which can exert continuous physical and mechanical force on the bonding layer between cathode materials and Al foils. In conclusion, the ·OH generated by direct Fenton’s reagent and indirect ultrasonic radiation with reinforcement of physical/mechanical force by ultrasonic wave should be responsible for the efficient removal of PVDF binders that leads to the in-situ liberation of cathode materials from Al foils. (4) Fe2+ + H2O2 = Fe3+ + OH– + ·OH (5) H2O2 + ·OH = H2O + HO2 (6) HO2·= 2O2– + H+ (7) H2O → ·OH + H+ (Ultrasonic radiation) (8) 2H++O2 → 2·OH (Ultrasonic radiation) (9) H2O → ·OH + ·H (Ultrasonic radiation) (10) [CH2-CF2]n + ·OH → CO2 + H2O + HF Download : Download high-res image (301KB)Download : Download full-size image Fig. 6. Illustration for corresponding peeling off mechanism in ultrasound-assisted Fenton reaction system.
https://doi.org/10.1016/j.wasman.2021.09.026_p3_16 | It can be discovered from SEM images (see Fig. 7A) that new cathode materials of LFP shows uniform and regular morphology, while the morphology and structure of retired cathode materials have been greatly changed, with dilapidated particles and irregular structure. However, it can be also found that the morphology and structure of the regenerated LiFePO4 are similar to that of new LiFePO4, indicating that waste cathode materials stripped from Al foils can be regenerated through lithium compensation and physical remediation. Besides, it can be found that new LFP, waste LFP and regenerated LFP (see Fig. 7B) shows almost the same XRD patterns, suggesting that internal crystalline structures of LiFePO4 keep stable after different treatments. However, the intensity of spent LFP shows significant decline than new LFP and regenerated LFP. This can be ascribed to the migration of Li in different components and spent LFP existed as a form of delithiation, which can be confirmed that spent LFP can be regenerated through lithium compensation. Finally, it can be found from analytical results of electrochemical performances (Fig. 7C) that initial discharge capacity under charge–discharge ratio of 0.1C of spent LiFePO4, re-LiFePO4 and new LiFePO4 is 153.1 mA·h·g−1, 161.6 mA·h·g−1 and 166.0 mA·h·g−1, respectively (Fig. 7C-(a)). And the rate and cycle capabilities of spent LiFePO4, re-LiFePO4 and new LiFePO4 are evaluated from 0.1C to 2C and finally back to 0.1C in voltage range of 2.0–4.3 V, and Fig. 7C-(b) exhibits the comparison of discharge capacities for above three samples. Discharge capacities of spent LiFePO4, re-LiFePO4 and new LiFePO4 are 152.3, 160.4, 167.2 mA·h·g−1 at current density of 0.1C, indicating that the discharge capacity of repaired cathode materials can be improved to near to new LiFePO4 (∼96%). As the current density increases to 2C, the discharge capacity of spent LFP witnesses the most remarkable decrease. However, discharge capacities of above three different samples match well with their initial discharge capacities from 2C to 0.1C, indicating their good electrochemical reversibility and structural stability of phosphor- olivine LiFePO4 (Bian et al., 2016). Furthermore, cycling performance of different samples is shown in Fig. 7C-(c), and it can be seen that new LiFePO4 indicates the discharge capacity of 154.2 mA·h·g−1 in the first cycle and remains at 148.5 mA·h·g−1 with high capacity retention rate of 96.3% after 200 cycles at 1C. Though the discharge capacity of the regenerated LiFePO4 cannot rival with new LiFePO4, its capacity retention rate can still reach to 91% after 200 cycles at 1C, suggesting that the Re-LiFePO4 can be also re-used as the high-performance cathode materials. And several reasons may contribute to the degradation of electrochemical performance for regenerated cathode materials: (1). The destroying of olivine structure; (2) Impurities in recovered LFP powders and (3) Other factors that may invole with the recycling and preparation steps. The discharge capacity of spent LiFePO4 is around 140 mA·h·g−1 with capacity retention rate of about 90% after 200 cycles at 1C, which should be caused by the partial delithiation of LFP that cannot return to cathode materials, leading to a minor degeneration of electrochemical performances. Though spent LFP still has sound electrochemical performances, its charge and discharge capacity and the capacity retention rate are lower than that of regenerated LiFePO4 and new LiFePO4. This may be caused by the change of valence in Fe during the cyclic charge–discharge process of LFP. As described in Fig. S3, it can be discovered that characteristic peaks of spent LFP experience a minor change from new LFP while the characteristic peaks for regenerated LFP are almost the same with new LFP. It can further prove that peeled off cathode materials were hardly damaged by ultrasound-assisted Fenton reaction and it is possible for direct renovation of recovered LFP as new cathode materials by an in-situ recycling approach. Download : Download high-res image (756KB)Download : Download full-size image Fig. 7. (A). SEM images of different kinds of cathode materials of New LiFePO4, Spent LiFePO4 and regenerated LiFePO4 (Re-LiFePO4); (B). XRD patterns of New LiFePO4, Spent LiFePO4 and Re-LiFePO4 and (C). Electrochemical performances regarding rate and cycle capability, discharge capacity and cycling performance for New LiFePO4, Spent LiFePO4 and Re-LiFePO4.
https://doi.org/10.1016/j.wasman.2021.09.026_p4_2 | In this study, a novel process was established for the in-situ recycling of spent LFP batteries by ultrasound-assisted Fenton reaction and direct cathode material regeneration. Recovered cathode materials of LiFePO4 can be in-situ peeled off from Al foils, resulting in the efficient liberation of cathode materials. Experimental results indicate that about 97% coating materials can be detached from Al foils under optimized operation conditions of ultrasonic power-100 W, Fe2+ concentration- 1 mmol/L, reaction temperature- 50 °C and retention time- 20 min, with only minor loss of lithium in lixivium. Tentative exploration of peeling off mechanism suggests that hydroxyl radicals (·OH) directly generated by the Fenton`s reagent with the reinforcement of ultrasound can selectively and effectively degrade PVDF binders, resulting in the perfect separation of cathode materials from Al foils. Then, the cathode materials exfoliated from Al foils can be directly regenerated and re-used as new cathode materials after lithium compensation. It can be concluded from analytical results that the recovered LiFePO4 illustrates similar electrochemical performances with the commercial LiFePO4 (initial discharge capacity- 161.6 mA·h·g−1 under charge–discharge ratio of 0.1C and the capacity retention rate- 91% after 200 cycles at 1.0C).
https://doi.org/10.1016/j.xcrp.2020.100192_p1_2 | Nearly 30 years after the debut of commercial rechargeable lithium-ion batteries (LIBs), LIBs were recognized with the 2019 Nobel Prize in Chemistry as a key energy storage technology for wide-ranging applications from portable devices to electric vehicles to grid-load balancing. In the drive toward developing better batteries at lower costs, there exists a perpetual trade-off between energy and power densities. As illustrated by the well-known Ragone plot,1 improvement in one metric usually leads to the degradation of the other. Recently, the use of thick electrodes has attracted significant interest as a way to enhance the gravimetric/volumetric energy of battery cells and to reduce materials and manufacturing costs by decreasing the fraction of inactive components such as separator and current collectors.2, 3, 4, 5, 6, 7, 8 However, the main challenge of thick electrodes is their inferior rate performance. Effective alleviation of this issue requires careful optimization of cell parameters for targeted applications and the development of novel electrode architectures (e.g., low tortuosity electrodes)9, 10, 11, 12, 13, 14, 15, 16, 17, 18 that can slow down the rate capability decay with increasing electrode thickness.
https://doi.org/10.1016/j.xcrp.2020.100192_p1_3 | The standard approach to predicting the rate performance of battery cells and optimizing their structures is numerical simulations19, 20, 21, 22 based on the porous electrode theory pioneered by Newman and coworkers.23,24 Such simulations are often called pseudo-two-dimensional (P2D) simulations because they involve solving the governing equations for ionic (or electronic) transport in electrolytes (or solid phase) along a macroscopic-length scale, which are coupled with the Li diffusion equation within electrode particles along a microscopic-length scale. While the P2D model provides a comprehensive description of the kinetic processes during (dis)charge, it is also computationally intensive to solve. Various reformulation and reduced order modeling techniques25, 26, 27, 28 have been developed to accelerate P2D simulations, but the computational burden is considerable for battery cell optimization, which requires a large number of objective function evaluations and a time-dependent simulation for each evaluation.
https://doi.org/10.1016/j.xcrp.2020.100192_p1_4 | In contrast to P2D simulations, (semi-)empirical battery models such as equivalent-circuit models29,30 are simple and fast to execute and widely used in battery management systems. Parameters in these models need to be fitted against experimental data (e.g., from cycling or impedance measurements), and valuable insights can be obtained from the fitted parameter values.31, 32, 33 However, it is often not easy to determine the quantitative relations between the fitting parameters and the physical properties of the systems, which makes the application of these models to the cell design and optimization not straightforward. Serving as an intermediate between the P2D and (semi-)empirical models, physics-based analytical models34, 35, 36, 37, 38, 39 have long been developed for predicting battery electrode performance. Even with the constantly improving capability of computers, physics-based analytical models are desirable because they not only are efficient to solve but also shed light on the structure-performance relation of battery cells in a more transparent way.
https://doi.org/10.1016/j.xcrp.2020.100192_p1_5 | Analytical models are often derived by simplifying the P2D model for situations in which one kinetic process is much more sluggish than the others and dominates the (dis)charge behavior. Examples include the single-particle model38, 39, 40, 41 for (dis)charging limited by solid-state diffusion and the reaction zone model35,42 that assumes ohmically dominated (dis)charge processes, whereas the concentration gradients in electrolyte and electrode particles can be neglected. Nevertheless, advances in the LIB technology have rendered the limiting factors considered by these models less significant as slow solid-state diffusion can be addressed by particle size reduction and low electronic conductivity can be improved by conductive additives or coatings. There is compelling evidence that the rate performance of LIBs based on today’s commercial electrode materials and liquid electrolytes is mainly limited by electrolyte transport,3,5,43, 44, 45, 46 which builds up a large salt concentration gradient in electrolyte during cycling. This limitation has become a major impediment to the ongoing push for fast charging and the development of thick battery electrodes.10,11 Despite its technological relevance, there are few efforts being made in deriving simplified analytical models for (dis)charging in the electrolyte-limited regime, partly because great complexity arises from the nonlinear coupling between the electrolyte transport, reaction flux, electrical potentials, and state of charge (SOC) of electrode material in the governing equations of the porous electrode theory. While a number of previous studies5,39,44 provide valuable insights in the discharge performance in this regime, predictions by these models are qualitative and do not replace the P2D simulations.
https://doi.org/10.1016/j.xcrp.2020.100192_p1_6 | In this work, we present a quantitative analytical model for predicting the (dis)charge behavior of battery cells limited by electrolyte transport. We developed the model by decoupling the governing equations of the porous electrode theory by making reasonable assumptions of the electrolyte transport and electrode reaction behavior generalized from P2D simulations. The model gives analytical expressions of the galvanostatic discharge capacity of both half- and full cells. Without any adjustable parameters, the model exhibits very good agreement with P2D simulations over a wide range of electrode thickness and discharge rate, which can be applied to battery cell optimization with >105-fold speedup compared to P2D simulations. Furthermore, simple scaling relations derived from the model offer valuable insights into the dependence of discharge performance on the electrode properties, including the following: (1) electrode materials that exhibit a strong SOC dependence of open-circuit potentials such as NMC (LiNiMnCoO2) and graphite (Gr) have an intrinsically better rate performance than those that do not (e.g., LiFePO4, Li4Ti5O12) in the electrolyte transport-limited regime and are preferred for thick electrode applications, and (2) thick cathodes have significantly better rate capability when paired with Li metal than conventional intercalation anodes (e.g., Gr, Li4Ti5O12), which points to a clear synergy between the development of the Li metal anode and the wider adoption of thick-electrode batteries.
https://doi.org/10.1016/j.xcrp.2020.100192_p2_3 | The analytical model is developed based on two key observations from P2D simulations: (1) electrolyte transport can attain a (pseudo-)steady state during discharge, which allows the time-dependent simulations to be reduced to a stationary problem, and (2) the electrode reaction flux distribution can be categorized into two types of distinct behavior exhibited by common electrode materials. The first type of common electrode materials include the mainstream layered oxide cathodes NMC and NCA (LiNiCoAlO2), which are characterized by the strong dependence of their equilibrium (or open-circuit) potentials Ueq on SOC. The second type of electrode compounds, exemplified by LiFePO4 (LFP) and Li4Ti5O12 (LTO), feature SOC-independent Ueq due to prominent first-order phase transition(s) upon (dis)charging. Below, we use representative P2D simulations to elucidate these two types of discharging behaviors and motivate the simplifying assumptions used in the analytical model.
https://doi.org/10.1016/j.xcrp.2020.100192_p2_4 | Type 1 discharging behavior, uniform reaction (UR) electrodes (Figures 1A–1C), presents the discharge process of an NMC111 half-cell, which refers to battery cells consisting of a cathode and Li metal anode. The cathode is 250-μm thick and discharged at a current density of 20 mA/cm2 or 1.5C, and the electrolyte is 1 M LiPF6 in ethylene carbonate:dimethyl carbonate (EC:DMC) (50:50 wt%). Other parameters used in the simulation are listed in Table S1. Figure 1A shows that salt depletion (c = 0) occurs in electrolyte near the current collector shortly after discharging starts. After an initial transient period of <10% depth of discharge (DoD), salt concentration establishes a steady-state distribution in electrolyte, which persists up to ∼50% DoD before discharging terminates at 62% DoD. During the steady-state period, the cathode region can be divided into a salt depletion zone (DZ), in which salt concentration c is nearly zero, and the complementary penetration zone (PZ). Figure 1B shows that the Li intercalation flux is close to zero in DZ, but a nearly constant flux is present inside PZ. When discharging is terminated at the cutoff voltage (3 V) at DoD ≈62%, the majority of electrode particles in PZ are close to being fully discharged, while those in DZ remain in an almost fully charged state except for a transition region near the DZ/PZ boundary (see Figure 1C). Figures S1A–S1C shows that the NMC cathode in a full cell with Gr anode displays similar characteristics. Such discharging behavior may be approximated by a simplified UR model (Figure 1D): (1) Electrolyte transport maintains a steady state throughout the discharging process. (2) Electrode reaction flux is zero in the salt DZ and has a uniform value in the salt PZ. (3) Discharging ends when the electrode particles in the PZ are fully discharged. Download : Download high-res image (979KB)Download : Download full-size image Figure 1. Discharge Behavior of NMC and LFP Half-Cells Predicted by P2D Simulations The salt concentration c, reaction flux acatjin and the average Li concentration in cathode particles cS at different DoDs are shown in (A–C) for NMC half-cells and (E–G) for LFP half-cells, respectively. X = 0 is at the cathode-current collector interface. The dashed lines in (A) and (E) represent the (pseudo-)steady-state electrolyte distribution predicted by the analytical model. (D and H) Idealized uniform reaction (UR) and moving zone reaction (MZR) behavior of electrode materials, respectively.
https://doi.org/10.1016/j.xcrp.2020.100192_p2_5 | We emphasize that here UR implies a homogeneous reaction flux within the PZ instead of the whole electrode. Doyle and Newman (DN) previously developed an analytical model that also assumes a uniform reaction distribution39 but has two major differences from ours. The DN model assumes a uniform flux spanning the entire cathode and that the discharge process is terminated as soon as salt depletion occurs at the cathode-current collector interface. It thus only accounts for the discharge capacity obtained during the transient stage before the establishment of steady-state electrolyte transport. As simulations show, discharge continues after the onset of salt depletion, and the steady-state stage could be responsible for the majority of the discharge capacity.
https://doi.org/10.1016/j.xcrp.2020.100192_p2_6 | Type 2 discharging behavior, moving-zone-reaction electrodes (Figures 1E–1G), demonstrates the discharge behavior of an LFP half-cell with a 250-μm-thick cathode and discharged at 20 mA/cm2 or 1.8C. Other simulation parameters are listed in Table S1. Unlike NMC111, Li intercalation in the LFP electrode is characterized by a moving reaction front. Figure 1F shows that a sharp reaction flux peak forms near the separator and travels toward the current collector upon discharging. As shown in Figures 1E and 1G, the reaction front divides the cathode into a PZ, in which the electrode is almost fully discharged and the salt concentration maintains a linear profile, and an incomplete salt DZ, in which the salt is partially depleted and the electrode particles are barely reacted. The PZ expands at the expense of the DZ, which causes the salt concentration in the DZ to drop continuously. When the DZ becomes completely depleted in salt, the PZ can no longer expand and discharging is terminated. Electrolyte transport reaches a pseudo-steady state at the end of discharge, when the time derivative of the salt concentration momentarily vanishes. Figures S1D–S1F shows that LFP in a full cell with a Gr anode displays similar characteristics. The observed discharging behavior can be idealized into a simple moving-zone reaction (MZR) model (Figure 1H): (1) Li intercalation occurs at an infinitely sharp, moving reaction front separating salt PZ and DZ. (2) Electrode particles are fully discharged in PZ and fully charged in DZ. (3) Discharging ends when salt is completely depleted in DZ and electrolyte transport reaches a pseudo-steady state.
https://doi.org/10.1016/j.xcrp.2020.100192_p2_7 | The MZR behavior is analogous to the reaction zone model proposed by Tiedemann and Newman for ohmically limited electrodes,35,42 which is also considered by Doyle and Newman.39 Solid-solution-type electrodes such as NMC and phase-changing electrodes such as LFP behave very differently in their solid-state Li transport kinetics. Such difference and its implications for electrode performance and applications have been extensively studied.47, 48, 49, 50, 51 To the best of our knowledge, however, there is no detailed explanation on how the intrinsic thermodynamic behavior of electrode materials, specifically the SOC dependence of Ueq, could result in qualitatively different reaction distributions at the porous electrode level, except for a very brief discussion in the literature.20 Reaction flux at the electrode surface jin is often described by the Butler-Volmer equation, (Equation 1) where F is the Faraday constant, R is the gas constant, T is the temperature, and i0 is the exchange current density of active material. jin is controlled by the surface overpotential η ≡ ΦL − ΦS + Ueq (SOCs), where ΦL and ΦS are the potentials of the electrolyte and solid phase, respectively, and SOCs is the local SOC at the particle surface. Suppose that SOC is uniform at the beginning of discharge. The ionic/electronic resistances within a cell result in spatially varied ΦL − ΦS and initially non-uniform jin, as illustrated in Figure 2A. If Ueq has a strong SOC dependence like NMC, however, the electrode can rectify the reaction inhomogeneity, as electrode particles in regions with higher jin experience a larger decrease in local SOC, leading to a larger decrease in Ueq and hence jin. This self-regulating mechanism causes the spatial gradient in jin to continuously decrease until a UR distribution is reached within the PZ (Figure 2B), where Li intercalation is permitted. However, compounds such as LFP have SOC-independent Ueq, which cannot compensate the gradient of ΦL − ΦS to homogenize the reaction flux (Figure 2C). In the electrolyte-limited regime, reaction in these electrodes will preferentially occur at the separator, where η is the largest, and then propagate across the electrodes after electrode particles near the separator are fully intercalated. Download : Download high-res image (370KB)Download : Download full-size image Figure 2. Thermodynamic Origin of the UR versus MZR Behavior of Electrode Materials (A) Schematic of the spatial distributions of the equilibrium potential Ueq, electrolyte/electrode potential difference ΦL − ΦS, and surface overpotential η inside the cathode at the beginning of the discharge process. (B and C) Schematics of the evolution of the reaction flux and SOC distributions in UR-type cathodes (B) and MZR-type cathodes (C) upon discharging. The arrows above the particles indicate the magnitude of the reaction flux.
https://doi.org/10.1016/j.xcrp.2020.100192_p2_8 | The reaction behavior of anode in a full cell can also be described as the UR or MZR type. The discharge simulations of NMC/LTO and LFP/LTO full cells are presented in Figure S2. Like LFP, LTO has a flat Ueq(SOC) curve. Li deintercalation within LTO also proceeds through a moving reaction front. Compared to LTO, the discharging behavior of the Gr anode is somewhat more complex and displays both UR and MZR features. The Ueq of Gr has a pronounced plateau at ∼0.05 V due to the LiC6 → LiC12 staging transition. Accordingly, Gr exhibits the MZR behavior at the early discharge stage, where a reaction flux peak can be seen traveling across the anode (Figures S1B and S1E). After DoD reaches >30%, however, the Ueq of the anode rises above the plateau, and its reaction behavior switches to the UR type. Since there is no salt depletion within the anode upon discharging, the reaction flux is uniformly distributed over the entire anode region.
https://doi.org/10.1016/j.xcrp.2020.100192_p2_10 | The simplified UR and MZR behavior described in the previous section allows for analytical predictions of discharge performance. We refer to the width of the salt PZ at the (pseudo-)steady state as the penetration depth LPZ. For MZR-type electrodes, LPZ is the PZ width at the end of discharge, when salt is completely depleted in the DZ. Because LPZ is central to the rate performance of the electrolyte-limited discharge process, we set out to obtain an analytical expression of LPZ as a function of discharge current, electrode, electrolyte, and separator properties.
https://doi.org/10.1016/j.xcrp.2020.100192_p2_11 | We started from the mass balance and current continuity equations of a binary electrolyte in the porous electrode theory22,23: (Equation 2) (Equation 3) where c is the salt concentration in electrolyte, is the ionic current density, Damb is the electrolyte ambipolar diffusivity, and t+ is the cation transference number. The subscript p in the volumetric surface area ap, the porosity εp and the tortuosity τp represents cathode (p = cat), separator (p = sep), or anode (p = an). With the assumption of (pseudo-)steady-state electrolyte transport, Equation 2 becomes (Equation 4) in which a constant t+ and homogeneous in-plane c are assumed. Inside the PZ, acatjin is equal to I/FLPZ for UR and 0 for MZR electrodes, respectively, where I is the applied discharge current density. Since c is 0 in the DZ, Equation 4 only needs to be solved within the PZ and separator with the following boundary conditions at the PZ-DZ interface, (Equation 5) (Equation 6) Setting x = 0 at the cathode-current collector interface and treating Damb as a constant, the solution to Equations 4, 5, and 6 is given by (Equation 7) (Equation 8) where Lcat and Lsep are the thicknesses of the cathode and the separator, respectively. For half-cells, the unknown LPZ in the solution is determined by substituting Equations 7 and 8 into the salt conservation equation (Equation 9) where c0 is the initial salt concentration in electrolyte. The obtained LPZ expressions for half-cells with UR and MZR cathodes are listed in Equations 10 and 11, respectively.
https://doi.org/10.1016/j.xcrp.2020.100192_p2_12 | To derive LPZ for full cells, Equation 4 needs to be extended to the anode region. Although the Gr anode exhibits hybrid reaction behavior, it develops a homogeneous reaction distribution at the later discharging stage (Figure S1), and thus a uniform deintercalation flux jin = −I/(FaanLan) can be assumed for the entire anode region when DoDf is not too small (see Note S1 for the detailed derivation). The obtained LPZ expressions for UR- and MZR-cathode/Gr full cells are given in Equations 12 and 13, respectively. The expressions of LPZ for full cells containing MZR-type anodes such as LTO are also derived in Note S1.
https://doi.org/10.1016/j.xcrp.2020.100192_p2_13 | UR-cathode/Li half-cell: (Equation 10) MZR-cathode/Li half-cell: (Equation 11) UR-cathode/Gr full cell: (Equation 12) MZR-cathode/Gr full cell: (Equation 13) The normalized discharge capacity DoDf can be estimated by the ratio of LPZ to the cathode thickness Lcat. When LPZ > Lcat, DoDf should be set to 1, since this means that electrolyte transport does not limit the discharge capacity at all. The model may give negative LPZ for full cells with large electrode thickness and discharge rates, in which case DoDf = 0 is assigned. Therefore, (Equation 14) The MATLAB scripts that implement the analytical model are available online (see Data and Code Availability).
https://doi.org/10.1016/j.xcrp.2020.100192_p2_15 | In this section, we examine how well the derived analytical model approximates P2D simulations. Figures 1A, 1E, S1A, and S1D show that the predicted (pseudo-)steady-state electrolyte concentration profiles (dashed lines) have excellent agreement with P2D simulations for both half-cells and full cells. In Figure 3, the rate dependence of DoDf calculated from the model (dashed lines) is compared with the P2D simulation results (solid symbols) for NMC and LFP half-cells and full cells, which, again, agree very well with each other over a wide range of C rates and electrode thickness values. Notably, Figure 3 reveals the existence of a critical C-rate Ccrit for each type of cell configuration, which represents the C rate above which DoDf starts to drop below 100% due to sluggish electrolyte transport. Nevertheless, the discrepancy between model predictions and simulations becomes more significant for full cells at large Lcat (250 and 300 μm) and high rates, in which DoDf < 0.3. The reasons are 2-fold. First, the Gr anode displays MZR behavior at small DoD, which deviates from the UR assumption used in Equations 12 and 13. Second, discharging in these cases is prematurely terminated before electrolyte transport establishes the (pseudo-)steady state. Figure S3 compares the analytical model with simulations for NMC/LTO and LFP/LTO full cells, which also show very good agreement. Download : Download high-res image (599KB)Download : Download full-size image Figure 3. Rate Performance of Battery Cells Predicted by P2D Simulations versus the Analytical Model P2D simulations represented as symbols, and the analytical model as dashed lines. (A) NMC half cells. (B) LFP half cells. (C) NMC/Gr full cells. (D) LFP/Gr full cells. Different symbols and line colors correspond to different Lcat values between 70 and 300 μm. Anode thickness Lan is matched to Lcat to give an anode:cathode capacity ratio of 1.18 in full cells.
https://doi.org/10.1016/j.xcrp.2020.100192_p2_16 | To comprehensively test the model fidelity, 246 P2D simulations were performed for each type of cathode (NMC versus LFP) and cell configuration (half versus full) over a large range of discharge rates (0.1C–10C), electrode thickness (70–300 μm), and other cell properties. The simulated normalized discharge capacity DoDf is compared against LPZ/Lcat predicted by the model in Figures 4A–4D. Overall, the model provides a satisfactory approximation to P2D simulations. In the case of half-cells, >94% of the model predictions have a relative error of <10% for NMC and 20% for LFP and the average error is 5.1% and 8.1% for NMC and LFP, respectively (see Figures S4A and S4B). For NMC/Gr and LFP/Gr full cells, model predictions show notable differences from the simulations at DoDf < 0.3 for reasons discussed above. If we exclude the low DoDf cases, however, the model compares very favorably with the simulations and demonstrates similar accuracy, as seen in half-cells (Figures S4C and S4D). The model is thus valid over a wide range of cell and discharging parameters and can provide reliable predictions on the performance of battery cells designed for both energy and power applications. Perhaps more important, the model accurately predicts Ccrit for all of the cell configurations, with an average relative error of 9.6%, as shown in Figures 4E and 4F. The accurate assessment of Ccrit is critical for battery cell design as it informs the acceptable cycling conditions to avoid inferior performance. Download : Download high-res image (660KB)Download : Download full-size image Figure 4. Comparison between the Analytical Model and the P2D Simulations (A–D) Normalized discharge capacity DoDf from simulations versus LPZ/Lcat predicted by the model for NMC half-cells (A), LFP half-cells (B), NMC/Gr full cells (C), and LFP/Gr full cells (D). Dashed lines are the DoDf ∼LPZ/Lcat relation predicted by Equation 14. Each plot includes 5 sets of simulations marked by different symbols. In 1 set of simulations, Lcat takes several values between 70 and 300 μm, while the C rate varies between 0.1 and 10C. In each of the other 4 sets of simulations, 1 of the 4 parameters (εcat, τcat, Damb, and c0) is set to 0.5×, 0.75×, 1×, 1.25×, and 1.5× of its baseline value (εcat = 0.25, τcat = 2, Damb = 2.95 × 10−10 m2/s, and c0 = 1 M), while the C rate varies between 0.1 and 5C. For full cells, Lan, εcat, or τan vary in proportion to Lcat, εcat, or τcat, respectively. (E and F) Critical C rate Ccrit, above which the normalized discharge capacity DoDf drops below 100%, determined from simulations versus model predictions for NMC and LFP half-cells (E) and NMC/Gr and LFP/Gr full cells (F). Ccrit from simulations is calculated by extrapolating data to DoDf = 1.
https://doi.org/10.1016/j.xcrp.2020.100192_p2_17 | In addition to DoDf and the salt concentration distribution, the analytical model can predict other important quantities of the discharge process, including the electrolyte potential (ΦL) distribution, discharge curve, and energy efficiency of the battery cells, which can be calculated from the porous electrode formulation. As the model is derived under the assumption of electrolyte transport-limited discharging, its predictions are reliable when the electronic conductivity σeff of the solid phase is much larger than the ionic conductivity κeff of the electrolyte, and the characteristic time of Li diffusion in electrode particles is smaller than the discharge time, or . The model is not applicable to electrolytes that have a unity cation transference number (t+ = 1) because salt depletion does not occur in these electrolytes during (dis)charging. Wang and Tang52 derive from an equivalent circuit model a characteristic time tc for the transient period before a pseudo-steady-state reaction zone is established within the electrode upon discharging. When normalized against the discharge time, tc is equal to min(1,λ2)/(2λ) in the electrolyte-transport-limited regime, where λ ≡ 2κeffΔUeq/ILcat is a dimensionless reaction uniformity number and ΔUeq is the potential drop over the SOC window of the discharge. The assumption of (pseudo-)steady-state electrolyte transport used by the analytical model is valid when . Using ΔUeq = 1 V for typical UR-type electrodes, κeff = 0.1 S m−1, I = 1 mA cm−2, and Lcat = 100 μm, we find tc = 2.5 × 10−3, which satisfies this criterion. For MZR-type electrodes, tc is also much smaller than 1 because ΔUeq ≈ 0.
https://doi.org/10.1016/j.xcrp.2020.100192_p2_18 | With simple modification, the analytical model can predict the galvanostatic charging performance of full cells limited by electrolyte transport because of the symmetry between charging and discharging. For example, Equation 12 can be used to predict the salt depletion-limited charging capacity of full cells consisting of UR-type cathodes and anodes after swapping the subscripts “cat” and “an” in the equation, and Equation 13 is applicable to full cells with UR-type cathode and MZR-type anode in a similar way. In practical applications, however, Li metal plating on the Gr anode surface is a critical issue for fast charging as it leads to cell degradation and safety hazards. To prevent this phenomenon, the charging process needs to be terminated before ΦS − ΦL relative to the Li metal potential turns negative within the anode.53 This represents a more stringent charging termination criterion than is currently considered in the analytical model. As the ΦL and ΦS profiles can be obtained from the analytical model under the pseudo-steady-state assumption, the model can be extended to predict the safe charging capacity limited by Li plating. Such an extension and a comprehensive analysis of the cell-charging behavior based on the analytical model are presented elsewhere.
https://doi.org/10.1016/j.xcrp.2020.100192_p2_20 | With additional approximations, the expressions of LPZ shown in Equations 10, 11, 12, and 13 can be further simplified to provide a less accurate but more revealing scaling description of the relation between LPZ and various cell properties and discharge rate. A simpler expression of LPZ for half-cells can be obtained by neglecting the separator thickness (Lsep = 0) in Equations 10 and 11: (Equation 15) where γh = 6 or 2 for UR or MZR cathodes, respectively.
https://doi.org/10.1016/j.xcrp.2020.100192_p2_21 | To simplify the expression of LPZ for full cells with the Gr anode, we start from the solution of c(x) (Equations 7 and 8), from which one can write down: (Equation 16) where ccat/sep is the salt concentration at the cathode-separator interface, and χ = 2 or 1 for UR- or MZR-type cathodes, respectively. Equation 16 is valid for both full and half-cells. P2D simulations (Figures S1A and S1D) show that ccat/sep in full cells does not deviate too much from the average salt concentration c0 during discharge and thus may be treated as a constant. In Note S2 and Figure S5, we derive an estimated value of ccat/sep ≈ c0 (or 12c0/11) for UR- (or MZR-)type cathodes paired with the Gr anode. This leads to an approximate LPZ for full cells containing the Gr anode: (Equation 17) where γf = 2 or 12/11 for UR or MZR cathodes, respectively. We note that a similar expression of the electrolyte penetration depth as Equation 17 is given by Gallagher et al.,5 in which the proportionality factor γf is numerically determined to be ∼1.8 by fitting to P2D simulations of NCA/Gr full cells. Since NCA is a UR-type electrode, our model naturally explains this result, and furthermore, the generality of the γf value is not limited to NCA alone. In Note S2, we show that Equation 17 is also applicable to full cells with the LTO anode with different γf values: γf = 12/7 (UR) or 1 (MZR). By replacing εcat and τcat with εan and τan, respectively, Equation 17 also applies to the charging behavior of full cells when the charging process is terminated by the development of salt depletion. However, the need to avoid Li plating on the anode surface requires an earlier termination of charging,53 which will result in a different scaling relation to be analyzed elsewhere.
https://doi.org/10.1016/j.xcrp.2020.100192_p2_22 | Valuable insights can be obtained from the simple scaling relations given in Equations 15 and 17. They show that UR-type cathodes (e.g., NMC, NCA) with their larger γh/γf values have an inherently better rate capability than MZR-type cathodes such as LFP in the electrolyte transport-limited regime. This is because the presence of a uniform reaction flux in UR-type cathodes causes the salt concentration to decrease more slowly with the distance to separator, which results in a larger penetration depth. At the same cathode thickness and C rate, the DoDf of NMC is 1.7–2 times that of LFP in both half-cells and full cells. The reaction behavior of the anode has a similar effect on the discharge performance, in which LTO has a smaller γf than Gr. In addition to the poorer rate performance, MZR-type electrodes are subject to high local reaction flux during (dis)charging, which makes them prone to excessive stress concentration and localized heat generation that will accelerate battery degradation. Therefore, UR-type electrode materials are potentially more advantageous than MZR-type electrodes in thick electrode applications. This result does not contradict the widespread use of LFP and LTO electrodes in high-power applications because power cells usually have relatively thin electrodes, in which MZR and UR behaviors do not result in significant difference in rate performance. Moreover, the excellent intrinsic safety and abuse tolerance of LFP/LTO make them preferable in extreme fast discharging/charging scenarios that generate an excessive amount of heat.
https://doi.org/10.1016/j.xcrp.2020.100192_p2_23 | Second, Equations 15 and 17 reveal that half-cells have an intrinsically better rate capability than full cells, with LPZ/Lcat scaling with (ILcat)−1/2 or in the former versus (ILcat)−1 or in the latter. The different scaling relations suggest that DoDf decays more rapidly with Lcat and I (or C rate) in full cells for identical cathodes. This is clearly seen in P2D simulations (Figure 3), especially at large electrode thickness. Equation 16, which relates LPZ to ccat/sep, explains such differences. While ccat/sep remains close to c0 in full cells during discharge, it rises significantly above c0 in half cells (Figures 1A and 1E). This is because the development of salt depletion inside the cathode pushes salts toward the anode side because of the electrolyte conservation. While the surplus salt can be hosted within the porous anode in full cells, it can only be accumulated within the separator in half-cells. A higher salt concentration is thus built up at the cathode-separator interface in half-cells, which allows the salt to penetrate deeper into the cathode to have a larger LPZ.
https://doi.org/10.1016/j.xcrp.2020.100192_p2_24 | Because Lsep = 0 is assumed in Equations 15 and 17, the simple scaling relations tend to overestimate LPZ since a separator of finite thickness will further slow down electrolyte transport. The scaling exponents predicted by Equations 15 and 17, n = −1/2 for half-cells and −1 for full cells, represent an upper limit of the actual exponent values. This is illustrated in Figures 5A and 5B, which plots DoDf from P2D simulations presented in Figure 3 against in logarithmic scale. It shows that n is very close to −1/2 (or −1) in half- (or full) cells near DoDf = 1 but decreases as DoDf (or LPZ/Lcat) is reduced. The increase of the discrepancy at small DoDf is because LPZ becomes comparable to Lsep in this regime; therefore, neglecting the separator thickness and salt accumulation within the separator and the anode is no longer a good approximation. Download : Download high-res image (367KB)Download : Download full-size image Figure 5. Scaling Relation between DoDf and Displayed in P2D Simulations and Experiments (A and B) Simulated DoDf shown in Figure 3 is replotted against for NMC and LFP half-cells (A) and NMC/Gr and LFP/Gr full cells (B). Dashed lines in (A) and (B) represent the scaling behavior predicted by Equations 15 and 17, respectively, and the black dash-dotted line in (A) is guide for the eye. (C) DoDf versus measured from experimental data.3,5,8, 9, 10,43 Open and filled symbols represent half-cell and full cell data, respectively, and dashed lines are linear least-squares fittings. See Note S3 for criteria used in data selection and Table S3 for details of the data sources.
https://doi.org/10.1016/j.xcrp.2020.100192_p2_25 | Equations 15 and 17 are thus most accurate when DoDf is relatively high or salt depletion is not severe. Figure 5A also shows that n is always larger than −1 in half cells. This is because salt accumulation in the separator causes ccat/sep to increase with ILcat in half cells, which leads to a superlinear scaling between LPZ/Lcat and 1/ILcat. Therefore, a general scaling behavior can be expressed as (Equation 18) The validity of Equation 18 is supported by existing experimental works3,5,8, 9, 10,43 that report the dependence of discharge capacity on the discharge rate and/or electrode thickness (see Note S3 for the criteria used in selecting the experimental data.) Figure 5C and Table S3 show a clear difference in the scaling exponents of full and half-cells measured from the experiments. Consistent with Equation 18, all of the half-cell data exhibit −1 < n < −1/2, while n < −1 holds for full cells.
https://doi.org/10.1016/j.xcrp.2020.100192_p2_26 | The qualitative difference in the discharge characteristics of half- versus full cells has significant practical implications. As a common practice, the rate capability of electrodes is often tested in half-cells for convenience. However, our finding cautions that this approach may significantly overestimate the electrode performance in full-cell applications when discharge is kinetically limited by electrolyte transport. From another perspective, a half-cell is essentially a cathode paired with a Li metal anode. Replacing conventional anodes with Li metal thus not only increases the specific/volumetric anode capacity54 but it also significantly improves the discharge performance of thick cathodes. Such a synergistic effect makes paring thick cathodes with Li metal anodes a promising and perhaps necessary strategy to use thick electrodes in high-power battery cells. This conclusion also applies to other high-capacity alloy anode materials such as Si and its compounds. Because they require a much smaller anode thickness to match the cathode capacity, the asymmetric structure promotes salt enrichment in the separator upon discharging and improves salt penetration into the cathode.
https://doi.org/10.1016/j.xcrp.2020.100192_p2_27 | Despite the difference, Equation 18 suggests that in both half- and full cells at a fixed DoDf. In other words, cathode thickness should decrease parabolically with the C rate, or conversely C should decrease quadratically with Lcat, to maintain the same level of capacity utilization. This prediction explains a number of experimental observations,3,5,43 which show that such a relation is obeyed in both half- and full cells.
https://doi.org/10.1016/j.xcrp.2020.100192_p2_29 | The analytical model derived in this work provides a fast and convenient computational tool for battery cell optimization. As a demonstration, we apply it to search for the optimal electrode porosity and thickness that maximize the specific capacity of NMC/Gr full cells and NMC half-cells at a given discharge rate. In the computation, Lcat and εcat are parameters subject to optimization, Lan is fixed at 1.15 Lcat and εan is correlated to εcat to give a constant anode:cathode capacity ratio of 1.18. Other parameters are the same as in the P2D simulations reported above. The properties of various cell components used in the calculation of the specific capacity are given in Table S4.
https://doi.org/10.1016/j.xcrp.2020.100192_p2_30 | Figures 6A and 6B present the calculated specific capacity Qw of NMC/Li and NMC/Gr cells at 1C discharge as a function of Lcat and εcat, respectively. The optimal (Lcat, εcat) predicted by the model is marked by red circles. Each plot is generated by 106 calculations, sampling 1,000 Lcat values between 50 and 400 μm and 1,000 εcat values between 0.15 and 0.6. The MATLAB script that generates Figures 6A and 6B is available online (see Data and Code Availability). For accuracy benchmarking, 285 P2D simulations were carried out for each type of cell configuration in COMSOL Multiphysics version 5.3a, in which Lcat is varied at an interval of 25 μm and εcat at an increment of 0.025. The simulation results are presented as square symbols in Figures 6C and 6D and compared to the maximal Qw as a function of Lcat predicted by the model (dashed lines). It can be seen that the model captures well the upper limit of Qw achievable at a given cathode thickness. For a better comparison, additional simulations were performed in the vicinity of the predicted optimal cathode thickness and porosity ( , ) using a smaller Lcat interval (10 μm) to locate the global maximum of Qw more precisely. As shown in Figure 6E, the model predicts ( , ) of the NMC half-cell at (216 μm, 0.256), which differs by <14% and 7% from the optimal electrode thickness (190 μm) and porosity (0.275) found by simulations. Figure 6F shows that the agreement is even better in the case of NMC/Gr full cells, where the model prediction ( , ) = (108.1 μm, 0.186) is <9% different from the simulation result at (100 μm, 0.2). Remarkably, even at a much higher 5C rate, the model can still predict ( , ) with <8% relative error compared to simulations (see Figure S6). Notably, of the NMC half-cells is about twice of that of NMC/Gr full cells at both 1C and 5C, which again demonstrates the synergy between Li metal anode and thick cathodes for high-power applications. Download : Download high-res image (809KB)Download : Download full-size image Figure 6. Optimization of NMC Half-Cells and NMC/Gr Full Cells Using the Analytical Model (A and B) Contour plots of cell-level specific capacity Qw at 1C discharge as a function of Lcat and εcat for NMC half- and NMC/Gr full cells, respectively. The anode:cathode capacity ratio is held constant at 1.18, and Lan and εan vary in proportion to Lcat and εcat, respectively. The red circle and black square represent the global optimum predicted by the model and P2D simulations, respectively. (C and D) Square symbols represent P2D simulations of NMC half-cells (C) and NMC/Gr cells (D) at different Lcat and εcat. The black dashed line is the maximum Qw at each Lcat predicted by the analytical model. (E and F) Close-up of the neighborhood of in the design parameter space for NMC half- and NMC/Gr full cells, respectively. Each square symbol represents a simulation and its filled color corresponds to simulated Qw. The square symbol with red edges represents ( , ) located by P2D simulations, and the red circle is the model prediction.
https://doi.org/10.1016/j.xcrp.2020.100192_p2_31 | In the above calculations, the electrode tortuosity is assumed to obey the widely used Bruggeman relation (τ = ε−0.5). Experimentally, battery electrodes are often found to exhibit higher tortuosity after calendaring. For instance, Usseglio-Viretta et al.55 report and for the calendared NMC cathode and the Gr anode, respectively. Using such relations, additional optimization is performed to maximize Qw of NMC half-cells and NMC/Gr full cells at 1C discharge. As shown in Figure S7, ( , ) predicted by the model again agrees well with P2D simulations with a <13% difference. Compared to electrodes obeying the Bruggeman relation, the high tortuosity electrodes are optimized at larger porosity and smaller thickness in response to more sluggish electrolyte transport. In addition, the ratio between of the NMC half-cells and NMC/Gr full cells increases to 2.3, which shows that the benefit of replacing Gr with the Li metal anode is more pronounced when the electrode tortuosity is high.
https://doi.org/10.1016/j.xcrp.2020.100192_p2_32 | While the analytical model is capable of making reliable predictions, it offers enormous computational savings over P2D simulations. For simulations performed in the present work, it took an average of 236 s to complete 1 discharge simulation in COMSOL run on a workstation (Dell Precision 5820 with an Intel Xeon W-2155 processor and 128 GB memory). However, it requires only 300 ms to complete 106 evaluations of the model in MATLAB on a laptop (2.2 GHz Intel Core i5 processor, 8 GB RAM), which amounts to a speedup of 109 times per evaluation over P2D. It is practically impossible to perform such a parameter sweep with P2D simulations to search for the optimal cell configurations. When combining P2D simulations with efficient optimization algorithms, it may still take hours to reach convergence in the optimization process,56 which is computationally much more cumbersome than the analytical model. Even after considering the acceleration of P2D simulations via state-of-the-art techniques,25, 26, 27, 28 the improvement in the computational efficiency enabled by the analytical model remains substantial. For example, Northrop et al.28 report that the running time of a P2D simulation can be reduced to 46–156 ms by using a combination of coordinate transformation, orthogonal colocation, and model reformulation, but the analytical model is still 105 times faster in comparison. We note that single-particle models have been extended in some recent works40,41 to consider the electrolyte transport under simplifying assumptions (e.g., uniform reaction flux with no salt depletion). While these models are also very efficient, they are suited for a different kinetic regime in which solid-state diffusion is the main rate-limiting step.
https://doi.org/10.1016/j.xcrp.2020.100192_p2_33 | Along with its ease of implementation, the model offers a useful alternative and supplement to P2D simulations for battery performance prediction and cell design in the electrolyte-limited regime. It could be widely used by battery researchers and engineers to perform fast design iteration and parameter sensitivity analysis without the need for expertise in numerical simulations. The method is especially powerful for exploring novel battery electrode architectures such as heterogeneous or graded electrodes, which involve a large number of design variables. One may further combine the model with P2D simulations into an efficient hybrid optimization scheme, in which the model is first used to rapidly locate the approximate global optima that are next refined by P2D simulations. This is already showcased in Figures 6E and 6F, in which only a few tens of simulations are needed in the neighborhood of the model-predicted ( , ) to identify the optimal configurations, as against performing a much larger number of simulations over the broader parameter space. By leveraging the speed of the analytical model to scan different regions of the parameter space, this approach can also prevent the search from being trapped by local optima, which is a common pitfall of gradient-based optimization algorithms. The analytical model can also be used to fit battery cell parameters to experimental data, which is often a time-consuming iterative process and could benefit from the speed of the model.
https://doi.org/10.1016/j.xcrp.2020.100192_p3_2 | In conclusion, an analytically solvable model is developed in this work to predict the rate performance of battery cells controlled by electrolyte transport, which is the dominant kinetic limiting factor in battery (dis)charging. The model simplifies the governing equations of the porous electrode theory by assuming (pseudo-)steady-state electrolyte transport and two types of electrode reaction distributions (UR versus MZR), which apply to electrode materials with (e.g., NMC) and without (e.g., LFP) a strong SOC dependence on open-circuit potentials. We derive analytical expressions of the galvanostatic discharge capacity for different combinations of electrodes and cell configurations (Equations 10, 11, 12, and 13; Table S2), which exhibit very good agreement with P2D simulations over a wide range of electrode thickness and discharge rates. When applied to maximize the specific capacity of battery cells, the model predicts the optimal electrode thickness and porosity with a <∼10% difference from P2D simulations at negligible computational cost. The model also reveals important scaling relations (Equations 15, 16, 17, and 18) between the discharge capacity and electrode and electrolyte properties, which offers the following insights: (1) UR-type electrodes such as NMC and NCA can deliver significantly higher capacity utilization at large electrode thickness and discharge rates than MZR-type electrodes such as LFP and are more suited for thick electrode applications. (2) Battery half-cells (i.e., cathode/Li cells) have inherently better rate capability than their full cell counterparts in the electrolyte-limited discharge process. Testing electrodes in the half-cell form thus does not provide reliable indications of their performance in full cells. (3) Pairing thick cathodes with Li metal not only increases the specific capacity of the anode but it also synergistically improves the discharge performance of thick cathodes, which is a promising strategy to enable thick electrodes for high-power applications.
https://doi.org/10.1016/j.xcrp.2020.100192_p4_5 | Data and Code Availability The code that implements the analytical model is available at https://github.com/mingtang01/BatteryCellAnalyticalModel. The data generated in this study are available from the Lead Contact upon reasonable request.
https://doi.org/10.1016/j.xcrp.2020.100192_p4_7 | A detailed description of the P2D model can be found in numerous works in the literature.19,20,22,24 Here, we summarize the equations used in the simulations. The mass transport and current continuity equations of a binary electrolyte in a battery cell are given by Equations 2 and 3, and the current continuity equation in the solid phase is given by (Equation 19) where ap = 3(1 − εp)/rp (p = cat or an). The effective ionic current density and electronic current density are expressed as (Equation 20) (Equation 21) where κ(c) is the concentration-dependent electrolyte conductivity, is the thermodynamic factor, and σp is the electronic conductivity of the solid phase. The subscript p = cat, sep, or an in Equation 20 and p = cat or an in Equation 21. The reaction flux on the electrode particle surface jin obeys the Butler-Volmer equation (Equation 1), in which the exchange current density i0 is given by (Equation 22) where k0 is the reaction rate constant, cS is the Li concentration in active material, cS,max is the maximum cS, and α is the charge transfer coefficient. The reaction flux on the Li metal anode surface is similarly described. Solid-state diffusion of Li in electrodes at the particle scale is approximated as a radial diffusion process in spherical particles: (Equation 23) where DS is the Li diffusivity in active material. Equation 23 is coupled to mass transport in electrolyte through the boundary condition at the particle surface (Equation 24) where rp is the particle radius and the subscript p = cat or an. In full cell simulations, the anode/cathode capacity ratio is fixed at 1.18, which results in an anode:cathode thickness ratio of 1.15 (Gr:NMC), 0.95 (Gr:LFP), 1.43 (LTO:NMC), and 1.18 (LTO:LFP) when the electrode porosity values listed in Table S1 are used. All of the simulations are implemented in COMSOL Multiphysics version 5.3a.
https://doi.org/10.1016/j.xcrp.2021.100324_p1_2 | Lithium (Li)-ion batteries are the enabling devices for the mobile electronics revolution, as well as the ongoing switch from gasoline-powered vehicle to transportation electrification. Further boosting the energy density limit is a known prerequisite to realize the optimal competence of battery technology. Metallic Li is considered the preeminent anode choice due to its unrivaled theoretical capacity (3,860 mAh g−1) and lowest electrochemical potential (−3.040 V versus the standard hydrogen electrode).1,2 However, the formation of protruding Li deposits causes uncontrolled volume propagation, low reversibility, and potential safety issues (e.g., internal short circuit, thermal runaway, even serious explosion hazards).3,4
https://doi.org/10.1016/j.xcrp.2021.100324_p1_3 | The commercialization of Li metal batteries (LMBs) largely relies on the effective regulation of the metallic plating process.5 The electrical field enhancement at tips or nonuniform Li ion flux would induce the initial Li nucleation into the aggregated dendrites or mossy-like structures6,7; thus, extensive studies have been performed to homogenize the electric field and delay Sand’s extinction by the strategies of (1) optimizing electrolyte components with the additives for strengthening the solid electrolyte interphase (SEI) film or using an artificial protective layer to mechanically block the dendrite growth and homogenize the Li ion flux8, 9, 10, 11; (2) establishing a solid electrolyte or ceramic separator for mechanically suppressing the dendrite growth12, 13, 14; and (3) designing a three-dimensional (3D) electrode substrate to decrease the current density.15, 16, 17 Among the various strategies, the exquisite substrate constructions exhibited particular merit in confining the Li deposits in the interior space and relieving volume fluctuations.18 In general, the initial nuclei formation inside the host could be regulated by the lithiophilic sites, for instance, the doped nitrogen species, metal oxide, or metal nanoparticles.19, 20, 21 Upon the excess deposition amount beyond the initial nucleation stage, however, the metallic growth is still prone to evolve into unmanageable morphologies (dendrites or mossy Li) inside the composite anode, especially upon the high-areal-capacity loadings.18,22 Therefore, design ingenuity of the lithiophilic substrate, which simultaneously controls the nucleation and growth pattern of the metallic deposits, is highly desired.
https://doi.org/10.1016/j.xcrp.2021.100324_p1_4 | Polymer materials with some polar (e.g., –C=O, –COOH) or non-polar groups (–C–O–C–) can conduct and coordinate with Li+ ions.23,24 The use of polymer types such as the SEI layer has been reported to regulate Li ion flux and lead to homogeneous Li deposition on planar metal surfaces.10,25 Therefore, the ideal design is to construct this ionic conductive polymer layer on the surface of the 3D host to guide Li deposition behavior. However, this physical polymer coating layer always shows the weak adhesive force of the substrate and self-solubility in the aprotic electrolyte, being easily detached from the host upon long-term storage.26 In stark contrast, covalently anchoring the polymer chain onto the substrate not only improves the adhesion strength with the macromolecular-level uniformity but it also orients the polymer chains vertically on the substrate.27,28 Recently, the poly(N-isopropylacrylamide) (PNIPAM) polymer brushes with lithiophilic groups of amide O were used to homogenize the ion distribution and Li nucleation on the flat copper (Cu) foil.29 However, the specific surface area of metallic foil restricts the interaction sites, which only afforded the homogenized ion flux at a relatively low areal loading under a concentrated electric field.30,31 The grafted polymer with insufficient ionic conductivity would enhance the interfacial polarization due to the concentrated electric field, exhibiting a surface-dominated deposition mode. Therefore, it is imperative to elucidate the physicochemical properties of the tailored polymer brushes, such as lithiophilicity, chain length, and ionic conductivity to quantitatively control the ion flux per unit time and the capacity loading amount.
https://doi.org/10.1016/j.xcrp.2021.100324_p1_5 | Here, we propose the geometric regulation of the Li deposits onto the target 3D substrates by grafting the ionic conductive polymer chains with the tailored ion migration pathway. Inspired by the bionic seedling technology as illustrated in Figure 1A, the deposition framework with the preset morphology is analogous to the soil with certain fertility, in which the “germinated seeds” of the initially nucleated Li embryos are loaded. As the “seeds” distribute periodically (Figure 1B), the ion/electron combination sites (the fertilizer and water applied for each seed) endow the nucleation of metallic embryos (seed sprouting) in the same space, while the sustainable, homogenized ion flux (uniform irrigation) guarantees the subsequent Li supplement (uniform and neat vegetable shoots) without the dendrite formation. We grafted the trimethylsiloxy end groups of silane-modified polyether amine (PEA) polymers with the carboxyl/hydroxyl groups of graphene oxide (GO) via the hydrolytic condensation reaction, followed by the hydrazine hydrate reduction process to obtain PEA grafted reduced GO (PEA@RGO) at the completion (Figure 2A). The lithiophilic ether groups that periodically present along the PEA polymer chain could conduct Li ions. In this regard, the polymer brush matrix could homogenize the metallic embryos on the substrate from the nucleation stage (Figure 2B) and guarantee the homogeneous ion supplement toward metallic growth by tailoring the ion diffusion pathway. On the representative flat RGO sheet framework, for example, the Li deposits propagate in a 2D geometry macroscopically.
https://doi.org/10.1016/j.xcrp.2021.100324_p2_3 | With the aid of the silane coupling agent, the chemical grafting of the PEA polymer chains onto the GO sheet belongs to the typical “grafting to” method, which exhibits the easier tunability of grafting ratio and brush length.32,33 The polymer brush length of the representative models could be precisely tailored through the selection of the PEA with different molecular weight (MW); here, the commercial Jeffamine polyether amines M600 (600 g mol−1 MW), M1000 (1,000 g mol−1), and M2070 (2000 g mol−1) were used. The as-modified RGO sheets are designated M600@RGO, M1000@RGO, and M2070@RGO, correspondingly. Based on X-ray diffraction (XRD) and atomic force microscopy (AFM) measurements (Figures S1A and S1B), the monolayer GO sheets were obtained. The functional groups in the samples (GO, γ-(2,3-epoxyproxy) propyltrimethoxysilane (KH560), M1000, KH560-modified M1000, and M1000@RGO) were analyzed by Fourier transform infrared (FTIR) spectroscopy (Figures 3A and S2A). The GO spectrum shows the characteristic broadband of –OH stretching vibration at 3,000–3,700 cm−1; meanwhile the peak at 1,735 cm−1 is assigned to the typical carbonyl group (–C=O). The bands at 3,541 and 3,374 cm−1 for the amino group and the band at 821 cm−1 for the epoxy group exist in the spectra of M1000 and KH560, respectively, whereas these characteristics are absent from the KH560-modified M1000 spectrum (KH560-M1000), validating the ring-opening nucleophilic addition reaction between the epoxy group of KH560 and the amido group of PEA.34 In the M1000@RGO spectrum, the bands at 2,864 cm−1 (–C–H) and 1,091 cm−1 (–C–O–C–) are assigned to M1000.35,36 As reported in the Experimental procedures, long-time dialysis in deionized water could remove the residual KH560-M1000 polymer chain from the RGO sheets,37 and therefore the FTIR results of the ether bonds (C–O–C) for the M1000@GO sheets indicate the successful polymer grafting of the sheets. In addition, a new band appearing at 1,580 cm−1 is due to the asymmetric stretch of the sp2-hybridized C=C, which suggests that the C=C bonds are partly restored in the polymer brush grafted GO plane upon the hydrazine reduction process.38 The chemical structures of other synthesized samples (reduced GO [RGO], M600@RGO, and M2070@RGO) are also verified by FTIR in Figure S2. Based on the X-ray photoelectron spectroscopy (XPS) spectra of the survey scan (Figure 3B), the N 1 s and Si 2p peaks validate the co-existence of KH560 and M1000 in the PEA@RGO composite. The C 1 s core-level spectrum (Figure 3C) could be deconvoluted into multiple envelopes of C=O (∼288.8 eV), C–O (∼286.2 eV), C-C/C=C (∼284.8 eV), C–N (∼285.6 eV), and C–Si (∼284.5 eV), demonstrating the dominant hydrocarbon species and functional groups of the polymer on the RGO sheet.39 The successful polymer grafting of M600@RGO and M2070@RGO composites are also validated in Figure S3. Raman spectra (Figure 3D) demonstrate the lower ID:IG ratios for the RGO and grafted polymer composites as compared to that of the GO sheets, suggesting the elimination of the interfacial groups upon the hydrazine reduction.40 Download : Download high-res image (2MB)Download : Download full-size image Figure 3. Characterization of PEA-modified RGO sheets (A) FTIR spectra of GO, KH560, M1000, and KH560-modified M1000 and M1000@RGO sheets. (B and C) XPS survey spectrum (B) and (C) C 1 s core-level spectrum of the M1000@RGO sheets. (D) Raman spectra of GO, RGO, and modified RGO sheets. (E) TGA curves of GO, RGO, and modified RGO sheets. Molar grafting ratio (inset) of various sheets. (F) Room-temperature impedances and ionic conductivities (inset) of M600, M1000, and M2070¦LiTFSI polymer electrolytes. (G and H) TEM (G) and (H) high-resolution TEM (HRTEM) images of RGO sheets. (I) TEM image of M1000@RGO sheets. (J–N) High-angle annular dark-field image and EDX elemental mappings of M1000@RGO sheets.
https://doi.org/10.1016/j.xcrp.2021.100324_p2_4 | As observed from the thermogravimetric analysis (TGA) (Figure 3E), all of the PEA polymers cannot be completely removed from the grafted RGO sheets until they reach 450°C (Figure S4). Based on the weight fractions of polymers and RGO, the similar molar grafting ratio of polymer brushes is calculated as ∼0.58 mmol g−1 maintained for M600@RGO, M1000@RGO, and M2070@RGO sheets; the equation is described in the Supplemental information and the results are compared in Table S1.41 Upon the increased chain length of the grafted PEA, the modified RGO sheets exhibit the increased thickness ranging from 7.3 to 15.5 nm, as shown in the AFM images (Figure S5). On the contrary, the ionic conductivities are calculated as 2.08 × 10−4, 1.47 × 10−4, and 0.64 × 10−4 S cm−1 for M600, M1000, and M2070 polymer electrolytes, respectively (Figure 3F), indicating their reverse correlation with the chain length of PEA polymers. In sharp contrast to the RGO sheets with the observable re-stacked sheets (the estimated interlayer spacing is 0.36 nm; Figure 3H) and wrinkles (Figure 3G), the M1000@RGO sheets exhibit a much more flat surface (Figure 3I) due to the interlayer polymeric spacer, namely the grafted PEA chains between the RGO layers.42, 43, 44 The corresponding C, O, N, and Si elemental mappings from the energy-dispersive X-ray (EDX) analysis demonstrate the uniform distribution of the key linkers of the polymer brushes (e.g., imino and siloxy groups that loaded on the RGO surface) (Figures 3J–3N and S6E–S6L), implying the uniform distribution of polymer brushes. The wettability measurements (insets of Figures 4A–4D) reveal that the gradually reduced contact angle from 15.41° for RGO to 6.89° for the M2070@RGO suggests the improved electrolyte percolation upon the increased lithiophilic chain length of the PEA polymer brushes. However, the dense polymer layer on the RGO sheets would, on the contrary, impede the ion transfer as the polymer chain length increases. This trend also echoes the decreased ionic conductivity of PEA polymer electrolytes and thus the enhanced cell impedance (Figure S7) correspondingly. Download : Download high-res image (2MB)Download : Download full-size image Figure 4. The morphology evolution of different substrates upon the Li deposition process (A–D) Top, SEM images of RGO, M600@RGO, M1000@RGO, and M2070@RGO substrates before Li deposition. The insets show the contact angles of the liquid electrolyte on the substrates. (E–H) The corresponding magnified views of RGO, M600@RGO, M1000@RGO, and M2070@RGO substrates (marked by the white square in Figures 4I–4L), respectively, with the deposition amount of 0.1 mAh cm−2. (I–T) Top, SEM images of RGO, M600@RGO, M1000@RGO, and M2070@RGO substrates with Li deposition amounts of 0.1, 1, and 3 mAh cm−2, respectively. The insets of (R)–(T) show the cross-sectional view of SEM images of Li deposits with 3 mAh cm−2 on M600@RGO, M1000@RGO, and M2070@RGO substrates, respectively. (U) The binding energies of a Li ion with (i) bare RGO, (ii) the ether oxygen of poly(propylene oxide) block, and (iii) the ether oxygen of poly(ethylene oxide) block in PEA chain. (V) The schematics of Li ion concentration distribution simulated by COMSOL on (i) bare RGO sheet and (ii) PEA@ RGO sheet.
https://doi.org/10.1016/j.xcrp.2021.100324_p2_6 | To elaborate the crucial role of PEA polymer chains, the morphology evolution of RGO substrates upon the Li deposition process was investigated. As shown in Figures 4A–4D, the Π-Π re-stacking of RGO sheets was obviously mitigated after grafting PEA polymer brushes between the RGO sheets; meanwhile, the RGO samples grafted with the longer polymer chain exhibit the prominent 2D planar feature in the top-view scanning electron microscopy (SEM) images. In the early stage of Li nucleation and growth (0.1 mA h cm−2 at 0.5 mA cm−2), most of the Li nuclei on the RGO sheet (Figure 4E) aggregated into mossy-like structures due to the weak interaction between the graphene and Li atoms. The polymer-grafted RGO sheets, in sharp contrast, exhibit the conformal coverage of Li nuclei according to the geometry of the substrate (Figures 4F–4H). Moreover, with the increase in PEA brush length, the surface of the Li nuclei became smoother. When the deposition capacity increased further to 0.25 mAh cm−2, the nucleation deposited layer on M2070@RGO sheet exhibited an even smoother surface as compared to that on the M600@RGO and M1000@RGO sheets; theoretically, the thicker nanopatterned polymer-brush layer could accommodate the higher loading capacity of Li deposits and guide the growth via the “seed regulation” strategy.30 To investigate the subsequent growth morphology, a continuous Li plating was implemented with a deposition amount of 1 mAh cm−2. As displayed in Figure 4M, the bare RGO sheets showed the obvious irregular Li deposition protruding from the substrate, whereas the Li deposits conformally cover on the PEA-modified RGO substrates with a rather smooth surface (Figures 4N–4P)) and accumulate in a 2D planar manner. This unique deposition behavior, according to the RGO geometry, hinges on the initial nucleation and growth process. Upon the further increase in the deposition amount, the metallic arms appeared on the bare RGO substrate surface (Figures 4Q and S8I). Simultaneously, the voids in M600@RGO (3 mAh cm−2), M1000@RGO (5 mAh cm−2), and M2070@RGO (5 mAh cm−2) substrate were progressively occupied by the Li deposits, and metallic Li propagates on the substrate surface as the deposition amount approaches the threshold value of the loading capacity (Figures 4R–4T and S8J–S8L). It was encouraging that the deposited Li metal layers on the substrates grafted by the polymer brushes demonstrated a 2D spreading behavior and maintained the horizontal coverage of the deposits on the surface (Figures S8J–S8L).
https://doi.org/10.1016/j.xcrp.2021.100324_p2_7 | Density functional theory (DFT) calculations were further implemented to gain insight into the binding energies (Eb) for Li atoms on various deposition substrates (e.g., PEA@RGO, RGO, and Cu foil). As displayed in Figure S9, the RGO exhibits a higher binding energy of 3.03 eV as compared to Cu foil ((100) facet, 2.61 eV). For PEA@RGO, we have compared three possible configurations of the six-membered C ring toward the Li atom absorption (Figures S9A–S9C), the calculation results of which show the preferential binding of the Li atom toward the root of polymer brush arrays on the RGO surface. Moreover, the interaction between Li ions and PEA polymer brushes further elucidates the uniform Li deposition behavior on the modified RGO sheet. As shown in Figure 4U, two types of ether oxygens of poly(propylene oxide) and poly(ethylene oxide) (PEO) blocks in the PEA chain exhibit the higher binding energy of 3.29 and 3.01 eV with Li ions than with RGO (2.78 eV), indicating the strong affinity of PEA polymer brushes to Li ions (the molar ratio of propylene oxide:ethylene oxide is shown in Figure 2A). In addition, the concentration distributions of the Li ion on bare RGO and PEA-grafted RGO sheets were investigated though finite element modeling (FEM) simulations. As schematically illustrated in Figure 4V, the strong Li+ affinity of PEA polymer brushes guarantees the uniform Li ion absorption and migration to and subsequent metallic deposition on the PEA-grafted RGO sheet; instead, the Li ions tend to directly aggregate on the RGO sheet surface without the polymer regulation.
https://doi.org/10.1016/j.xcrp.2021.100324_p2_8 | To evaluate the generic applicability of the PEA grafting strategy to regulate the metallic deposits, the PEA (M1000) brushes were also used to modify diverse types of substrates—for example, planar Cu foil (PEA@Cu) or interweaved stainless-steel mesh (PEA@SS). The structure analysis and the morphology evaluation were elaborated in Figures S10 and S11. The conformal coverage of the Li deposits, along the preset 2D planar or 1D orientations, suggests the versatile PEA grafting strategy in customizing the geometry of Li deposits according to the geometry of the substrate.
https://doi.org/10.1016/j.xcrp.2021.100324_p2_9 | To strike a balance among the loading capacity, ionic conductivity, and the volume expansion buffering space, the M1000@RGO composite was considered the optimal deposition substrate for in-depth electrochemical evaluations. Subsequently, the long-term cyclability of the prelithiated M1000@RGO composite (M1000@RGO@Li) anode with a prestored capacity of 2 mAh cm−2 was evaluated, and the symmetric cell with M1000@RGO@Li electrode was assembled. The electrolyte used here is ether-based electrolyte (1 M lithium bis(trifluoromethane)sulfonimide [LiTFSI] in 1,3-dioxolane [DOL]/dimethoxyethane [DME] [1:1 in volume] with 2.0% lithium nitrate [LiNO3]). As compared in Figure 5A, the voltage-time profile of the symmetric cell of RGO@Li (prelithiated RGO composite) with a prestored capacity of 2 mAh cm−2 starts to fluctuate after a 195-h plating/stripping process, while the M1000@RGO@Li symmetric cell maintains a stabilized plating/stripping process even after 500 h without an increase in the voltage hysteresis. In addition, we evaluated the Coulombic efficiencies (CEs) of M1000@RGO and RGO substrates in Li¦M1000@RGO and Li¦RGO half-cells under various current densities (0.5, 1, and 2 mA cm−2) at a fixed deposition amount of 1 mA h cm−2 with a 50-μL ether-based electrolyte. As displayed in Figure 5B, the M1000@RGO substrate shows the average CE value being >98.2% for 200 cycles at the current density of 0.5 mA cm−2. However, the bare RGO substrate shows severe and irregular fluctuations in the CE values from 100 cycles onward. As the current density increased to 1 and 2 mA cm−2, the RGO substrates show a severe CE drop to the values of 91.4% and 81.1%, respectively, after 100 cycles, whereas the M1000@RGO substrate remains at the stable CE values of 97.9% at 1 and 96.2% at 2 mA cm−2, even after 200 cycles. Similar results can be obtained in LiPF6-containing carbonate-based electrolytes (Figure S12). When the Li deposition amount is increased to 5 mAh cm−2, the M1000@RGO substrate still exhibits good performance both in LiTFSI-containing ether-based electrolytes (Figure S13) and LiPF6-containing carbonate-based electrolytes (Figure S14). As seen in Figure 5C, the M1000@RGO half-cell at the 100th cycle shows smaller voltage hysteresis as compared with the bare RGO half-cell at various current densities (0.5, 1, and 2 mA cm−2), which originate from the normalized Li deposition behavior and more stable SEI layer as formed on the M1000@RGO substrate. Download : Download high-res image (1MB)Download : Download full-size image Figure 5. Electrochemical performances of RGO@Li and M1000@RGO@Li anodes (A) Voltage-time curves of the Li plating/stripping process for the RGO@Li and M1000@RGO@Li symmetric cells at 1 mA cm−2. The insets show detailed voltage profiles of 258 h to 282 h and of 303 h to 319 h. (B) CE values of Li deposition onto the RGO and modified RGO substrates at current densities of 0.5, 1, and 2 mA cm−2, respectively. (C) The polarization of the deposition/stripping process for RGO and M1000@RGO substrates at the 100th cycle at 0.5, 1, and 2 mA cm−2, respectively. The inset shows an expanded view of the bottom plot. (D and E) Quantification of the element ratios and functional group percentages on the surface of RGO and M1000@RGO substrates after 100 cycles.
https://doi.org/10.1016/j.xcrp.2021.100324_p2_10 | According to the XPS results (Figure S15), the SEI films mainly contain organic species of Li-O2COR and inorganic species of Li2CO3 and LiF on both the RGO and M1000@RGO substrates after 100 cycles. As observed from Figure 5D, the C and O contents of the SEI formed on the M1000@RGO substrate are relatively higher than those on the RGO substrate, whereas the F and Li contents at the M1000@RGO substrate show the lower ratios. In comparison, the deconvoluted C 1 s and O 1 s spectra of the M1000@RGO substrate exhibit the higher percentage of C–O as compared to that of RGO substrate (Figures 5E and S15), suggesting that the dominant organic components exist in the M1000@RGO substrate interface. However, the organic component Li-O2COR in the Li 1 s spectra of the M1000@RGO substrate is trivial, which excludes the possibility of a large amount of Li-O2COR; therefore, the C–O species may be attributed to PEA polymer brushes. Moreover, the in-depth XPS spectra (Figure S16) also prove the existence of PEA polymer brushes in the SEI film. The high content of polymeric species above the substrate could enhance the toughness of the SEI film, which allows the deposition substrate to endure the stress variation upon the repetitive Li plating/stripping process.45
https://doi.org/10.1016/j.xcrp.2021.100324_p2_12 | To deliver a more informative performance demonstration, the M1000@RGO@Li anode was used to construct two full-cell prototypes, namely, the energy-dense model to pair with the Li(Ni0.85Co0.1Al0.05)O2 (NCA) cathode as well as the all-solid-state model assembled with LiFePO4 (LFP) cathode and the solid electrolyte (PEO, LiTFSI, and Li6.4La3Zr1.4Ta0.6O12 [LLZTO], with a weight ratio of 12:5:3). Three full cells were assembled for each sample to showcase the reproducibility. In the first prototype, the NCA cathode with a high areal capacity of ∼2.1 mAh cm−2 was used, while RGO@Li and M1000@RGO@Li electrodes with ∼2× excess Li (4.2 mAh cm−2), respectively, were used as the anodes; the electrolyte:cathode capacity ratio was controlled as ∼24 μL mAh−1. As shown in Figure 6A, the reversible discharge capacity of the M1000@RGO@Li¦NCA full cell can reach 164 mAh g−1 at 0.5 C (1 C = 190 mA g−1), with a capacity retention of ∼98% after 100 cycles. In addition, the full cell maintains a satisfactory average CE of 99.83%, attributed to the regulated Li plating/stripping without the dendrite formation. However, the full cell with the RGO@Li anode shows a sharp capacity decline only after 50 cycles and serve oscillation in CEs (Figure 6A). The similar cycle behaviors are obtained for the other two cells in the same control group (Figure S17). As can be seen from Figure 6B, the charging/discharging overpotential of the RGO@Li¦NCA cell is much higher than that of the M1000@RGO@Li¦NCA cell upon 100 cycles. More important, when the electrolyte:cathode capacity ratio decreases to ∼15 μL mAh−1, the M1000@RGO@Li¦NCA cell still exhibits a stable capacity retention (Figure S18). In the rate performance evaluation, the M1000@RGO@Li anodes also outperforms the RGO@Li anodes (Figure S19). Moreover, the M1000@RGO@Li¦NCA full cell exhibits the high specific energy density of 420.8 Wh kg−1 and the maximized power density of 210.4 W kg−1 at a 0.5-C rate (the calculations were based on the total mass of the cathode and anode materials; essential data and calculations are itemized in the Supplemental information), which surpasses that of previously reported studies, as shown in Table S2. Download : Download high-res image (762KB)Download : Download full-size image Figure 6. Electrochemical performance of the energy-dense full-cell prototype (A) Cycling performances of M1000@RGO@Li¦NCA cell and RGO@Li¦NCA cell at 0.5 C. (B) Corresponding voltage profiles comparison of M1000@RGO@Li¦NCA cell and RGO@Li¦NCA cell for the 5th and 100th cycles. (C and E) TEM images of RGO and M1000@RGO sheets after 100 cycles at the charge state. (D and F) TEM images of RGO and M1000@RGO sheets after 100 cycles at the discharge state.
https://doi.org/10.1016/j.xcrp.2021.100324_p2_13 | The morphology evolution of the post-mortem anodes was characterized. The Li dendrites are observed on the RGO@Li anode at the charge state after 100 cycles, while the M1000@RGO substrate only exhibits the planar surface without metallic protrusion (Figure S20). As seen in the ex situ transmission electron microscopy (TEM) image (Figure 6C), the M1000@RGO shows the uniform and conformal Li deposition (darker region in contrast) at the 100th charge state. In contrast, the obvious dendritic structure (indicated by the white arrows) can be observed on the RGO sheets (Figure 6E). Generally speaking, high dose rates of electron beams would damage the metallic dendrite regions due to the weak atomic bonding and low melting point of Li, which was documented by the pioneer studies.46 Similarly, the disappearance of the dendrite structure was recorded in Video S1. At the discharge state, the planar dark region of the metallic deposits became light on both the M1000@RGO (Figure 6D) and RGO sheets (Figure 6F), while the dendrite structure remained on the RGO sheet due to the incomplete Li stripping process. In addition, the high-resolution TEM (HRTEM) images and the selected-area electron diffraction (SAED) pattern (Figure S21) reveal that the LiF species exist on the RGO and M1000@RGO sheets (the corresponding analysis is given in the Supplemental information), which is in accordance with XPS measurements.
https://doi.org/10.1016/j.xcrp.2021.100324_p2_15 | In addition, solid-state Li metal batteries are considered a promising strategy due to their significantly improved safety characteristics and high energy density. Previously, a tremendous amount of research has focused on improving the ionic conductivity of solid electrolytes. However, the high interfacial resistance at the Li anode-solid electrolyte interface and the metallic dendrite formation also restrict their practical application.47, 48, 49 Here, we adopted the 3D M1000@RGO@Li with ∼5 × excess Li (2.0 mAh cm−2) as the composite anode and LFP (0.4 mAh cm−2) as the cathode in the solid-state prototype construction (Figure 7A) to demonstrate the feasibility of the M1000@RGO@Li anode, while a composite PEO/LLZTO solid electrolyte (CSE) containing LiTFSI salt was used as the electrolyte. As shown in Figure 7B, the M1000@RGO@Li¦CSE¦LFP cell demonstrates a stable 155.7 mAh g−1 discharge capacity at 55°C, with 97.5% capacity retention for 100 cycles, whereas the LFP¦CSE¦Li model using the Li foil as the reference anode suffers from the rapid capacity decay from the 60th cycle at 55°C. The 2 repeated cells also exhibit similar results (Figure S22). In addition, when coupling the M1000@RGO@Li anode with a relatively high-capacity cathode (∼0.85 mAh cm−2), the cell still maintains good cycling performance (Figure S23). By comparing the potential curves at the 5th and 100th cycles (Figure 7C), the full cell using the M1000@RGO@Li anode demonstrates a much lower charge/discharge overpotential and higher specific capacity of 43 mV and 162.8 mAh g−1 as compared to the full cell assembled with the Li foil at the 5th cycle; moreover, the Li foil¦CSE¦LFP cell exhibits an obvious increase in overpotential after 100 cycles, whereas the M1000@RGO@Li¦CSE¦LFP cell shows negligible change, validating the stabilized interfacial property of the M1000@RGO@Li anode in contact with the CSE. As shown in Figure 7D, the M1000@RGO@Li symmetric cell assembled with CSE exhibits a smaller interfacial resistance of 159 Ω as compared to the symmetric cell with Li foil. The reduced interfacial resistance could be attributed to the increased contact area between the CSE and the M1000@RGO@Li anode.50 The post-mortem morphological characterization (Figure 7E) reveals the loose contact between the Li foil and CSE after 50 cycles; in stark contrast, the post-cycle M1000@RGO@Li shows interfacial affinity with the CSE (Figure 7F), which realizes the small interfacial fluctuation and uniform deposition after long-term cycling. Download : Download high-res image (491KB)Download : Download full-size image Figure 7. Electrochemical performance of all-solid-state prototype equipped with the composite solid electrolyte (A) Schematic illustration of the all-solid-state prototype. (B) Cycling stability of M1000@RGO@Li¦LFP cell and Li foil¦LFP cell at 0.1 C and 55°C. (C) Corresponding voltage profiles of M1000@RGO@Li¦LFP cell and Li foil¦LFP cell for the 5th and 100th cycles. (D) EIS curves of M1000@RGO@Li and Li foil symmetric cells assembled with CSE. (E and F) Cross-sectional view of SEM images of Li foil¦CSE and M1000@RGO@Li ¦CSE interfaces after 100 cycles.
https://doi.org/10.1016/j.xcrp.2021.100324_p2_16 | In summary, we present the PEA grafting strategy to regulate the geometry of the Li deposition behavior according to the preset RGO substrate. DFT calculations and FEM simulations demonstrate the crucial role of PEA polymer brushes in homogenizing the ion influx and deposition manner. Therefore, the modified M1000@RGO@Li composite anode endows the stable Li plating/stripping behavior in the symmetric cell and energy-dense full-cell model when paired with the NCA cathode (energy density of 420.8 Wh kg−1 and maximized power density up to 210.4 W kg−1). The all-solid-state prototype integrates the M1000@RGO@Li composite anode with the PEO/LLZTO composite electrolyte, demonstrating an ultrastable capacity retention of 97.5% for 100 cycles. Moreover, this PEA polymer grafting strategy provides a convenient route to precisely tailor the interfacial chemistry of various scaffolds toward diverse applications such as photovoltaic and photocatalytic and electrocatalytic outputs.
https://doi.org/10.1016/j.xcrp.2021.100324_p3_7 | In the typical synthesis, 1 g graphite powder (Alfa Aesar) was dispersed into a 132.2-mL mixed acidic solvent of H2SO4/H3PO4 (volume ratio of 3:1, Sinopharm), followed by the addition of 3 g KMnO4 (Sinopharm) at 0°C and magnetic stirring for 1 h at room temperature. Subsequently, the mixture solution was kept stirring for 12 h at 50°C before the subsequent addition of trace ice water and 6 mL H2O2 (Sinopharm). Finally, the mixture was centrifuged and washed with 0.1 M HCl and deionized water, alternatively, up to pH ≈5. The final product (GO) was obtained through the freeze-drying process.
https://doi.org/10.1016/j.xcrp.2021.100324_p3_9 | The synthetic procedure of PEA@RGO sheets is illustrated in Figure 2A. First, 5 wt% polyether amine (M600, M1000, or M2070, Huntsman) anhydrous methanol solution was prepared, and the KH560 (mole equal to PEA, Aladdin) was added. Second, the reaction was kept stirring at 50°C for 12 h to obtain KH560-modified PEA methanol solution. Subsequently, the GO aqueous solution (3 mg/mL) and hydrazinium hydrate solution (2 μL for 3 mg GO, Sinopharm) was stepwise added, and the mixture was magnetic stirred for 12 h at each step. Finally, the mixture was dialyzed for 72 h to remove the excessive KH560-modified PEA and hydrazinium hydrate. The bare RGO was obtained by reducing GO using hydrazinium hydrate, and the final products (PEA@RGO and RGO) were obtained via freeze-drying.
https://doi.org/10.1016/j.xcrp.2021.100324_p3_11 | Before the substrate modification, the SS mesh was cleaned according to the previous study.51 Then, the hydroxyl groups were obtained by immersing SS in a H2SO4/H2O2 mixed solution (3:1 by volume) for 30 min. Subsequently, the mesh was rinsed with deionized water. After the surface treatment, the processed SS was soaked in the methanol solution of KH560-modified M1000. Then a certain amount of deionized water was added, and the solution was kept stirring for another 12 h at 30°C. Finally, the PEA@SS was rinsed with deionized water and vacuum dried.
https://doi.org/10.1016/j.xcrp.2021.100324_p3_13 | The surface of the Cu foil was purified according to the above-mentioned method that was used in cleaning the SS. Silanization of the Cu surface was performed in a 10-mM deionized water/methanol mixed solution (1:4 by volume) of KH560 for 10 h at room temperature. The modified Cu foil was rinsed with deionized water. After the treatment of the silane-coupling agent, the Cu foil was soaked in a 5-wt% PEA (M1000) methanol solution. The ring-open and addition reaction between the epoxy group of KH560 and the amino group of PEA was carried out at 50°C for 12 h. Finally, the PEA@Cu was rinsed with deionized water and vacuum dried.
https://doi.org/10.1016/j.xcrp.2021.100324_p3_15 | AFM was conducted to characterize the thickness of various substrates (Bruker, Dimension Icon). TEM (FEI, Talos F200X TEM) and field-emission SEM (FEI, Nova Nano SEM 450) were performed to observe the morphology of substrates. FTIR spectroscopy measurements were performed on a Nicolet Nexus 5700 (Thermo Electron Corporation). XPS was performed on an ESCALAB 250Xi (Thermo Scientific) instrument. The contact angle was obtained using an Optical Contact Angle (SL200KB, Kino). TGA measurements were carried out with a heating rate of 10°C/min in a Ar atmosphere using the Mettler Toledo DSC/TGA 3+ instrument. The crystal structure of samples was identified by transmission-mode XRD (STADIP STOE) with Cu Kα radiation sources.
https://doi.org/10.1016/j.xcrp.2021.100324_p3_17 | The electrochemical performances were evaluated in CR2016 coin cells. PEA polymer electrolytes consisted of polyether amine and LiTFSI with a weight ratio of 25:16. For ionic conductivity measurement, the SS symmetric cell with PEA polymer solid electrolyte was assembled with the aid of a Teflon washer, and the bulk impedance of the electrolyte was obtained using the AC impedance method with an amplitude of 10 mV in a frequency range of 106–1.0 Hz at room temperature on Gamry instruments. For the electrochemical testing of asymmetric and symmetric cells, the working electrodes (RGO, M600@RGO, M1000@RGO, and M2070@RGO substrates) were prepared by mixing bare or modified RGO sheets, super P and polyvinylidene fluoride (PVDF) in a mass ratio of 8:1:1 with N-methyl-pyrrolidone (NMP) as a solvent. The electrode slurry was spread onto the Cu foil and vacuum-dried at 80°C for 12 h. To endure the substrates containing the similar content of RGO sheets, the areal active mass loading was controlled as ∼0.6, ∼0.9, ∼1.1, and ∼1.3 mg for RGO, M600@RGO, M1000@RGO, and M2070@RGO substrates, respectively. The Li foil was used as counter electrode. The 50-μL electrolyte was added in each cell. Two types of electrolytes were used: (1) LiTFSI-containing ether-based electrolyte of 1 M LiTFSI in DOL/DME (1:1 by volume) with 2.0% LiNO3 and (2) LiPF6-containing carbonate-based electrolyte of 1 M LiPF6 in ethylene carbonate (EC)/dimethyl carbonate (DMC) (1:1 by volume) with 5.0% fluoroethylene carbonate (FEC). For the repeated Li plating/stripping tests of asymmetric cells, the capacity of Li plating was fixed at 1 mAh cm−2 under different current densities, and the cutoff voltage of stripping process was set at 1.0 V. For the symmetric cell tests, 2 mAh cm−2 of Li was electrodeposited on the RGO and M1000@RGO substrates to obtain composite Li metal anodes, and then the M1000@RGO@Li¦Li @M1000@RGO and RGO@Li¦Li@RGO cells were periodically charged for 1 h and discharged for 1 h under the current density of 1 mA cm−2. For the full-cell tests, we used the ternary NCA as the cathode for the energy-dense liquid cell, and the commercially available LFP was chosen as the cathode for the all-solid-state prototype. The NCA cathode slurry was made by mixing NCA, super P, and PVDF, with a weight ratio of 8:1:1. The LFP cathode slurry was prepared by mixing LFP, PVDF, LiTFSI, and super P, with a weight ratio of 7:1:1:1. The area mass loadings of the NCA and LFP electrodes were ∼12.4 and 2.5 mg cm−2, respectively. The current collector used for the cathode was aluminum foil. The solid electrolyte used for the LFP full cell was composed of PEO, LLZTO powders, and LiTFSI (12:3:5 by mass ratio), which was prepared using the solvent evaporation method49 and the acetonitrile was used as a solvent. The liquid electrolyte used for the NCA cell was 1 M LiPF6 in EC/diethyl carbonate (DEC) (1:1 by volume) with 5.0% FEC. The electrolyte:cathode capacity ratio was controlled as ∼24 or ∼15 μL mAh−1. The galvanostatic charge/discharge tests were performed between the voltage window of 3.0–4.3 V at room temperature for the NCA liquid cell and 2.5–4.0 V at 55°C for the LFP solid-state model. All of the cells were tested using a Neware instrument.
https://doi.org/10.1016/j.xcrp.2021.100534_p1_2 | With the ever-increasing demand for portable electronics, electric vehicles, and grid-scale storage, developing next-generation rechargeable batteries with higher energy density is urgent and critical.1, 2, 3 Lithium (Li) metal has been considered the ultimate anode material because of its ultrahigh theoretical specific capacity (3,860 mAh g−1) and lowest negative electrochemical potential (−3.04 V versus the standard hydrogen electrode).4, 5, 6 However, since the 1970s, when Li first served as the anode material in rechargeable batteries, Li metal batteries (LMBs) have been considered “unsafe” energy storage devices.7,8 There are two main challenges that hinder commercialization of LMBs.9,10 The first is dendritic Li growth. Because of non-uniform Li ion (Li+) deposition during the cycling process, Li dendrites can penetrate the separator, cause a short circuit, and even cause thermal runaway of the battery.11, 12, 13 In the subsequent cycling process, the Li dendrites may even be isolated from the bulk Li anode to form “dead” Li, resulting in rapid capacity fading.14 The second is the structurally unstable intrinsic solid electrolyte interphase (SEI) layer. This layer inevitably gives rise to a non-uniform interfacial Li+ flux and uncontrolled reactions between Li metal and electrolyte, leading to increased interfacial resistance and lower Coulombic efficiency (CE).15, 16, 17 In the past decades, considerable efforts have been carried out to stabilize the SEI layer, improving the electrochemical performance of LMBs, including electrolyte modification,18, 19, 20 separator modification,21,22 designing micro/nanostructured three dimensional Li hosts,23, 24, 25 and fabricating protective layers on the Li metal surface.26 Among all of these strategies, constructing a protective layer on the Li metal surface is an emerging and effective approach to address these issues.27, 28, 29
https://doi.org/10.1016/j.xcrp.2021.100534_p1_3 | With high flexibility and easy processability, tremendous research efforts have been devoted to polymeric protective films.30, 31, 32, 33, 34 By regulating the Li+ plating/stripping behavior, the protective layer on the Li metal surface can suppress the growth of dendritic Li and side reactions between the Li metal and electrolyte, contributing to enhanced electrochemical performance.35 In this process, reasonable ionic conductivity of the polymer materials is highly required, and various polymers with non-polar groups (-[-OCH2CH2-]-),32 polar groups (–CF, -NH, -COOH, -C = O -C≡N, etc.),36,37 charged groups (Li+ as counter ion),38 and multi-type ionic conductive groups,39,40 have been investigated for this purpose. However, as-prepared polymeric protective layers are usually mechanically weak and cannot efficiently suppress Li dendrite growth, especially under high current density and long-term cycling processes.41,42 Polymer/inorganic filler hybrid protective layers have been regarded as a more desirable choice to enhance the interfacial stability of the Li metal anode.43 By restricting the mobility of polymer chains, the inorganic fillers in the hybrid film can enhance the mechanical strength against severe interface fluctuation and dendrite growth upon cell cycling, contributing to enhanced electrochemical performance. For example, Jiang et al.44 found that a Nafion film with only 1 wt % of TiO2 displayed enhanced mechanical strength (∼2 times) and improved cycling stability (a discharge capacity of 300 mAh g−1 higher than those with bare Li anodes after 100 cycles for Li/S cells). Xu et al.45 prepared a polyvinylidene-co-hexafluoropropylene)/Li fluoride (PVDF-HFP/LiF) hybrid film with a Young’s modulus of ∼6.7 GPa versus 0.8 GPa for a pristine PVDF-HFP film, and in assembled Li/LiFePO4 (Li/LFP) cells, a capacity retention of 80% can be maintained for a hybrid-layer-protected Li electrode after 250 cycles versus the same capacity retention after only 100 cycles for bare Li as the anode. Other hybrid protective films, like poly(3,4-ethylenedioxythiophene)-co-poly(ethylene glycol)/aluminum fluoride46 and graphene/polydopamine,47 with improved electrochemical performance compared with those with bare Li as the anode have also been reported. Although numerous studies have achieved stable Li electrodes by using polymeric or hybrid materials as protective layers, the key parameters of these high-performance protective layers have rarely been fully investigated, and such an achievement is especially meaningful for designing protecting films for practical applications of Li metal electrodes.
https://doi.org/10.1016/j.xcrp.2021.100534_p1_4 | Here, we report a multi-component hybrid protective layer (HPL) with enhanced flexibility, abundant homogeneous ion-conducting channels, and outstanding mechanical robustness via rational component and structure design. With the combination of these improved attributes, cells with HPL-modified electrodes exhibit significantly enhanced electrochemical performance in symmetric cells (HPL@Li/HPL@Li), half cells (Li/HPL@Cu), and full cells (HPL@Li/LFP) even with an industrial standard LFP cathode (HPL@Li/C-LFP, 96.8 wt % active material). The advantage of the current design is that each component aligns with one key attribute: cross-linked poly(dimethylsiloxane) (PDMS) improves flexibility, polyethylene glycol (PEG) provides homogeneous ion-conducting channels, and glass fiber (GF) enhances mechanical strength. This allows us to evaluate the importance of each attribute by comprehensively studying the separate functionality of each component. Detailed experiments were carried out to understand the effects of their properties and were supplemented with computational simulations of the electrode-protective layer interface to better understand the physics of the system. The deep insights into the key parameters of protective films gained during the current study will provide useful guidance to enable efficient protective layers on Li metal electrodes and advance development of high-performance LMBs with a prolonged cycle life.
https://doi.org/10.1016/j.xcrp.2021.100534_p2_3 | The viscoelasticity and dynamic behavior of the protective materials have been identified as playing an important role in regulating the Li+ deposition on Li metal electrodes.48,49 With intrinsic extensibility, good thermal/chemical stability, and fast segmental dynamics at ambient temperature, PDMS was selected as the flexible matrix to buffer the volume variation of the Li metal electrode during the cycling process.50,51 As shown in Figure S1, the cross-linked PDMS (picture in Scheme 1A and Figure S2) was fabricated by forming imine bridges between the aminopropyl-terminated PDMS (PDMS-NH2) with excess 4,4’-biphenyldicarboxaldehyde (BCA), followed by a cross-linking reaction using multi-amine functionalized PDMS (∼48 amine groups per molecule).52 In the infrared (IR) spectrum (Figure S3) of cross-linked PDMS, the appearance of a peak lying at 1,645 cm–1 suggests formation of an imine bond from the amine (780 cm−1) and aromatic aldehyde (810 cm−1) groups. It worth noting that the residue –NH2 can also be detected from the IR spectrum. According to previous reports of an amine-containing polymer for construction of 3D composite electrodes, separator modification, and functional additive in gel electrolyte, the presence of –NH2 groups in the protective layers should also help with effective redistribution of Li+ flux and a relatively homogeneous Li+ deposition on the metal surface via affinity of its polar groups with Li+ and Li metal.53, 54, 55 Thermogravimetric analysis (TGA; Figure S4) demonstrates good thermal stability of cross-linked PDMS with no significant mass loss until 350°C. The frequency dependence of the oscillatory shear moduli for storage moduli (G’) and loss moduli (G’’) of the PDMS is displayed in Figure S5. The viscoelasticity of the polymer can be divided into the elastic component, depicted by G’, and the viscous component, described by G’’. The segmental relaxation time τ was estimated using the following equation: where is determined from the crossover angular frequency.56 The result shows that the storage modulus reaches 1 GPa, which is larger than the loss modulus (G’ > G’’) at ∼1011 rad s−1, corresponding to a short relaxation time and fast segmental relaxation. The relatively low glass transition temperature (Tg) of cross-linked PDMS revealed by differential scanning calorimetry (DSC) (Tg ∼ −121°C; Figure S6) also confirms its fast segmental relaxation at ambient temperature, which may play an important role in adapting to volumetric variation and remaining in conformal contact with the Li metal electrode even under high current density. Download : Download high-res image (1015KB)Download : Download full-size image Scheme 1. Polymer fabrication process and schematic of different Li electrodes (A) Schematic of the cross-linked PDMS fabrication process. (B) Schematic of bare Li electrodes before and after the long-term cycling process and top-view images of bare Li after 50 cycles. (C) Schematic of HPL components, the corresponding key attributes, and HPL-Li electrodes before and after the long-term cycling process; magnified images show the HPL after 50 cycles.
https://doi.org/10.1016/j.xcrp.2021.100534_p2_4 | For bare Li electrode, the instrinsic SEI layer is mechanically unstable and cannot accommodate the huge volume variation of Li electrode during the repeated Li plating/stripping process as shwon in Scheme 1B. Considering the single PDMS component that cannot provide homogeneous ion-conducting channels, PEG (20 wt %) was added to the PDMS solution when preparing HPL.57 With a porous structure and mechanical robustness, GF was selected to improve mechanical strength, and the high transparency of the GF after immersion in ethylene carbonate/diethyl carbonate (1:1 by volume) (Figures S7A and S7B) indicates its excellent wettability in the electrolyte solution. To construct the HPL for electrochemical studies (Scheme 1C, HPL components and structures), a quarter of the commercially available GF was taken out to form a composite with the homogeneous solution of PDMS and PEG on the Cu foil or Li metal surface. To evaluate the electrochemical performance of the cell with HPL-modified Cu foil or Li metal as electrode, Li/HPL@Cu half cells and HPL@Li/HPL@Li symmetric cells were initially assembled with an ether-based electrolyte (1 M Li bis(trifluoromethanesulfonyl)imide in 1,3-dioxolane//dimethyl ether, v/v = 1:1 and 2 wt % LiNO3 as an additive), as shown in Figure 1A. Download : Download high-res image (766KB)Download : Download full-size image Figure 1. Electrochemical performance of Li/HPL@Cu and HPL@Li/HPL@Li cells (A) Schematic of Li/HPL@Cu (left) and HPL@Li/HPL@Li (right) cells and the structure of the HPL. (B–D) CEs of half cells with HPL@Cu or bare Cu as electrodes at a current density of 1 mA cm−2 with a capacity of 1 mAh cm−2. The current density in (C) and (D) is 2 and 3 mA cm−2, respectively. (E) Cycling performance of symmetric cells with HPL@Li or bare Li as electrodes at a current density of 1 mA cm−2 with a capacity of 1 mAh cm−2. (F) Voltage profiles of selected cycles in (E).
https://doi.org/10.1016/j.xcrp.2021.100534_p2_6 | It is known that in Li/Cu cells, a higher CE and longer lifespan indicate a high utilization ratio of Li metal electrode and stable Li+ stripping/plating processes.58,59 As shown in Figure 1B, at a current density of 1 mA cm−2, the Li/HPL@Cu cell exhibits a superior cycling stability with an average CE of 96.5% after 300 cycles, which is in dramatic contrast to the Li/Cu cell (cell with bare Cu as electrode); i.e., rapid fading after 150 cycles. At a higher current density of 2 mA cm−2 (Figure 1C), an average CE of 94.8% can be achieved after 200 cycles for the Li/HPL@Cu cell versus a quick decay of CE with 18.4% after 168 cycles for the Li/Cu cell. Even at a current density of 3 mA cm−2, a stable cycling performance can still be obtained for the Li/HPL@Cu cell with an average CE of 95.1% over 200 cycles (Figure 1D). To investigate the effect of the protective layer on the Cu foil, scanning electron microscopy (SEM) was used to examine the comparative surface morphologies of HPL@Cu and bare Cu foils after 10 cycles of the plating/stripping process (in the final state, the Cu foil was plated with Li and then disassembled for SEM testing), as shown in Figure S8. For the HPL@Cu electrode (Figures S8A and S8C), the HPL can efficiently prevent accumulation of Li+ around “hotspots,” enabling relatively homogeneous current distribution and facilitating uniform deposition of Li+. In contrast, the bare Cu electrode exhibits a fractured and porous structured Li surface because of accumulation of “dead” Li (Figures S8B and S8D). Moreover, the charge-discharge profiles at different current densities also clearly confirm the significantly improved electrochemical performance of the Li/HPL@Cu cell. As shown in Figure S9, with increased current densities, an obviously decreased capacity can be observed for the Li/Cu cell, with a retention capacity of only ∼0.2 mAh cm−2 after 150 cycles at 3 mA cm−2 versus a relatively high retention capacity of 0.9 mAh cm−2 for Li/HPL@Cu under the same condition.
https://doi.org/10.1016/j.xcrp.2021.100534_p2_7 | Li/Li symmetric cell testing is utilized to monitor the Li plating/stripping behavior of Li metal electrodes, and lower voltage hysteresis indicates effective suppression of dendritic Li growth by the protective layer.60 Figure S10A shown the potential profiles of HPL@Li/HPL@Li and Li/Li symmetric cells at a current density of 0.5 mA cm−2 with a fixed capacity of 0.5 mAh cm−2. The Li/Li cell exhibits a fluctuating overpotential, which can probably be explained by accumulation of “dead” Li leading to increased ionic resistance. The HPL@Li/HPL@Li cell shows a much longer cycling life time of more than 1,350 h and maintains a stable overpotential of ∼12–16 mV (versus Li+/Li) after cycling for 100 h (Figures S10B and S10C), suggesting that the electrode reaches a steady state after the “activation” process. Under a higher current density (1 mA cm−2, a capacity of 1 mAh cm−2, as shown in Figures 1E and 1F), the Li/Li cell cycled with a gradually increasing overpotential over 600 h versus the HPL@Li/HPL@Li cell, which had stable cycling performance over 1,100 h. Even at a current density of 2 mA cm−2, a stable cycling performance with a cycling time of more than 800 h can still be achieved, as shown in Figure S11. These results clearly demonstrate the long-term cycling stability of the HPL@Li electrode, indicating effectiveness of the HPL in suppressing dendritic Li growth during the repeated Li+ plating/stripping process.
https://doi.org/10.1016/j.xcrp.2021.100534_p2_9 | To further evaluate the performance of the prepared HPL for Li metal anodes under practical conditions, full cells with homemade LFP cathodes and 1.0 M LiPF6 in ethylene carbonate/diethyl carbonate as the electrolyte were also assembled. As displayed in Figure 2A, under a constant current density of 1 C (0.5 C for the initial 3 cycles), stable cycling performance with a capacity retention of 72%, and average CE higher than 98% over 500 cycles can be obtained for HPL@Li/LFP cells. Even at a higher current density of 2 C, a discharge capacity of 87 mAh g−1 (capacity retention of 70% and average CE of greater than 98%) can still be achieved after 500 cycles. In contrast, at a current density of 1 C, the Li/LFP cell shows a rapid capacity decay after 250 cycles, and at a higher current density of 2 C, a capacity retention of 50% was obtained after 209 cycles. More cell data of HPL@Li/LFP and Li/LFP cells at a current density of 1 C and 2 C are displayed in Figures S12 and S13 and Table S1, demonstrating the highly consistent electrochemical performance of assembled cells. The significant difference in electrochemical stability in HPL@Li/LFP and Li/LFP cells suggests effectiveness of HPL in stabilizing Li electrodes. The rate capability of both electrodes was evaluated as illustrated in Figure 2B. Comparable discharge capacities were obtained for both cells under low current densities; i.e., 0.1, 0.2, 0.5, and 1 C. However, significantly higher specific capacities of 114, 108, and 73 mAh g−1 were observed for HPL@Li/LFP cells at high current densities; i.e., 2, 3, and 4 C, respectively. Download : Download high-res image (922KB)Download : Download full-size image Figure 2. Electrochemical performance of full cells with HPL@Li or bare Li as anode (A) Long-term cycling performance of HPL@Li/LFP and Li/LFP cells at current densities of 1 C and 2 C (1 C = 140 mA g−1). (B) Rate capability of the full cells at various current densities. (C and D) Galvanostatic charge-discharge profiles of full cells at the 4th, 100th, 200th, and 300th cycle with HPL@Li and bare Li as electrode. (E) EIS plots of the cells after various cycles. (F) Cycling performance of HPL@Li/C-LFP and Li/C-LFP cells at a current density of 1 C. (G) Galvanostatic charge-discharge profiles of HPL@Li/C-LFP and Li/C-LFP cells at the 4th, 50th, and 100th cycle. The cathode used in (A)–(E) is a homemade LFP with 80 wt % active material and areal capacity ~0.8 mAh cm–2. The cathode for (F) and (G) is industrial standard LFP with 96.8 wt % active material and an areal capacity of ~2 mAh cm−2.
https://doi.org/10.1016/j.xcrp.2021.100534_p2_10 | The significantly improved electrochemical performance of HPL@Li electrodes can be explained as follows. First, the protective layer efficiently suppresses Li dendrite growth, leading to less accumulation of “dead” Li. As illustrated by the charge/discharge profiles in Figure 2C and 2D, the polarization voltages of the HPL@Li electrode at the 4th, 100th, 200th, and 300th cycles are 213, 300, 392, and 491 mV, respectively, versus 326, 576, 663, and 775 mV, respectively, for bare Li electrodes. The significantly lower voltage polarization of the HPL@Li/LFP cell indicates reduced Li dendrites during the cycling process.61 Second, the hybrid protective film contributes to a more stable SEI layer on Li metal electrodes. The electrochemical impedance spectroscopy (EIS) analysis of full cells after different cycles was used to evaluate the stability of the SEI layer on the Li metal anode (Figure 2E). Before cycling, both cells exhibit large charge-transfer resistance (Rct), and after 50 and 100 cycles, decreased Rct can be observed, which is attributed to activation of the electrodes. However, the Rct for the bare Li electrode is much larger than that of the HPL@Li electrode, which is due to uncontrolled growth of a passivation layer on the Li surface.62,63 The decreased Rct values for the HPL@Li electrodes are beneficial for batteries to achieve a better rate capability. The CV curves of the HPL@Li/LFP full cell are displayed in Figure S14. Apart from the anodic and catholic peaks corresponding to the oxidation and reduction process between Fe3+ and Fe2+, no other peaks are observed, indicating high electrochemical stability of HPL in the voltage window. A high Li+ transference number ( ) will contribute to reduced concentration polarization and improved rate performance of batteries. As shown in Figure S15, the of HPL is calculated as 0.59 according to the potentiostatic polarization method,64 which may contribute to the improved electrochemical performance.
https://doi.org/10.1016/j.xcrp.2021.100534_p2_11 | High areal capacity (i.e., ≥2 mAh cm−2) is always preferred for practical application of rechargeable LMBs, which demands even higher performance for protective layers.65,66 However, previously reported LMBs, as shown in Table S2, always possess active LFP material around 80 wt % with an areal capacity lower than 2 mAh cm−2, which is far from practical applications.16,39,42,67, 68, 69, 70 Here, to demonstrate the applicability of the HPL@Li electrode in high-capacity batteries, full cells with a commercial LFP cathode (C-LFP; 96.8 wt % active material, 2 mAh cm−2 loading based on one side of active materials; Figure S16) are also assembled for electrochemical studies. Figure 2G displays the typical charge/discharge profiles after the activation process at a current density of 0.5 C. It shows that the polarization between the charge and discharge plateaus for the HPL@Li/C-LFP cell is much lower than that for the Li/C-LFP cell, which indicates superior charge transfer kinetics of the HPL-modified Li anode. As illustrated by the galvanostatic test results in Figure 2F, at a current density of 1 C, the HPL@Li/C-LFP full cell exhibits a discharge capacity of 122 mAh g−1 after 100 cycles, corresponding to a capacity retention of 90% (based on the fourth cycle), which is much higher than that of the Li/C-LFP cell; i.e., 27 mAh g−1 with a capacity retention of only 20% after 100 cycles. As illustrated by the rate capability in Figure S17, even at a high current density of 3 C, a discharge capacity of ∼86 mAh g−1 can still be obtained, and after resetting to 0.2 C, a high discharge capability of ∼146 mAh g−1 was obtained, which is comparable with previous cycles at the same current density. Moreover, as shown by the comparative SEM images (Figure S18) of the bare Li electrode and HPL@Li electrode after 50 charge/discharge cycles, a uniform, dense Li layer is observed under the protective layer (Figures S18A–S18C) compared with an abundant sheet-like, porous structured Li layer along with vertically developed Li dendrites on the bare Li electrode, which can be seen in cross-sectional images (Figures S18D–S18F and S19). To better evaluate the efficiency of HPL in stabilizing the Li metal anode, the HPL@Li/LFP cell with 50 μm Li as the anode was also assembled, as shown in Figure S20. It can be seen that the HPL@Li/LFP cell shows a stable cycling performance for more than 180 cycles. Moreover, an HPL@Li/C-LFP cell was also assembled under harsh conditions (commercial LFP electrode with areal capacity of ∼2 mAh cm−2 and weight ratio of LFP ∼96.8 wt %) with 15 μL/mAh ether-based electrolyte. As shown in Figure S21, at a current density of 0.5 C, the HPL@Li/C-LFP cell shows a stable cycling performance with a capacity retention of 98% after 350 cycles. The cycling stability and excellent rate capability of the full cells with high areal capacity demonstrate that the HPL-protected Li metal electrode is highly promising for applications in pouch or cylinder batteries.
https://doi.org/10.1016/j.xcrp.2021.100534_p2_13 | Although there are many reports of constructing an efficient protective layer for stable Li metal electrodes, their key parameters have rarely been investigated systematically; this could provide insight into the underlying mechanisms and contribute to practical application of LMBs.71 The beauty of the current designed multi-component HPL is that each component aligns with one key attribute of protective layers: cross-linked PDMS for flexibility, PEG for homogeneous ion-conducting channels, and GF for mechanical robustness. This allows further investigation of the individual role of each attribute in the protective layer via physical/electrochemical testing, numerical simulation, and morphology analysis.
https://doi.org/10.1016/j.xcrp.2021.100534_p2_14 | The flexibility of the protective layer provided by the cross-linked PDMS affords intimate contact between the Li electrode and protective layer during the plating/stripping process, achieving enhanced electrochemical performance. The high flexibility of cross-linked PDMS was confirmed by tensile test, as shown in Figures S22 and S23; elongation before breaking is 600% versus 4% for GF and less than 1% for PEG (Mn = 2,000, semicrystalline polymer with a melting temperature of 50°C; Figure S24). The electrochemical performance agrees well with these results. As shown in Figure 3C, although the (GF+PEG)@Li/C-LFP cell exhibits improved cycling performance compared with the Li/C-LFP cell, it still shows unsatisfactory electrochemical performance with a discharge capacity of only 56 mAh g−1 after 100 cycles in comparison with 122 mAh g−1 for the HPL@Li/C-LFP cell, which emphasizes the importance of flexibility provided by cross-linked PDMS. As shown by the SEM images in Figure 4C, 4H, and 4M, (GF+PEG)@Li electrodes show that the Li layer and protective film are relatively loose and that the protective layer can even be deformed, losing contact with the Li metal, which is in contrast with the dense Li electrode and intimate contact between the protective layer and Li electrode of the HPL@Li electrode (Figures 4B, 4G, and 4L). The EIS results of the symmetric cells show that although the initial Rs, Rsei and Rct values of the cell with HPL@Li as electrodes are higher than those of the cell with bare Li or (GF+PEG)@Li as electrodes (Figures 3D–3H; Table S3), they decreased to levels that are lower than those of bare Li and (GF+PEG)@Li cells after 100 h. This phenomenon is consistent with the Li+ plating/stripping overpotential results in symmetric cell tests (Figures 1 and S10). The lower impedance of the HPL@Li/HPL@Li cell suggests formation of a stable SEI layer during the Li+ plating/stripping process. The larger impedance of the cell with bare Li as electrodes arise from accumulation of “dead” Li, which increases the interfacial area and thickness of the SEI film. The gradual decrease in voltage polarization and impedance suggests an “activation” process of the HPL layer during the cycling process, which may be caused by infiltration of the electrolyte and potential side reactions. Overall, the high flexibility provided by the cross-linked PDMS can better accommodate the volume fluctuation during the cycling process, and the protective layer with reduced flexibility cannot effectively regulate Li+ deposition, resulting in accumulation of “dead” Li and, hence, poor electrochemical performance.60 Download : Download high-res image (1MB)Download : Download full-size image Figure 3. Schematic and electrochemical performance of cells with efficient protective layers and regular native formed SEI films (A and B) Comparative characteristics of efficient protective layers and regular native formed SEI films. (C) Cycling performance of cells with different types of Li anodes. (D and E) EIS profiles of symmetric cells with different Li electrodes before and after cycling for 100 h, respectively. (F–H) Fitted EIS result variation before and after cycling for 100 h for symmetric cells with different electrodes (Rs, Rsei, and Rct represent the resistance of electrolyte, the resistance of the interphase on the surface of the electrode, and charge transfer resistance, respectively). Download : Download high-res image (2MB)Download : Download full-size image Figure 4. Surface morphology of bare Li and modified Li after 50 cycles (A–E) SEM images of Li electrodes with different protective layers. (F–I) Magnified images of (A)–(E), respectively. (K–O) Cross-sectional images of Li electrodes with different protective layers. (P–T) Photographs of Li electrodes with different protective layers. The scale bars in (A)–(E), (K)–(O), and (F)–(J) represent 200, 100, and 50 μm, respectively.
https://doi.org/10.1016/j.xcrp.2021.100534_p2_15 | Providing homogeneous ion-conducting channels is another essential parameter for protective layer design on Li metal electrodes that can contribute to superior charge transfer kinetics and reduced local flux of Li+, leading to dendritic-free Li metal anodes.69,72, 73, 74 To better understand their functionality in affecting electrochemical performance, as shown in Figure S25 and Table S3, the ionic conductivities of different components are studied individually. The PEG+GF shows the highest ionic conductivity of 1.1 × 10−5 S/cm, which is an order of magnitude higher than that of PDMS+GF, indicating a role of PEG in providing Li+-conducting channels. For HPL, the ionic conductivity is lower than that of PEG+GF but higher than that of PDMS+GF, and the results are consistent with the cycling performance. As shown in Figure 3C, after removing the PEG component, the (GF+PDMS)@Li/C-LFP cell displays better cycling stability than the Li/C-LFP cell (capacity retention of 42% versus 20% after 100 cycles) but much lower capacity retention than the HPL@Li/C-LFP cell (capacity retention of 90% under the same condition). The lower ionic conductivity of the protective layer without PEG was also confirmed by the EIS results of symmetric cells; without the efficient ionic conducting component that allows homogeneous Li+-conducting channels, as shown in Figures 3F–3H and Table S3, the cell with (GF+PDMS)@Li as electrodes displays much higher Rsei and Rct values than cells with HPL@Li as electrodes after cycling for 100 h. Moreover, the reduced ion-conducting channels of the protective layer may increase the local Li+ flux near the dendrite tips,73 and comparative SEM images of the (GF+PDMS)@Li electrode (rough surface; Figures 4E, 4J, and 4T) and the HPL@Li electrode (smooth surface; Figures 4B, 4J, and 4Q) after 50 cycles also partially confirm this assumption. As shown, the (GF+PDMS)@Li electrode reveals more disordered surface morphologies, which can also be seen in the computational modeling of the interface discussed below. Its cross-sectional image (Figure 4O) even shows some vertically extended “dead” Li, which is in contrast with the smooth surface of the HPL@Li electrode after the same electrochemical process.
https://doi.org/10.1016/j.xcrp.2021.100534_p2_16 | Computational modeling of the electrode-electrolyte interface was used to further understand the effects of PEG on performance of the protective layer. Here, a previously published model of dendrite growth using the smoothed particle hydrodynamics (SPH) method was used.75, 76, 77 Three scenarios were considered: one representing a homogeneous mixture of PDMS, PEG, and GF; one with only PDMS and GF; and one with imperfect mixing of PDMS and GF. As shown in Figure 5, the domain for the simulations is a region near the electrode-protective layer interface; the electrode is at the bottom of the image, and Li+ deposition and dendrite growth are shown in red. In the first two scenarios, the GF (gray) is surrounded by a uniform conductive medium (blue regions), as shown in Figures 5A and 5B. The GF (gray regions) is modeled explicitly in the simulation, and the dimensions are chosen to match the diameter of GF used in the experiments. The dominant orientation of GF is parallel to the anode surface and shown as such in the simulation. A high ionic conductivity (5.0 μm2 s−1) is shown in Figure 5A to represent the HPL (PDMS, PEG, and GF), and a low ionic conductivity (3.3 μm2 s−1) is shown in Figure 5B to represent PDMS and GF. In the final scenario, high conductivity pathways are placed in the blue regions to represent non-uniformities in the PDMS, such as a channel or gap; these are indicated by yellow shaded regions in Figure 5C. The channels have a higher ion conductivity than the bulk regions (blue, Figure 5C), which create non-uniform ionic transport and dendrite growth. The simulations (Figure 5) show that the lower Li+ transport through the (GF+PDMS) layer cannot solely explain the lower cycling stability and more disordered surface morphology seen experimentally. As shown in Figure 5, if the ion conducting channels are less but uniform (Figure 5B), then Li+ deposition is still relatively uniform, similar to what is seen when the protective layer includes PEG (Figure 5A) and has a high Li+ transport rate. A possible reason for the non-uniform Li+ transport is formation of localized channels (Figure 5C) around the GF. For HPL@Li, the presence of PEG will allow relatively homogeneous Li+-conducting channels, which reduces the localized Li+ flux in specific channels. For the (GF+PDMS)@Li electrode under the same or higher charge/discharge current density, less and localized ion transfer channels will render high Li+ flux in specifics channels, leading to non-uniform deposition of Li on the anode surface and reduced cycling stability. Evidence of this is shown in Figure 5D, where the dendrites grown are similar to those seen when LMBs have failed78 and agree with the experimental results of Figure 4. Download : Download high-res image (850KB)Download : Download full-size image Figure 5. Simulations of Li+ conducting channels and dendrite growth with mass transport in the blue regions, the GF as the gray regions, and the anode and subsequent dendrite growth shown in red (A) The higher ion transport (5 μm2 s−1) that represents the HPL with the PEG component. (B) The lower ion transport (3.3 μm2 s−1) that represents the (GF+PDMS) layer. (C and D) The Li+-conducting channels (yellow regions, 15 μm2 s−1) in the bulk ion-conducting (3.3 μm2 s−1) PDMS, which leads to non-uniform Li+ transport and dendrite growth (D). All simulation data were taken at the same time.
https://doi.org/10.1016/j.xcrp.2021.100534_p2_17 | In addition to the flexibility and homogeneous ion-conducting channels, mechanical strength also plays an important role in protective layers. A higher Young’s modulus of protective layers is essential to maintain structural integrity during the Li plating/stripping processes, especially at high current density, which will reduce side reactions with the fresh exposed interface and electrolyte consumption.45 In the current system, the GF provides high mechanical strength for the HPL. As shown by the tensile result of GF in Figure S23, the ultimate tensile stress was measured as ∼14 MPa, much larger than that of cross-linked PDMS (∼1.5 kPa) and PEG (too brittle for a tensile test). The electrochemical performance also confirmed this presumption. As shown in Figure 3C, the cycling performance indicates that, with the GF-reinforced polymeric film as the protective layer, the cells with (GF+PDMS)@Li, (GF+PEG)@Li, and HPL@Li as anodes exhibited improved electrochemical performance compared with the cell with bare Li as the anode. With reduced mechanical robustness, the cell with (PDMS+PEG)@Li displays slightly lower capacity retention than the cell with HPL@Li as the electrode (82% versus 90% after 100 cycles). The SEM images of the (PDMS+PEG)@Li electrode after 50 cycles (Figures 4D, 4I, 4N, and 4S) also show a relatively smooth surface and clear cross-sectional morphologies. This demonstrates that the protecting layer composed of PDMS and PEG can still suppress dendritic Li growth in a relatively short-term cycling process (the initial 50 cycles here). However, without robust mechanical support from inorganic fillers, the polymeric film is mechanically too weak to efficiently prevent micro-penetration of Li dendrites after the long-term cycling process, leading to slight capacity fading, as shown in Figure 3C. This result is consistent with the EIS results of symmetric cells in Figure 3, where the Rsei and Rct values of the cell with (PDMS+PEG)@Li as electrodes are slightly higher than that of the cell with HPL@Li as electrodes, suggesting an unstable Li electrode after the long-term (100 h in this study) cycling process. The phenomenon agrees well with previous reports showing that an inorganic filler could enhance the mechanical robustness of polymeric protective films, suppress Li dendrite growth, and maintain structural integrity, especially under high current density (high areal capacity) and the long-term cycling process.70,79
https://doi.org/10.1016/j.xcrp.2021.100534_p2_18 | In summary, we report a rationally designed GF-reinforced polymeric layer that allows a Li metal electrode with stable cycling performance. The role of each key attribute of HPL (i.e., flexibility, homogeneous ion-conducting channels, and mechanical robustness) is isolated and investigated via a series of electrochemical, physical, and numerical experiments. With synergistic effects of different attributes, cells with HPL-modified electrodes exhibit significantly improved electrochemical performance in Li/HPL@Cu half cells, HPL@Li/HPL@Li symmetric cells, and HPL@Li/LFP full cells compared with cells using a bare Cu or Li electrode. Even with the industrial standard LFP as the cathode, a discharge capacity of 122 mAh g−1 after 100 cycles (capacity retention of 90%) can still be achieved. More importantly, after investigating the role of each component of the HPL, we found that all three key attributes play important roles in stabilizing the Li metal anode: the improved flexibility makes the HPL better able to accommodate volume fluctuation; the homogeneous ion-conducting channels contribute to superior charge transfer kinetics and drastically reduced local flux heterogeneity of Li+, which are vital to achieve dendrite-free Li metal anodes; and the enhanced mechanical robustness can maintain structural integrity of the protective layer during the Li+ plating/stripping process, especially at high current density and long-term cycling. Additionally, detailed computational modeling of the protective layer-electrode interface showed that imperfections at the interface between the PDMS and GF can lead to non-uniform Li+ mass flux and dendrite growth, which reinforces and expands the experimental results.
https://doi.org/10.1016/j.xcrp.2021.100534_p2_19 | This work not only reports an easily fabricated, low-cost, high-performance HPL for Li metal electrodes but also provides deep insight into the key attributes of the protective layer for Li metal electrodes, which sheds light on the design principles of constructing effective protecting layers for practical chargeable LMBs with high energy density and prolonged cycle life.
https://doi.org/10.1016/j.xcrp.2021.100534_p3_4 | Materials availability Reagents generated in this study will be made available upon request, but we may require a payment and/or a completed materials transfer agreement if there is potential for commercial application.
https://doi.org/10.1016/j.xcrp.2021.100534_p3_6 | The cross-linked PDMS was prepared as follows. 25.22 mg (0.12 mmol) of BCA (Tianjin Heowns Biochemical Technology) was dissolved in 2,500 mg of toluene and stirred. Then 500 mg (0.1 mmol) of PDMS-NH2 (Gelest) was added to the solution. Then it was purged with nitrogen (N2) flow for 10 min, and the reaction was continued for 2 h at 80°C under magnetic stirring. After that, 100 mg of multi-amine functionalized PDMS (∼48 amine groups per molecule, Gelest) in toluene (12 wt %) was added to the solution, and the reaction was continued for another 2 h under the same reaction conditions.
https://doi.org/10.1016/j.xcrp.2021.100534_p3_8 | The morphology of bare and modified electrodes was observed by SEM (JSM-7800, JEOL, Japan). TGA was performed with a TG-DTA8122 instrument at a scanning rate of 10°C/min under a N2 atmosphere. The Tg of cross-linked PDMS was measured by temperature-modulated DSC (TA Instruments, DSC 2500) in a temperature range of −150°C–150°C. Fourier transform IR (FTIR) spectra were recorded on a Nicolet iS50 FTIR spectrometer (Bruker Tensor II) with a scanning range of 400–4,000 cm−1. Rheology measurements of PDMS were carried out on an AR2000ex rheometer (TA Instruments) using 4-mm plates. Tensile analysis was performed using a TA Instruments RSA-G2 Solid Analyzer. Samples were elongated at a rate of 0.1 mm/s until breaking. The reported tensile properties were an average of a minimum of three samples. The ionic conductivity of the films was evaluated by EIS. Symmetric cells were utilized for the measurements, consisting of two identical stainless steel foils as blocking electrodes and a polymer membrane sandwiched in between. The ionic conductivity (σ) is calculated based on the equation where L (cm), Rb, and S are the film thickness, ohmic resistance (Ω), and contact area (cm2), respectively.
https://doi.org/10.1016/j.xcrp.2021.100534_p3_9 | The Li+ transference number was obtained via the potentiostatic polarization method. Typically, a symmetric HPL@Li/HPL@Li cell was assembled, and subsequently the polarization currents under a small polarization potential were recorded. The initial and steady-state values of the bulk resistances (R0 and Rs) were measured by EIS before and after potentiostatic polarization. The was calculated according to the following equation: where I0 and Is are the initial and steady-state current values, respectively, and R0 and Rs are the initial and steady-state electrode/electrolyte interfacial resistances, respectively.
https://doi.org/10.1016/j.xcrp.2021.100534_p3_11 | The HPL@Cu and HPL@Li electrodes were prepared by dripping the polymer solution on Cu foil or the Li metal surface and then coated with GF (Whatman, grade GF/D) in an argon-filled glovebox. After drying in a vacuum oven for 12 h, the HPL-Cu and HPL-Li electrodes were obtained. The (PDMS+PEG)-Li, (GF+PDMS)-Li, (GF+PEG)-Li and GF-Li electrodes were prepared using a similar procedure.
https://doi.org/10.1016/j.xcrp.2021.100534_p3_13 | To fabricate the LFP electrode (homemade), LFP (HF-Kejing), acetylene black (TIMICAL SUPER C65), and PVDF difluoride (Kynar HSV900, ARKEMA) with a weight ratio of 8:1:1 were suspended in N-methylpyrrolidinon to obtain a slurry. After stirring for 12 h, the slurry was then coated onto Al foil and dried at 120°C for 12 h in a vacuum. The electrode was cut into circular disks with a diameter of 13.0 mm, and the mass loading of the electrode was ∼5 mg cm−2. The commercial LFP electrode was provided by the battery company and was double-coated with active materials. Before being used in CR2032-type cells, one side of the active material was corroded with N, N-dimethylformamide. After drying in a vacuum oven, the electrode was punched into circular disks with a diameter of 13.0 mm.
https://doi.org/10.1016/j.xcrp.2021.100534_p3_15 | The electrodes were cut into a 1.32-cm2 circular sheet to assemble the CR2032 coin cells in an argon-filled glove box with O2 and H2O levels lower than 1 ppm. The half cells were assembled with bare Cu or HPL@Cu as working electrode and Li metal as counter electrode. The symmetric cells were assembled with configurations of bare Li/separator/bare Li or HPL@Li/Separator/HPL-Li. The full cells were assembled with LFP (homemade or commercial) as cathode and bare Li or modified Li (HPL@Li, (PDMS+PEG)@Li, (GF+PDMS)@Li, (GF+PEG)@Li and GF@Li) as anode. In all cells, Celgard 2400 polypropylene membranes were used as separators. For half and symmetric cells, the electrolyte consisted of 1 M Li bis(trifluoromethanesulfonyl)imide in 1,3-dioxolane/dimethyl ether (v/v = 1:1) with 2 wt % LiNO3 as an additive. For full cells, 1 M LiPF6 in ethylene carbonate/diethyl carbonate (1: 1 by volume) solution was used as electrolyte. The galvanostatic test was performed by using the LAND CT2001A battery test system. EIS was performed on the Zennium Pro Electrochemical System with a scanning speed of 0.1 mV s−1 and a frequency range of 10−1–104 Hz at a 5-mV amplitude. All electrochemical results were obtained at 25°C in a temperature-controlled chamber.
https://doi.org/10.1016/j.xcrp.2021.100534_p3_17 | SPH is a meshless Lagrangian method that discretizes the domain with discrete particles that carry their properties (density, species concentration, etc.) with them. SPH was used because of its convenience in modeling the moving, deformable boundaries and surface reactions associated with the dendrite growth phenomenon. Its particle nature allows easy implementation of surface phenomena and implicit boundary tracking without the need for any level set or front tracking methods. The partial differential equations of the system, including mass and species conservation and surface reactions, are discretized in time and space using the SPH method.80 The model domain includes the anode surface, the HPL, dendrite structures, and a finite diffusion boundary layer. Li ions diffuse to the anode surface, where they react with electrons and form dendrite structures. The surfaces of the dendrite structures will become the new boundaries for future dendrite growth, whereas the interior structure will become embedded and no longer contributes to future reactions. The thickness of the diffusion layer is based on data from the literature on experimental results.81 Outside of the diffusion layer, we assumed that the ion concentration is equal to the concentration of bulk solution. The simulations focus on the reactive mass transport near the anode-electrolyte interface and do not model a complete battery, potential and electro-convection effects, or secondary reactions. These simplifications are done to isolate the critical effects of ionic transport and the reactive anode interface during charge conditions on dendritic growth.
https://doi.org/10.1016/j.xcrp.2021.100534_p3_18 | The species conservation equation is (Equation 1) where is the fluid domain (electrolyte solution), is the diffusivity (or conductivity), and is the Li+ concentration. At the reactive anode surface, a first-order reaction boundary condition is applied, (Equation 2) where is a point along the reactive surface , is the equilibrium concentration for the solidification reaction, and is the reaction rate coefficient. The surfaces of the dendrite structures will become the new boundaries for future dendrite growth, whereas the interior structure will be embedded and no longer contributes to future reactions. The thickness of the diffusion layer is based on data from the literature on experimental results. A uniform initial concentration is assumed throughout the domain and a constant concentration (C1) outside of the diffusion layer for the duration of the simulation, (Equation 3) The simulations focus on the reactive mass transport near the anode-electrolyte interface and do not model a complete battery, the potential and electro-convection effects, or secondary reactions. These simplifications are done to isolate the critical effects of ionic transport and the reactive anode interface during charge conditions on dendritic growth.
https://doi.org/10.1016/j.xcrp.2021.100584_p1_2 | As a growing number of governments have set time frames to phase out internal combustion engine vehicles (ICEVs) (https://theicct.org/blog/staff/global-ice-phaseout-nov2020), the era of electric vehicles (EVs) powered by lithium-ion batteries (LIBs) has reached apparent irreversibility, as further evidenced by the rapid growth of their market share (https://www.mckinsey.com/industries/automotive-and-assembly/our-insights/mckinsey-electric-vehicle-index-europe-cushions-a-global-plunge-in-ev-sales#), expansion of infrastructure (https://www.nrel.gov/docs/fy20osti/77508.pdf), governmental support (https://www.acea.auto/fact/overview-electric-vehicles-tax-benefits-purchase-incentives-in-the-european-union/), and commitment from automobile manufacturers (https://www.wsj.com/articles/gm-sets-2035-target-to-phase-out-gas-and-diesel-powered-vehicles-globally-11611850343). A key driver for the viability of this trend is the extension of EV range. In the past decade or so, discovery of high-voltage, high-capacity cathode materials like high-nickel ternary layered oxides LiNi0.8Co0.15Al0.05O2 (NCA) or LiNi0.8Co0.1Mn0.1O2 (NCM811)1 has enabled an increase of cell-level energy density from ∼150 Wh kg−1 to ∼300 Wh kg−1, which supports an ∼400-mile (∼644 km) range, nearing parity with that of ICEVs. As such, current long-range EVs often prefer NCM811 or NCA (e.g., BMW iX3 [https://pushevs.com/2020/07/15/bmw-ix3-gets-a-ncm-811-battery-from-catl/], Tesla Model 3 [https://www.evspecifications.com/en/news/49c5377], and Volkswagen MEB [https://pushevs.com/2020/09/28/catl-ncm-811-battery-cells-are-problematic/]), foregoing the much safer but less energy dense alternative LiFePO4 (LFP).2, 3, 4
https://doi.org/10.1016/j.xcrp.2021.100584_p1_3 | Unfortunately, high-nickel cathodes possess poor thermal and chemical/electrochemical stability,5, 6, 7, 8, 9 and when paired with flammable electrolytes, they are prone to violent thermal failure (i.e., thermal runaway), resulting in fire and explosion.8,9 Although EVs are generally safer than ICEVs,9 battery fires and explosions still receive intense public scrutiny and remain a major hurdle as the automotive industry quickens its shift to an electrified future.
https://doi.org/10.1016/j.xcrp.2021.100584_p1_4 | Internal short circuit (ISC) is commonly recognized as the primary cause of fire accidents,10,11 and nail penetration (NP) is a standard test to simulate the ISC condition and represents the most stringent safety test of LIBs. Because ternary-cathode-based cells cannot pass the NP test, some national standards have simply removed the NP qualification to accelerate the commercial introduction of these materials. In consequence, the safety issue persists, as seen in numerous highly publicized EV fires and/or explosions.10 A recent report showed that 95% of EV safety incidents in China in 2019 were on EVs powered by ternary batteries and only 5% were on LFP batteries. Considering that 65.2% and 32.5% of passenger EVs use ternary and LFP cathodes, respectively,12 ternary batteries are roughly 10 times more dangerous than LFP cells in the field.
https://doi.org/10.1016/j.xcrp.2021.100584_p1_5 | Active material surface modification/coating by salt or solvent additives is a common approach for improving the performance of NCM cathode materials, but most studies focus on improving the electrochemical performance for a better cycle life at conventional or high cutoff voltages rather than improving the safety in the event of ISC.13, 14, 15, 16, 17 In this work, we present a new and commercially viable strategy for an extremely safe, energy dense battery (SEB). The SEB strategy harnesses (1) in situ interface passivation by the additive triallyl phosphate (TAP) to guarantee a benign response to abuse conditions such as NP as well as long service life and (2) thermo-modulation before battery use to deliver high power and energy. We demonstrate that our 292-Wh kg−1 SEB cells with NCM811 as the cathode can limit cell temperature to 55°C during NP, which is well below flammability limits of LIB materials and even lower than the peak temperature of LFP cells (79°C) during NP, as measured by Sandia National Laboratories.18 Rapidly elevating cell temperature to 60°C before battery use by a self-heating structure19 then delivers on-demand power and high deliverable energy that exceed those of the baseline cell at room temperature (RT). Whether at rest at RT or in operation at high temperature, the stable electrode-electrolyte interfaces (EEIs) of the SEB enable long cycle/calendar life and suppress cell swelling/resistance growth to minimize power fade.
https://doi.org/10.1016/j.xcrp.2021.100584_p2_3 | To establish high specific energy (∼290 Wh kg−1; Tables S1 and S2) and energy density (658 Wh L−1), we develop all cells with high areal capacity graphite anodes (4.58 mAh cm−2) and NCM811 cathodes (4.04 mAh cm−2). Baseline cells use a standard electrolyte (1 M LiPF6 in ethylene carbonate [EC]/ethyl methyl carbonate [EMC] [3/7 wt] + 2 wt % vinylene carbonate [VC]). Two simple modifications are made in the SEB electrolyte to significantly improve safety:20 (1) a reduction in EC content with an EC/EMC ratio of 1/9 by wt and (2) the addition of a small amount of TAP (0.5, 1.0, 1.5, and 2.0 wt % for SEB-1, -2, -3, and -4, respectively). The TAP is polymerized on the anode and cathode at a cell voltage of ∼2.73 V (Figure S1) to form a strong and resilient solid electrolyte interphase (SEI) layer and cathode electrolyte interphase (CEI) layer in situ during the initial charge/discharge cycle.20, 21, 22, 23
https://doi.org/10.1016/j.xcrp.2021.100584_p2_4 | Relative to the baseline, the strongly passivated EEIs in an SEB cell yield a 3× reduction in reactivity (Figure 1A), as measured with electrochemical impedance spectroscopy (EIS; Figure S2). This reduces the cell discharge rate and hence the energy release and ensuing temperature rise during ISC, which is the underlying cause of thermal runaway in over 90% of cases.11 In a process analogous to platelet agglutination at an open wound in the human body, TAP in the electrolyte also offers protection against ISC by quickly passivating any unintentional conductive pathways (e.g., penetration by metal object during vehicle crash) and blocking short circuit current, as illustrated in Figure 1B. To verify this mechanism, we measured the electronic interfacial resistance of bare current collectors passivated by each electrolyte. In the SEB electrolyte, high interfacial resistance evolves rapidly, and the resistance of both the aluminum and copper current collectors is at least two orders of magnitude higher than that of the baseline case (Figure 1C). Download : Download high-res image (846KB)Download : Download full-size image Figure 1. Extreme safety achieved with passivation and self-healing (A) Relative reactivity, defined as Rct,baseline@RT/Rct, versus temperature for baseline and SEB-3 cells as obtained from electrochemical impedance spectroscopy (Figure S2). The robust passivation layers of the SEB reduce cell reactivity to provide extreme safety in the event of internal short circuit as well as long calendar life through the suppression of side reactions/self-discharge. Thermal modulation by rapid and efficient self-heating provides power on demand and augmented deliverable energy. At high temperatures, the stable EEIs continue to provide safety while ensuring long battery life. (B) Schematic of SEB passivation layers that inhibit side reactions and provide protection and self-healing in the event of cell puncture. In a process analogous to platelet agglutination at an open wound in the human body, TAP diffuses to freshly exposed metallic surfaces to create an insulation film that hinders electron transport during internal short circuit. The thick protective layers on the surfaces of graphite and NCM particles also act as an electrical insulator. (C) Interfacial resistance of copper and aluminum foils after cyclic voltammetry (CV) in different electrolytes. Each CV cycle takes only 1 min, indicating the rapid nature of the self-healing process. (D and E) Cell voltage and temperature evolution during nail penetration of a SEB-3 and baseline cell, respectively. The baseline cell enters complete thermal runaway to temperatures nearing 1,000°C, whereas the SEB cell with TAP limits maximum cell temperature to only 55°C.
https://doi.org/10.1016/j.xcrp.2021.100584_p2_5 | The net benefit to safety is assessed through NP testing of fresh cells beginning at RT, during which the SEB of 3.275 Ah displayed a maximum temperature of only 55°C (Figure 1D) with no signs of violent failure (Video S1) versus >950°C accompanied by smoke and fire in the baseline cell of equal capacity without the TAP additive (Figure 1E; Video S2). In comparison, NP of NCM cells from Sandia National Laboratories18 and BYD (https://insideevs.com/news/406839/byd-blade-battery/) (peak temperatures of 549°C and >500°C, respectively) confirms the great danger of unprotected ternary LIBs. The temperature threshold for safety (T1), which is the temperature at which the cell materials begin to exothermically decompose and initiate the process leading to thermal runaway, was characterized by accelerating rate calorimetry (ARC; Figure S3). For both the baseline and SEB cells, self-heating began at ∼87°C (T1) followed by thermal runaway initiation at ∼181°C (T2) and a maximum temperature of ∼506°C (T3); thus, the SEB avoided the threat of thermal runaway, remaining 32°C below T1 during NP. To test the safety of SEB cells under harsher conditions, we also performed NP after heating the SEB to 60°C (Video S3). Even in a more reactive state, the SEB neither reached T1 (Figure S4) nor triggered thermal runaway. In fact, the cell temperature decreased immediately upon NP, indicating that the stable EEIs and self-healing electrolyte additive between nail and current collectors effectively limited heat generation even when the SEB was initially at the elevated temperature. For perspective, the safest EV batteries based on LFP cathodes can restrict peak temperatures to 63°C, 79°C, 122°C, and 187°C during NP, avoiding violent thermal runaway as reported in references 2,3,4,18, respectively. In a commercial setting, the BYD blade battery with an LFP cathode is considered the safest EV battery on the market and can restrict peak cell temperature during NP to 60°C (https://insideevs.com/news/406839/byd-blade-battery/). The long, blade-like shape (∼100-cm length) along with a rigid aluminum case provide a large thermal mass to reinforce its safety. Unfortunately, such safety in LFP-based cells comes at a sacrifice to energy density. In contrast, the SEB without a rigid casing/large thermal mass can provide a level of safety comparable to that LFP cells while simultaneously offering high energy density to satisfy range requirements in the evolving EV market.
https://doi.org/10.1016/j.xcrp.2021.100584_p2_7 | Download : Download video (15MB) Video S2. Nail penetration of a baseline cell at room temperature. A baseline cell undergoes nail penetration at room temperature. Significant cell swelling from electrolyte vaporization and gas evolution almost immediately follows nail penetration, inducing the dramatic smoke and fire observed soon after.
https://doi.org/10.1016/j.xcrp.2021.100584_p2_8 | Download : Download video (15MB) Video S3. Nail penetration of a SEB-3 cell at 60°C. A SEB-3 cell undergoes nail penetration initially at 60°C. Despite the more reactive state of the cell when the nail is inserted, no signs of gas evolution, smoke, fire, or thermal runaway are observed.
https://doi.org/10.1016/j.xcrp.2021.100584_p2_9 | The extreme safety of the SEB cell is also supported by the electrical behavior of the cell during NP. The voltage of the SEB cell drops from 4.183 V to 3.770 V in the first second after NP, then recovers to 3.912 V, and stabilizes within 5 s after penetration, evidencing a slow and controlled discharge ensured by the high shorting resistance and rapid self-healing mechanism (Figure S5). To quantify the short-circuit current in the nail, we use Ohm’s law as follows: (Equation 1) where VOCV and Vcell are open circuit and cell voltages, respectively, and Rcell and Rshort are the cell internal and short-circuit resistances, respectively. Based on the SEB cell resistance at RT and 100% state of charge (SOC) (54.45 mΩ; Table S3), the short circuit resistance, including contact resistances between the nail and current collectors, reached 786.07 mΩ, whereas the short-circuit current was limited to only 6.135 mA cm−2 or 1.52C in C-rate (Table S4). When penetrated at 60°C, the SEB voltage dropped to 4.063 V, implying a short-circuit current of 5.324 mA cm−2 or 1.32C. In the baseline cell that immediately entered thermal runaway, the cell voltage dropped from 4.187 V to 0.109 V within 5 s after penetration, which corresponds to a short circuit resistance of only 0.89 mΩ and a short circuit current of 151.1 mA cm−2 or ∼37C. The lack of voltage recovery in the baseline case indicates that TAP is responsible for this effect in the SEB cell. Thus, in the event of an ISC caused by penetration by a metal object, stray conductive particles inside the cell, or lithium dendrites that penetrate the separator, all of which are covered by an electrically insulating film due to presence of TAP, the SEB can provide a ∼95% reduction in short circuit current at any operating temperature—the key to ensuring passenger safety in long-range EVs.
https://doi.org/10.1016/j.xcrp.2021.100584_p2_10 | It is noteworthy that a small amount of TAP additive (1–2 wt %) can effectively passivate EEIs and largely restrict energy release during internal shorting for absolute safety. In practice, such a solution appears to be superior to using flame-retardant electrolytes, fire-extinguishing additives, or phase change materials for heat absorption, of which all require a substantial amount of mass (several-fold of battery mass) to absorb all electrical energy released from a LIB, as estimated from a simple thermodynamic analysis.
https://doi.org/10.1016/j.xcrp.2021.100584_p2_12 | Although the addition of TAP greatly enhances battery safety, the strongly passivated EEIs inevitably impede power generation. This is shown in Figures 2A and 2B in the form of direct current resistance (DCR) measured with hybrid pulse power characterization (HPPC). However, temperature modulation and battery operation at elevated temperatures can readily restore power to practical levels, representing the second key component in the SEB concept. For example, heating SEB-3 from RT to 33.5°C achieves parity with the power performance of the baseline at RT (Figure 2C), and further heating to 60°C provides 59% more power over the baseline at RT, reaching high power levels designed for plug-in hybrid EV applications. Therefore, power performance is not sacrificed for safety but rather increased in the SEB. Moreover, at low ambient temperatures (Tambs) such as 0°C, the baseline cell relative power drops to 0.41, whereas the thermally modulated SEB-3 operated at 60°C maintains a relative power of 1.59, representing a ∼4× boost in power when working in freezing environments. Download : Download high-res image (653KB)Download : Download full-size image Figure 2. Temperature dependence of cell power performance (A and B) Temperature dependence of direct current resistances (DCRs) of discharge and charge, respectively, at 50% state of charge for SEB cells versus the baseline LIB cell. (C) Relative discharge power, defined as DCRbaseline@RT/DCR, of SEB cells versus the baseline LIB cell, showing that thermally modulated SEB cells operated at appropriate elevated temperatures, e.g., SEB-3 at 33.5°C, can deliver equal power to the baseline at the ambient temperature. (D) Energy-power relationship of SEB-3 at 60°C and baseline cell at room temperature.
https://doi.org/10.1016/j.xcrp.2021.100584_p2_13 | The practicality of power on demand hinges on rapid and energy-efficient cell heating. This requirement is satisfied by the self-heating cell architecture reported earlier,19 which briefly discharges the cell energy through a μm-thick, internal nickel foil(s) stacked with the electrode layers to create substantial heat and uniformly warm the cell at rates of 1°C s-1–2°C s−1. The SEB cells have a specific heat of ∼860 J kg−1 °C−1 or 0.239 Wh kg−1 °C−1 (Table S2) and a nominal specific energy of 292 Wh kg−1, meaning that heating energy consumption is only 0.082% °C−1. Thus, heating the SEB from 22°C to 60°C consumes only 3.1% of cell energy and takes 19–38 s in situations in which peak power is demanded instantaneously. In cases in which sub-peak power is needed, the SEB can be operated from the Tamb with natural warmup and no forced self-heating, i.e., consuming zero electrical energy.
https://doi.org/10.1016/j.xcrp.2021.100584_p2_14 | Beyond power on demand, the SEB also provides an increase in usable energy (Figure S6). All electrochemical energy storage systems suffer a loss of deliverable energy with increasing power (Figures 2D and S7). However, thermally modulating the SEB to 60°C shifts the trend upward, reducing the severity of this inherent dilemma. For example, the SEB provides a 24% boost in deliverable energy at ∼500 W kg−1 operation (2C discharge), which represents high sustained power for EV batteries.24 High power and energy achieved in a single-cell design indicate that an EV powered by SEB technology can deliver long range regardless of the power demands during the drive cycle. Furthermore, the benefit to energy is not completely sacrificed for cell heating. Considering the 3.1% heating energy required to reach 60°C, SEB-3 could still deliver 11.35 Wh of its total 11.71 Wh at 60°C and 1C rate as compared to the 11.01 Wh of the baseline cell at RT and the same rate (see Figure S6B). Thus, the SEB energy after pre-heating is still ∼3% greater than that of the energy-dense baseline.
https://doi.org/10.1016/j.xcrp.2021.100584_p2_16 | To be cost-effective and considerate of limited material resources, batteries must have a long cycle/calendar life. Battery degradation is highly temperature dependent, and elevated temperatures accelerate EEI layer growth and gas evolution, which both reduce cell capacity, increase resistance, and cause swelling. Such side reactions/effects are detrimental to EV performance and give rise to safety concerns.25,26 For LIBs using traditional electrolytes that form thin EEIs with low thermal stability, cycling at an elevated temperature of 60°C leads to significant capacity fade from material fracture and Li consumption by side reactions. In contrast, the SEB exhibits robust high-temperature cycling performance. At 80% capacity retention, the baseline cell achieved only 303 cycles at 60°C and 1,706 cycles at RT (Figures 3A and S8), and a large reduction in coulombic efficiency was observed in the late stages (Figure S9B). In comparison, SEB-3 performed 1,914 cycles at 60°C before reaching 80% capacity retention, representing a 6.3× and 1.1× increase, respectively. Moreover, SEB-3 underwent 2,413 cycles with only 24% capacity loss and showed no signs of impending cell failure, such as a rapid drop in capacity or visible cell swelling/deformation. The average discharge capacity of these 2,413 cycles is 85.8% of an equivalent full cycle. Assuming a 644-km (400-mile) driving range for an EV equipped with a 100-kWh battery pack (e.g., 2021 Tesla model S), 2,413 cycles corresponds to ∼1,333,000 km (828,000 miles) of lifetime. Download : Download high-res image (843KB)Download : Download full-size image Figure 3. High-temperature cycling stability (A–D) For cycling of SEB and baseline cells at 60°C; capacity retention (A), DCR (B), high-frequency and charge transfer resistances (C), and normalized cell thickness (D). The robust EEIs in the SEB-3 significantly extend cycle life over the baseline while reducing gas evolution, cell swelling, and resistance increase. (E and F) F 1 s and C 1 s XPS spectra for fresh and aged baseline (403 cycles) and SEB-3 (2,413 cycles) cells, verifying the presence of the advantageous SEB EEIs as compared to the baseline. Additional XPS results are presented in Figure S10.
https://doi.org/10.1016/j.xcrp.2021.100584_p2_17 | As suggested, minimization of resistance growth and suppression of cell swelling underlie this dramatic extension of cycle life. In the case of SEB cells, the DCR of the fresh cell is initially larger than that of the baseline cell by design; however, its rate of increase is much slower due to the strongly stabilized coatings on both the graphite and NCM811 particles (Figures 1A and 3B). Moreover, the charge transfer resistance increases much faster than the high-frequency resistance for both the baseline and SEB cells, indicating that the resistance at the interfaces dominates the DCR increase and in consequence capacity and power fade (Figures 3C and S10). As for cell swelling, the baseline cell swelled 16.9% in thickness after 403 cycles, whereas the SEB-3 cell expanded only 6.7% after 2,413 cycles, indicating that the expansion rate of the baseline cell is ∼15× that of the SEB-3 cell (Figure 3D).
https://doi.org/10.1016/j.xcrp.2021.100584_p2_18 | To investigate EEI dependence on TAP, we conducted X-ray photoelectron spectroscopy (XPS) on the SEB-3 and baseline electrodes after 2,413 and 403 cycles, respectively (Figures 3E, 3F, and S11). For the graphite anodes, the SEB-3 SEI has much higher C and P contents than the baseline cell (Figure S12). The detailed peaks show that the baseline sample has more LiF (F 1 s, 684.5 eV), O-C = O (C 1 s, 288.8 eV), and poly(O-C = O) (C 1 s, 290.1 eV), which are the decomposition products of organic solvents.27 In comparison, more LixPyFz/LixPyOFz (F 1 s, 686.9 eV), C-C (C 1 s, 284.6 eV), and C-O (C 1 s, 286.1 eV) are found in the SEB-3 SEI, suggesting the decomposition of TAP on the anode. This finding agrees with previous reports that the decomposition products of TAP are richer in LixPyFz/LixPyOFz species.21 On the cathode, the CEI contains considerably higher contents of P and O for SEB-3, which is also due to the decomposition of TAP. The much weaker peak corresponding to poly(O-C = O) (C 1 s, 290.1 eV) in the SEB-3 CEI suggests that TAP suppresses the oxidative decomposition of the organic solvents on the cathode (Figure 3F). It is also found that the peak corresponding to lattice O2− (O 1 s, 529.2 eV) is much weaker with the addition of TAP, which suggests that the CEI formed on the SEB-3 cathode is much thicker than that of the baseline cathode and is consistent with previous reports by Dahn’s group for a coated NCM424 surface21 and our group for a coated NCM622 surface,20 both in the presence of TAP additive.
https://doi.org/10.1016/j.xcrp.2021.100584_p2_19 | We also performed scanning electron microscopy (SEM) on the electrodes of both cells (Figure S13). The expansion of the graphite anode during cycling squeezes out some graphite particles in both aged baseline and SEB-3 cells as opposed to the smoother surface in the fresh anodes. On the cathode, the high-nickel NCM particles are prone to micro-cracks along grain boundaries,28, 29, 30 leading to more severe electrolyte oxidation31 and rock salt formation,32 as well as potential electronic isolation of active material.33 For both cells, the aged cathodes present similar yet minor levels of cracking around the perimeter of the particles, indicating that the SEB withstood 6× more cycling before reaching a similar level of degradation to the baseline. Differential capacity analysis confirms the similarity of degradation from a bulk electrode perspective (Figure S14). From the XPS, SEM, and differential capacity analysis results, we confirm that TAP plays an important role in the formation of thick and protective EEIs on the electrodes.
https://doi.org/10.1016/j.xcrp.2021.100584_p2_20 | EV batteries spend a significant portion of their lifetime at rest (90%–95%), and degradation persists even in this state, the significance of which increases in systems with highly reactive materials such as NCM811. We conducted constant voltage storage tests at both RT and 60°C for the baseline and SEB-3 cells at 100% SOC to assess calendar aging. For all four cases, the self-discharge current decreases as the EEIs develop and stabilize, but the fresh SEB cells show self-discharging currents 6× and 7× lower than those of the baseline at RT and 60°C, respectively (Figure 4A). After 20 days of storage, the self-discharge currents begin to plateau. Beyond this point, the SEB in the dormant state (RT) is 3× lower than that of the baseline on average. Even in the active state (60°C), the SEB self-discharge rate is comparable to that of the baseline at RT, albeit it is slightly higher. Thus, regardless of the SEB thermally activated state, the protective EEIs achieve a calendar life similar to or better than the baseline at RT. The calendar aging test also shows that the SEB cell does not generate gas at either RT or 60°C as opposed to ∼1.4 mL generated by the baseline in only 20 days at 60°C (Figure 4B). Moreover, a loss of vacuum pressure and substantial swelling was apparent in the baseline cell at high temperature within only 7 days. The suppression of cell swelling from EEI growth and/or gas evolution in the SEB is evidenced by the dramatic slowing of cell thickness evolution (Figure 4C). The net effect is an overall extension of calendar life, which is quantitatively represented by capacity retention in Figure 4D where, again, the SEB demonstrates equivalent or slower calendar aging at 60°C and RT, respectively, than that of the baseline at RT. Download : Download high-res image (492KB)Download : Download full-size image Figure 4. Calendar aging performance (A) Self-discharge current density at 22°C and 60°C for the baseline and SEB-3 cells. (B) Gas volume evolution for the baseline cell produced during calendar aging at 60°C. (C and D) Cell thickness and C/3 capacity retention of the baseline and SEB-3 cells during calendar aging at 22°C and 60°C.
https://doi.org/10.1016/j.xcrp.2021.100584_p2_21 | In the previous discussion of cycle life, we focused on the advantages of SEB-3 with 1.5 wt % TAP. With regard to electrolyte optimization, the results show that incrementally increasing TAP content up to 1.5 wt % provides benefits to cycle life in a monotonic fashion (Figure 3). When 2 wt % TAP was introduced, the performance regressed; therefore, we conclude that an optimal SEB electrolyte formula consists of ∼1.5 wt % TAP. We also investigated the effect of EC content on cycle life at 60°C for cells containing 0 wt %, 10 wt %, and 30 wt % EC with 1.5 wt % TAP in each case and found that EC content is optimal at ca. 10 wt % (Figure S15). Lastly, a 60°C cycle aging test of a cell with 1 M LiPF6 in EC/EMC (1/9 wt) + 2% VC without TAP shows a marginal (12.2%) reduction in cycle life relative to the baseline electrolyte case (Figure S16), indicating that the addition of TAP is largely responsible for the high-temperature stability of the SEB. With the near-optimal electrolyte formula of SEB-3, we have shown that stable, long-term, and high-temperature operation of energy-dense cells is possible even when normally unstable NCM811 is used.34
https://doi.org/10.1016/j.xcrp.2021.100584_p3_2 | In addition to the primary benefit to battery safety, the SEB offers cost, weight, and power savings for the battery thermal management system (BTMS) through a reduction in cooling requirements, which permits BTMS simplification or even elimination. Assuming an Tamb of 25°C and operation of the SEB-3 and baseline cells at 60°C and 30°C, respectively, the SEB cell provides a heat dissipation rate (h(Tcell − Tamb)) 7× larger than that of the baseline case. Moreover, the internal resistance of the SEB-3 cell at 60°C (16.5 Ω cm2) is lower than that of the baseline cell at 30°C (22.2 Ω cm2), indicating that the heat generation rate (I2Rcell) of SEB-3 at 60°C is 1.35× less than that of the baseline cell at 30°C. In balancing heat generation and dissipation, the heat transfer coefficient (h) required for a SEB BTMS is reduced to one-ninth of that for a baseline battery pack. In this case, conventional active liquid cooling can be replaced with passive air cooling, which is much simpler, less costly, lighter, occupies less volume, and does not require parasitic pumping power.
https://doi.org/10.1016/j.xcrp.2021.100584_p3_3 | With regard to material cost, TAP has a similar price as current standard solvents; thus, the addition of 1.5 wt % TAP will not significantly affect LIB cost. Moreover, the SEB electrolyte does not increase viscosity or reduce ion mobility/conductivity relative to conventional electrolytes, unlike many promising for next-generation batteries, such as high concentration,35 ionic liquid,36 or solid-state37,38 electrolytes. In addition, NCM811 contains only 6 wt % cobalt, which is costly and resource limited, and thus cuts the price gap between NCM811 and LFP cells to ∼25% and aids LIB sustainability. The slight cost disadvantage of NCM811 can be justified by the 53% and 69% increase in specific energy and energy density, respectively, when NCM811 is chosen over LFP (Table S1). Figure 5 summarizes the cost and performance of the baseline and SEB-3 cells in this work along with LFP-based LIBs. The overlap of SEB traits with the best of the other two clearly illustrates the defiance of the many dilemmas that plague the traditional NCM811 and LFP cells. Overall, the SEB exhibits an alternative approach to ensure battery safety while simultaneously achieving high energy and power for EVs and more stringent applications (e.g., military, aeronautics, and space exploration).
https://doi.org/10.1016/j.xcrp.2021.100584_p3_5 | More broadly, the proposed strategy of building robust interfacial layers for safety/long life and elevating operating temperature for high performance has profound implications for the future direction of battery materials development. Similar to high-nickel NCM, promising next-generation materials (e.g., Li metal,39, 40, 41 silicon based,42 Li rich,43,44 or LiNi0.5Mn1.5O445) often sacrifice stability for high energy and/or power. Interfacial passivation with analogous methods can lend stability and safety to these inherently reactive materials while thermal modulation restores battery power in use.
https://doi.org/10.1016/j.xcrp.2021.100584_p4_6 | We fabricated 3.275-Ah pouch cells using LiNi0.8Co0.1Mn0.1O2 for cathodes and graphite for anodes. The capacity ratio of the negative to positive electrode, or NP ratio, is 1.13. The 3.275-Ah pouch cell contains a stack of 11 anode and 10 cathode layers. A Celgard-2325 separator of 25 μm in thickness is used. The loadings of NCM811 on the positive electrode and graphite on the negative electrode were 20.81 and 13.09 mg cm−2, respectively.
https://doi.org/10.1016/j.xcrp.2021.100584_p4_7 | The cathodes were prepared by coating a NMP-based slurry onto 13-μm-thick Al foil, whose dry material consists of NCM811 (97.7 wt %), Super-P (1.0 wt %), and polyvinylidene fluoride (1.3 wt %) as a binder. The anodes are prepared by coating a deionized-water-based slurry onto a 8-μm-thick Cu foil, whose dry material consists of graphite (97.7 wt %), styrene-butadiene rubber (1.3 wt %) and carboxymethyl cellulose (1.0 wt %). A total of 1 M LiPF6 dissolved in EC/EMC (3/7 wt) + 2 wt % VC is used as the baseline electrolyte (Soulbrain, MI). To build SEB cells, 0.5–2.0 wt % TAP was mixed into the EC/EMC (1/9 wt) + 2 wt % VC electrolyte as an additive. A total of 6.97 g of electrolyte was used in all cells, regardless of electrolyte type.
https://doi.org/10.1016/j.xcrp.2021.100584_p4_8 | Each experimental pouch cell has a 110 × 56 mm footprint area, weighs 48.7 g, and has 3.275-Ah nominal capacity with specific energy of 249 Wh kg−1 and energy density of 449 Wh L−1. All the cells were initially cycled at RT and C/10 for 3 cycles and had a capacity of 3.275 ± 0.010 Ah. Discharge performance of the pristine baseline and SEB cells at RT is shown in Figure S7 as a function of C-rate.
https://doi.org/10.1016/j.xcrp.2021.100584_p4_10 | Cycle aging tests of the pouch cells were performed using the Land instrument battery testing system (model CT2001B; Land Instruments). A forced-air oven was used to control the ambient temperature. For each aging cycle, the cell was charged to 4.2 V at a constant current of 1.637 A (0.5 C-rate) and then charged at a constant voltage of 4.2 V until the current decreased to 0.164 A (C/20). After resting for 5 min, the cell was discharged to 2.8 V at constant current of 3.275 A (1 C-rate) followed by a final rest period of 5 min. When the cycle number reached a specific value (e.g., 403, 1,006 cycles), reference performance tests were performed by cycling at a charge and discharge rate of C/3 to characterize the capacity of the cell.
https://doi.org/10.1016/j.xcrp.2021.100584_p4_12 | For impedance tests at different temperatures, the cells were fully charged and then discharged at a rate of C/3 to 90% SOC. Electrochemical impedance spectroscopy (EIS) was performed with an AC voltage amplitude of 5 mV in the frequency range of 50 kHz to 0.01 Hz. For DCR tests, the cells were fully charged and then discharged to 50% SOC at C/3-rate, and then hybrid pulse power characterization (HPPC) was performed at the characterization temperature. HPPC consisted of a 10-s discharge at 5C, a 40-s rest, and a 10-s charge at 3.75C. The DCRDischarge and DCRCharge were determined with Equation 2 where V10s was the cell voltage at the end of the respective discharge (or charge) pulse. For thickness measurement, cell thickness was measured at 10 positions by using a micrometer (Mitutoyo) and then averaged. (Equation 2)
https://doi.org/10.1016/j.xcrp.2021.100584_p4_14 | Calendar aging tests were performed at different ambient temperatures in a forced-air oven. By use of the Land system, the cell voltage was held constant and the current was measured. When the calendar aging time reached a specific value (e.g., 30, 60, 120, and 180 days), the cell was cycled at a charge and discharge rate of C/3 to determine the capacity of the cell. Then impedance and DCR tests were conducted under the same conditions as those for the cycle-aged cells. The volume of gas generated by the baseline cell was measured using the Archimedes principle. Cells were first weighed in air and then weighed while submerged in water to obtain the volume of water displaced and thus the cell volume.
https://doi.org/10.1016/j.xcrp.2021.100584_p4_16 | For electronic interfacial resistance tests, copper or aluminum foil was soaked in the baseline or SEB-3 electrolyte. Cu (or Al) was set as the working electrode, and Li foil was set as the counter and reference electrodes. Cyclic voltammetry was used to passivate the current collector samples. Scan windows for Cu and Al were 0.05–1.6 V and 2.7–4.3 V, respectively. Scan rate was set as 50 mV s−1. After being scanned for 1, 10, and 50 cycles, the samples were extracted and washed with EMC three times. Two pieces of passivated foil were overlapped partially and clamped under a pressure of 0.3 MPa for each case. The overlapping area was 1 cm2. Resistance was determined by applying a constant current while measuring voltage.
https://doi.org/10.1016/j.xcrp.2021.100584_p4_18 | For nail penetration tests, each cell was fully charged (0.3 C CCCV charge with cut-off voltage of 4.2 V and cut-off current of C/20), and all cells had the same construction (i.e., same capacity) as the baseline experimental cell in Table S1. Two thermocouples were placed at 5 mm away from the geometric center of the cell, with one on either side. The nail diameter was 5 mm and was made of heat-resistant steel (point angle of the nail was 60°; nail surface was clean, free of rust or oil). The rate of penetration was 30 mm s−1. The nail was driven through the geometric center of the cell, perpendicular to the electrode plane, and remained inside the cell. For RT NP tests of the baseline and SEB cells, NP was performed directly. In the high-temperature test of the SEB, an external heater was mounted to the bottom of the cell, and the cell temperature was slowly elevated to 60°C. Heating was stopped when the nail penetrated the cell to simulate the cooling effect in a battery pack with a thermal management system. Note only natural convection cooling was present during all NP tests.
https://doi.org/10.1016/j.xcrp.2021.100584_p4_20 | For accelerating rate calorimetry (ARC), the EV-ARC (Thermal Hazards Technology) was used in the standard heat-wait-seek mode. The ARC test was started at 40°C, after which the fully charged cell was heated in 5°C increments (heat step). After each heating step, a wait time of 20 min was applied for thermal equilibration prior to checking for self-heating based on a standard temperature rate sensitivity of 0.02°C min−1. The ARC thermocouple was placed on the cell surface at the geometric cell center, and all electrical connections were isolated using polyimide tape.
https://doi.org/10.1016/j.xcrp.2021.100584_p4_22 | The SEM imaging and XPS analyses were performed by first extracting the electrode samples from the fully discharged graphite/NCM811 pouch cells after cycling and washing with EMC three times. XPS tests were conducted on a PHI VersaProbe II scanning XPS microprobe. The samples were loaded in a glovebox and transferred into the instrument through a vacuum transfer vessel. The CasaXPS software was used to process XPS data. First, we calibrated binding using the C1s peak from C-C at 284.3 eV. Then, we fitted the core peaks with a U 2 Tougaard-type background and optimized the peak position/areas using 70% Gaussian-30% Lorentzian Voigt peak shapes and fullwidth at half-maximum (fwhm) constraint ranges. SEM imaging was performed on an FEI Nova NanoSEM 630 SEM instrument.
https://doi.org/10.1016/S0013-4686(01)00631-4_p1_2 | The active cathode material of a secondary lithium battery is a host compound into/from which lithium can be reversibly inserted/extracted over a large composition range [1]. Transition metal oxides, such as LiCoO2, layered LiNiO2 [2], [3] and LiMn2O4 [4], [5], [6] have found application as positive electrode materials for high power applications. These materials provide high potentials (about 4 V vs. Li) and good reversible capacities (about 120 mA h g−1). The use of LiMn2O4 solves problems related to cost and Co and Ni toxicity, but the disproportionation of Mn3+ remains a severe problem [7]
https://doi.org/10.1016/S0013-4686(01)00631-4_p1_3 | In recent years, much effort has been made to identify new materials suitable for the use as positive electrodes in rechargeable lithium batteries. LiFePO4 represents an excellent candidate: it is inexpensive, non-toxic, environmentally benign and has a theoretical specific capacity of 170 mA h g−1. Padhi et al. [8] showed that lithium can be extracted from LiFePO4 and inserted into FePO4 along a flat potential at 3.5 V versus Li. During the lithium extraction, the framework of the ordered olivine, LiFePO4, is retained with minor displacements. They found that the electrochemical extraction of lithium was limited to about 0.6 Li/formula unit. The capacity exhibited from the material was strictly related to the current density used. The observation that the capacity is restored when reducing the discharge current indicates that the loss in capacity is a diffusion-limited phenomenon within a single grain. The reversible capacity loss that occurs at higher current density makes this material feasible for low-power applications.
https://doi.org/10.1016/S0013-4686(01)00631-4_p1_4 | Recently, Ravet et al. [9] reported a new synthesis route for LiFePO4 which improves the practical capacity and charge/discharge rate. Less than 1% by weight of an electronically conductive substance was added during the synthesis of LiFePO4 which led to the formation of conductive LiFePO4 particles with outstanding electrochemical properties. Electrochemical tests were made at 80 °C using a polymer electrolyte. They claimed that the active material was able to deliver almost the full theoretical capacity when discharged at a current density as high as 170 mA h g−1 (corresponding to C/1 rate discharge).
https://doi.org/10.1016/S0013-4686(01)00631-4_p1_5 | Bruce et al. [10] prepared lithium manganese oxide by a low temperature solution route which includes the addition of a small amount of carbon to the solution. As result, a significant enhanced capacity retention was obtained on cycling. They supposed that the finely divided carbon between the particles ensured a more flexible composite cathode, better able to accommodate the volume changes on cycling [11].
https://doi.org/10.1016/S0013-4686(01)00631-4_p2_2 | LiFePO4 was prepared by the solid-state reaction of Li2CO3 (99.9%, Fluka), Fe(II)C2O4.H2O (99%, Aldrich) and (NH4)2HPO4 (99%, Fluka). To prevent oxidation of the iron, the synthesis was performed under a flow of nitrogen gas. The starting materials were weighed in stoichiometric amounts and homogenized using a mixer. To decompose the oxalate and the phosphate, the mixture was placed in a tubular furnace and heated at 300 °C for 20 h. The powder was cooled at room temperature and mixed with high-surface area carbon-black (Ketlen Jack Blak, Akzo Nobel, surface area 1250 m2 g−1). After grinding and homogenization, the mixture was transferred to the furnace and annealed at 800 °C for 16 h under nitrogen flow. After this time, the powder was allowed to cool at room temperature. The crystallographic structure has been confirmed by X-ray. Elemental composition of the samples (Li, Fe, P) was determined by flame and graphite atomic absorption spectrometry (Varian 220 FS). To determine the carbon content, a known amount of sample was dissolved in hydrochloride acid (Carlo Erba, Analytic grade), the solution was filtered and the residue was washed with distilled water, dried and weighed.
https://doi.org/10.1016/S0013-4686(01)00631-4_p2_4 | To prepare the electrodes for the electrochemical characterization, the composite cathode powder was mixed with poly-tetra fluoro ethylene (Aldrich) in the weight ratio 97:3. The mixture was rolled into a thin sheet of uniform thickness from which 1.0 cm diameter pellets were cut. Total electrical conductivity measurements were carried out by the two-points ac technique using a Frequency Response Analyzer (FRA Solartron mod. 1260). Battery cells were assembled in a T-shaped hydraulic connector, lithium metal was used both as counter and reference electrode. Glass fiber disks were used as separators, and stainless-steel cylinders as current-collectors. The cells were filled with a 1 M solution of LiPF6 (Merck, battery grade) in ethylene carbonate:dimethyl carbonate (EC/DMC) 1:1. The cells were assembled in a dry-room (R.H.<0.1% at 20 °C).
https://doi.org/10.1016/S0013-4686(01)00631-4_p3_3 | The sample compositions are reported in Table 1. The molar ratio for Li:Fe:P was almost 1:1:1 for both compounds while the quantity of carbon-black left in the samples after the firing treatment was 4 and 9 wt.%. These results suggest that about 1 wt.% carbon-black was lost during the firing at 800 °C. Table 1. Elemental composition of the materials (expressed in wt.% of total weight) synthesized with 5 and 10 wt.% added carbon-black Li Fe P C 5 wt.% carbon-black added 4.0 31.6 18.6 4.0 10 wt.% carbon-black added 3.8 33.5 17.7 9.0
https://doi.org/10.1016/S0013-4686(01)00631-4_p3_5 | Fig. 1a is a SEM micrograph of the sample obtained adding 5 wt.% carbon-black to the starting materials. The material was analyzed as grown, without any previous grinding process. The LiFePO4 phase forms spherical aggregates of about 10 μm diameter. The carbon-black is uniformly dispersed between the grains, but does not cover the grains completely. Fig. 1b is for the sample obtained using 10 wt.% carbon-black. The grain structure of the material is very similar to the previous sample, but the grain size is smaller. The grains have an average diameter less than 10 μm. The carbon-black particles covered the grain surfaces better to ensure a good electronic contact between the grains. Download : Download full-size image Download : Download full-size image Fig. 1. SEM micrographs of the samples obtained adding 5 wt.% (a) and 10 wt.% (b) carbon-black to the starting material.
https://doi.org/10.1016/S0013-4686(01)00631-4_p3_7 | Electronic conductivity of the pellets prepared with the samples obtained using 5 and 10 wt.% carbon-black was very high (1.4×10−3 and 1.7×10−3 S cm−1, respectively) and no conductive additive were needed in the electrode formulation. Fig. 2 shows the specific capacity versus cycle number for a cathode prepared with the sample synthesized using 5 wt.% carbon-black. The cell was cycled under different charge/discharge conditions. The capacity delivered from the cell is quite sensitive to the charge procedure. The capacity increases from 58 to 72 mA h g−1 by reducing (during the top-off process) the end charge current from 0.5 (76 mA g−1) to 0.1 mA (15 mA g−1). A further increase in cell capacity (up to 82 mA h g−1) was obtained by increasing the top-off potential to 4.4 V and reducing the galvanostatic pulse to 1 mA (152 mA g−1). Finally, an extra capacity was achieved by lowering the end-discharge voltage to 1.0 V versus Li. The capacity of the material reached 110 mA h g−1 but a severe capacity fading reduces the capacity over a few cycles at about 80 mA h g−1. This behaviour can be related to the irreversible reduction of Fe2+ to lower valence states. From these results, the best charge procedure was selected. Cells were charged at 1.28 mA cm−2 (152 mA g−1), with a top-off at 4.4 V. This voltage was applied to the cells until the current was decrease to 1/10th of its initial value. Fig. 3 shows the voltage profile for a cell charged using this test procedure and discharged at 0.128 mA cm−2 (15 mA g−1) at room temperature. The cell voltage quickly increases from the end charge potential (2.0 V) to about 3.5 V and then it grows with an exponential fashion. During the galvanosatic pulse the cathode was able to accommodate about 81% of the total capacity while a further 19% was accommodated during the constant voltage step. During the discharge the voltage drops quickly down to 3.3 V; after which it is almost independent of the degree of reduction. When the cell is discharged at about 85% of the capacity, the voltage drops below 3.0 V and then falls sharply. To test the effect of different discharge rates, the cells were discharged galvanostatically at different current densities corresponding to C/1, C/2, C/4 and C/10 rate at various temperatures. Fig. 4 shows the specific capacity and the charge coefficient plotted against cycle number for a cathode synthesized using 10 wt.% carbon-black while Fig. 5 shows the voltage profiles recorded at different temperatures. As pointed out by Andersson et al. [12], the capacity during the first lithium extraction is higher than the capacity recovered during the following discharge cycle. The capacity loss is about 50 mA h g−1 and the charge coefficient assumes a value as high as 1.66. After the first cycle, the charge coefficient tends towards unity; after the fifth cycle, its value is 1.003 and was found to be constant during subsequent cycles. At the higher current density (C/1 rate) the active material utilization was about 50%; this value increases on decreasing the discharge current. Every time the discharge current is changed, a step is observed in the specific capacity curve, there are consequently negative peaks in the charge coefficient curve. After the current variation, the charge coefficient returns to its original value. From this behaviour, it is possible to deduce that the lithium ions extracted from the material during the first charge are only partially re-intercalated. Due to limiting interface diffusion, part of the material remains de-lithiated. During the following charge step, only the lithium that was inserted can be extracted and the charge coefficient assumes a unitary value. On reducing the discharge current, the amount of lithium that can be re-inserted in the material increases, as confirmed by the negative peak in the charge coefficient and, at the lower current density (C/10), the specific capacity reaches the quite reasonable value 125 mA h g−1 (ca. 92% of the initial charge capacity). This result compared with the first experiences of Padhi et al. [8] is quite impressive, if we consider that the same active material utilization (73%) is reached using a current density about 8 times larger. The capacity was seen to increase on increasing temperatures. The general appearance of the voltage profiles (Fig. 5) is similar to the previous discussed profile, recorded at room temperature. The voltage drops quickly down to the 3.3 V plateau which extent was seen to depend on temperature and current density: the full capacity (170 mA h g−1) was attained when discharging the cell at 80 °C and C/10 rate. The cycling behaviour at room temperature of the LiFePO4 prepared using 10 wt.% carbon-black is showed in Fig. 6. Cycling performance were evaluated galvanostatically at C/2 rate. The cell was charged galvanostatically at C/1 rate up to 4.4 V, and held at this voltage until the current dropped to 1/10th of its initial value. As previously noted by Padhi et al., the specific capacity of the cell increases slowly with cycle number, reaching a maximum after 120 cycles. Thereafter, capacity fading is observed and, after 230 cycles, the material was able to delivered about the same capacity as during its first cycle (ca. 86 mA h g−1). Download : Download full-size image Fig. 2. Specific capacity vs. cycle number for a LiFePO4 composite cathode prepared from the sample containing 5 wt.% carbon-black under different charge/discharge conditions; electrode composition: 91.2 wt.% LiFePO4, 4.8 wt.% carbon-black, 4 wt.% teflon. Temperature: 20 °C. The cathode loading of LiFePO4 was 25.5 mg cm−2. Download : Download full-size image Fig. 3. Voltage profile for a LiFePO4 composite cathode prepared from the sample containing 10 wt.% carbon-black. The charge current was 1.28 mA cm−2 (152 mA g−1), with a top-off at 4.4 V. This voltage was applied to the cell until the current was decreased to 1/10th of its initial value. The discharge current was 0.128 mA cm−2 (15 mA g−1). Temperature: 20 °C. The cathode loading of LiFePO4 was 8.4 mg cm−2. Download : Download full-size image Fig. 4. Specific capacity (squares) and charge coefficient (circles) vs. cycle number for a LiFePO4 composite cathode prepared from the sample containing 10 wt.% carbon-black. Electrode composition: 87.6 wt.% LiFePO4, 9.7 wt.% carbon-black, 2.7 wt.% teflon. Temperature: 20 °C. The cathode loading of LiFePO4 was 8.4 mg cm−2. Download : Download full-size image Download : Download full-size image Download : Download full-size image Fig. 5. Voltage profile for a LiFePO4 composite cathode prepared using 10 wt.% carbon-black at various temperatures. The charge conditions are the same as in Fig. 3. The discharge current were: 0.128 mA cm−2 (diamond), 0.32 mA cm−2 (triangle), 0.64 mA cm−2 (circle), 1.28 mA cm−2 (square). The cathode loading of LiFePO4 was 7.5 mg cm−2. Download : Download full-size image Fig. 6. Cycling behaviour for a LiFePO4 composite cathode prepared from the sample containing 10 wt.% of carbon-black. The specific capacity is reported vs. cycle number. The discharge current was 0.64 mA cm−2 (corresponding to a C/2 rate). Temperature: 20 °C. The cathode loading of LiFePO4 was 7.6 mg cm−2.
https://doi.org/10.1016/S0013-4686(01)00631-4_p3_8 | The addition of fine particles of carbon-black during the synthesis of LiFePO4 improves the electrochemical performance of the material in terms of practical capacity and charge/discharge rate, reduces the grain size of the active material and enhances the electronic contact between the grains. The reduction in the grain size can be related to the fact that the carbon particles, uniformly distributed between the starting materials, can interfere with the grains coalescence. The smaller the grain size, the higher the ability to support higher current densities. The electronic contact between the grains is enhanced because the conductive filler interacts with the grains during their formation, and the overall kinetics of the redox reaction is enhanced.
https://doi.org/10.1016/S0013-4686(01)00631-4_p4_2 | In this study, we show that the addition of fine particles of carbon-black during the synthesis of LiFePO4 can greatly improve its electrochemical performance. The composite material so-obtained is conductive and no additional carbon-black has to be added during the electrode preparation. The cathode can be discharged at C/1 rate at 20 °C with an utilization of about 50%. Discharged at lower current density, the utilization of the material increases, reaching 73% (125 mA h g−1), for a C/10 discharge rate. The capacity increases with temperature and the full electrode capacity was attained at 80 °C and C/10 discharge rate. The material could be cycled more than 230 times at C/2 rate and room temperature, delivering an average capacity of 95 mA h g−1, with a very satisfactory capacity retention.
https://doi.org/10.1016/S0013-4686(03)00606-6_p1_2 | Lithium iron phosphate (LiFePO4), with a phospho-olivine structure is emerging as a promising cathode for lithium-ion batteries. Since the first report on the electrochemical properties of this material, due to Padhi et al. [1], a large number of research groups are devoted to improving its electrochemical properties. Padhi showed that lithium can be chemically extracted from the structure thus leaving a new phase, FePO4, isostructural with heterosite, Fe0.65Mn0.35PO4. The electrochemical lithium extraction proceeds via a two-phase process and the FePO4 framework of the ordered olivine LiFePO4 is retained with minor adjustments. Nevertheless, the electrochemical insertion/extraction of lithium conducted at a specific current as low as 2.1 mA g−1 (C/81 rate), was limited to about 0.6 Li per formula unit. A “radial model” for the lithium motion was proposed to explain the poor electrochemical performance of the material. This was associated with a diffusion-limited transfer of lithium across the two-phase interface.
https://doi.org/10.1016/S0013-4686(03)00606-6_p1_3 | Ravet et al. [2] renewed interest in LiFePO4, reporting a new synthetic route leading to electronically conductive particles and outstanding electrochemical performance. They added sucrose during the synthesis of the material as a source of carbon, obtaining carbon-coated particles directly. In electrochemical cycling tests made at 80 °C using a polymer electrolyte, almost the full theoretical capacity was reported for a cell discharged at a specific current as high as 170 mA g−1.
https://doi.org/10.1016/S0013-4686(03)00606-6_p1_4 | Andersson et al. [3] followed the electrochemical delithiation and subsequent relithiation of LiFePO4 by in situ X ray diffraction and Mössbauer spectroscopy. They found “… that about 20–25% of LiFePO4 remains unconverted and … that this figure can be reduced by appropriate manipulation of particle size and particle-surface morphology”. In further work [4], they showed that the capacity during the first lithium extraction is higher than the capacity recovered during the following discharge cycle. Furthermore, the capacity increases with temperature, supporting the notion that the diffusion of lithium within each particle is the limiting step. In addition to the “radial model”, they proposed a “mosaic model” to explain both the source of the first-cycle capacity loss as well as the poor electrochemical performance of the material [5].
https://doi.org/10.1016/S0013-4686(03)00606-6_p1_5 | Similar results were obtained by our group [6]. We synthesized LiFePO4 in the presence of high surface area carbon-black, added to the precursors before the formation of the crystalline phase. SEM micrographs confirmed that the addition of the fine carbon powder reduces the LiFePO4 grain-size (the average grain-size was less than 10 μm). Electrochemical tests showed that the material obtained by adding 10 wt.% carbon enhanced the performance in terms of practical capacity and charge/discharge rate. The specific capacity was seen to increase upon increasing the temperatures. The full theoretical capacity was recorded for a cell discharged at 80 °C and C/10 rate.
https://doi.org/10.1016/S0013-4686(03)00606-6_p1_6 | In recent work, we used the galvanostatic intermittent titration technique (GITT) and impedance spectroscopy (IS) to determinate the diffusion coefficient of lithium (DLi) in LiFePO4 as a function of the lithium content [7]. As previously discussed, the intercalation/de-intercalation reaction in LiFePO4 belongs to a class of topotactic solid-state reactions appearing in the form of first-order phase transition. Although the theory of GITT and IS was shown to be strictly valid for solid solution reaction, reasonable values for DLi can also be obtained for the case of two-phase reactions if the interaction between the intercalation sites are moderate. We estimated an interaction parameter g=−3.8 which is less than the critical value (gcrit=−4). The calculated DLi as a function of x in Li1−xFePO4 was found to range from 1.8×10−14 to 2.2×10−16 cm2 s−1 for LiFePO4 and FePO4, respectively, with a minimum corresponding to the peak in the differential capacity.
https://doi.org/10.1016/S0013-4686(03)00606-6_p1_7 | Lithiated iron phosphate can be considered a mixed ionic–electronic conductor in which lithium-ions and electrons could dominate the transport phenomena. The electronic conductivity in iron phosphates can be related to the electron hopping from the transition metal ions of lower valence states to those of higher valence states. If the transference number of lithium ions is much larger than that of the electrons, the lithium-ion chemical diffusion coefficient is dependent on the component diffusion coefficient of electrons, and its response to a compositional gradient would be very slow.
https://doi.org/10.1016/S0013-4686(03)00606-6_p1_8 | The reduction of the grain-size and consequently the reduction of the diffusion length both for electrons or ions is one of the possible routes to enhance the performance of LiFePO4. This concept has already been stressed by Goodenough, who suggested that a larger amount of lithium could be cycled in samples with smaller grain-sizes [8]. In fact, Nazar et al. [9] were able to approach the theoretical capacity of LiFePO4 at room temperature and high rates preparing LiFePO4/C composites which exhibit up to ∼90% Li capacity at C/2 rate. This result was achieved by a combination of intimate mixing with a graphite precursor, and control of particle size to the nanometer scale. Both particle size minimization and intimate carbon contact were claimed to be necessary to optimize the electrochemical performance.
https://doi.org/10.1016/S0013-4686(03)00606-6_p1_9 | A similar concept was proposed by Croce et al. [10]. They dispersed fine copper or silver powder (0.1 μm average particle size) in the precursors before the formation of the crystalline phase. The metal particles were used as nucleation sites for the growth of LiFePO4 particles as well as to enhance the overall electronic conductivity. As a result, micrometric LiFePO4 “metal added” powder was obtained.
https://doi.org/10.1016/S0013-4686(03)00606-6_p1_10 | On the other hand, the NTT and SONY groups have investigated the effect of synthesis temperature on the electrochemical performance of LiFePO4 [11], [12]. Both found that the reduction of the synthesis temperature decreases the particle size, increases the specific surface area and enhances electrochemical performance. Yamada et al. [12] found a maximum in the specific capacity (160 mAh g−1) for the sample prepared at 550 °C. The specific surface area was about 10 m2 g−1 with a grain-size ranging from 0.2 to 30 μm.
https://doi.org/10.1016/S0013-4686(03)00606-6_p1_11 | To summarize, the literature results clearly show that both particle size reduction and intimate contact with the conductive binder are necessary to optimize the electrochemical performance of the material and thus to make it feasible as a cathode for high energy-density, high-power, lithium-ion batteries.
https://doi.org/10.1016/S0013-4686(03)00606-6_p1_12 | In previous work, we have described the preparation of nano-crystalline LiFePO4 by heating amorphous nano-sized LiFePO4 [13]. The amorphous material was obtained by lithiation of FePO4 synthesized by spontaneous precipitation from equimolar aqueous solutions of Fe(NH4)2(SO4)2·6H2O and NH4H2PO4, using hydrogen peroxide as oxidizing agent. The material was characterized by a globular structure with a grain-size of about 100–150 nm. The small particle size achieved by the solution-based synthesis was shown to enhance the electrode performance of LiFePO4. At a specific discharge current of 17 mA g−1, the material was able to deliver a specific capacity 162 mAh g−1.
https://doi.org/10.1016/S0013-4686(03)00606-6_p1_13 | In this paper, we further report on the electrochemical characterization of LiFePO4 obtained by firing the amorphous precursor at 550 °C for different periods of time. The electrochemical performance was evaluated in terms of power and energy density, and cycle life.
https://doi.org/10.1016/S0013-4686(03)00606-6_p2_2 | A simultaneous TG–DTA apparatus SDT 2960 (TA Instruments) was used for the thermal characterization. Samples between 5 and 10 mg in weight were heated over the temperature range from ambient to 800 °C at a heating rate of 5 °C min−1 in air or nitrogen atmosphere at 100 ml min−1 flow rate, α-Al2O3 was used as reference material. Samples were run in open platinum pans.
https://doi.org/10.1016/S0013-4686(03)00606-6_p2_6 | Amorphous iron(III) phosphate was synthesized by spontaneous precipitation from an equimolar aqueous solution of Fe(NH4)2(SO4)2·6H2O and NH4H2PO4, using hydrogen peroxide 30 wt.% (Reagent grade, Ashland Chemical Italiana) as the oxidizing agent. An equimolar solution of NH4H2PO4 in a 1:1 volume ratio was added to a 0.025 M solution of Fe(NH4)2(SO4)2·6H2O. Then, 3 ml of concentrated hydrogen peroxide solution was added to the solution at ambient temperature under vigorous stirring. A white precipitate started to form immediately after the addition of hydrogen peroxide. When the precipitation was complete, the precipitate was collected on a membrane filter (0.8 μm), washed several times in de-ionized water and dried in an oven at 400 °C for 24 h.
https://doi.org/10.1016/S0013-4686(03)00606-6_p2_7 | Amorphous LiFePO4 was obtained by chemical lithiation of amorphous FePO4 by using LiI as reducing agent. Amorphous FePO4 was suspended in a 1 M solution of LiI in acetonitrile. The suspension was kept under stirring for 24 h, filtered on a membrane filter (0.8 μm), washed several times with acetonitrile and dried under vacuum.
https://doi.org/10.1016/S0013-4686(03)00606-6_p2_8 | Crystalline LiFePO4 was obtained by heating the latter (amorphous) compound in a tubular furnace at 550 °C under reducing atmosphere (Ar/H2=95/5). Three different annealing times were tested, 1, 3 and 5 h. After the heat treatment, the material was allowed to cool at room temperature.
https://doi.org/10.1016/S0013-4686(03)00606-6_p2_9 | Composite cathode tapes were made by roll milling a mixture of 70 wt.% active material, 10 wt.% binder (Teflon, DuPont) and 20 wt.% carbon (Super P, MMM Carbon). Electrodes were punched in the form of discs, typically with a diameter of 10 mm. The electrode weight ranged from 13.7 to 13.9 mg corresponding to an active material mass loading of 12.2–12.4 mg cm−2. Polypropylene T-type pipe connectors with three cylindrical stainless steel (SS316) current collectors were used as electrochemical cells. Lithium was used both as anode and reference electrode and a glass fiber was used as separator. The cells were filled with a 1M solution of LiPF6 in ethylene carbonate/diethyl carbonate (1:1). The cycling tests were carried out automatically using a battery cycler (Maccor 4000). Composite cathode preparation, cell assembly, tests and storage were performed in a dry room (RH <0.1% at 20 °C).
https://doi.org/10.1016/S0013-4686(03)00606-6_p3_2 | Amorphous LiFePO4 was obtained by chemical lithiation of amorphous FePO4 (dried at 400 °C) by using LiI as the reducing agent. The TG–DTA curves of the lithiated compound are displayed in Fig. 1. The DTA curve shows an exothermic peak at 470 °C that is related to the crystallization of the compound. Considering that insignificant weight loss was observed from 470 °C to 550 °C, we selected this temperature for the crystallization of the amorphous precursor.
https://doi.org/10.1016/S0013-4686(03)00606-6_p3_4 | Fig. 2 shows the X-ray diffraction patterns of the material after heating in argon/H2 at 550 °C for 1 and 5 h. For comparison, the same figure shows the position and the relative intensity of the peaks of a crystalline LiFePO4 sample (JCPDS card no. 42-0580). It should be noted that 1 h is sufficient to crystallize the material. No great variation in the crystalline grain-size was observed by changing the heating treatment. The grain-size (D) was calculated using the Scherrer formula: , where β is the full-width-at-half-maximum length of the diffraction peak on a 2θ scale and k is a constant here close to unity. The mean value of D computed from the (1 2 0), (1 1 1), (2 0 0) and (1 3 1) diffraction peaks (the best resolved in the diffractograms) ranges from 85 nm (1 h heated sample) to 90 nm (5 h heated sample).
https://doi.org/10.1016/S0013-4686(03)00606-6_p3_6 | Fig. 3 shows the specific surface area as a function of firing time. The specific surface area decreases by increasing the firing time: this can be related to the partial coalescence of the LiFePO4 particles during the heat treatment.
https://doi.org/10.1016/S0013-4686(03)00606-6_p3_8 | Fig. 4a and b is SEM micrographs of the materials after heat treatments for 1 and 5 h. Both are characterized by a globular structure with grain-sizes ca. 100–150 nm. SEM micrographs confirm that the material annealed for a longer time shows a partial coalescence of the grains.
https://doi.org/10.1016/S0013-4686(03)00606-6_p3_10 | Fig. 5 shows the voltage profile as a function of the specific capacity for the material annealed for 5 h. The cell was discharged galvanostatically under different specific currents ranging from 17 to 510 mA g−1. The cut-off voltage was 2.0 V. The cell was always recharged at the same specific current (17 mA g−1) to assure identical initial conditions. At the lowest specific discharge current used (17 mA g−1), the cell was able to deliver a specific capacity of 155 mAh g−1, based on the weight of active material, corresponding to a discharge time of about 10 h. By increasing the current-density, the utilization of the active material decreased: ca. 133 mAh g−1 were delivered for 0.29 h at a specific current 30 times larger.
https://doi.org/10.1016/S0013-4686(03)00606-6_p3_12 | Fig. 6 shows the Ragone plot for three different thermally treated samples. During the first set of measurements, all samples showed identical behavior. A specific energy density exceeding 515 Wh kg−1 was calculated for all samples in the lowest current-density cycle. At the highest current-density, the samples showed a specific power exceeding 1380 W kg−1, while maintaining over than 80% of the specific energy density (420 Wh kg−1). After 60 cycles, the sample heated for 5 h showed the best electrochemical performance, delivering a specific energy density of about 480 Wh kg−1. This effect disappeared progressively when increasing the discharge current and, at the highest discharge current, all materials showed the same electrochemical performance. The specific energy was about 360 Wh kg−1, with a power density exceeding 1300 W kg−1.
https://doi.org/10.1016/S0013-4686(03)00606-6_p3_14 | All samples showed a pronounced capacity decline during the first cycles. Fig. 7 shows the cycle life of the material annealed for 3 h discharged at different current densities. The fading was larger during the initial 200 cycles. After this, lithium was cycled reversibly in the material without further fading. The initial fading could be related to structural variations or contact losses between the conductive binder and the active material particles, resulting from volume variations during lithium extraction. The specific capacity after 700 cycles was 124 mAh g−1 at C/10 rate and 114 mAh g−1 at C rate.
https://doi.org/10.1016/S0013-4686(03)00606-6_p4_2 | In this work, we have characterized nano-sized LiFePO4 as a cathode in non-aqueous lithium cells as a function of thermal crystallization time. All materials prepared were discharged with high utilization at high discharge rate. No great differences were found by increasing the firing time; 1 h is enough to prepare a material with good electrochemical performance. A capacity fading affected the materials but, after 200 deep-discharge cycles, the capacity fading was drastically reduced and the cell was able to cycle 500 times without further fading. The environmental compatibility of the material and the simplicity of the processing techniques, together with the good electrochemical properties, make nano-sized LiFePO4 an ideal candidate to replace expensive and toxic lithiated transition metal oxides as cathodes for lithium-ion batteries.
https://doi.org/10.1016/S0025-5408(03)00110-7_p1_2 | Recently, olivine-structured LiFePO4 is gaining interest as candidate material for rechargeable lithium batteries from both an economic and environmental point of view. Lithium can be extracted from LiFePO4 and inserted into FePO4 along with a flat potential plateau at 3.5 V versus lithium metal. However, lithium can be extracted and inserted in a reversible mode, being the maximum lithium inserted of 0.7 ions per formula unit [1]. The limiting step has been attributed to the slow diffusion of lithium within a single grain and/or low electronic conductivity. In fact, its preparation by generally “high temperature” methods induces the sintering and aggregation of particles, which are deleterious for its electrochemical performance. It was found that lowering the sintering temperature and/or adding conductive particles to LiFePO4 remarkably improved the capacity of the material as a consequence of diminished particle size [2], [3], [4], [5]. However, the presence of some Fe3+ impurity, not always detected by X-ray diffraction analysis, can prevent the benefit of obtaining a homogeneous, finer powder [2].
https://doi.org/10.1016/S0025-5408(03)00110-7_p1_3 | Cathode materials are beginning to be prepared at low temperatures using aqueous solution systems [6]. They include, precipitation methods, sol–gel process, and hydrothermal techniques, which provide intimate mixing of the component elements in the solution allowing finer particles and high-purity materials to be produced by rapid homogeneous nucleation.
https://doi.org/10.1016/S0025-5408(03)00110-7_p1_4 | More recently, amorphous FePO4 has been proposed as 3 V cathode materials for lithium secondary batteries by Song et al. [7], Prosini et al.[8], Hong et al.[9], and Masquelier et al. [10]. All of these authors use iron phosphate compounds both commercially available and prepared by aqueous solution systems and their results are in satisfactory agreement. Amorphous FePO4 formed by dehydration of amorphous iron phosphate dihydrate was found to have good electrochemical properties. Crystalline iron phosphate was found to be much less active due to both the crystallinity of the product and the iron being in tetrahedral coordination. The trigonal quartz phase of FePO4 loses almost all capacity after heating to 700 °C, which might be due to a glass phase formation on the surface [7], [11]. Nanocrystalline LiFePO4 obtained by thermal treatment of amorphous LiFePO4, which was produced by chemical lithiation of amorphous anhydrous FePO4, delivered almost the theoretical capacity of LiFePO4 when cycled at low current density [12].
https://doi.org/10.1016/S0025-5408(03)00110-7_p1_5 | In the present paper, we report on the preparation methods of FePO4 and LiFePO4 powders by an aqueous precipitation route. Successively, the obtained powders were heat treated at different temperatures and characterized by TGA/DTA, chemical analysis, BET, and Scanning Electron Microscopy (SEM) techniques.
https://doi.org/10.1016/S0025-5408(03)00110-7_p2_3 | The starting FePO4·2H2O (denoted as FEP) was synthesized by spontaneous precipitation from aqueous solutions as previously described in [8] and it is briefly summarized here. A solution of 0.1 M Fe(NH4)2(SO4)2·6H2O was added to a constantly stirred equimolecular solution of NH4H2PO4, in a 1:1 volume proportion. Then, 3 ml of concentrated hydrogen peroxide solution was added and a white precipitated started to form immediately. The precipitate was kept in contact for 3 h with the mother liquor without stirring. Afterwards, the precipitate was collected on a membrane filter, washed several times with deionized water and dried in air in a dry-room (RH<0.2%) for several days. The obtained powder was submitted to successive heat treatments at 400, 650 and 750 °C for 10 h in air, and hereafter denoted as FEPB, FEPC and FEPD, respectively.
https://doi.org/10.1016/S0025-5408(03)00110-7_p2_4 | The starting LiFePO4 (denoted as LIFEP) was prepared by the same procedure as previously described in [12] and it is briefly described here. Amorphous dehydrated FePO4 was chemically lithiated by adding to the powder a solution of 2 M LiI in acetonitrile under constantly stirring for 48 h in a dry-room. Immediately the LiI solution became dark-red. Afterwards, the powder was filtered off, washed several times with acetone and dried in air in a dry-room for several days. Subsequently, the obtained powder was submitted to annealing at 550, 650 and 750 °C for 3 h in Ar+5%H2 atmosphere, otherwise stated, and cooled down in the same atmosphere slowly to room temperature. The samples were hereafter denoted as LIFEPB, LIFEPC and LIFEPD, respectively.
https://doi.org/10.1016/S0025-5408(03)00110-7_p2_6 | The elemental composition of the powders (Li, Fe, P) was determined by flame and graphite atomic absorption spectrometry (Varian 220 FS, Melgrave Victoria, Australia), after dissolution in dilute hydrochloric acid.
https://doi.org/10.1016/S0025-5408(03)00110-7_p2_7 | Specific surface area was measured using the BET method by nitrogen absorption at liquid nitrogen temperature (Nova 2000, QuantaChrome, FL). Repetitive adsorption–desorption was employed to clean up the surface [13]. The estimated equivalent spherical diameter RBET (nm) was calculated from surface area data obtained by a single-point analysis, Ss (m2/g), and the sample density, ρt (g/cm3), using the following relationship:
https://doi.org/10.1016/S0025-5408(03)00110-7_p2_8 | Morphology was studied by a scanning electron microscope (Jeol JSM-5510LV). The conditions were: accelerating voltage between 5 and 10 kV, spot size 18 and working distance 21 mm. The powder specimens for SEM were dispersed separately in isopropanol by ultrasonication. A drop of the suspension was deposited and allowed to dry onto a strip of conductive carbon double face tape, which was previously mounted on a standard scanning electron microscope stab.
https://doi.org/10.1016/S0025-5408(03)00110-7_p2_9 | Thermal behaviour of the powders was investigated by differential-thermogravimetric analysis (DTA-TG apparatus SDT 2960, TA Instruments, Dorking, UK). Samples between 5 and 10 mg were heated over the temperature range from ambient to 800 °C at a heating rate of 10 °C min−1 in air or Ar+5%H2 at a flow rate of 100 ml min−1. α-Al2O3 was used as reference material. Samples were run in open platinum pans.
https://doi.org/10.1016/S0025-5408(03)00110-7_p3_3 | The DTA-TG curves of the as-precipitated FEP powder are showed in Fig. 1. The first event on the TG trace, beginning at room temperature and stopping at 430 °C, is related to dehydration process. A broad endothermic peak at 120 °C on the DTA curve is recognized. The mass loss of 22.6% by mass is related to elimination of 2 mol of crystallization water. Elemental analysis (Fe, P) of this sample also agreed with the formula of iron phosphate (III) dihydrate. At higher temperature, a weight loss of 1.8% between 450 and 550 °C followed by a successive weight loss of 2.2% up to 750 is observed in the TG curve. The weight loss may be associated with decomposition at 480 °C of the coprecipitated ferric sulphate. The presence of sulphate was confirmed by precipitation as barium sulphate from the acidic dissolved solution of the sample. The DTA curve exhibits an exothermic peak at 546 °C, which is preceded by an endothermic effect with onset temperature of 480 °C. The former event can be related to a crystallization process. Finally, an exothermic peak at 768 °C without appreciable weight lost in the TG curve is recognized. Download : Download full-size image Fig. 1. DTA-TG curves of as-precipitate amorphous FEP. Heating rate of 10 °C min−1 in air.
https://doi.org/10.1016/S0025-5408(03)00110-7_p3_4 | Specific surface area of the as-precipitated FEP powder ranged between 20 and 25 m2/g (±2 m2/g), which corresponds to an estimated equivalent spherical diameter (RBET) of 109–136 nm and the measured density was 2.2 g/cm3. The dehydrated iron phosphate at 400 °C (in air) had a specific surface area of 16 m2/g (±2 m2/g), corresponding to 170 nm in estimated equivalent spherical diameter. Finally, the iron phosphates annealed at 650 and 750 °C (in air) showed a pronounced lowering of the specific surface area to 6 and 0.5 m2/g (±0.2 m2/g), respectively.
https://doi.org/10.1016/S0025-5408(03)00110-7_p3_5 | The SEM micrographs of the as-prepared amorphous FEP and the same samples previously heated at 400, 650 and 750 °C for 10 h in air, respectively, are depicted in Fig. 2. The SEM image of the as-precipitated FEP (Fig. 2a) shows that the sample consisted principally of sub-micrometer-sized FePO4 particles (40–80 nm) evenly, homogeneously distributed with a globular structure. Similar morphological features were recognized for FEPB sample (Fig. 2b). The SEM micrograph image of the FEPC sample shows a slight crystal growth with average particle size <150 nm (Fig. 2c). It is worthwhile to note here that the as-precipitated FEP annealed at 650 °C (in air) resulted to be crystalline by X-ray diffraction analysis adopting a trigonal structure [8]. An increase of grain size with crystallites of 200 nm is observed for FEPD sample (Fig. 2d). The variation of the mean particle size of FEP powder as a function of annealing temperature is linear over the temperature range investigated. Download : Download full-size image Fig. 2. SEM micrographs of as-precipitate amorphous FEP (a) and subsequently thermally treated at 400 (b) 650 (c) and 750 °C (d) for 10 h in air.
https://doi.org/10.1016/S0025-5408(03)00110-7_p3_7 | Elemental analysis (Li, Fe, P) of the as-prepared amorphous LIFEP agreed well with the atomic ratio 1:1:1. The TG/DTA curves of this sample are shown in Fig. 3. A progressive weight loss of 2% in the temperature range between 50 and 350 °C is seen. This loss of weight is probably related to evaporation of the absorbed humidity and/or evaporation of redox by-product I2 remaining on the particles surface. A well-defined weight loss 4.5% occurred between 420 and 600 °C. Two exothermic effects at 496 °C, with a shoulder on the right side, and at 567 °C, were recognized on the DTA trace and related to the crystallisation processes. Download : Download full-size image Fig. 3. DTA-TG curves of as-prepared amorphous LIFEP. Heating rate of 10 °C min−1 in flowing Ar+5%H2.
https://doi.org/10.1016/S0025-5408(03)00110-7_p3_8 | Specific surface area of the as-prepared amorphous LIFEP ranged between 16 and 20 m2/g (±2 m2/g), which corresponds to an estimated equivalent spherical diameter (RBET) of 86–107 nm and the measured density achieved the theoretical value (3.5 g/cm3). The LIFEPB sample showed a slightly diminished specific surface area, being between 7 and 9 m2/g (±1 m2/g) with an estimated equivalent diameter (RBET) of 190–245 nm. Finally, the specific surface area of LIFEPC sample was 4 m2/g (±1 m2/g), whereas the specific surface area of LIFEPD sample was less than 0.5 m2/g.
https://doi.org/10.1016/S0025-5408(03)00110-7_p3_9 | The SEM micrographs of the as-prepared amorphous LIFEP and the same sample previously heated at 550, 650 and 750 °C for 3 h in Ar+5%H2, respectively, are depicted in Fig. 4. The SEM micrograph of the pristine LiFePO4 shows that the particles are round in shape (size predominantly below 200 nm) with a good grain-to-grain connectivity (Fig. 4a). SEM micrograph of the LIFEPB sample revealed an evident grain growing (average particle diameter below micron) with particles interconnected by “necks”, resembling a sintering process (Fig. 4b). It is worthwhile to note here that the as-prepared amorphous LIFEP annealed at temperature above 550 °C in Ar+5%H2 resulted to be crystalline by X-ray diffraction analysis adopting an olivine-like structure [12]. The crystallite sizes of LIFEPC and LIFEPD samples tended to increase with the temperature, suggesting the formation of micron-sized particles with narrow grain size distribution (Fig. 4c and d). The microstructure undergoes a distinct change for LIFEPD thermally treated at 750 °C. The particles were variable in size, with some large (a few micrometers) and many smaller particles (500–1000 nm), indicating that a sintering process takes place because particles are bonded together. It was verified that changing the heat treatment time might control particles size. A SEM micrograph of the LIFEP sample heat treated for 6 h in Ar+5%H2 at 750 °C is shown in Fig. 5. The growth of large three-dimensional hexagonal grains occurs at the expense of smaller grains. The variation of the mean particle size of LIFEP powder, as a function of annealing temperature, is shown in Fig. 6. The mean particle size increases linearly with temperature, whereas a marked inflection of the curve can be noticed when the temperature exceeds 650 °C. Download : Download full-size image Fig. 4. SEM micrograph of as-prepared amorphous LIFEP (a) and subsequently thermally treated at 550 (b), 650 and 750 °C (d) for 3 h in Ar+5%H2 atmosphere. Download : Download full-size image Fig. 5. SEM micrograph of as-prepared amorphous LIFEP thermally treated at 750 °C for 6 h in Ar+5%H2 atmosphere. Download : Download full-size image Fig. 6. Variation of mean particle size of LIFEP sample as a function of annealing temperature.
https://doi.org/10.1016/S0025-5408(03)00110-7_p4_2 | Iron phosphate (III) dihydrate precipitated from supersaturated aqueous solutions occurs in an amorphous phase. After dehydration, iron phosphate anhydrous still remains in an amorphous phase, while with rising temperatures, through 550 °C, crystallization takes place. Further heating to 750 °C does not give rise to a remarkable particle growth nor an agglomeration of particles. The LiFePO4, produced by chemical lithiation of amorphous anhydrous FePO4, still remains in an amorphous phase and the morphological features of LiFePO4 remains essentially the same as the pristine FePO4. The annealing through 550 °C Ar+5%H2 atmosphere gives rise to a transition from amorphous to crystalline phase. A substantial growth of crystallite size occurs when increasing the annealing temperature, giving rise to an abnormal growth of crystallites, which resembles a sintering process. It is supposed that the fine powder, having a large surface area to volume ratio, may be very reactive and its thermal behaviour resemble that of a glass.
https://doi.org/10.1016/S0025-5408(03)00110-7_p5_2 | Amorphous FePO4 and LiFePO4 particles of nanosized dimensions are successfully produced by a precipitation route. Nanocrystalline LiFePO4 particles are obtained by annealing at 550 °C in Ar+5%H2 atmosphere for 3 h. By increasing the annealing temperature to 750 °C, the crystal growth grains occur in an abnormal manner, which resemble a sintering process.
https://doi.org/10.1016/S0167-2738(00)00311-8_p1_2 | The need for compact, high-energy density, environmentally friendly, rechargeable batteries has led to the development of the lithium-polymer and lithium-ion battery concepts. Transition-metal oxides have tended to be the most attractive candidates as active cathode materials through their high potential vs. Li+/Li; in many of them, a large proportion of the lithium can be inserted/extracted reversibly. While vanadium, cobalt, nickel and manganese oxides have so far attracted most attention, an iron-based system would represent an almost ideal alternative, since iron is one of the most abundant metals in the earth’s crust. Such a material would therefore tend to be cheap and relatively harmless to living organisms.
https://doi.org/10.1016/S0167-2738(00)00311-8_p1_3 | Lithium insertion has been investigated for several iron-containing compounds; e.g. α-Fe2O3 [1], [2], γ-Fe2O3 [3], Fe3O4 [1], [4], [5], LiFe5O8 [6], spinel ferrites [7], [8], FeS2 [9], γ-FeOOH-derivatives [10], [11], [12], β-FeOOH [13], FeOCl [14], FePS3 [15], [16] and Li3FeN2 [17]. All these compounds (except FeS2) rely on the Fe3+/Fe2+ redox couple and thus have a rather low open-circuit voltage (OCV) vs. Li/Li+. Typically, insertion takes place over the range from 3 V (or lower) down to 1.0–1.5 V and many of them have been suggested as anode materials. On the other hand, LiFeO2 exploits the Fe4+/Fe3+ redox couple, which increases the electrochemical potential vs. Li/Li+ and thus facilitates a higher capacity. However, unlike Mn4+, Fe4+ is relatively unstable, which limits the amount of lithium that can be extracted/inserted reversibly into the structure; delithiation has so far only been reported for a few structural modifications of LiFeO2 [18], [19], [20], [21], [22].
https://doi.org/10.1016/S0167-2738(00)00311-8_p1_4 | The potential use of different iron phosphates has recently been investigated [23], [24], [25], [26], [27]. The substitution of oxygen atoms by a polyanion (XO43−) like sulfate, phosphate or arsenate lowers the Fermi level of the Fe3+/Fe2+ redox couple and thereby increases the cell potential [23], [24], [25], [26], [27], [28], [29], [30]. This effect is larger for compounds with less covalent Fe–O bonds; X in XO43− determines the strength of the Fe–O covalency via an inductive effect [28], [29]. The Fermi level of the redox couple in lithium iron phosphates is strongly affected by the structure [24]. One of the most promising candidates for a low-power, rechargeable lithium battery is LiFePO4, with a theoretical capacity of 170 mAh/g [23]. It shows a flat voltage curve, with a plateau around 3.5 V vs. Li/Li+. It is inexpensive, non-toxic, non-hygroscopic and environmentally friendly. LiFePO4 occurs in nature as the mineral triphylite, which has the olivine-type structure (Fig. 1) (space-group: Pnma) and often contains varying amounts of manganese, i.e. LiFexMn1−xPO4, and has the oxygen atoms arranged in a slightly distorted, hexagonal close-packed arrangement [31], [32], [33], [34]. The phosphorous atoms occupy tetrahedral sites, while the iron and lithium atoms occupy octahedral sites [denoted M(2) and M(1), respectively]. The FeO6 octahedra are linked through common corners in the bc-plane, and the LiO6 octahedra form edge-sharing chains along the b-axis. One FeO6 octahedron has common edges with two LiO6 octahedra and a PO4 tetrahedron. PO4 groups share one edge with an FeO6 octahedron and two edges with LiO6 octahedra.
https://doi.org/10.1016/S0167-2738(00)00311-8_p1_6 | Ferric iron can arise in the LiFePO4 structure in two ways: either by ion replacement, 3Fe2+→2Fe3+, leaving a vacancy in the M(2) site, or by the replacement process LiFe2+→Fe3+, leaving a vacancy in the M(1) site [35]. The phase formed on lithium extraction is the isostructural FePO4 (heterosite) [23], [31], [36]. For triphylite containing both Mn and Fe ions, this oxidation process is believed to proceed via an intermediate phase-ferrisicklerite (Li1−xFe3+xMn2+1−xPO4). The phase-domain boundaries between the mineral ferrisicklerite and heterosite are usually quite sharp [37].
https://doi.org/10.1016/S0167-2738(00)00311-8_p1_7 | Despite its rather compact structure, the cycling capability of LiFePO4 is surprisingly good at low current densities. Approximately 0.6 Li+ ions can be withdrawn from solid-state synthesized LiFePO4 and reinserted reversibly at a current density of 2 mA/g [23]. It has been suggested by Padhi et al. [23] that the rate-determining step is the lithium diffusion through the diminishing LiFePO4/FePO4 interface as lithium is reinserted into the structure. Since the surface area of FePO4 is decreasing, the amount of lithium that can pass through the interface is insufficient to sustain the current, leading to a decrease in the reversible capacity at higher current densities. It was therefore suggested that a larger amount of lithium could be extracted and reinserted reversibly in samples with smaller grain sizes [25]. LiFePO4 has also been prepared by a ‘new synthetic route’ (particle size ca. 4 μm); 95–100% utilization and good cyclability has been claimed [38].
https://doi.org/10.1016/S0167-2738(00)00311-8_p1_8 | Many lithiation processes have been followed by Mössbauer spectroscopy. One of the earliest in situ Mössbauer studies was indeed used to follow electrochemical insertion of lithium into KFeS2 [39]. More recently, results from a combined in situ XRD and Mössbauer study of the electrochemical reaction of lithium with mechanically alloyed Sn2Fe have been reported [40], [41]. It was found that a number of the phases formed could be detected more easily by Mössbauer spectroscopy than by X-ray diffraction. We return to this point in our discussion. Mössbauer spectroscopy is known to be a particularly efficient tool for studying Fe oxidation states and coordination in different compounds. The hyperfine interaction of antiferrimagnetic LiFe0.8Mn0.2PO4 at low-temperature has been investigated [42]. Mössbauer spectroscopy studies of triphylite and of the related minerals ferrisicklerite and purpurite (Mn-rich FexMn1−xPO4) have given evidence of a next-nearest neighbour effect [43]. Deganello has also studied the oxidation of triphylite in the temperature range 20–900°C in an inert atmosphere and under oxidizing conditions [44], [45].
https://doi.org/10.1016/S0167-2738(00)00311-8_p1_9 | In this paper, we report a study of the process of electrochemical delithiation and relithiation of LiFePO4 in a laminated electrochemical cell, as studied by in situ X-ray powder diffraction and Mössbauer spectroscopy.
https://doi.org/10.1016/S0167-2738(00)00311-8_p2_3 | LiFePO4 was prepared by the solid-state reaction of stoichiometric amounts of Li2CO3 (p.a, Merck), FeC2O4·2H2O (>99%, Sigma–Aldrich) and (NH4)2HPO4 (p.a, Merck) [46]. The materials were handled, as far as possible, in an Ar glovebox (<3 ppm H2O and O2) to avoid oxidation and/or water absorption. The synthesis was performed in three consecutive steps; before each step, the material was ground and mixed thoroughly. The material was first heated to 300°C in a vacuum oven to ‘predecompose’ the salts. The mixture, covered with n-hexane to prevent oxidation, was then transferred to another furnace and heated to 450°C for 10 h (N2 atmosphere), for further decomposition of the phosphate and the oxalate. After grinding and homogenizing in an Ar atmosphere, the material was pressed (1.5 ton) into pellets and annealed at 800°C for 36 h in an atmosphere of N2 gas and then allowed to cool slowly to room temperature. The pellets so obtained were ground into a powder in a planetary ball-mill (18 rpm). The phase purity of the material was checked by X-ray diffraction (Guiner–Hägg film data; Cr Kα1-radiation). The films were evaluated with an LS-18 Line Scanner using an indexing/refinement routine available from STOE and Cie. The synthesized LiFePO4 powder had the orthorhombic cell parameters: a=10.3297(7), b=6.0072(6) and c=4.6905(4) Å. Chemical analysis gave the formula Li0.95Fe0.97PO4.11, which could indicate that there may be some Fe3+-phase present not detected by diffraction. LiFePO4 powder was also delithiated with Br2(l) in an acetonitrile solution under an inert atmosphere. The resulting powder was then rinsed thoroughly with acetonitrile to remove formed LiBr and unreacted Br2. These were used as the ‘end-structure’ materials in the subsequent two-phase refinements (see later).
https://doi.org/10.1016/S0167-2738(00)00311-8_p2_5 | Cathodes were made by spreading a mix of LiFePO4, Shawinigan Black (SB) carbon powder and an EPDM rubber binder (ratio 80:15:5) in cyclohexane onto an Al-foil current collector, which was precoated with a fine carbon powder. The LiFePO4 loading was typically 5–6 mg/cm2. The electrodes were then dried at 60°C overnight, cut into 3.1 cm2 discs and again dried at 120°C, this time in vacuum. Half-cells were prepared by laminating the cathodes in an Ar-filled glovebox (<3 ppm H2O and O2) against a glass-wool separator soaked in electrolyte and pressed onto a lithium-foil counter electrode. The laminates were packed in polymer-coated aluminium bags, evacuated and sealed. The electrolyte used was 1 M LiBF4 (Tomiyama) in EC/PC 2:1 or EC/DMC 2:1 (Selectipur, Merck, Darmstadt, Germany).
https://doi.org/10.1016/S0167-2738(00)00311-8_p2_7 | X-ray diffractograms were obtained for half-cells under charge and discharge using an automatic STOE and Cie GmbH STADI powder diffractometer equipped with a small, straight-wire position-sensitive detector (∼5° in 2θ). Exposures were made in transmission mode with Ge-monochromatized CuKα1-radiation using a specially designed battery holder for in situ measurements [47]. The exposure time was 18 h for each experiment. The cell charge/discharge was controlled by a MacPile™ galvanostat and the current applied was 2.3 mA/g. The charge and discharge were divided into periods of ca. 20 h. After each charging period (and before the XRD measurement), cells were allowed to equilibrate for 10 h at the open-circuit voltage.
https://doi.org/10.1016/S0167-2738(00)00311-8_p2_9 | The in situ Mössbauer measurements were made on a half-cell with a spectrometer working in constant acceleration mode using 512 cells for data storage and with the 57 source radiating from both sides of the vibrator. One side was used to obtain a velocity calibration spectrum (α-Fe at room temperature). The cell charge/discharge was again controlled by a MacPile™ galvanostat providing a 2.3 mA/g current. After each charge/discharge period, the cell was again allowed to equilibrate for 10 h at the open-circuit voltage.
https://doi.org/10.1016/S0167-2738(00)00311-8_p2_10 | In a second in situ Mössbauer study, a cell was charged with a current density of ca. 2 mA/g using a PGP201 galvanostat controlled by voltamaster1 software (Radiometer, Copenhagen). Consecutive 4 h Mössbauer scans were made throughout the charging process with no equilibration steps.
https://doi.org/10.1016/S0167-2738(00)00311-8_p3_5 | The X-ray diffractograms, recorded every 20 h, are given in Fig. 3. Sharp intense peaks from the Al current collector and the lithium anode are observed in all cases. Two somewhat broader peaks appear at 21.4° and 23.8°, originating from the polymer component of the ‘coffee-bag’ material. Download : Download full-size image Fig. 3. X-ray diffractograms taken at seven different stages during the first charge/discharge cycle between 4.0 and 2.9 V. Diffractogram D corresponds to the charged state. Peaks corresponding to triphylite (LiFePO4; T) and heterosite (FePO4; H) are indicated. Peaks originating from the ‘coffee-bag’ polymer are marked with an asterisk (*). Note: the strongest FePO4 reflection (101) coincides with the (101)- reflection of LiFePO4.
https://doi.org/10.1016/S0167-2738(00)00311-8_p3_6 | Prior to charging (diffractogram A; Fig. 3), all peaks (except those from Al, Li and polymer) could be assigned to the triphylite phase, LiFePO4. As charging proceeded, peaks from the heterosite phase appear, while peaks from the triphylite phase diminish in intensity. Only a small amount of the triphylite phase remains after the charging stage (diffractogram D; Fig. 3). During the subsequent discharge, the triphylite peaks again grow stronger and, after complete discharge, no heterosite peaks are observed.
https://doi.org/10.1016/S0167-2738(00)00311-8_p3_7 | A two-phase refinement was performed on the XRD data at successive points in the charge/discharge cycle (Fig. 2) to quantify the amounts of the different phases present. The weight percentage of a phase p in a mixture of m phases can be obtained from the relation: where Mi is the formula weight of the phase i involving Zi formula units/cell of volume Vi [48]; ni is the refined scale factor for the ith phase.
https://doi.org/10.1016/S0167-2738(00)00311-8_p3_8 | Atomic coordinates were not refined in the two-phase refinements because of the limited number of observations; atomic coordinates for the ‘end structures’ LiFePO4 and FePO4 (obtained by chemical delithiation) were obtained by one-phase Rietveld refinement of X-ray powder (Table 1). The strategy employed for the series of two-phase refinements was the following: for the completely discharged situation, six parameters were refined; zero-point, scale-factor, cell parameters (for LiFePO4), and one half-width parameter, w. For the fully charged situation, six parameters were refined: the two scale-factors, n1 and n2, cell parameters (for FePO4) and the half-width parameter, w. For the intermediate cases, all parameters except the scale-factors were fixed. The values so obtained are given in Table 2. Table 1. Parameters obtained for LiFePO4 and FePO4 from single-phase Rietveld refinements of X-ray powder diffraction data LiFePO4a FePO4a a (Å) b (Å) c (Å) B (Å2) a (Å) b (Å) c (Å) B (Å2) 10.3290(3) 6.0065(2) 4.6908(2) 9.8142(2) 5.7893(2) 4.7820(2) x y z x y z Li 0 0 0 3.1(9) – – – – Fe 0.2822(3) 1/4 0.9716(7) 1.7(2) 0.2753(3) 1/4 0.9504(6) 1.3(2) P 0.0954(5) 1/4 0.4179(12) 2.0(2) 0.0930(5) 1/4 0.3989(12) 1.6(2) O1 0.0946(11) 1/4 0.7403(21) 1.7(4) 0.1153(9) 1/4 0.7107(20) 1.6(4) O2 0.4538(13) 1/4 0.2056(15) 0.6(3) 0.4450(12) 1/4 0.1511(16) 0.2(3) O3 0.1615(8) 0.0521(12) 0.2861(11) 0.9(3) 0.1649(7) 0.0465(11) 0.2520(11) 0.4(2) RBragg(%) 8.7 9.4 a Starting atomic coordinates for LiFePO4 were taken from Streltsov et al. [34], and for FePO4 from Eventoff et al. [36]. Table 2. The mol% of FePO4 and LiFePO4 obtained from a two-phase Rietveld refinement of the XRD-data at different stages in the charge/discharge process Charging Discharging Time (h) 0 20 40 61 82 103 114 ωp – 22.2 49.6 82.3 53.2 18.9 6.8 FePO4 (mol%) 0 23 51 83 54 20 7 LiFePO4 (mol%) 100 77 49 17 46 80 93
https://doi.org/10.1016/S0167-2738(00)00311-8_p3_9 | To assess the reliability of the Rietveld refinements, X-ray data sets were also obtained for two different weighed-in LiFePO4:FePO4 ratios (20.8:79.2 and 80.0:20.0). Refinement gave the ratios 21.3:78.7 and 79.4:20.6, respectively.
https://doi.org/10.1016/S0167-2738(00)00311-8_p3_11 | The Mössbauer analysis was made on folded spectra (Fig. 4) using the normos program. Using the thin-absorber approximation, i.e. assuming that no saturation effects occur, Mössbauer spectral intensities are proportional to the product of the mole fraction of the phases and the recoil-free factor (f) which is, in principle, both temperature dependent and different for each different Fe site. The f factors are currently not known for either triphylite or heterosite. In the fitting procedure, the influence of a small amount of Fe (spectral intensity ca. 5%) in the Al foil [centroid shift (CS): 0.219 mm/s and electric quadrupole splitting (QS): 0.328 mm/s] was taken into account. The spectra were fitted as being composed of two doublets, one ascribed to the LiFePO4 phase and the other to the FePO4 phase. The average hyperfine interaction values obtained are given in Table 3 together with values from Li and Shinno [43]. The intensities for the two components are given as a function of time in the charge/discharge process in Table 4. Download : Download full-size image Fig. 4. Mössbauer spectra collected after each step during the first charge/discharge cycle (see Fig. 2). Table 3. Mössbauer parameters for triphylite and heterosite CS QS (in mm/s) (in mm/s) This work Triphylite(Fe2+) 1.222(5) 2.963(5) Heterosite(Fe3+) 0.424(5) 1.520(5) Li et al. [43] Triphylitea 1.220(10) 2.980(10) Purpuritea 0.420(10) 1.690(10) a Natural minerals; purpurite is manganese-rich MnxFe1−xPO4. Table 4. Mössbauer spectral intensities for Fe3+ and Fe2+ at different stages in the charge/discharge process Charging Discharging Time (h) 0 20 40 58 78 98 110 Fe3+ (%) 0 28(2) 58(2) 82(2) 52(2) 23(2) 6(2) Fe2+ (%) 100 72(2) 42(2) 18(2) 48(2) 77(2) 94(2)
https://doi.org/10.1016/S0167-2738(00)00311-8_p4_2 | Both XRD and Mössbauer studies imply (as we would expect) that the amount of Fe3+ increases and the amount of Fe2+ decreases (Table 2, Table 4) as charging proceeds; the two methods are in reasonable agreement with values expected from the amount of charge passed at each step. Note, however, that in the most charged state, the Mössbauer study gives a significantly higher value (by as much as 9% units) than that calculated from the electrochemical data (Fig. 5). This is also displayed in Fig. 6a, where the amount of ‘FePO4’ obtained from the XRD and Mössbauer experiments are plotted against amounts of FePO4 formed based on charge passed. Clearly these discrepancies are only meaningful if the cell is in electrochemical equilibrium at each step; we cannot be sure that this is always the case. We can also note that, in the cells studied here, only ca. 80% of the theoretical capacity of LiFePO4 is utilized at ‘full charge’; this is presumably a result of non-ideal electrochemical conditions achieved in the cathodes, and could be improved by a better optimization of the composition and morphology of the cathode slurry.
https://doi.org/10.1016/S0167-2738(00)00311-8_p4_5 | Since each experimental result (XRD, Mössbauer and electrochemical) is valid in its own right, it is productive to consider how the slightly differing results can be reconciled to achieve a consistent picture of the lithium extraction/insertion process. Let us first state what each of these three techniques tells us.
https://doi.org/10.1016/S0167-2738(00)00311-8_p4_7 | Electrochemical cycling of the cells (as reflected by the measured amount of charge passed) will reflect the relative amounts of Fe3+ and Fe2+ ions in a sample. This quantity need not correspond exactly to the proportions of the two crystalline phases present. The types of systematic error which can arise here are related more to cell-design features which control the ability for the electrode particles to participate actively in the redox processes taking place in the cell; full cell utilization corresponds to each particle being capable of optimally taking up and releasing electrons and lithium ions.
https://doi.org/10.1016/S0167-2738(00)00311-8_p4_9 | A two-phase XRD Rietveld refinement will only give the relative amounts of effectively ‘crystalline’ LiFePO4 and FePO4 material at various stages of lithium extraction and insertion. It will not take account of amorphous regions or regions of local long-range order which, by virtue of their limited physical size (typical only a few nanometers), will suffer such severe particle-size broadening effects as to effectively contribute to the experimental background. Other sources of potential systematic error are: 1. Absorption effects in larger particles will mean that certain regions of such particles will be inaccessible to the X-ray beam. This would have the overall qualitative effect of underestimating the relative amount of any structure occurring preferentially in these unexposed regions which, making the trivial assumption of a radial lithium diffusion process in each particle, would imply an underestimate of the structure which predominates at the core of the particles. Neutron powder diffraction studies are underway to ascertain the magnitude of this effect; absorption is minimal in such a study. 2. Secondary extinction effects, arising from a high degree of extended order between the crystallites which make up the powder particles of the sample. The relatively small particle sizes, in combination with intrinsic local strain-related disorder, would suggest that extinction effects can safely be neglected in the situation studied here. This is indeed borne out by the fact that stronger reflections are not observed ‘too weak’, as would be the case if extinction were indeed a factor to be reckoned with. 3. Preferred orientation effects could well be expected for the types of sample studied here, where a slurry has been spread out on a metal current-collector substrate. No clear evidence of such effects in the form of zones of systematically ‘too weak’ reflections was found, however. 4. Incorrect component structures in the refinements would naturally have a serious effect on the final result. However, since the two ‘end structures’ (LiFePO4 and FePO4) have been refined satisfactorily (Table 1) and then held fixed in the two-phase refinements, this is not expected to be a significant factor here.
https://doi.org/10.1016/S0167-2738(00)00311-8_p4_11 | Mössbauer spectral intensities also give the relative amounts of the LiFePO4 and FePO4 phases, in the samples studied, assuming that Fe2+ and Fe3+ ions occur in no other type of local structure, and that the two Fe ion-types have the same absorption probabilities i. e. the same recoil-free factor, f, given by the Debye approximation f=exp (−B/2λ2), where B is the isotropic temperature factor for a given ion-type and λ=0.861 Å for the Mössbauer 14.4 keV γ-ray. Since the B(Fe) values for the two structures (Table 1) obtained from the refinements are insignificantly different, we first assumed the two f factors to be identical. It can be noted, however, that there is a small indication that the B values of the FePO4 phase are slightly smaller and hence f(Fe) correspondingly larger in FePO4. This would result in a small overestimate of the amount of the FePO4 phase. We see that the Mössbauer-derived amounts of the FePO4 phase are (without correction for different f values) systematically higher (by up to 9% units) than those derived from XRD (Fig. 6a). The effect of applying this is seen in Fig. 6b. We see that the shifted charging and discharging curves of Fig. 6a merge to a single line where the only discrepancies between MS and XRD-determined values for the relative amount of FePO4 are (presumably) related to differences in cell design. This would suggest that there is scope to improve the utilization fraction in the cell — in principle to full utilization. Another systematic effect which could be significant here is the so-called saturation effect, whereby the application of the thin-absorber approximation to the case of non-overlapping absorption lines leads to an overestimate of the minority component in a two-phase mixture. In this present study, this effect would be expected to be relevant where the amounts of the two phases are significantly different. It is difficult to quantify the magnitude of this effect, however. In the picture given earlier by Padhi et al. [23] of the lithium insertion mechanism, a LiFePO4/FePO4 interface region must somehow pass through each particle during lithium extraction/insertion. A possible explanation for the slightly higher amounts of FePO4 observed here by MS than XRD (if this is at all true) invokes the existence of an effectively non-crystalline phase-boundary region (registered by Mössbauer spectroscopy but not by XRD) which passes through the LiFePO4/FePO4 crystallites as lithium is extracted/reinserted. Since no significant Fe2+- or Fe3+-related spectral line-broadening was observed in our Mössbauer measurements, such an interface would have to be extremely thin. An alternative explanation could be that (for example, on charging) Fe2+ oxidizes to Fe3+ without the LiFePO4 structure itself converting to FePO4, due to some inertial effect in the kinetics of the structural phase transition. It is interesting to note that Dahn et al. [40], [41] have used the same notion of an ‘X-ray invisible’ component to explain similar discrepancies when discharging/charging a Li/Sn2Fe half-cell. XRD-patterns obtained in situ indicated too small an amount of Fe formed at the beginning of the discharge and too small an amount of Sn2Fe formed at the beginning of the recharge than that suggested by the Mössbauer data. Their results could be explained by the small grain-size of the Fe and Sn2Fe-particles formed; these became ‘X-ray visible’ only when they had become sufficiently large.
https://doi.org/10.1016/S0167-2738(00)00311-8_p4_12 | Our values for the centroid shift (CS) and quadrupolar splitting (QS) are in good agreement with those that Li and Shinno [43] obtained for natural triphylite and purpurite (Table 3), eventhough their samples contained not only Fe and Mn, but also a small amount of other metal ions. They observed three doublets for triphylite; two of these were assigned to Fe2+ surrounded by different numbers of Mn2+ ions; the third was assigned to ca. 6% Fe2+ in the M(1) site. We observe no such doublet. Li et al. report three doublets for purpurite, assigned to Fe3+ in the M(2) site, and one doublet assigned to Fe2+ in the same site.
https://doi.org/10.1016/S0167-2738(00)00311-8_p4_13 | A number of general conclusions can thus be drawn on the basis of this study: • The structural rearrangement on lithium extraction/reinsertion in LiFePO4 is small; it can be seen from Table 5 and Fig. 7 that the change in Fe–O coordination is minimal: the mean Fe–O distances are 2.17 and 2.04 Å for LiFePO4 and FePO4, respectively. No single Fe–O distance changes by more than 0.28 Å. This explains to a large extent the truly excellent electrochemical cycling properties of the system. Table 5. Inter-atomic distances (in Å) for LiFePO4 and FePO4 as obtained from single-phase Rietveld refinement of X-ray powder diffraction data LiFePO4 FePO4 Li–O(1)×2 2.167(7) – O(2)×2 2.095(5) – O(3)×2 2.164(7) – Fe–O(1) 2.220(11) 1.944(9) O(2) 2.084(12) 1.921(11) O(3)×2 2.268(7) 2.154(6) O(3)′×2 2.095(7) 2.048(6) P–O(1) 1.512(11) 1.507(11) O(2) 1.573(14) 1.474(12) O(3)×2 1.504(7) 1.542(7) Download : Download full-size image Fig. 7. The local coordination around an Fe ion for: (a) LiFePO4 and (b) FePO4. • Complete lithium extraction was not observed in the first cycle. It would appear that ca. 20–25% of the LiFePO4 remains unconverted, and that this need not be an intrinsic property of the material, but that this figure can be reduced (possibly eliminated) by appropriate manipulation of particle-size and particle-surface morphology. It would also seem reasonable, in view of this apparently diffusion-controlled process, that lithium extraction/reinsertion will be more efficient at elevated temperatures; again suggesting LiFePO4 can become an almost ideal cathode material in electric vehicle applications. • The insignificant discrepancies between the LiFePO4/FePO4 ratios observed by XRD and Mössbauer spectroscopy could suggest that, if a thin non-crystalline interface component actually exists between the two crystalline phases, then it can be only a few nanometers thick. • At an experimental level, it has been shown that the same laminate cells are suitable not only for in situ X-ray measurements but also for in situ Mössbauer spectroscopy; no specially designed Mössbauer cell is needed.
https://doi.org/10.1016/S0167-2738(00)00802-X_p1_2 | Among the materials exhibiting high ionic conductivity, lithium ion conductors with skeleton structures are of special interest. The Li3Fe2(PO4)3 solid electrolyte has a three-dimensional, so-called [M2(PO4)3]∞3− mixed framework related to the Nasicon type. Li+ -ions are located in the channels of this framework and are weakly linked with framework ions, providing remarkably high ionic conductivity (σ ≈10−1 S/cm at 600 K) [1], [2]. Such materials are good candidates for Li-ion membranes in various electrochemical devices, for example, solid-state batteries and gas sensors. Recently Masquelier at al. [3] reported reversible intercalation of lithium into Li3+xFe2(PO4)3 with up to two atoms per formula unit associated with electrochemical reduction of Fe3+ to Fe2+. Consequently, Li3Fe2(PO4)3 may also be used as a cathode material in rechargeable lithium batteries.
https://doi.org/10.1016/S0167-2738(00)00802-X_p1_3 | Many methods have been applied to synthesise Li3Fe2(PO4)3 as powder and single crystals. All are conventional solid-state reactions, hydrothermal synthesis, crystallisation from flux and melt or cation exchange in molten salts [1], [2], [3], [4].
https://doi.org/10.1016/S0167-2738(00)00802-X_p1_4 | Ultrasonic spray pyrolysis (USP) is known as a method to prepare submicrometer particles of metals and oxides [5], [6]. USP is very suitable for fabrication of high-density ceramic samples because of the spherical shape and small size of the particles synthesised [7]. The droplets generated by ultrasonic waves are not inert, so they can be transported by the carrier gases to a heated substrate where several reactions such as solvent evaporation and atomic rearrangement take place to form polycrystalline thin films. The advantages of the USP method are that the apparatus is simple and inexpensive, and that the product composition is easily controlled. Recently complex materials such as Na4Zr2Si3O12 and NaZr2P3O12 powders [8], [9], nanopowders of tetragonal doped and undoped ZrO2 [10], calcia-stabilised zirconia thin films [11], Y–Ba–Cu–O superconducting thin films [12], LaCrO3-based oxide films [13], and Pb(Zr,Ti)O3 thin films [14] have been formed.
https://doi.org/10.1016/S0167-2738(00)00802-X_p2_2 | LiH2PO4 and Fe(NO3)3·9H2O were chosen as starting materials because of their high solubility in water, their ability for thermal decomposition, and their availability. Water was used as a solvent because it is cheap and simple to work with. The initial solutions were prepared by dissolving appropriate amounts of the starting materials in distilled water. Because Fe(NO3)3·9H2O is a hygroscopic substance, the final Fe(NO3)3 concentration was determined by titration. Then the stoichiometric volumes of reagent solutions were mixed to form a starting solution (concentration range 0.1–0.3 mol/dm3).
https://doi.org/10.1016/S0167-2738(00)00802-X_p2_3 | The starting solution was sprayed in the form of a fine aerosol at a rate of about 10 cm3/h by a high-frequency ultrasonic generator operated at 2.6 MHz. Most of the aerosol droplets (95%) are 1–5 μm in diameter, the others 5% are no more than 20 μm. The aerosol was carried through a vertical tubular furnace (800 mm in heated length×30 mm inner diameter at about 500–600°C) by air with a flow-rate of 2–3 l/min. The precursor green powder was collected on a quartz filter positioned at the end of the furnace. The precursor powder was annealed at 800–900°C to form the final crystalline powder.
https://doi.org/10.1016/S0167-2738(00)00802-X_p2_4 | The structure and morphology of the green and resulting materials were examined by XRD with CuKα radiation and a SEM (Jeol JXA 8600S). DTA-TG of the precursor powder was performed using a Sinku-Riko TGD7000. DSC of precursor and final materials was conducted between 60 and 350°C (heating rate 5°C/min) using a Mettler Toledo DSC12E system.
https://doi.org/10.1016/S0167-2738(00)00802-X_p2_5 | The ceramic samples were prepared by a hot pressing technique. Firstly crystalline powder was cold-pressed at 100 MPa to form cylindrical pellets (7 mm in diameter×3–5 mm thick). They were placed into a graphite die with an inert powder isolator and pressed at 800°C and 5 MPa for 15 min. The resulting pellet density was about 98% of the theoretical value.
https://doi.org/10.1016/S0167-2738(00)00802-X_p2_6 | The electrical conductivity of Li3Fe2(PO4)3 was measured by impedance spectroscopy on the samples with ionically blocking platinum electrodes. Two opposite sample surfaces were polished, cleaned and coated with platinum paste. After that the pellets were annealed at 800°C for 10 min. The conductivities were determined between 60 and 450°C by complex impedance spectroscopy using an impedance meter Tesla BM-507 (frequency range from 5 Hz to 500 kHz), the temperature accuracy being within ±1°C. Thermal equilibrium was allowed to occur for at least 30 min at each temperature before measurements were made. The experimental data were analyzed using the program equivalent circuit, written by Boukamp [15].
https://doi.org/10.1016/S0167-2738(00)00802-X_p3_2 | The USP precursor powder mostly consists of fine spherical particles of 0.4–1 μm in size, with some being 1.5–2 μm (Fig. 1). It is clear that the precursor particle size strongly depends on the aerosol droplet diameter. After heating up the precursor powder in air to 800–900°C the particle size decreases by 2.5–3 times.
https://doi.org/10.1016/S0167-2738(00)00802-X_p3_4 | In the XRD pattern of the precursor powder (Fig. 2a) all peaks are rather wide and weak and the signal-to-noise ratio is relatively small. The most important diffraction peaks of the Li3Fe2(PO4)3 phase and several unknown peaks are observed. It may be caused by poor material crystallisation. However, the precursor powder became highly crystalline Li3Fe2(PO4)3 single phase after the annealing (Fig. 2b). Moreover, in comparison with published data (Fig. 2c), some small peaks are not observed. These results may be attributed to the presence of single phase Li3Fe2(PO4)3 without impurities, or to the small size of the crystalline particles.
https://doi.org/10.1016/S0167-2738(00)00802-X_p3_6 | Fig. 3 shows DSC curves of the precursor and final crystalline powders. No thermal effects are observed for the precursor in the temperature range 50–250°C (curve 1), but three major endothermic peaks at 115, 239 and 265°C exist for the end product (curve 2). The first peak may be related to adsorbed water evaporation, as there are no peaks at 115°C on repeated scanning of the final powder (curve 3). The second and the third peaks correspond to α→β and β→γ phase transitions.
https://doi.org/10.1016/S0167-2738(00)00802-X_p3_9 | Fig. 4a represents a characteristic impedance plot for the high-density ceramic of Li3Fe2(PO4)3 at high temperatures. The analysis of the plot may be carried out under assumption that the equivalent electric circuit of the Pt ¦ Li3Fe2(PO4)3 ¦ Pt cell is similar to that shown in Fig. 4a. Here QV(ω) and QEL(ω) are frequency-dependent elements corresponding to electrical relaxation processes in the bulk of the electrolyte and at the electrode/electrolyte boundaries, respectively; their impedance may be written as ZQ=Q0(jϖ)n, 0<n<1 [16]. RV is the resistance of the electrolyte. It is very difficult to separate the contributions to the total resistance originating from the bulk (RB) and grain boundary (RGB) of the sample in the case of polycrystals. Therefore, measured conductivity data often relate to the total resistance, RV=RB+RGB. In our case we managed to obtain both resistances in the temperature range 60–140°C (Fig. 4b). The RGB value was 2–3 times higher than the RB value. The limiting ranges of measured impedance and applied frequencies in the impedance analyser used were responsible for the lower and upper temperatures, respectively.
https://doi.org/10.1016/S0167-2738(00)00802-X_p3_11 | Fig. 5 shows the temperature dependence of the conductivity for lithium–iron phosphate, which is quite similar to that previously reported [1], [4]. Moreover, the conductivity calculated from grain bulk resistance seems to be close to that of a single crystal (Fig. 5b and d). That is evidence of good ceramic properties and the phase purity of USP Li3Fe2(PO4)3. The log σT−1/T curve has three linear parts with different slopes, corresponding to the α, β and γ-modifications of Li3Fe2(PO4)3. The results show that changes of slope take place at ≈150°C and 260°C. It should be emphasised that low temperature α→β phase transition is weakly marked and seems to be dependent on the history of samples under study. The activation energies of conductivity were calculated from the log σT vs. 1/T relation: they are 0.74, 1.2 and 0.48 eV for α, β and γ-phases, respectively.
https://doi.org/10.1016/S0167-2738(00)00802-X_p3_13 | An important result is the similarity in the activation energies of conductivities calculated from RV and RB (Fig. 5a and b). This similarity indicates that charge migration in the crystalline and grain boundary regions occurs by the same process. For example, the grain boundary effect may be associated with a constriction of current pathway at the necks between crystals [17].
https://doi.org/10.1016/S0167-2738(00)00802-X_p3_14 | As has been shown [11], [12], [13], [14], ultrasonic spray pyrolysis is one of the attractive methods for thin films formation. Our preliminary results clearly show that Li3Fe2(PO4)3 thin films can be prepared using USP method. This work is now in progress.
https://doi.org/10.1016/S0167-2738(00)00802-X_p4_2 | Submicron spherical particles of Li3Fe2(PO4)3 with a homogeneous chemical composition were prepared successfully by ultrasonic spray pyrolysis. Additional firing of precursor powders is needed to complete the crystallisation. The USP Li3Fe2(PO4)3 undergoes two phase transitions, i.e. at 239 and 265°C. High-density ceramic samples may be easily formed from USP powders using hot-pressing techniques. We believe that good ceramic properties make it possible to separate bulk (RB) and grain boundary (RGB) resistances. The electrical conductivity of USP Li3Fe2(PO4)3 is ≈10−8 (extrapolation) and 2.5×10−2 Ohm−1 cm−1 at 300 and 600 K, respectively, which is in good agreement with the results found in Ref. [1].
https://doi.org/10.1016/S0167-2738(01)00694-4_p1_2 | NASICON-type materials were earlier studied extensively as solid electrolytes [1], [2]; they later emerged, however, as interesting electrode materials in the lithium-polymer battery concept [3], [4]. A series of lithium-containing compounds incorporating large polyanions, XO43− for X=S, P and As, have recently been investigated [5], [6], [7], [8], [9], [10], [11], [12], [13]; most notably, the rhombohedral modifications of Fe2(SO4)3 [5], [6], [7] and Li3Fe2(PO4)3 [7], and orthorhombic LiFePO4 [8], [9], [10], [14], [15], [16], [17]. The large polyanions would seem to stabilise the structure and hinder the dissolution of Fe ions. LiFePO4 (ordered olivine-type structure), with a relatively high theoretical capacity (170 mAh/g) and a flat voltage curve (plateau around 3.5 V vs. Li/Li+), emerges as the most promising candidate as cathode material for rechargeable lithium-ion (polymer) batteries [8], [9], [10], [14], [15], [16], [17], especially at somewhat elevated temperatures [15], [16], [17]. However, the large polyanion has a serious effect on the rate capability of the material. This problem must be addressed further in developing the material for battery applications.
https://doi.org/10.1016/S0167-2738(01)00694-4_p1_3 | R-Li3Fe2(PO4)3 is prepared from the monoclinic sodium compound, Na3Fe2(PO4)3, by ion exchange in a LiNO3 melt or in a concentrated aqueous solution. Na3Fe2(PO4)3 shows two reversible polymorphic phase transitions, at 95°C and 145°C [18]; α-Na3Fe2(PO4)3 (the room temperature phase) has monoclinic symmetry: space group C2/c; a=15.127(4); b=8.722(2); c=8.793(1) Å, β=125.14(1) [19]. The high temperature γ-phase is rhombohedral, R3̄c, ahex=8.733(1) Å, chex=21.798(2) Å. The β-phase appears to have a superlattice based on the γ-phase. These transitions are related mainly to different Na occupations over three possible crystallographic sites [20].
https://doi.org/10.1016/S0167-2738(01)00694-4_p1_4 | The structure of R-Li3Fe2(PO4)3 has recently been solved from neutron powder data [21]; the rhombohedral cell has the space group R3̄ with cell parameters ahex=8.3162(4) Å and chex=22.459(1) Å. R-Li3Fe2(PO4)3 is isotypic with Li3In2(PO4)3 [22]; its structure consists of PO4 tetrahedra and FeO6 octahedra connected through their vertices, forming [Fe2(PO4)3] ‘lantern units’ stacked along the [001] direction. In Fig. 1(a), (b), a comparison can be made between monoclinic Na3Fe2(PO4)3 [23] and R-Li3Fe2(PO4)3 [21]. The similarities between the Fe2(PO4)3 frameworks in the ac-plane are clear. The different crystal symmetries are due mainly to different alkali cation distributions within the Fe2(PO4)3 framework [19], [20], [23]. In R-Li3Fe2(PO4)3, the lithium atoms occupy one 18f-site and the iron atoms occupy two symmetry-independent 6c-sites.
https://doi.org/10.1016/S0167-2738(01)00694-4_p1_6 | It has been shown that ca. two extra lithium ions can be inserted to form Li3+xFe2(PO4)3 [11]. The insertion occurs in one continuous step, 0<x<1.8, giving rise to a plateau at around 2.8 V. The Fe2(PO4)3 framework appears to remain intact under lithium insertion [24].
https://doi.org/10.1016/S0167-2738(01)00694-4_p1_7 | Mössbauer spectroscopy has been used to study changes of oxidation state and iron coordination in NASICON-type compounds, e.g. Na3Fe2(PO4)3 [25], [26], Fe2(MoO4)3 [26], [27], [28], Fe2(SO4)3 [29], [30] and Ba0.5FeNb(PO4)3 [31]. Mössbauer spectroscopy has also been used frequently in studying electrochemical phenomena, not least in the above compounds. Results have been presented for lithium-inserted Fe2(MoO4)3 [32]. The insertion process in LiFePO4 was also followed earlier by in situ XRD and Mössbauer spectroscopy [14].
https://doi.org/10.1016/S0167-2738(01)00694-4_p2_3 | Na3Fe2(PO4)3 was prepared by the reaction of NaH2PO4·H2O, Na4P2O7·10H2O (≥99%, Merck, Darmstadt, Germany) and Fe2O3 (≥99%, Merck) [19], [21] in the molar ratio 1:3.6:2.2. The mixture was heated above the melting point (960°C) for >5 h and cooled to room temperature for ∼15 h. The resulting product was dissolved in water and thoroughly washed to dissolve excess sodium phosphates. R-Li3Fe2(PO4)3 was obtained by ion-exchanging the fine powder in a concentrated aqueous solution of LiNO3 at slightly elevated temperature (35–40°C) for at least 14 h. This ion exchange procedure was performed three times. The cell parameters (obtained from X-ray diffraction) were: a=8.3099(2) Å and c=22.5302(9) Å, and the chemical formula was Li2.93Na0.04Fe2.00(PO4)3 (obtained from ICP analyses).
https://doi.org/10.1016/S0167-2738(01)00694-4_p2_5 | Cathodes were made by spreading a mix of R-Li3Fe2(PO4)3, Shawinigan Black (SB) carbon powder and EPDM rubber binder (ratios 80:15:5) in cyclohexane (ball-milled for 1 h) onto an Al-foil current collector coated with a suspension of fine carbon particles in an organic binder (case A). To evaluate the effect of ball-milling the slurry, some cathodes were prepared with a shorter milling time (20 min) and using a lower speed (case B). The R-Li3Fe2(PO4)3 loading on the current collector was 6–7 mg/cm2. The electrodes were dried overnight at 80°C and cut into 3.1-cm2 discs; the electrodes were again dried at 120°C in vacuum. The cell assembly was carried out in an Ar-filled glovebox (<3 ppm H2O and O2), in which the cathode was laminated against a glass-wool separator soaked in electrolyte and pressed onto a lithium-foil counter electrode, to give half-cells of type <Li¦liq. el.¦Li3Fe2(PO4)3>. The laminates were packed in polymer-coated aluminium bags, evacuated and sealed to give so-called ‘coffee-bag’ type cells. The liquid electrolyte used was 1 M LiBF4 (Tomiyama) in EC/DMC 2:1 (Selectipur®, Merck).
https://doi.org/10.1016/S0167-2738(01)00694-4_p2_7 | The cell charge/discharge was controlled by a MacPile™ potentiostat. The cells were discharged potentiostatically in 5 mV steps; the voltage was changed when the current had decreased below ∼0.2 mA/g. During the discharge, Mössbauer measurements were performed on half-cells. Prior to each measurement, the cells were disconnected from the potentiostat and allowed to equilibrate at open circuit voltage (OCV) for ca. 4 h.
https://doi.org/10.1016/S0167-2738(01)00694-4_p2_9 | In situ Mössbauer measurements were carried out on half-cells on a spectrometer with a constant-acceleration vibrator and a 57Co Rh source radiating in two opposite directions. On one side, the calibration spectra were recorded simultaneously using natural α-Fe foil at room temperature as a reference absorber. The spectra so obtained were folded and analysed using the commercial least-squares Mössbauer fitting program NORMOS. The spectra for each enclosed sample contained a doublet (spectral intensity ca. 4%; electric quadrupole splitting (ΔEQ) 0.328 mm/s; centroid shift (CS) 0.219 mm/s) due to the Fe content in the aluminium of the ‘coffee bag’.
https://doi.org/10.1016/S0167-2738(01)00694-4_p3_3 | Fig. 2(a) shows discharge curves during the first cycle (potentiostatic mode). The well-ground material exhibits two features: a longer, flat plateau at around 2.8 V, followed by a shorter, more sloping plateau around 2.60–2.65 V. It was possible to insert ca. 1.5–1.6 Li+/formula unit (based on the charge passed through the cell). The corresponding dx/dV curve is plotted in Fig. 2(b); two peaks are observed around 2.80 V and 2.65 V. A smaller peak could also be distinguished at 2.70 V. These results compare well with the recent results of Masquelier et al. [11], except that the feature around 2.70 V is more pronounced in their study. Download : Download full-size image Fig. 2. (a) Discharge curves for R-Li3Fe2(PO4)3; the voltage was changed in steps of 5 mV when the current had decreased below ca. 0.2 mA/g, the two curves represent different cathode preparation procedures: extensive mixing/grinding (case A), and milder treatment (case B); (b) The differential capacity vs. voltage for case A.
https://doi.org/10.1016/S0167-2738(01)00694-4_p3_6 | The in situ Mössbauer spectra recorded for the well-ground material (case A) at the different stages of the discharge are shown in Fig. 3. For the charged sample (CS) (x=0), the hyperfine parameter is 0.437 mm/s and ΔEQ is 0.141 mm/s, when fitted to one doublet; these are values representative of a Fe3+ ion. As discharge proceeds, two new components appear which we attribute to Fe2+. Parameters obtained from the fitting procedure are given in Table 1. In the final fitting procedure, the Fe3+ centroid shift was fixed to the average fitted value of 0.46 mm/s. This constraint was applied because of the strong overlap around 0.50 mm/s. Furthermore, only one line-width parameter, W, was used for the two Fe2+ doublets in the fitting procedure (Table 1). Two different Fe positions, Fe(1) and Fe(2), exist in the R-Li3Fe2(PO4)3 crystal structure. The contributions from the two Fe-sites to the Mössbauer spectra cannot be distinguished in the charged state (x=0) on the velocity scale used here; this is probably due to the spherical symmetry of the Fe3+ 3d electron distribution and the small difference in the lattice contribution to the field gradient Vzz in the EFG. An erratic scatter is observed in the Fe2+ centroid shift, but variations with x are small, implying that lithium insertion has only a small influence on this parameter. On the other hand, the Fe2+ electric quadrupole splitting increases quite regularly with x. The average parameters (CS, ΔEQ) for the two Fe2+ contributions are (1.20, 2.38) mm/s and (1.17, 1.75) mm/s, respectively. For x=0, (CS, ΔEQ)=(0.44, 0.14) mm/s, while for x>0, (CS, ΔEQ)=(0.46, 0.30) mm/s for the Fe3+ contribution. The Mössbauer spectra recorded for the more mildly ground material (case B) gave essentially the same qualitative results as those reported here for the well-ground material. Download : Download full-size image Fig. 3. Mössbauer spectra for Li3+xFe2(PO4)3 measured at different stages in the first discharge (case A). The numbers correspond to the x-values based on charge passed. Table 1. Results from the fitting of the in situ Mössbauer spectra of the rhombohedral phase Li3+xFe2(PO4)3 (case A) The intensities are normalised after subtraction of the Fe Al doublet. Estimated errors in CS and ΔEQ are ±0.02 mm/s and in I±2%. The x-values in the two outermost columns are those obtained from the charge passed in the electrochemical cell (EC) and the equivalent values calculated from the Mössbauer results (MS). x(EC) Fe2+ Fe3+ x(MS) CS(1) [mm/s] ΔEQ(1) [mm/s] I(1) [%] CS(2) [mm/s] ΔEQ(2) [mm/s] I(2) [%] W [mm/s] I(1)+I(2) [%] I [%] ΔEQ [mm/s] CS(2) [mm/s] W [mm/s] 0 0 100 0.14 0.44 0.32 0 0.41 1.25 2.32 12 1.07 1.81 7 0.40 17 81 0.32 0.46a 0.35 0.38(10) 0.62 1.22 2.34 21 1.25 1.60 11 0.40 32 68 0.38 0.46a 0.38 0.64(10) 0.67 1.19 2.37 28 1.23 1.58 13 0.40 41 59 0.43 0.46a 0.35 0.82(10) 0.83 1.19 2.35 31 1.24 1.59 12 0.40 43 57 0.43 0.46a 0.40 0.86(10) 0.9 1.19 2.40 39 1.17 1.68 14 0.40 53 47 0.44 0.46a 0.38 1.06(10) 1.12 1.19 2.41 48 1.16 1.87 20 0.41 68 32 0.41 0.46a 0.39 1.36(10) 1.35 1.19 2.43 54 1.18 1.87 23 0.44 77 23 0.41 0.46a 0.37 1.54(10) 1.48 1.19 2.43 57 1.18 1.82 26 0.43 83 17 0.44 0.46a 0.38 1.66(10) Average (for x>0) 1.20 2.38 1.17 1.75 0.41 0.46a a Value fixed during the fitting procedure.
https://doi.org/10.1016/S0167-2738(01)00694-4_p3_7 | The development of the sum of the intensities of the two Fe2+ components as lithium insertion proceeds is plotted vs. x (based on charge passed) in Fig. 4. The total amount of Fe2+ at the end of the discharge according to Mössbauer is ∼80%, compared to ∼70% from the electrochemical measurements. Download : Download full-size image Fig. 4. The amount of lithium inserted in each step; obtained by curve fitting the Mössbauer peaks vs. the amount of lithium (based on charge passed). The solid line is the least-squares fit to the data-points.
https://doi.org/10.1016/S0167-2738(01)00694-4_p4_2 | Our electrochemical results support the recent study of Genkina et al. [22] that the electrochemical behaviour of R-Li3Fe2(PO4)3 is more complex than was earlier thought to be the case [7]. This is also confirmed by our Mössbauer study. The inconsistencies in the Fe2+ parameters derive mainly from the fitting procedure because of strongly overlapping resonance lines. From the electric quadrupole splitting result, it is clear that the addition of Li-ions to the R-Li3Fe2(PO4)3 structure influences the local structure around the Fe3+ ions. The two Fe sites show different ΔEQ splitting for Fe2+; probably because the extra electrons occupy the energy levels differently for the two Fe3+ ions. The higher Fe2+ content derived from Mössbauer spectroscopy, compared to the electrochemical values, can indicate a (small) error in measuring x in the intercalation of lithium ions. This could be due to the presence of some electrochemically non-active phase in the material, leading to an underestimate of the charge passed.
https://doi.org/10.1016/S0167-2738(01)00694-4_p4_4 | These results demonstrate the usefulness of the Mössbauer technique for evaluating the electrochemical process in Fe-based systems and for deriving the amount of lithium inserted (on the assumption that the f-factors for the Fe3+ and Fe2+ ions are similar or that their values are known). The average value found for the I(Fe2+(1))/I(Fe2+(2)) ratio (1.5:1) implies that there is a slight preference for one of the Fe ions to be reduced before the other (again assuming the recoil-free factors for the two Fe2+ sites to be the same). This implies, in turn, that the extra lithium ions are located somewhat closer to one of the Fe ions in the (R-)Li3+xFe2(PO4)3 structure.
https://doi.org/10.1016/S0167-2738(02)00064-4_p1_2 | The demand for high energy density rechargeable batteries for portable electronic devices, electric vehicle systems and dispersed-type energy storage systems has promoted the development of lithium ion batteries. Many kinds of material have been investigated as the cathode material for lithium ion batteries [1]. This is because the performance and cost of the batteries are often decided by the properties of the cathode material. Recently, iron-based compounds containing polyanions such as (SO4)2−, (PO4)3− or (AsO4)3− have been investigated intensively as potential cathode materials for rechargeable lithium ion batteries [2], [3], [4], [5], [6], [7], [8]. They are environmentally benign, inexpensive and abundant. Orthorhombic LiFePO4, which has an ordered olivine structure, has attracted particular interest. This material has a relatively large theoretical capacity of 170 mA h·g−1 compared with other iron-based compounds, good thermal stability in the fully charged state and little hygroscopicity, making it easy to handle [4], [5]. However, it was reported that there was a difficulty as regards charging and discharging with a high current density in an ordinary liquid electrolyte cell at room temperature [4]. Recently, this material has been reported to perform well in a lithium battery system by coating the conductive material on the surface of the LiFePO4 particles, especially at high temperature [9]. The effect of the operating temperature on the cell of the material has also been examined [10], [11], [12], [13]. The capacity of LiFePO4 increased with temperature. It was also reported that the specific surface area of the LiFePO4 particle plays an important role in improving the capacity [10], [11], [12], [13], [14]. The surface area of the material was controlled by refining the synthesis temperature. In this paper, we use cyclic voltammetry and electrochemical impedance spectroscopy (EIS) to investigate the influence of cell temperature on the lithium diffusion process and on the charge transfer process that occurs during the LiFePO4 charge–discharge reaction. We also investigated the thermal stability of electrochemically delithiated Li1−xFePO4 and re-lithiated LiFePO4 in contact with the electrolyte by using differential scanning calorimetry (DSC).
https://doi.org/10.1016/S0167-2738(02)00064-4_p2_2 | We prepared the LiFePO4 by firing a stoichiometric mixture of Fe(COO)2·2H2O, (NH4)2HPO4 and LiOH·H2O in an argon atmosphere. First, we heated a mixture of these materials at 350 °C for 5 h to decompose them. The mixture was then ground and pressed into pellets. We fired the pellets at 675 °C for 24 h and cooled them to 70 °C for 14 h. We evaluated the charge–discharge characteristics of the material by using coin-type cells (Type 2320) with a lithium metal anode and 1 mol dm−3 (M) of LiPF6 in ethylene carbonate/dimethyl carbonate (1:1 in volume) electrolyte. The separator we used was a Celgard 3501 microporous membrane. The cathode electrode was made in the following way. We mixed the LiFePO4 powder with acetylene black and polytetrafluoroethylene (PTFE) with a weight ratio of 70:25:5. We then rolled the mixture into a 0.6-mm-thick sheet and cut it into pellets. We assembled the cell in a dry air atmosphere, where the dew point of the air was below −50 °C. We cycled the cells galvanostatically between 3.0 and 4.0 V at a constant current of 0.5 mA·cm−2 by using the potentio-galvanostat (biologic MacPile II).
https://doi.org/10.1016/S0167-2738(02)00064-4_p2_3 | We also characterized the electrochemical properties by using a three-electrode cell. We prepared the working electrode by putting a cathode pellet (6 mm φ) between two pieces of titanium mesh and pressing softly. A lithium metal sheet and a lithium fragment were used counter and reference electrode, respectively. The electrolyte was the same as that of the coin-type cell. We measured the cyclic voltammogram by using a potentio-galvanostat (biologic MacPile II). We started the potential scanning from a rest potential of about 3.4 V vs. Li/Li+ in the anodic direction. The potential was swept between 4.2 and 2.8 V or 4.2 and 0.7 V. EIS was measured with a frequency response analyzer (Solatron 1260) interfaced with a potentio-galvanostat (Solatron 1287) controlled by a personal computer. The sinusoidal excitation voltage applied to the cells was 10 mV rms with a frequency range of between 105 and 10−1 Hz. We analyzed the impedance data to evaluate the equivalent circuit parameters by using a parameter fitting program (Scribner Associates, Zplot for Windows). Both electrochemical measurements were performed in a dry air atmosphere.
https://doi.org/10.1016/S0167-2738(02)00064-4_p2_4 | We monitored the thermal stability of the material from 100 to 400 °C by DSC (Rigaku thermoflex TG8110). One sample was charged in the coin type cell to 4.0 V at 60 °C with a constant current of 0.1 mA·cm−2. Another sample was charged in the same way as the first charged sample and then discharged to 3.0 V at 60 °C with the same current. After charging or discharging the cell, we removed the cathode pellets from the cell and cut into fragments containing about 1 mg of LiFePO4. The fragments were put into sealed stainless steel pans with the fresh electrolyte. The ramping rate was 10 °C·min−1.
https://doi.org/10.1016/S0167-2738(02)00064-4_p3_2 | It has already been reported that the reversible capacity of LiFePO4 increases at an elevated temperature by reason of the high Li diffusion rate in the LiFePO4 particles [10], [11], [12], [13]. Fig. 1 shows charge and discharge curves of the Li/LiFePO4 cells at the 2nd cycle. Each pair curves was measured at 20, 40 and 60 °C. The discharge capacity increased as the measuring temperature increased from 114 mA h·g−1 (at 20 °C) to 133 mA h g−1 (at 60 °C). A flat charge–discharge profile over a large range indicates that the redox reaction of the LiFePO4 proceeds as a two-phase reaction. The length of the plateau, which extended when the temperature was elevated, determined the cell capacity. By contrast, the voltage difference between the charge and discharge curves in the plateau region changed little as the temperature increased. This voltage difference related to the voltage drop caused by solution resistance. Therefore, a change in the solution resistance with a change cell temperature had little effect on the capacity of Li/LiFePO4 cells.
https://doi.org/10.1016/S0167-2738(02)00064-4_p3_4 | The cell temperature also affected the current dependence of the capacity. Fig. 2 shows the effect of the discharge current on the cell discharge capacity measured at 20, 40 and 60 °C, respectively. The measurement was carried out after 10 charge–discharge cycles. At 20 °C, the capacity decreased abruptly while the discharge current increased and the capacity at 5 mA·cm−2 became about 20% of that at 0.5 mA·cm−2. By contrast, the capacity decrease with increasing current became gentle as the temperature rose. At 60 °C, the capacity at 5 mA·cm−2 was about 70% of that at 0.5 mA·cm−2 This result also supports the idea that the large discharge capacity of LiFePO4 observed at elevated temperatures is caused by the high lithium diffusion rate in LiFePO4.
https://doi.org/10.1016/S0167-2738(02)00064-4_p3_6 | We investigated the influence of the cell temperature on the diffusion rate of the lithium in LiFePO4 by using cycle voltammetry. Fig. 3 shows a cyclic voltammogram of LiFePO4 measured at 20 °C. The pair of peaks, consisting of an anodic and a cathodic peak, observed around 3.4 V vs. Li/Li+ corresponded to the two-phase charge–discharge reaction of the Fe2+/Fe3+ redox couple. We supposed that the cathodic peak seen around 0.7 V vs. Li/Li+ represented the reduction of Fe2+ to Fe0. This voltammogram indicated that only one electrochemical reaction, corresponding to the peak pair shown around 3.4 V vs. Li/Li+, occurred during the charge and discharge of the LiFePO4. Fig. 4 shows the effect of the potential scanning rate on the cycle voltammograms measured at 0.01, 0.02 and 0.05 mV·s−1. Although the wave shape of the anodic and cathodic peak was almost symmetrical, the potential separation between the two peaks increased as the scanning rate increased. Since the potential separation between the two peaks is independent of scan rate for a nernstian (reversible) system [15], this result means that the Fe2+/Fe3+ redox reaction is a quasi-nernstian (quasi-reversible) system. Fig. 5 shows relationship between the potential and the electricity with which the electrode was charged during the first anodic potential scanning. The electricity was calculated by integrating the anodic current observed in the first anodic scan for the voltammetry with the time from the moment the potential scanning was started to the time the scanning reached the potential. The total electricity during the first anodic scanning was about 135 mA h·g−1, and this corresponds to 80% of the theoretical capacity. This means that the bulk of the LiFePO4 particles reacted during the measurement of the anodic voltammogram peak. Fig. 6 shows the relationship between the peak current and the square root of the scan rate, v0.5, for the anodic peak observe around 3. 4 V vs. Li/Li+ measured at 10, 20, 30, and 40 °C, respectively. The peak current is proportional to v0.5 and extrapolated to its origin regardless of the measured temperature. If the absorbed species or only the materials at the surface of the LiFePO4 particles contribute to the reaction, the peak current should be proportional to the scan rate. Therefore, this means that the anodic peak of the voltammogram at 3.6 V vs. Li/Li+ is related to the reaction of the diffusing species. We used the relationship between ip and v0.5 to estimate the diffusion coefficient of the lithium ions in the cathode materials [16], [17], [18]. For a quasi-reversible reaction, the peak current ip is represented as: (1) where n is electrons per molecule oxidized, F is the Faraday constant, A is the surface area, C is the concentration, R is the gas constant, T is temperature, D is the diffusion coefficient of lithium ions and K(Λ,α) indicates the degree of irreversibility [15]. Ordinarily, K(Λ,α) is dependent on the v, and ip is not proportional to v0.5 for a quasi-reversible reaction. However, the ip values were completely proportional to v0.5 as shown in Fig. 6. We assume that K(Λ,α) can be treated as a constant in our scan rate measurement range because the scan rate was relatively low and the rate range was narrow. The inclination angle of the extrapolated lines θ shown in Fig. 6 is represented from Eq. (1) as: (2) We define Θ as: (3) The Θ value defined by the equation (3) is proportional to the D. The Arrhenius plot of Θ is shown in Fig. 7. Good linearity was observed and the apparent activation energy of the lithium diffusion was calculated to be 39 kJ mol−1 from the slope of the plot.
https://doi.org/10.1016/S0167-2738(02)00064-4_p3_12 | We also investigated the influence of the cell temperature on the charge transfer of the LiFePO4 redox reaction with the EIS. Fig. 8 shows the influence of the cell temperature on the Nyquist plot of LiFePO4. The high-frequency limit shifted in the negative direction on the real axis as the temperature increased. This means that the ohmic resistance, mainly the solution resistance of the electrolyte, decreased with increasing the cell temperature. All plots exhibit a depressed semicircle in the high frequency region, which is attributed to the charge-transfer process. We fitted these impedance data with the equivalent circuit shown in the inset of Fig. 9 to estimate the charge transfer resistance Rct. As shown in Fig. 9, the calculated values fit well to the measured values. This equivalent circuit was obtained by substituting the double layer capacitance of the Randles equivalent circuit [19] to the constant phase angle element (CPE). The CPE is commonly used to describe the depressed semicircle that results from a porous electrode [20], [21], [22]. The exchange current i0 was obtained from Rct by using equation [15]: (4) Although we have no means of comparing the absolute value of i0 with those of other materials because we did not obtain the surface area of the LiFePO4 electrode, we are able to evaluate the temperature dependence of i0 by using these values. The Arrhenius plot of i0 is shown in Fig. 10. Good linearity was also observed. The apparent activation energy of the charge transfer calculated from the angle of the plot is 15 kJ mol−1. This value is less than half that for the lithium diffusion obtained from the plot shown in Fig. 7. This result indicates that the influence of the cell temperature on the lithium diffusion process is larger than that of the charge transfer for the lithium extraction reaction of the LiFePO4 electrode. We confirmed that the effect of the cell temperature on the cell capacity and the current dependence of the capacity results mainly from the enhancement of the lithium diffusion at elevated temperatures.
https://doi.org/10.1016/S0167-2738(02)00064-4_p3_16 | The thermal stability of the charged and discharged states of the LiFePO4 in contact with the electrolyte solution is shown in the DSC curves of Fig. 11. For the fully charged state, we observed a small exothermic peak at about 360 °C. This temperature is higher than that reported by Yamada et al. [14]. The total heat flow value of 288 J·g−1 is about twice the value they reported. The difference in the electrolyte composition may affect the decomposition temperature and the heat flow. For the discharged state, there was no obvious heat evolution up to 400 °C. Discharging caused the exothermic peak observed for the charged sample to disappear. The DSC results indicate that the thermal stability of LiFePO4 is much better than that of other cathode materials such as LiNiO2, LiCoO2 and LiMn2O4 [23].
https://doi.org/10.1016/S0167-2738(02)00064-4_p4_2 | The cell temperature affected both the charge and discharge capacity of the LiFePO4 electrode and the current dependence of the capacity. We examined the effect of temperature on the activity of the lithium diffusion process and charge transfer process in the LiFePO4 redox reaction. The lithium diffusion process was more affected by temperature than the electron transfer process. We confirmed that the increase in the LiFePO4 capacity as the cell temperature rose was caused mainly by the increasing lithium diffusion rate.
https://doi.org/10.1016/S0167-2738(02)00064-4_p4_3 | DSC measurement revealed no obvious heat evolution for the charged LiFePO4 with the electrolyte solution below 340 °C. We concluded that the thermal stability of LiFePO4 is much better than that of such other cathode materials as LiNiO2, LiCoO2 and LiMn2O4.
https://doi.org/10.1016/S0167-2738(02)00134-0_p1_2 | Lithium iron phosphate (ordered olivine-type structure) is emerging as the most promising material to replace lithiated transition metal oxide as cathode material for secondary lithium-ion batteries [1], [2], [3], [4]. LiFePO4 is inexpensive, non-toxic, environmentally benign, and has a theoretical specific capacity of 170 mA h g−1. Padhi et al. [5] showed that lithium can be extracted from LiFePO4 and inserted into FePO4 along a flat potential at 3.5 V vs. Li. During the lithium extraction, the framework of the ordered olivine LiFePO4 is retained with minor displacements. They found that the electrochemical extraction of lithium was limited to about 0.6 Li/formula units. Recently, we reported a new synthesis route for LiFePO4, which includes the addition of a small amount of carbon (5–10 wt.%) before the formation of the crystalline phase takes place. As a result, a significant grain size reduction was obtained [6]. The so-obtained material was discharged at 170 mA g−1 at 20 °C with a utilization of about 50%. Discharged at lower current density, the utilization of the material increased at about 73% (125 mA h g−1) for a C/10 discharge rate. The observation that the capacity is restored when reducing the discharge current could indicate that the loss in capacity is a diffusion-limited phenomenon.
https://doi.org/10.1016/S0167-2738(02)00134-0_p1_3 | The galvanostatic intermittent titration technique (GITT) and the impedance spectroscopy (IS) have been extensively used to calculate the chemical diffusion coefficient. The classical application of these techniques is related to systems in which the concentration of the intercalant changes monotonically as intercalation proceeds. Such a situation is valid only for topotactic solid-state intercalation reactions that lead to the formation of solid-solution phases. When the intercalation/deintercalation of lithium is accompanied by strong electron–ion interactions, the intercalation proceeds following one or several reaction fronts, and leads to the coexistence of two phases [7]. The coexistence of two phases makes unclear the meaning of the chemical diffusion coefficient as a function of the composition. In such a case, the chemical diffusion coefficient as obtained from GITT and IS measurements, may be taken as an effective measure that reflects the intensity of long- and short-range interactions between the intercalated species.
https://doi.org/10.1016/S0167-2738(02)00134-0_p1_4 | The intercalation of lithium into electrode materials can be described and treated similarly as adsorption process at the metal/solution interface [8] and the charging of electronically conductive polymers [9]. In the case of strong interactions between the intercalated species, a Frumkin-type sorption isotherm was used to describe the intercalation process and derive fundamental thermodynamic properties [8], [10], [11], [12], [13].
https://doi.org/10.1016/S0167-2738(02)00134-0_p1_5 | In this paper, the lithium insertion in LiFePO4 was treated as an insertion process with a Frumkin-type sorption isotherm and the chemical diffusion of lithium in the material was calculated using GITT and IS.
https://doi.org/10.1016/S0167-2738(02)00134-0_p2_2 | LiFePO4 was prepared by the solid-state reaction of Li2CO3 (99.9%, Fluka), Fe(II)C2O4·H2O (99%, Aldrich) and (NH4)2HPO4 (99%, Fluka). To prevent oxidation of the iron, the synthesis was conducted under a flow of nitrogen gas. The starting materials were weighed in stoichiometric amounts and homogenized using a mixer. To decompose the oxalate and the phosphate, the mixture was placed in a tubular furnace and heated at 300 °C for 20 h. The powder was cooled at room temperature and mixed with high-surface area carbon-black (Ketlen Jack Black, Akzo Nobel, surface area 1250 m2 g−1). After grinding and homogenization, the mixture was transferred to the furnace and annealed at 800 °C for 16 h under nitrogen flow. After this time, the powder was allowed to cool at room temperature. The crystallographic structure has been confirmed by X-ray. Elemental composition of the samples (Li, Fe, P) was determined by flame and graphite atomic absorption spectrometry (Varian 220 FS). To determine the carbon content, a known amount of sample was dissolved in hydrochloride acid (Carlo Erba, Analytic grade), the solution was filtered and the residue was washed with distilled water, dried and weighed.
https://doi.org/10.1016/S0167-2738(02)00134-0_p2_4 | To prepare the electrodes for the electrochemical characterization, the composite cathode powder was mixed with poly-tetra fluoro ethylene (Aldrich) in the weight ratio 97:3. The mixture was rolled into a thin sheet of about 100 μm from which 1.0-cm-diameter pellets were cut. AC impedance was employed to characterize the composite cathode, using a frequency response analyzer (FRA Solartron mod. 1260). Battery cells were assembled in a T-shaped hydraulic connector; lithium metal was used as counter electrode. A third LiFePO4 composite electrode was used as reference. Glass fibre disks were used as separators, and stainless-steel cylinders as current-collectors. The cells were filled with a 1 M solution of LiPF6 (Merck, battery grade) in ethylene carbonate/dimethyl carbonate (EC/DMC) 1:1. The cells were assembled in the dry-room (R.H.<0.1% at 20 °C).
https://doi.org/10.1016/S0167-2738(02)00134-0_p4_2 | Fig. 1 is a SEM micrograph of the sample obtained when adding 5 wt.% carbon-black to the starting materials. The material was analyzed as grown, without any previous grinding process. The LiFePO4 phase forms spherical aggregates of about 6–10 μm diameter. The carbon-black is uniformly dispersed between the grains, but it does not cover the grains completely. The addition of fine particles of carbon-black during the synthesis of LiFePO4 reduces the grain size of the active material and enhances the electronic contact between the grains. The reduction in the grain size can be related to the fact that the carbon particles, uniformly distributed between the starting materials, can interfere with the grains coalescence. The specific surface area of the sample measured by using a five-point BET was surprisingly high (32.7 m2 g−1). This result can be explained considering that the high-surface-area carbon-black added during the synthesis totally contributes to the specific surface area of the final material. To evaluate the specific surface area, according to Fig. 1, we considered the sample formed by spherical aggregates of about 8 μm diameter. In such a case, a specific surface area of 0.208 m2 g−1 was calculated.
https://doi.org/10.1016/S0167-2738(02)00134-0_p4_4 | The evolution of the quasi-equilibrium potential vs. x in Li1−xFePO4 is reported in Fig 2. From an initial potential of about 3.385 V, the quasi-equilibrium potential increased monotonously upon Li ions extraction to reach a plateau in the intercalation range 0.3<x<0.5 at about 3.412 V. After that, the slope of the curve vs. x was found constant in the Li composition range up to 1.0. The curve was fitted with a polynomial function of fifth order. The corresponding differential capacity is plotted in Fig. 3 together with the calculated values according to Eq. (6). The best fit was obtained by using g=−3.8. The g value is very close to the critical one (gcrit=−4) revealing that the intercalation of lithium in LiFePO4 is characterized by strong interactions between the intercalated ions and the sites of the intercalation material. These strong interactions can lead to a first-order phase transition, with the occurrence of two crystallographic different phases as evidenced from the in situ XRD data [2]. Under quasi-equilibrium conditions, at the end of the relaxation step, we expect to obtain two coexisting phases at each LiFePO4 particle, with relative distinct boundaries between them. The question arises to what extent the semi-infinite diffusion model is valid for situations when the intercalation proceeds partially via a movement of the interphase boundaries was discussed by McKinnon and Haering [10]. They found that it was not possible to distinguish between two different diffusion models based on continuous (solid solution formation) or non-continuous (two-phase formation) charging procedure. Hence, in the literature, one can frequently find data on D for intercalation system with two-phase reactions [11], [12], [13], [14], [15]. Anyhow, in this last case, the chemical diffusion coefficient mainly reflects attractive interactions between the intercalation species in the layer in which the boundary between the coexisting phases moves.
https://doi.org/10.1016/S0167-2738(02)00134-0_p4_31 | Fig. 4 reports an example of the E−E° vs. t1/2 plot recorded for Li0.6FePO4 after application of 0.25 mA pulse. The plot was found linear during the first 40 s with a slope of 0.027 V s−1/2. Fig. 5 shows the chemical diffusion coefficients as a function of x in Li1−xFePO4 obtained by substitution of the δE/δt1/2 slopes, calculated for different values of x in Eq. (7). The diffusion coefficient was found to range from 1.8×10−14 to 2.2×10−16 cm2 s−1 for LiFePO4 and FePO4, respectively, with a minimum in correspondence of the peak of the differential capacity. The minimum in the chemical diffusion coefficient was predicted by the model for strong attractive interactions between the intercalation species and the host matrix. The chemical diffusion coefficient values are relatively low when compared to the diffusion coefficient of other active materials used in lithium battery [11], [12], [13], [14], [15], [17], [18], [19].
https://doi.org/10.1016/S0167-2738(02)00134-0_p4_34 | Fig. 6 shows Cole–Cole plots under open-circuit condition for three different compositions in Li1−xFePO4. The semicircles have a high-frequency intercept that identifies the ionic conductivity of the electrolyte. At lower frequencies, the resistance related to the charge transfer between the electrolyte and the active material can be identified. At very low frequencies, there is a third region in which a typical Warburg behaviour, related to the diffusion of lithium ions in the cathode active material, is seen. By using the model proposed by Ho et al. [20], the diffusion coefficient for Li1−xFePO4 was calculated by using Eq. (8). (8) where VM is the phosphate molar volume (44.11 cm3 mol−1), S is the contact area between electrolyte and sample (14.38 cm2), F is the Faraday constant (96 486 C mol−1), δE/δx is the slope of the coulometric titration curve while A was obtained from the Warburg impedance.
https://doi.org/10.1016/S0167-2738(02)00134-0_p4_36 | Fig. 7 shows the plot of the imaginary resistance determined by IS as a function of the inverse square root of the angular frequency for Li0.6FePO4. A linear behavior was observed for frequency values ranging from 2.5 Hz to 13 mHz with a slope of 51.1 Ω s1/2. The diffusion coefficients of lithium for different x values in Li1−xFePO4 obtained by substitution of the curve slopes in Eq. (8) are reported in Table 1. In the same table, the corresponding values obtained by GITT calculation are reported for comparison. As demonstrated in this table, very good agreement was obtained for all the pairs of values calculated with these two techniques.
https://doi.org/10.1016/S0167-2738(02)00134-0_p5_2 | GITT and IS were used to determine the diffusion coefficient of lithium in LiFePO4 as a function of the lithium content. The intercalation/deintercalation reaction related to LiFePO4 belongs to a class of topotactic solid-state reactions appearing in the form of first-order phase transition. Although the theory of GITT and IS was proven to be strictly valid for solid solution reaction, reasonable effective values of D can also be obtained in the case of two-phase reactions if the interactions among the intercalation sites are moderate. The lithium reaction in the material was modelled in terms of a Frumkin-type sorption isotherm, taking into account host–guest interactions through a parameter g. By fitting the experimental differential capacity with the theoretical one, we estimated an interaction parameter g=−3.8 that is less than the critical one (gcrit=−4). The calculated DLi as a function of x in Li1−xFePO4 was found to range from 1.8×10−14 to 2.2×10−16 cm2 s−1 for LiFePO4 and FePO4, respectively, with a minimum in correspondence of the peak of the differential capacity. The DLi obtained by IS agreed very well within the same order of magnitude. The relatively low value of the calculated diffusion coefficient allows us to state that slow lithium ion diffusion in LiFePO4 is the main cause of the poor electrochemical performance exhibited from the material. The reduction of the grain size could be one of the possible routes to enhance the performance of LiFePO4 to make it feasible as a cathode of high-power density lithium-ion batteries.
https://doi.org/10.1016/S0167-2738(02)00921-9_p1_2 | Within the last few years, there has been an impressive increase in the demand for sensors, linked to society`s need to control the impact of technology development, and to try to improve the quality of life. Environment, quality control in the food industry, and medical applications are three main fields where a fine quantitative analysis is needed. For such applications, besides good selectivity, sensitivity and stability (3S rule for sensors), we need sensors with good reproducibility and a fast response time. However, these criteria largely depend on the media for which the sensor is to be used. Needless to say, for medical applications biocompatibility is a serious issue. Several types of ion sensors are currently being investigated, depending on the type of transducer used (optical, calorimetric, piezoelectric, electric). The potentiometric sensing of ions (measurement of voltage between an active material working electrode and a reference electrode) is very attractive due to the simplicity of the devices that can be made, and therefore worth pursuing.
https://doi.org/10.1016/S0167-2738(02)00921-9_p1_15 | Among insertion materials, 3D polyanionic frameworks have recently gained much interest as positive electrodes in lithium batteries. The structural arrangement of PO4 tetrahedra and MO6 octahedra (M=transition metal) generally delimits large channels for ionic conduction. More specifically, we focused on studies regarding the olivine-type LiFePO4 [7], that reversibly deinserts Li at 3.5 V vs. Li/Li+, redox potential of the Fe2+/Fe3+ couple. We will first show the development of a plastic supported Li-ion sensor, and describe how the sensing properties are connected to the electrochemical properties of the material used.
https://doi.org/10.1016/S0167-2738(02)00921-9_p2_2 | LiFePO4 was prepared, using a solution method [8] that consists in dissolving stoichiometric quantities of Fe(NO3)3·9H2O and LiH2PO4 in deionized water (in concentration of 1 mol l−1) prior to heating the solution to dryness over a hot plate. The resulting solid was heated in an alumina crucible under air at 300 °C, and then at 500 °C under N2/H2 10% to reduce Fe3+ into Fe2+. The resulting material (LiFePO4(A)) is well crystallized, and the refined parameters (Pmnb a=6.0045(4) Å, b=10.3268(7) Å, c=4.6906(4) Å) are in agreement with previous works [9]. It presents a BET surface area of 2–3 m2/g with about 500 nm particle sizes. FePO4 was obtained by immersion of this material in a NO2BF4 acetonitrile solution under reflux at 80 °C for 24 h [10]. The resulting solid was then washed several times with pure acetonitrile, and dried overnight at 50 °C. A second sample was obtained by a ‘chimie douce’ method leading to carbon-coated LiFePO4 [11] (LiFePO4 (B)).
https://doi.org/10.1016/S0167-2738(02)00921-9_p2_3 | Composite plastic films were fabricated by mixing 6 wt.% of super P carbon black (SP) (if needed), 58 wt.% of active material, 15 wt.% PVDF-HFP copolymer, and 21 wt.% of dibuthyl phtalate (DBP) in acetone. Carbon thus represents 10 wt.% of the active material. The resulting paste was then deposited on a glass plate to produce, after acetone evaporation, the composite film out of which a 5×5 mm square was cut, and laminated on a Pt grid at 135 °C. Prior to being used, the electrodes were immersed in diethyl ether to remove the DBP plasticizer.
https://doi.org/10.1016/S0167-2738(02)00921-9_p2_4 | The sensing properties were studied in a three-electrode cell configuration with a Saturated Calomel Electrode (SCE) as reference and a platinum strip as the counter electrode. The electrolyte solutions were obtained by dissolving appropriate amounts of LiCl, NaCl, KCl, NH4Cl or MgSO4 in deionized water. The voltage was monitored using a “VMP” automatic cycling/data recording system (Biologic, Claix, France).
https://doi.org/10.1016/S0167-2738(02)00921-9_p2_5 | The electrochemical insertion/extraction properties were evaluated using a three-electrode Swagelok™-type cell, as developed by Amatucci et al. [12]. It consists of a 1-cm2 disk of plastic composite, prepared as described above, as the negative electrode, an activated carbon as the positive electrode, and a silver strip as the pseudo-reference. It should be pointed out that the silver pseudo-reference electrode was washed in concentrated sulfuric acid between each experiment to obtain stable and reversible voltage measurements. The positive and negative electrodes were separated by glass fiber separators soaked within the electrolytes (1 M NaClO4, 0.5 M Mg(ClO4)2 or saturated KClO4 in PC).
https://doi.org/10.1016/S0167-2738(02)00921-9_p3_3 | In previous works, λ-MnO2 or LiMn2O4 was studied either as thin films prepared by pulsed laser deposition [3], chemical deposition [1], or in a carbon paste [2]. To screen a wider spectrum of possible materials, we used a much simpler method enabling to: (i) incorporate optimized powders prepared by classical solid state chemistry routes (soft chemistry or high temperature synthesis), and (ii) design the electrodes for whatever applications were envisioned. Presently, our sensing electrodes were prepared, following the usual method developed by Telcordia (formerly Bellcore) for plastic electrodes. In this technology, a composite film (formed as described in the Experimental section) is simply formed by casting a homogeneous acetone-based slurry.
https://doi.org/10.1016/S0167-2738(02)00921-9_p3_4 | λ-MnO2 prepared by chemical Li extraction from LiMn2O4 in acidic media was first tested to validate the use of this type of composite electrode for ion sensing. The film was laminated on a platinum mesh, and the voltage measured in aqueous solutions of lithium chloride at different concentrations (Fig. 1a). In agreement with the previous studies [1], [2], [3], [4], the observed response was relatively fast (<200 s) and stable in the concentration range 5×10−4–10−1 M. By plotting the measured voltage vs. log[Li+], a good linearity with a slope of 56 mV/decade (sensitivity) was observed (Fig. 1b), compatible with the Nernst`s Law. We validated that there was no problem in using this type of plastic technology for the assembly of versatile shape sensors. The main concern we had was related to the hydrophobic character of the polymer used (PVDF-HFP), which could have affected both sensitivity and response time. We showed here that this was not a major limitation to the development of potentiometric electrodes for sensing ions in aqueous solution. Download : Download full-size image Fig. 1. (a) Evolution of the voltage vs. SCE of a λ-MnO2-based plastic composite electrode in lithium chloride aqueous solutions with different concentrations at 25 °C. (b) Response of the λ-MnO2-based plastic composite electrode voltage as a function of the logarithm of lithium ion concentration.
https://doi.org/10.1016/S0167-2738(02)00921-9_p3_6 | A plastic LiFePO4(A)/Carbon composite electrode was prepared by simply hand grinding 10% of Csp with LiFePO4(A), and then use the Telcordia process. From such electrode preparation LiFePO4(A) was mostly electrochemically inactive towards lithium extraction [11] compared to the carbon-coated material (LiFePO4(B), Fig. 2). Indeed, whereas about 0.9 lithium ions can be reversibly extracted from this latter, the non-optimized material shows a reversible capacity of 0.5 lithium ion. For this LiFePO4(A)-based composite electrode, although it did not display good deinsertion properties, we obtained a very satisfactory response to lithium concentration variation, with a sensitivity of 58 mV/decade over the 10−3–2 M range of lithium concentration (Fig. 3). The measurements are in very good agreement with the Nernst`s law, similar to the one for the spinel, with the voltage varying linearly with the logarithm of the lithium concentration as deduced from the equilibrium: (3) As for λ-MnO2, this rules out the polymer matrix limitation. This also indicates that only limited insertion/deinsertion reactions are sufficient for a material to display sensing properties (re: the non-response of SP-carbon to a variation of Li+ ion concentration in solution was verified to eliminate any side contribution possibility on the sensing test). Download : Download full-size image Fig. 2. Charge–discharge profile under a galvanostatic mode at C/5 regime in the voltage range 4.4–2 V for the 25% carbon-coated LiFePO4 and the 10% carbon LiFePO4 electrode. Download : Download full-size image Fig. 3. (a) Evolution of the voltage vs. SCE of a LiFePO4-based plastic composite electrode (10% of SP carbon) in lithium chloride aqueous solutions with different concentrations at 25 °C. (b) Response of the LiFePO4-based plastic composite electrode (10% of SP carbon) voltage as a function of the logarithm of lithium ion concentration.
https://doi.org/10.1016/S0167-2738(02)00921-9_p3_7 | Due to the low intrinsic electronic conductivity of LiFePO4, carbon coating techniques were developed in our lab [11] to compensate for this drawback. This coating process resulted in the LiFePO4 (B) sample containing 25 wt.% of conductive carbon [11], optimized for lithium insertion/desinsertion as we saw in Fig. 2. The open circuit voltage response of a plastic electrode using C coated LiFePO4 was measured for different concentrations of lithium chloride in aqueous solution. Within the 10−3–10−1 M concentration range, the voltage showed a linear evolution, with a sensitivity of 53 mV/decade. The lower value in the obtained slope might be ascribed to some kinetic limitations to reach the equilibrium, most likely due to the carbon coating, as we saw in the previous section that the plastic technology is not limiting. In the following section, we will focus mainly on the LiFePO4(A)-based electrodes, which present better sensitivities.
https://doi.org/10.1016/S0167-2738(02)00921-9_p3_8 | We also looked at the voltage variation as a function of other single cation concentrations (Na+, K+, Mg2+) in aqueous solutions. From all the tested cations, lithium is the only one that leads to a stable variation of the voltage. As an illustration, the lower part of Fig. 4 shows the absence of clear voltage variation, with Na+ concentrations ranging from 10−5 to 10−1 M. Only transient responses, followed by the return of the voltage to the same initial value were observed. Download : Download full-size image Fig. 4. Evolution of the voltage vs. SCE of a LiFePO4-based and FePO4-based plastic composite electrode (10% of SP carbon) in sodium chloride aqueous solutions, with different concentrations at 25 °C.
https://doi.org/10.1016/S0167-2738(02)00921-9_p3_9 | A crucial point when dealing with sensors is their selectivity. For lithium content measurements in biological samples, the sensor has to be selective to lithium versus sodium [13]. To illustrate the sensing properties and the selectivity of LiFePO4 with Li+ vs. Na+, we plotted the evolution of the cell voltage in two cases: first, with a fixed Li+ concentration (5×10−2 M) and a variable Na+ concentration (Fig. 5a), and second, with a variable Li+ concentration and a fixed Na+ concentration (5×10−2 M) (Fig. 5b). It is clear that in the presence of the two cations, the voltage does not change with the Na+ concentration (Li+ being constant), thus showing the good selectivity of the LiFePO4 sensor to lithium. Download : Download full-size image Fig. 5. Evolution of the voltage vs. SCE of a LiFePO4-based plastic composite electrode (10% of SP carbon), in mixed lithium chloride/sodium chloride aqueous solutions with different concentrations at 25 °C (a) Li+ fixed and Na+ variable and (b) Na+ fixed, Li+ variable (the fixed concentration is 5×10−2 M) in lithium or sodium for the two curves, respectively.
https://doi.org/10.1016/S0167-2738(02)00921-9_p3_10 | From a quantitative point of view, selectivity coefficients KLi+,Na+ are generally determined by fitting the experimental variation of the voltage with log[Li+] in the presence of another cation. The law describing this “fitting” is the commonly used Nickolskii`s law (generalized Nernst`s law) [14]: where KLi+,Na+ is the selectivity coefficient of Li+ vs. Na+, and CLi+, and CNa+ are the concentrations of Li+ and Na+, respectively. Note that the lower the value of KLi+,Na+, the more selective the sensor. The use of this equation assumed the Nernstian behavior of the electrode for both the lithium and interfering ions [14]. If this condition is not fulfilled, IUPAC recommends the use of the matched potential method for the determination of the selectivity coefficients. This method assumes a linear evolution in the voltage response for both cations in the determination domain of the coefficient. It is difficult to obtain values with this method in our case, because if we use a 10−4 M lithium background concentration, the interferent ion concentration has no effect on the measured voltage. In a first approximation, using a 10−5 M lithium background concentration (which is at the limit of the use of our electrodes), we obtain the values in bracket in Table 1. The table shows that the interference strength is on the order NH4+>Mg2+>Na+>K+. Table 1. Lithium potentiometric selectivity coefficients of FePO4/LiFePO4-based electrodes for different interferent cations (5×10−2 M) Electrode material NaCl KCl MgSO4 NH4Cl LiFePO4 (without carbon) No response No response No response No response LiFePO4 (A)a 10−2 (3×10−4) 8×10−3 (2×10−4) 2×10−3 (1.7×10−3) 2.8×10−2 (6.3×10−3) LiFePO4 (B) 2.5×10−2 1.9×10−2 1.7×10−2 8×10−2 FePO4 with 10% carbon No response No response No response No response FePO4 ground for 20 mn with 10% carbon 4.6×10−2 3.3×10−2 10−2 2.8×10−2 a The values in bracket were obtained by the matched potential method with lithium ion background concentration of 10−5 M.
https://doi.org/10.1016/S0167-2738(02)00921-9_p3_11 | In our case, even though the sensitivity is not exactly of 59 mV/decade (at 25 °C), we found it more meaningful to evaluate the coefficients with the Nickolskii`s law, since a near-Nernstian behavior is obtained for the lithium ion in the presence of an interferent ions. (This is the only method that will be used in the following.) The curves obtained for different interferent cations (Na+, Mg2+, K+ and NH4+), with a 5×10−2 M concentration, show a stronger interference effect with ammonium ions. Indeed, the selectivity coefficient (Table 1) is 2.8×10−2 for this ion, compared to 1×10−2, 8×10−3 and 2×10−3 for Na+, K+ and Mg2+, respectively. The obtained value for KLi+,Na+ is in the same range as the one reported by Cretin and Fabry [15] for ion-selective electrodes formed with NASICON membranes. In Table 1, we also included the results obtained for a carbon-free electrode and for a 25% in situ carbon-coated LiFePO4 electrode. The latter presents selectivity coefficients higher than for the electrode formed with 10% of carbon, and is less selective to Li+. From then on, we focused on this type of composite electrode (10 wt.% of carbon).
https://doi.org/10.1016/S0167-2738(02)00921-9_p3_12 | Another important parameter to be discussed is the use of hydrophobic polymer (PVDF-HFP) to make our plastic electrode. In the previous section we showed good responses of the LiFePO4-based electrode, despite the poor polymer wettability. We looked at the response in a solvent (ethanol) having a different affinity to evaluate the differences in the sensing response. In this solvent we were limited by the solubility of the tested salts but the attainable concentrations were sufficient (from 0.5 to 1.5×10−3 M) for the envisaged application (serum). As in water, we obtained relatively good Li sensitivities of 50 mV/decade in the presence of Na+, Mg2+ and 53 mV/decade in the presence of K+. Interestingly, the use of ethanol as solvent allowed to decrease the Li+ detection limit to 10−4 M (Fig. 6). Moreover, the voltage–log(Li+) linearity was better than in water. The “wetability” of the polymer affects the detection limit and thus enables obtaining lower detection limits with a near Nernstian-type behavior. This will be important for future optimization of the sensor. By using the Nernstian formalism, we could extrapolate the linear domains to log(Li+)=0, using the equation E=E0+sensibility×log (Li+). It gives a value of E0∼0.25 V vs. SCE or 3.53 vs. Li+/Li for the three linear domains of Fig. 6. This value is consistent with the O.C.V. value related to the insertion/deinsertion of Li in LiFePO4 [16], thus giving additional proof that the sensing phenomenon is clearly related to the insertion/deinsertion equilibrium. Download : Download full-size image Fig. 6. Response of the LiFePO4-based plastic composite electrode (10% of SP carbon) voltage as a function of the logarithm of lithium ion concentration in ethanol for mixed solutions (LiCl/10−2 M NaCl, LiCl/10−2 M MgSO4, LiCl/10−2 M KCl).
https://doi.org/10.1016/S0167-2738(02)00921-9_p3_13 | Finally, the formed sensors present stable and reversible responses in aqueous media. We tested the voltage evolution of an electrode in a solution containing lithium chloride (10−1 M). It showed a voltage drift of only 1 mV over 3 h, thus demonstrating the good stability of the electrode. The reversibility is also very good, as illustrated in Fig. 7, where the voltage comes back to its original value after two solution changes with very fast responses (120 s). This was repeated 100 times. Download : Download full-size image Fig. 7. Reversible response of the voltage vs. SCE of a LiFePO4-based plastic composite electrode (10% of SP carbon) to a lithium concentration change.
https://doi.org/10.1016/S0167-2738(02)00921-9_p3_15 | The electrochemical properties of LiFePO4 are based on the ability of iron to be reversibly oxidized (Fe2+ to Fe3+), as well as the structure to sustain lithium extractions, so that FePO4 can be synthesized by oxidation of the parent material. An electrode with 10 wt.% C+90 wt.% FePO4 was prepared, but a stable response to Li containing solutions could not be obtained. This is probably due to the lower electronic conductivity of FePO4, as compared to LiFePO4. However, once FePO4 had been mechanically ball-milled for 20 min with 10 wt.% of sp carbon (inducing a better carbon/material contact), the stable voltage response of the material varied with lithium concentration and in a reversible manner. The linear response domain was increased as compared to the LiFePO4-based electrode over the 10−4 to 10−1 M (Fig. 8) concentration range. From an applications point of view, we should recall that, for medical applications, the range of lithium concentration to be detected in the serum is comprised between 5×10−4 and 1.5×10−3 M. This concentration window cannot be matched exactly with LiFePO4 sensors in aqueous solutions. With FePO4-based sensors, the linear domain was extended to lithium contents as low as 10−4 M, making this latter compound attractive. The difference in sensing properties between lithiated and delithiated samples was also pointed out by Kanoh et al. [1] in the case of the spinel LiMn2O4/λ-MnO2 system. Indeed the Pt/λ-MnO2 electrode was able to detect more dilute concentrations than the Pt/LiMn2O4 electrode. In the case of the manganese-based spinel electrode, the response is governed by Nernst`s law, which was deduced from lithium insertion equilibrium in the three-dimensional oxide framework (equilibrium (1)). The other characteristics of this electrode, however, are not so attractive: a sensitivity of only 34 mV/decade and selectivity coefficients that are much increased, as compared to the LiFePO4 (Table 1). This confirms that sensitivity and selectivity coefficients are strongly linked, as observed with the carbon-coated LiFePO4(B). Regarding the Na+ detection, FePO4-based electrodes are more sensitive than LiFePO4 (Fig. 4, upper part), that were shown not to respond to differences in Na+ concentration. We observed the same response for K+ and Mg2+ solutions. The sensitivities are 38, 37 and 19 mV/decade for Na+, K+ and Mg2+, respectively. These responses can be explained by considering the equilibrium possibilities between the ion in solution and the electrode material. Within the LiFePO4 structure, there is no available site for ion insertion so that the only equilibrium that follows the Nernst`s law is the one between LiFePO4 and Li1−δFePO4 (global formula of the electrode material). In the case of LiFePO4 it is not possible to consider a deinsertion equilibrium involving other ions; hence, the absence of voltage change. The case of FePO4 is different, since there is one vacant octahedral site per formula unit, and thus an insertion equilibrium with the different ions should be possible. Download : Download full-size image Fig. 8. Response of the FePO4-based plastic composite electrode (10% of SP carbon, ground for 20 mn) voltage as a function of the logarithm of lithium ion concentration.
https://doi.org/10.1016/S0167-2738(02)00921-9_p3_17 | To test the hypothesis of a link between the sensor response and the insertion/deinsertion properties of the material, we examined whether it was possible to insert Na+, Mg2+ and K+ into the lithium-free phosphate. Three-electrode cells having 10 wt.% carbon containing FePO4 electrodes as the positive, highly divided carbon as the negative, and Ag pseudo reference electrode were used. When current flows in the cell, the active material is reduced through Faradic processes, while capacitive phenomena occur at the opposite carbon electrode [12] (anions adsorptions). Fig. 9a shows that about 0.65 sodium ion per formula unit can be inserted at a C/10 regime (one sodium per 10 h), out of which only 0.5 can be extracted on the following charge. The polarization between charge and discharge voltages is as high as 1 V. The capacity obtained for magnesium insertion is smaller (0.2 Mg2+ or 0.4 equivalent electron), even when using a lower cut-off voltage (Fig. 9a), and no reversibility is observed under these cycling conditions. This is most likely due to the high charge density of Mg2+ (twice the charge of Li+ with about the same ionic radius), which leads to higher polarization. To better understand this magnesium insertion process, we used the GITT technique (Fig. 9a). The polarization continuously increased from 0.7 V at x=0.05 to about 2 V, as more magnesium ions were inserted until the end of discharge. Under these slow regime conditions, a discharge capacity of 0.38 magnesium ion per formula unit was obtained; that is 0.72 equivalent electron, more than half of which could be extracted on oxidation. Therefore, we concluded that the Mg2+ insertion process is partly reversible as for Na+. Regarding K+ ions, we showed (Fig. 9a) that 0.16 potassium ion can be inserted in first reduction, while only 0.12 ion can be removed on the subsequent charge. We thus showed that it is possible to reversibly insert sodium, potassium and magnesium into the FePO43D-framework. Within such an open structure, topotactic insertion/deinsertion processes are described by: (4) Download : Download full-size image Fig. 9. (a) Reversible galvanostatic insertion of Na+, Mg2+, K+ in a FePO4-based plastic composite electrode (10% of SP carbon, ground for 20 mn), using a three-electrode hybrid cell at a C/10 regime. For Mg2+ the GITT curve is included to show the reversibility. (b) Comparison of the polarization on the GITT curves at the beginning of insertion of (a) Na+, (b) K+, (c) Mg2+ in a FePO4-based plastic composite electrode (10% of SP carbon, ground for 20 mn).
https://doi.org/10.1016/S0167-2738(02)00921-9_p3_18 | Our experimental results showed that this law is well respected for LiFePO4-based electrodes, with a 58 mV/decade sensitivity for pure lithium aqueous solutions. In contrast, for Li-free FePO4, the sensitivity is only of 34 mV/decade, although the linear domain is extended to lower concentrations. We believe that this difference is rooted in the poorly electronic conducting properties of FePO4 (three orders of magnitude lower than LiFePO4). The response of FePO4 cannot be explained through the use of equilibrium (3), since the lithium has been completely extracted. Thus, we must proceed to equilibrium (4), which implies the possibility to insert, besides Li+, different cations (Na+, Mg2+, K+) within the FePO4 framework, as we previously confirmed. Since we can insert all the cations, how can we explain that FePO4-based sensors still keep their good selectivity for lithium? GITT measurements performed on FePO4 cells seem to answer to this question (Fig. 9b). The polarization values obtained at the beginning of insertion within a 0.1 composition range are 200, 700 and 800 mV for Na+, K+ and Mg2+, compared to 50 mV for Li+ [16], respectively. Hence, kinetically speaking, lithium insertion is favorable with respect to the other cations described here. The selectivity can thus be explained by the differences between the reversible insertion kinetics of the different ions: the higher the polarization is, the less the cation interferes with lithium. For Na+ and K+, the kinetic differences are due to the larger size of these ions compared to lithium, whereas charge effects are involved for Mg2+ (doubling of the charge with the ionic radius being almost equivalent to Li+). Similar observations were pointed out by Cretin and Fabry [15] for NASICON membranes used to form ion selective electrodes.
https://doi.org/10.1016/S0167-2738(02)00921-9_p4_2 | In this paper, we developed a new lithium sensor for use in aqueous solution. The plastic technology used does not induce any limitation in the voltage response. We also demonstrated that the sensing response is directly linked to the ability of the material to sustain insertion/desinsertion of the ion to be detected. To our knowledge, besides LiMn2O4/MnO2 system, the olivine-type iron phosphate is the only system that shows a response as a lithium sensor based on this mechanism. We hope that this work will pave the search for insertion compounds having sensing properties for other cations, besides Li.
https://doi.org/10.1016/S0378-7753(01)00631-0_p1_2 | Fey’s paper on LiNiVO4 [1] prompted the discovery of several high-voltage cathodes as post 4 V cathodes. However, they consist solely of normal spinel LiMnMO4 (M:Co [2], Cr [3]) and inverse spinel LiNiVO4 and their reported capacities over 4.5 V versus Li/Li+ are less than 100 mAh/g. We anticipated that ordered olivine LiMPO4 would be a candidate for a new high-voltage cathode with superior capacity.
https://doi.org/10.1016/S0378-7753(01)00631-0_p1_3 | The similarities and differences between their structures are summarized in Table 1. They can all be represented by a similar general formula LiMnMO4 in which half the octahedral sites and one-eighth of the tetrahedral sites are occupied by cations. Unlike the normal spinel and inverse spinel structures with a cubic-closed packed (ccp) oxygen framework, ordered olivine has a hexagonal closed-packed (hcp) oxygen array and these tetrahedral sites occupied P5+ form PO4 tetrahedral oxo-anions. Then, the olivine and inverse spinel structures both have octahedral Li sites in their matrix. In inverse spinel LiMVO4, Li and M are randomly situated on the 16d octahedral sites. M ions at the 16d site disturb Li conduction through the 16d–8b–16d path in an inverse spinel, while there is no obstacle cation except Li itself on the 16c–8a–16c diffusion path in a normal spinel. However, in ideal olivine, two types of octahedral site are crystallographically distinct and differ in size. The ordered olivine has orthorhombic symmetry with alternate a–c planes of Li and M occupying the octahedral sites, which makes it possible for there to be the two dimensional Li diffusion paths between the hcp oxygen layers.
https://doi.org/10.1016/S0378-7753(01)00631-0_p1_5 | This paper also describes the electrochemical, structural and spectroscopic characteristics of LiMPO4 and introduces LiCoPO4 as the first 4.5 V cathode material with a rechargeable capacity of 100 mAh/g.
https://doi.org/10.1016/S0378-7753(01)00631-0_p2_2 | Conventional solid-state reactions were employed to synthesize four types of phospho-olivine. LiMPO4 (M:Co, Ni and Mn) were prepared from stoichiometric amounts of reactants Li2CO3, P2O5 (NH4)2HPO4 and CoO (NiO, Mn(CH3COO)2·4H2O). The mixtures were pre-sintered at 500°C for several hours. After firing at 780–850°C for 2 days with an intermittent grinding, the mixtures were quenched using liquid nitrogen. LiFePO4 was prepared similarly with FeC2O4·2H2O as the source of iron. It was fired at 800°C for 2 days in a nitrogen atmosphere to avoid oxidation of Fe2+ and cooled slowly to room temperature. They were all indexed as orthorhombic in the space group Pmnb. We fabricated the cathodes for electrochemical characterization by blending powders of the active material LiMPO4 with acetylene black (Denki Kagaku Co. Ltd.) and PTFE Teflon binder (Daikin Industry Ltd.) in a weight ratio of 70:25:5. We measured the cathode properties in a coin-type cell (type 2032) with a non-aqueous electrolyte (1 M LiPF6/EC:DMC=1:1 vol.%, Tomiyama Pure Chemical Industries, Ltd.) and polypropylene separator (Celgard 3501) against a Li metal anode.
https://doi.org/10.1016/S0378-7753(01)00631-0_p2_3 | We measured the structural changes that occurred in the cathode during the charge/discharge cycle by XRD using Cu Kα radiation. After it had reached potential equilibrium, each cathode pellet was adequately rinsed with dimethyl carbonate and dried in a vacuum.
https://doi.org/10.1016/S0378-7753(01)00631-0_p3_2 | Of these investigated olivine cathodes, LiCoPO4 exhibited the highest 4.8 V (versus Li/Li+) discharge plateau after initial charging. The rechargeable capacity of LiCoPO4 depended on the charge-cut-off voltage caused by the electrolyte decomposition. The maximum capacity, 100 mAh/g was obtained after charging to 5.1 V in a rate of 0.2 mA/cm2 and its energy density was comparable to that of LiCoO2 ( mWh/g) as shown in Fig. 1.
https://doi.org/10.1016/S0378-7753(01)00631-0_p3_4 | During charging to 5.1 V, there were no other phases except Pmnb and the lattice constants a and b decreased, while c increased. This behavior is in good agreement with that of Li1−xFePO4 during chemical delithiation using NO2PF6 [6]. As shown in Table 2, the cell volume change ratio (ΔV/V) of Li1−xCoPO4 during the charging process was −4.6%, while ΔV/V is reported to be −6.5% for Li1−xFePO4 [6].
https://doi.org/10.1016/S0378-7753(01)00631-0_p3_6 | In contrast, LiNiPO4 and LiMnPO4 had no voltage plateaus in their discharge profiles even after initial charging to 5.2 V. In addition, we did not detect any reduction peaks in the cathodic wave in the cyclic voltammogram of LiNiPO4 between 3 and 5.5 V with a scan rate of 0.2 mV/s as shown in Fig. 2.
https://doi.org/10.1016/S0378-7753(01)00631-0_p3_8 | As shown in Fig. 3, the rate capability of LiCoPO4 seems to be better than that of LiFePO4. However, the capacity of LiFePO4 in the QOCV profile almost reached the theoretical value for one Li intercalation per mole of 170 mAh/g. It is worthy to note that the Hydro-Québec group was successful in obtaining the theoretical capacity of LiFePO4 at 80°C by an advanced processing technique using few weight percent polypropylene [7], [8], [9], [10]. NTT has also reported a good cyclability of LiFePO4 of 115 mAh/g at room temperature [11]. We expect that there is considerable room for improvement up to the theoretical upper limit of about 167 mAh/g for LiCoPO4, too.
https://doi.org/10.1016/S0378-7753(01)00631-0_p3_10 | The DSC profiles of fully-charged Li0.4CoPO4 showed that the reversible endothermic peak at 304°C on heating and the exothermic peak at 275°C on cooling which suggests the existence of the first order phase transition of Li1−xCoPO4 around 290°C. However, we have not confirmed the structure of the high temperature region, the transition enthalpies are −0.45 and 0.46 kJ/mol, respectively. Similar reversible endothermic and exothermic peaks are also reported around 315°C for FePO4 [6]. The couple of peaks disappeared in discharged LiCoPO4 cathode pellet.
https://doi.org/10.1016/S0378-7753(01)00631-0_p3_11 | We use HRXRF to analyze the oxidation states of Co in initial LiCoPO4 cathode pellet, because X-ray photoelectron spectroscopy (XPS) is not suitable for the chemical state analysis of Co. In comparison with typical Co-based compounds with various valence state, the chemical shift and the full width at half-maximum (FWHM) values suggest that initial LiCoPO4 have Co2+ state as shown in Table 3.
https://doi.org/10.1016/S0378-7753(01)00631-0_p4_2 | Of the four olivine cathodes, LiCoPO4 exhibited the highest 4.8 V discharge plateau without a Co4+ anomalous valence state. The energy density was comparable to that of layered rocksalt LiCoO2 ( mWh/g). The volume change after a charge–discharge cycle was less than −5%. Moreover, the thermal trace of the reversible phase transition of the fully-charged Li0.4CoPO4 was detected around 290°C. We could confirm Co2+ state in LiCoPO4 by HRXRF. The further HRXRF measurements during cycling will reveal the high-voltage discharge mechanism of Li1−xCoPO4.
https://doi.org/10.1016/S0378-7753(01)00633-4_p1_2 | Mechanisms for lithium insertion/extraction into transition-metal oxides are of considerable current interest because of their clear relevance to lithium-polymer and lithium-ion (polymer) battery applications. A special case of this is the potential use of different iron phosphates as active cathode materials in low-cost, rechargeable batteries [1], [2], [3], [4], [5], [6]; one of the most promising materials in this class is LiFePO4 [1]. It shows a very flat voltage curve with a plateau around 3.5 V versus Li/Li+ and a theoretical capacity of 170 mAh/g.
https://doi.org/10.1016/S0378-7753(01)00633-4_p1_3 | LiFePO4 occurs in nature as the mineral triphylite, which has the orthorhombic olivine-type structure (space-group: Pnma) with the oxygen atoms arranged in a slightly distorted, hexagonal close-packed arrangement [7], [8]. The phosphorous atoms occupy tetrahedral sites, while the lithium and iron atoms occupy octahedral sites. The FeO6-octahedra are linked through common corners in the bc-plane and the LiO6-octahedra form edge-sharing chains in the b-direction. One FeO6-octahedron has common edges with two LiO6-octahedra. PO4-groups share one edge with an FeO6-octahedron and two edges with LiO6-octahedra, see Fig. 1.
https://doi.org/10.1016/S0378-7753(01)00633-4_p1_5 | Despite its rather compact structure, the cycling capability of LiFePO4 is remarkably good at low current densities. Approximately 0.6–0.7 Li+ ions can be withdrawn from solid-state synthesised LiFePO4 and reinserted reversibly at a current density of 2 mA/g [1]. It has been suggested by Padhi et al. [1] that the relevant rate-determining step in the cycling process (the factor limiting the rate performance of the material) is lithium diffusion through a diminishing LiFePO4/FePO4 interface as lithium is reinserted into the FePO4 structure. Since the surface area of FePO4 is decreasing in this model, the amount of lithium that can pass through the interface is suggested to be insufficient to sustain the current; this leads to a decrease in the reversible capacity at higher current densities. It is therefore, suggested that a larger amount of lithium could be extracted and reinserted reversibly in samples with smaller grain sizes [2]. Preliminary cycling tests at slightly elevated temperatures (40 and 60°C) [9] indicate indeed that the capacity increases with temperature, supporting the notion that it is the diffusion of lithium within each particle that is the limiting step. More recently, LiFePO4 (particle size ca. 4 μm) has also been prepared by a “new synthetic route” in which a very small amount of some electronically conductive compound is incorporated into LiFePO4; in electrochemical cycling tests made at 80°C (coin-type cells) using a polymer electrolyte, as much as 95–100% of the active material could be utilised, and good cyclability was obtained [10]. The same type of cell also appears to function well at even higher temperatures [11].
https://doi.org/10.1016/S0378-7753(01)00633-4_p1_6 | In an earlier study [12], we have followed the electrochemical delithiation and subsequent relithiation of LiFePO4 by in situ XRD and Mössbauer spectroscopy. It was found that ca. 80% of our LiFePO4 sample could be utilised at low current densities. Excellent consistency was obtained between the two methods with only a slight discrepancy occurring between the Mössbauer and the electrochemical data. Even this could be attributed to differences in the Mössbauer recoil-free factors originating from slight differences in thermal motion of the Fe atoms in the LiFePO4 and FePO4 phases.
https://doi.org/10.1016/S0378-7753(01)00633-4_p1_7 | The ca. 20% capacity loss during the first-cycle remains to be explained satisfactorily, however. One source of uncertainty in our earlier study was our conceptual picture of the lithium extraction/reinsertion mechanism within a single particle. It is known that X-ray absorption effects can give incorrect values for the degree of conversion, since the X-ray beam does not penetrate into the core of larger particles. The significance of this effect is investigated here by neutron powder diffraction, where no such absorption effects are present.
https://doi.org/10.1016/S0378-7753(01)00633-4_p2_3 | LiFePO4 was prepared by the solid-state reaction of stoichiometric amounts of Li2CO3 (p.a., Merck), FeC2O4·2H2O (>99%, Sigma-Aldrich) and (NH4)2HPO4 (p.a., Merck) at 800°C, as described previously [9], [12]. The phase purity of the material was ascertained by X-ray powder diffraction (Guiner-Hägg film data, Cr Kα1-radiation). Chemical analysis gave the formula Li0.95Fe0.97PO4.11.
https://doi.org/10.1016/S0378-7753(01)00633-4_p2_5 | A large rectangular cathode (approximately cm) was fabricated by spreading a mix of LiFePO4, Shawinigan Black (SB) carbon powder and an EPDM rubber binder (ratio 80:15:5) in cyclohexane onto an Al-foil current collector, which had been pre-coated with a fine deposit of carbon to improve electrical contact. The LiFePO4 loading was 5–6 mg/cm2. The electrodes were then dried at 60°C overnight, and again in vacuum at 120°C. A half-cell was prepared by laminating the cathode in an Ar-filled glovebox (<3 ppm H2O and O2) against a glass-wool separator soaked in electrolyte and pressed onto a lithium-foil counter electrode. The laminate was vacuum-sealed into a polymer-coated aluminium bag (the “coffee-bag”). The electrolyte used was 1 M LiBF4 (Tomiyama) in EC/DMC 2:1 (Selectipur®, Merck, Darmstadt, Germany). The cell charge was controlled by a MacPile™ galvanostat and the current applied was 2.3 mA/g. After charging to 4.1 V (see Fig. 2 for a typical curve), the cell was dismantled in the glovebox, and the cathode rinsed in DMC and dried at 60°C overnight in vacuum. The entire composite cathode material was scraped carefully from the current collector and investigated by neutron powder diffraction at the medium-flux steady-state R2 reactor in Studsvik, Sweden, using an array of 35 detectors arranged at ca. 4° intervals in 2θ. Download : Download full-size image Fig. 2. A typical charging curve for LiFePO4.
https://doi.org/10.1016/S0378-7753(01)00633-4_p3_2 | A two-phase refinement was performed on the neutron diffraction data (Fig. 3) to determine the relative amounts of the two-phases present. The weight percentage of phase (p) in a mixture of m phases is given by the relation: where Mi is the formula weight of the phase i involving Zi formula units/cell of volume Vi [13], ni the refined scale factor for the ith phase.
https://doi.org/10.1016/S0378-7753(01)00633-4_p3_4 | In this present two-phase refinement, 19 parameters were refined: 2θ zero-point, two scale-factors, atomic co-ordinates for FePO4, and one half-width parameter, w (constrained to be the same for both phases), three isotropic thermal displacement parameters (B) for FePO4 (one for each atom type) and one overall B for LiFePO4. The cell parameters used are those obtained earlier from X-ray data, and were not refined [12]. The atomic co-ordinates for LiFePO4 were constrained to the values from Streltsov et al. [8] (Table 1). The two-phase refinement gave the amounts of FePO4 and LiFePO4 in the charged cathode to be 82 and 18%, respectively. The amount of charge passed through the cell corresponded to ca. 0.80 Li+/formula unit. The structural data obtained for FePO4 in this refinement are given in Table 1, Table 2.
https://doi.org/10.1016/S0378-7753(01)00633-4_p3_7 | These numbers are in very good agreement with what has been obtained earlier with X-ray diffraction and Mössbauer spectroscopy [12]. The two-phase refinement of the in situ XRD data of a charged cell gave an apparent content of 83% FePO4 and curve fitting of the in situ Mössbauer spectroscopy data gave 82% FePO4 (Fig. 4).
https://doi.org/10.1016/S0378-7753(01)00633-4_p3_9 | • the lithium extraction/reinsertion mechanism within a single active LiFePO4 particle. This is clearly related to the synthesis technique used, which will have a critical bearing on the transport of lithium-ions and electrons into and out of the individual particle; • the electrode morphology: a range of factors combine to influence the performance of the electrode (particle-size and -shape distribution, SB/binder components, particle contact, etc.).
https://doi.org/10.1016/S0378-7753(01)00633-4_p3_10 | These two factors are clearly coupled. Given that this present ND result eliminates the possibility of “hidden” unconverted regions at the centres of larger particles, two possible models can be proposed for the mechanism for lithium extraction/insertion within a given particle in the LiFePO4 system (Fig. 5).
https://doi.org/10.1016/S0378-7753(01)00633-4_p3_12 | One model (the “radial model”: Fig. 5a) envisages a radius-dependent process in which the LiFePO4/FePO4 interface moves inward through each particle as the outer region converts to FePO4 (B: Fig. 5a). During this process, lithium-ions and electrons have to move out through the newly formed FePO4 phase. The essential source of capacity loss in this model is, thus, the unconverted LiFePO4 at the centre of the larger particles (C: Fig. 5a), since it is not possible to extract all lithium-ions and electrons efficiently. When lithium re-insertion takes place from the outside of the particle inwards (D: Fig. 5a), a new annular LiFePO4/FePO4 interface moves quickly through the particle, and approaches the unconverted LiFePO4 region at the centre of the particle. This region does not recombine with the inactive LiFePO4; instead, an annular region of FePO4 is left trapped around the LiFePO4 core (E: Fig. 5a).
https://doi.org/10.1016/S0378-7753(01)00633-4_p3_13 | An alternative model (the “mosaic model”: Fig. 5b) invokes a mosaic character within each particle. The idea here is that lithium extraction/reinsertion can occur at many sites within a given particle (B: Fig. 5b). The source of capacity loss is the trapped, isolated zones of inactive LiFePO4 formed as these separate lithium-extracted regions impinge on one another (C: Fig. 5b). On discharge, lithium re-enters the major part of these FePO4 regions, leaving only the cores as unconverted FePO4. At the same time, the inactive LiFePO4 regions are left entrapped by a thin coating of some amorphous material, formed during the initial charging process as the FePO4 regions grew (from B to C) and finally coalesced.
https://doi.org/10.1016/S0378-7753(01)00633-4_p3_14 | Note that, to be consistent with our observations, the volumes of inactive LiFePO4 (the labelled regions in Fig. 5a and b) should be ca. 15–20% of the total original volume of LiFePO4 in both models, and the region of remnant FePO4 ca. 7%. Our data is not capable of distinguishing these two models, although a slight intuitive preference must be given to the “mosaic model”, especially since it is intrinsically particle-size independent. In reality, it can be expected that some superposition of the essential features of the two models will apply, such that the “mosaic” features of the latter model will have some form of “radial” distribution.
https://doi.org/10.1016/S0378-7753(01)00633-4_p3_15 | Clearly, the limiting process is (in both models) a combination of low lithium-ion diffusion rate and low electronic conductivity in the FePO4 phase, which prevents the full conversion of LiFePO4 to FePO4, and back again. This is indeed supported by the fact that the addition of some unidentified “electronically conductive material” is able to enhance the kinetics and the degree of material utilisation dramatically [10], [11].
https://doi.org/10.1016/S0378-7753(01)00727-3_p1_2 | Recently, Padhi et al. [1], [2] suggested the use, as cathode for lithium battery, of a new compound having the olivine structure: LiFePO4. This iron-based compound is environmentally benign and inexpensive. Insertion of lithium occurs reversibly with a very flat discharge plateau at about 3.4 V versus Li+:Li0. LiFePO4 and delithiated FePO4 though not intermiscible belong to the same space group with only small changes in the unit cell parameters. Both LiFePO4 and FePO4 structures remain unchanged up to 400°C. The preservation of the main features of the crystal structure makes the material stable upon cycling with no temperature limitations. Unfortunately, the accessibility of 0.6 Li atoms per formula unit of LiFePO4 found by these authors limits the practical capacity to 100–110 mAh g−1, from the theoretical one (170 mAh g−1).
https://doi.org/10.1016/S0378-7753(01)00727-3_p1_3 | The promises carried by this early work induced studies aimed at an increase of the reversible capacity and the reaction kinetics. Takahashi et al. [3] and Andersson et al. [4] have shown that the LiFePO4 capacity was strongly dependent of the cycling temperature. But in both cases, even at 80°C, the theoretical capacity of 170 mAh g−1 was not reached. In a previous work [5] we set up a synthesis leading directly to carbon-coated particles. We showed that the theoretical capacity of LiFePO4 could be obtained with this electronically conductive sample. In this case the kinetics were also enhanced.
https://doi.org/10.1016/S0378-7753(01)00727-3_p1_4 | It is both appealing and attractive to think that this promising cathode material is a well known mineral, available in nature, neither scarce nor expensive and that its electrochemical behavior has never been studied (to the best of our knowledge).
https://doi.org/10.1016/S0378-7753(01)00727-3_p1_5 | In the present paper, we report some electrochemical characterizations of natural triphylite samples from different mining locations and a comparison with a non carboneous synthetic one. The benefit of a thermal cure leading to carbon-coated, therefore, electronically conductive triphylite particles was investigated for both natural and synthetic materials.
https://doi.org/10.1016/S0378-7753(01)00727-3_p2_2 | Natural triphylite Li(Fe, Mn)PO4 usually forming bluish or grayish, glassy masses, occurs in complex granitic pegmatite dykes. It is within the solid solution series ranging from the similar, but more brightly colored (brown, yellow, or salmon) lithiophilite LiMn1−xFexPO4 which differs from triphylite by being on the manganese-rich side versus iron; i.e. a continuous chemical variation exists in nature between the pure iron compound and the pure manganese compound. The structures of the two minerals are the same and therefore any differences in physical properties between the two would be related to the iron/manganese ratio. In order to investigate the influence of this ratio on the electrochemical behavior of triphylite, three samples from different mining localities (Palermo Mine North Gorton, NH; Lord’s hill, Maine; Custer, SD) were purchased from Excalibur Mineral Company. Well-defined triphylite crystals are quite rare. More commonly triphylite occurs as compact cleavable masses with intergrown crystal clumps. The surfaces exposed at room atmosphere are weathered and may contain the delithiated material FePO4.
https://doi.org/10.1016/S0378-7753(01)00727-3_p3_5 | Electronically conductive coatings were obtained for classical and natural LiFePO4, from the decomposition of organic substances. We report here results obtained with sucrose, cellulose acetate and a modified polycyclic. The triphylite powder was mixed with a solution of the above carbon precursors (thereafter named organic substances). The dry additive corresponds to 5% of the triphylite weight. After drying, blends are submitted to heat treatment at 700°C under argon atmosphere for 4 h. The quantity of carbon-coated represents about 1% in weight of the material.
https://doi.org/10.1016/S0378-7753(01)00727-3_p3_6 | The electrochemical investigations were made in lithium batteries with a poly(ethylene oxide) (PEO) bis-trifluoromethanesulfonimide lithium salt (LiTFSI) as electrolyte with a ratio O/Li of 20. Composite cathodes were made of electroactive material, ketjen black, PEO in the proportions 33.8; 9.5; 56.7 by weight, acetonitrile was added to dissolve the PEO. These components were intimately mixed together and spread on a stainless steal current collector (1.7 cm2). Investigations were performed at 80°C.
https://doi.org/10.1016/S0378-7753(01)00727-3_p4_2 | Different color powders results of ores grinding. The sample from Maine is beige, the one from Palermo is gray and an intense blue-green color was observed for the powder originating from Dakota. The synthetic material is very pale green.
https://doi.org/10.1016/S0378-7753(01)00727-3_p4_3 | The shape of the three natural powders was observed by scanning electronic microscopy. In all cases, it contains small micro-particles and some huge massive grains having excaped the grinding process, with sizes up to 50 μm.
https://doi.org/10.1016/S0378-7753(01)00727-3_p4_5 | The chemical composition of the investigated materials is summarized in Table 1. The detection limit of elements corresponds to 1% by weight of the solid. The maximal purity given in the Table 1 was calculated considering that only the triphylite phase contains the element which presents the highest departure from the stoichiometry (lithium for synthetic and Dakota triphylite, iron and manganese for Maine and Palermo samples). This is a maximum purity because it is obvious, in the case of Palermo and Maine samples that iron is involved in other compounds like iron oxides, pyrite, etc. Samples from Maine and Palermo are quite similar in term of purity and manganese contain. The X-ray patterns obtained for these samples show that the principal phase is triphylite.
https://doi.org/10.1016/S0378-7753(01)00727-3_p4_9 | First voltammetric scans (Mac Pile, Claix, France) performed at 20 mV h−1 on the untreated samples are presented Fig. 1a and the capacities exchanged upon cycling are shown Fig. 1b. Download : Download full-size image Fig. 1. First voltammetric scans (a); evolution of the discharge capacity upon cycling (b) for natural and synthetic triphylite samples. Results obtained by cyclic voltammetry (scan rate 20 mV h−1; temperature 80°C; electrolyte PEO–Li salt O/Li=20/1).
https://doi.org/10.1016/S0378-7753(01)00727-3_p4_10 | The three natural samples show the oxidation and reduction peak characteristic of triphylite material. An interesting feature of these natural samples versus the synthetic one, is that electrochemical processes are shifted anodically. This is probably due to the presence of the small amounts of manganese. For the Maine sample, electrochemical investigations were also made using a liquid electrolyte up to 4.5 V but no additional electrochemical activity corresponding to the Mn2+/Mn3+ couple was observed. As expected the Dakota sample show only a small electrochemical activity corresponding to 20% of the theoretical value. The voltammogram shapes of Palermo and Maine samples are similar and for both almost 50% of the theoretical capacity is reached. Taking into account that the maximal purity of these samples is 70%, the LiFePO4 phase activity is about 70% in both Palermo and Maine ores. Upon cycling we observe for the later samples, a fade of the electrochemical activity and after 10 cycles, 20% of the initial capacity was lost. The same behavior was also observed for the synthetic sample. In this case only 70% of the initial capacity is retained after 10 cycles.
https://doi.org/10.1016/S0378-7753(01)00727-3_p4_12 | For natural samples, coatings were obtained by carbonization of modified polycyclic aromatic. The electrochemical behavior of these materials is shown Fig. 2. We reported here the 10th voltammetric scan because carbon-coated samples undergo an activation process during the first cycles (Fig. 2a). For the Dakota sample, no improvement due to the coating is visible. As seen before, the shape of Palermo and Maine samples are very similar. Peaks appears to be sharper than for untreated samples while the peak current density in the reduction process is twice higher. Oxidation and reduction processes occurs within a narrower potential range. These later observations indicate an increase in the reaction kinetics. The capacities exchanged are slightly higher but the real improvement is seen with the stability of exchanged charge upon cycling (Fig. 2b). For the Palermo sample, the highest capacity (54.8%) is reached during the 2nd cycle and after 10 cycles, 96% of this initial capacity is retained. Download : Download full-size image Fig. 2. Tenth voltammetric scans (a); evolution of the discharge capacity upon cycling (b) for carbon-coated natural and synthetic triphylite samples. Results obtained by cyclic valtammetry (scan rate 20 mV h−1; temperature 80°C; electrolyte PEO–Li salt O/Li=20/1).
https://doi.org/10.1016/S0378-7753(01)00727-3_p4_13 | We have to point out that no real improvement in term of capacity due to the carbon coating was observed. The best results were obtained with Palermo sample with a capacity of 54.8%. This capacity could be limited by the purity of the ore that could be inferior to 70%. Actually X-ray diffraction cannot detect impurities in quantity smaller than 5%. These ores contain probably a lot of different compounds. The other and most likely cause of capacity limitation comes from the large particles. Grinding have to be optimized in order to reduce the particles size.
https://doi.org/10.1016/S0378-7753(01)00727-3_p4_15 | For the synthetic material, carbon coatings were obtained from the decomposition of three different substances. The benefit of these treatments on the kinetics appears clearly in Fig. 3. For the untreated sample oxidation and reduction processes trail over a wide potential range. After coating, peaks get sharper and reduction occurs within a 100 mV range in the case of the samples treated with the modified polycyclic hydrocarbon and the cellulose acetate. The sucrose treated sample gave less efficient results seen on the kinetics (Fig. 3a). The reduction capacity varies from 83% (modified polyaromatic) to 87% (cellulose acetate) which, taking into account the purity of the synthetic sample, represents the whole capacity of this material. The best results concerning the stability upon cycling were obtained for the sample treated with modified polyaromatic. After 10 cycles less than 1% of the initial capacity was lost (Fig. 3b). Download : Download full-size image Fig. 3. Tenth voltammetric scans (a); evolution of the discharge capacity upon cycling (b) for carbon-coated synthetic triphylite samples. Results obtained by cyclic valtammetry (scan rate 20 mV h−1; temperature 80°C; electrolyte PEO–Li salt O/Li=20/1).
https://doi.org/10.1016/S0378-7753(01)00727-3_p5_2 | The well-defined redox activity of double phosphates from various sources corroborates their interest as a new family of “plateau-type” electrodes whose advantages over “sloping-type” materials are worth consideration. Besides, attention should be drawn to the existence of an appreciable redox activity, yet unoptimized, from a natural compound found in relative abundance in nature; the triphyllite family represents one of the most abundant lithium ore. Moreover, we show that, carbon-coated electronically conductive particles could be obtained as a post treatment by a simple and inexpensive way. Resulting materials exhibit enhanced capacity, kinetics and stability upon cycling. Again, these findings point towards the chemical sustainability of this environmentally benign compound.
https://doi.org/10.1016/S0378-7753(01)00728-5_p1_2 | Recently, iron-based compounds containing polyanions such as (SO4)2−, (PO4)3− or (AsO4)3− have been investigated intensively as potential cathode materials for rechargeable lithium ion batteries [1], [2], [3], [4], [5], [6]. They are environmentally benign, cheap and abundant. Orthorhombic LiFePO4, which has an ordered olivine structure, has attracted particular interest. This material has a relatively large theoretical capacity of 170 mAh g−1 compared with other iron-based compounds, good thermal stability in the fully charged state and little hygroscopicity, making it easy to handle [3], [4]. However, it is reported that charging and discharging with a higher current density are difficult to achieve in an ordinary liquid electrolyte cell at room temperature [3]. Recently, this material has been reported to perform well in a lithium battery system [7]. The effect of the operating temperature on the cycling performance of the material has also been examined [8]. In this paper, we describe the influence of the preparation temperature on the morphology of LiFePO4 particles and the electrochemical characteristics of the material. We also investigated the change in the crystal structure during the electrochemical lithiation of electrochemically delithiated Li1−xFePO4.
https://doi.org/10.1016/S0378-7753(01)00728-5_p2_2 | We prepared the LiFePO4 by firing a stoichiometric mixture of Fe(COO)2·2H2O, (NH4)2HPO4 and LiOH·H2O in an argon atmosphere. First, we heated a mixture of these materials at 350°C for 5 h to decompose them. After heating, the mixture was ground and pressed into pellets. The pellets were then fired at various temperatures from 675 to 800°C for 24 h and cooled to 70°C for 14 h. We evaluated their electrochemical characteristics by using a 2320 coin type cell with a lithium metal anode and 1 M LiPF6 in ethylene carbonate/dimethyl carbonate (1:1 in volume) electrolyte. The separator we used was a Celgard 3501 microporous membrane. The cathode electrode was made in the following way. We mixed the LiFePO4 powder with acetylene black and polytetrafluoroethylene (PTFE) with a weight ratio of 70:25:5. We then rolled the mixture into a 0.6 mm thick sheet and cut it into pellets. We assembled the cell in dry air. Unless otherwise noted, we cycled the cells galvanostatically between 3.0 and 4.0 V at 0.5 mA cm−2.
https://doi.org/10.1016/S0378-7753(01)00728-5_p2_3 | We characterized the structure of the materials by X-ray diffraction (Rigaku RINT 2500HF) with Cu Kα radiation. The XRD samples were delithiated and lithiated in coin type cells. After charging the cells to 4.0 V at 0.25 mA cm−2 and 60°C, we discharged each cell for the required time at the same temperature and current. Then we took the cathode pellets from the cells, rinsed them with dimethyl carbonate and dried them. We measured the XRD charts using these pellets. We undertook Rietveld analysis with the aid of the computer program RIQAS (Materials Data Inc.). We assumed a space group Pnma with orthorhombic symmetry [9].
https://doi.org/10.1016/S0378-7753(01)00728-5_p3_2 | We expected the LiFePO4 preparation temperature to influence the charge/discharge capacity of the material because the temperature affects the degree of particle sintering. Fig. 1 shows the charge and discharge curves of the Li/LiFePO4 cells at the 10th cycle using various LiFePO4 samples prepared at 675, 725 and 800°C. The cells were measured at 20°C. The capacity of the material increased as the preparation temperature decreased and reached 115 mAh g−1 for the sample prepared at 675°C. This is about double the capacity for the sample prepared at 800°C. The shapes of all the curves, which have large voltage plateaus, suggest that the charge and discharge reaction proceeds as a two-phase reaction. The plateau voltages are almost the same regardless of the preparation temperature. This means that the preparation temperature did not affect the overvoltage of the LiFePO4 electrochemical reaction, at least in the surface region of the particles where the early charge/discharge reaction takes place. We assumed the differences in the capacity and the voltage plateau length to relate to the degree to which the electrode material was used in the reaction.
https://doi.org/10.1016/S0378-7753(01)00728-5_p3_4 | We confirmed the influence of the preparation temperature on the morphology of the LiFePO4 particles. Fig. 2 shows SEM images of LiFePO4 particles prepared at 675, 725 and 800°C. The SEM observations showed that high temperature preparation causes particle growth and provides a smooth surface. In contrast, the sample prepared at 675°C showed that there was insufficient sintering and small particles agglomerated. The specific surface areas of the materials prepared at 675, 725 and 800°C were 3.6, 1.2 and 0.6 m2 g−1, respectively. Material with a high capacity had a large specific area. It has been reported that the capacity of the LiFePO4 electrode is limited by the diffusion rate of the lithium ions in the LiFePO4 particles [3]. In particles with a large diameter and a smooth surface, the lithium ions have to diffuse over greater distances between the surface and center during lithium insertion or extraction, and the LiFePO4 near the particle center contributes very little to the charge/discharge reaction. Hence, material prepared at a low temperature has a high capacity because of the increase in the quantity of LiFePO4 particles that can be utilized.
https://doi.org/10.1016/S0378-7753(01)00728-5_p3_6 | Since the low rate of lithium diffusion in the LiFePO4 particles limits the cell capacity, the cell operating temperature may also affect the capacity. It has been reported that a larger capacity is obtained for cells cycled at an elevated temperature [8]. We examined the effect of the operating temperature on the electrochemical characteristics of LiFePO4. Fig. 3 shows the cycle performance of Li/LiFePO4 cells operated at 20, 40, 60 and 80°C. The LiFePO4 used here was prepared at 675°C. The discharge capacity of the cell increased as the operating temperature was raised. At 80°C, the initial discharge capacity reached 155 mAh g−1, approximately 1.4 times higher than that observed at 20°C. The voltage of the plateaus shown in the charge and discharge curves was almost the same regardless of the operating temperature. This capacity increase indicates that the lithium diffusion in LiFePO4 particles is enhanced by elevated temperature and LiFePO4 compounds nearer the center of the particle are utilized. All the cycling tests ended as the result of an internal short caused by the deposition of lithium dendrites on the anode.
https://doi.org/10.1016/S0378-7753(01)00728-5_p3_8 | High temperature charging made it possible to extract more Li ions from the LiFePO4. We investigated the crystal structure change during discharge. Fig. 4 shows the change in the XRD pattern for cathode electrode pellets with different degrees of discharging at 60°C. The material we used here was prepared at 675°C. Pattern (a) was measured with the sample charged to 4 V at a constant current of 0.25 mA cm−2. The electricity used for the charging was 156.2 mAh g−1, corresponding to that used for preparing the Li0.08FePO4. The XRD pattern agreed well with that of heterosite ((Fe, Mn)PO4) and was similar to that of the chemically delithiated product [3]. We observed no other obvious phases in this pattern. The refined parameters of the XRD pattern are shown in Table 1. We calculated the refined lattice parameters of the pristine LiFePO4 (triphylite) prepared at 675°C to be a=10.3215(1), b=6.0045(1) and c=4.6903(1). These values agreed well with those shown in [3]. The delithiated structure is basically similar to that of triphylite with no lithium atom occupancy in the 4a site, although their lattice parameters differ slightly. Pattern (b) was obtained from a sample that we delithiated under the same conditions as the pattern (a) sample, then electrochemically lithiated until Li0.2FePO4 was prepared. We obtained pattern (c) from a sample that was lithiated until Li0.6FePO4 was prepared. The two phases, LiFePO4 and FePO4, exist together in these samples and the LiFePO4 phase ratio increases as electrochemical lithiation proceeds. This coexistence of the two phases corresponds to the flat charge/discharge profiles shown in Fig. 1. Pattern (d) was discharged to 3.0 V after charging to 4.0 V. The electricity for discharging was 152.5 mAh g−1, corresponding to Li0.98FePO4. The heterosite like pattern disappeared and the sample reverted to single phase LiFePO4. These results indicate that the charge/discharge reaction is a continuous single reaction with little change in the crystal structure and that LiFePO4 has good reversibility in terms of lithium extraction and insertion. The calculated Li–O, Fe–O, and P–O distances of the LiFePO4 prepared at 675°C are 2.08–2.16, 2.08–2.26, and 1.52–1.58 Å, respectively. These values agree well with the sums of ionic radii, according to the reported values of 0.90 Å for Li+ (coordination number CN=6), 0.92 Å for Fe2+ (high spin, CN=6), 0.31 Å for P5+ (CN=4), and 1.26 Å for O2− [10]. These results indicate the highly ionic nature of LiFePO4.
https://doi.org/10.1016/S0378-7753(01)00728-5_p4_2 | LiFePO4 prepared at a relatively low temperature of 675°C has a high capacity as a cathode material for rechargeable lithium batteries. This is because it has small and rough surface particles meaning that more material near the center of the particles can be utilized. The cell capacity increases as the cell operating temperature is raised because the lithium ion diffusion in the LiFePO4 particles is enhanced. From XRD observations of Li1−xFePO4 with various states of discharge, we found that electrochemical lithiation/delithiation occurs as a two-phase reaction and the structure of the delithiated product is similar to heterosite, the same as that of chemically delithiated product. Good reversibility is expected from the small structural change between LiFePO4 and FePO4, which coexist during lithium insertion and extraction.
https://doi.org/10.1016/S0378-7753(03)00215-5_p1_2 | Olivine LiFePO4 has become a very attractive cathode material for rechargeable lithium batteries for EV applications following Padhi’s publication [1] which showed that it has 3.4 V OCV in lithium cells and a 120 mAh/g reversible capacity. LiFePO4 has the following distinctive advantages: it is environmentally benign, inexpensive, has a 170 mAh/g theoretical capacity with a flat charge/discharge curve, long cycleability due to small volume contractions (6.8%), and an acceptable true density (3.6 g/cm3, higher than other iron phosphates such as Li3Fe2(PO4)3 and LiFeP2O7 [2], however, lower than the LiCoO2 density).
https://doi.org/10.1016/S0378-7753(03)00215-5_p1_3 | The main disadvantage of LiFePO4 is its poor rate capability. By reducing the discharge current, capacity is restored, indicating a diffusion control within a single grain [3]. A. Yamada [4] identified the undesired particle growth over 600 °C and the presence of a residual Fe3+ phase below 500 °C as two extrinsic obstacles for achieving optimum charge/discharge performance. Takahashi [5] reported that LiFePO4 prepared at 675 °C showed a higher capacity when compared to samples synthesized at higher temperatures. He [5] related this result to the relatively small particle size and to the rough surface morphology of the samples prepared at low temperature.
https://doi.org/10.1016/S0378-7753(03)00215-5_p1_4 | Recent publications suggest that the initially reported low rate capability problem of LiFePO4 can be overcome by carbon coating [6], [7], [8], the addition of 1% Ag or Cu [9], 1 atom % substitutional doping for Fe [10], and low temperature liquid phase synthesis [11]. Specifically it has been reported that at 5C, the capacity increases on initial cycling to reach a maximum at ∼120 mAh/g, with ∼8% loss over 800 cycle [7]. Although the good thermal stability for LiFePO4 has been reported [4], [12], there is a absence of published reports regarding the solubility of LiFePO4 in electrolyte.
https://doi.org/10.1016/S0378-7753(03)00215-5_p2_2 | A LiFePO4 sample was prepared by a solution route; CH3COOLi·2H2O, Fe(CH3COO)2 and H3PO4 were mixed in a molar ratio of Li:Fe:P=1.05:1:1 in N,N-dimethylformamide. The solvent was evaporated at 150 °C in air. The solid dry residue was pre-heated at 350 °C for 2 h and final synthesis was performed at 700–800 °C for 10 h in an Ar+5% H2 atmosphere. LiMn2O4 powder was obtained from the Tosoh Corporation.
https://doi.org/10.1016/S0378-7753(03)00215-5_p2_3 | Powder samples were identified using a powder X-ray diffractometer (Rigaku RINT2100HLR/PC) with monochromatized Cu Kα radiation. Morphological observations were done using a SEM (Hitachi S-2100B). Cyclic voltammetry was performed in a flooded three-electrode cell at room temperature. The working electrode was prepared by pressing a 1:1 w/o LiFePO4:teflonized acetylene black (TAB-2, Hosen Corp.) cathode mix onto an aluminum X-met current collector. Counter and reference electrodes were lithium metal. Cathode properties were tested galvanostatically in 2032 coin cells. A LiFePO4, acetylene black and PTFE cathode mix in a 70:25:5 w/o ratio was used.
https://doi.org/10.1016/S0378-7753(03)00215-5_p2_4 | Prior to storage tests, both LiMn2O4 and LiFePO4 powders were dried at 200 °C for 2 h under a vacuum in a furnace directly connected to a dry box. LiFePO4 and LiMn2O4 powders containing 5% PTFE were rolled into 0.8–1.0 mm-thick sheets. From these sheets, constant weight pellets (0.27±0.005 g) were cut and were stored in a 1 M LiPF6 EC:DMC (1:1) electrolyte for 4 days at room and elevated temperatures.
https://doi.org/10.1016/S0378-7753(03)00215-5_p2_5 | The cathode pellet weight to electrolyte ratio was kept exactly the same as that described in Okada’s LiMn2O4 study (3.5 cm3) [13]. Storage was performed in sealed vials filled with dry Ar gas at RT, 60 °C, and 85 °C for different durations. Iron and manganese concentrations in the electrolyte were analyzed using a Z-5310 Polarized Zeeman atomic absorption spectrophotometer (Hitachi).
https://doi.org/10.1016/S0378-7753(03)00215-5_p3_2 | The X-ray diffraction pattern of LiFePO4 obtained from the liquid phase is shown in Fig. 1. LiFePO4 material, obtained from the liquid phase reaction, is a single-phase with an ordered olivine structure indexed to the orthorhombic Pnmb space group. The SEM image of the LiFePO4 sample in Fig. 2 shows that the particle sizes, φ, are ca. 5 μm. The cyclic voltammetry profile is shown in Fig. 3. The cathodic and the anodic peak of LiFePO4 are located at 3.2 V and 3.6 V, respectively. The charge/discharge profile shown in Fig. 4 and the rate capabilities in Fig. 5 demonstrate that the LiFePO4 powder sample obtained by the solution route shows sufficiently high cathode performance.
https://doi.org/10.1016/S0378-7753(03)00215-5_p3_8 | Mn and Fe concentrations in 1M LiPF6 EC:DMC (1:1) electrolyte after 4 days RT storage of LiMn2O4 and LiFePO4, are presented in Fig. 6. The LiFePO4 sample shows lower solubility, in comparison to LiMn2O4. In Fig. 6, Mn concentration in the electrolyte is close to the one reported by Okada et al. [13]. In consideration of these properties, the effect of temperature on material stability was tested and is summarised in Fig. 7, Fig. 8. It is recognized from Fig. 6, Fig. 7, Fig. 8, that for the LiFePO4 samples, stored at RT, 60 and 85 °C, the Fe concentrations in the electrolyte are significantly lower in comparison to Mn concentration from the LiMn2O4 material. In all storage experiments, LiFePO4 was less soluble in the electrolyte.
https://doi.org/10.1016/S0378-7753(03)00215-5_p3_12 | Finally, in order to check the influence of moisture on LiMn2O4 and LiFePO4 stability, storage experiments in air were performed at 60 °C. In this experiment, Mn dissolution increased by two orders of magnitude, and Fe dissolution at four orders of magnitude. These results suggest that the ionic compound LiFePO4 is more sensitive to moisture than LiMn2O4.
https://doi.org/10.1016/S0378-7753(03)00215-5_p4_2 | LiFePO4 obtained through a liquid synthesis route shows relatively good cathode performance. Moreover, LiFePO4 shows superior storage characteristics to LiMn2O4 in dry LiPF6-based electrolytes at ambiant and elevated temperatures as a result of lower Fe/Mn stability. However, traces of moisture in the LiFePO4 prepared by the liquid route could be detrimental to the long term storage of such a material.
https://doi.org/10.1016/S0378-7753(03)00239-8_p1_2 | Since the demonstration of reversible electrochemical lithium insertion–extraction for LiFePO4 in 1997 [1], lithium transition metal phosphates with ordered-olivine structures, LiMPO4 (M=Co, Ni, Mn, Fe, Cu), have attracted much attention as promising new cathode materials for rechargeable lithium batteries [3], [4], [5], [6], [7], [8], [9], [10], [11], [12], [13], [14], [15], [16], [17], [18], [19], [20], [21], [22], [23], [24], [25], [26], [27], [28], [29], [30], [31], [32], [33], [34]. Crystalline LiMPO4 has an orthorhombic unit cell (D2h16—space group Pmnb), which accommodates four units of LiMPO4. In phospho-olivines, all of the oxygen ions form strong covalent bonds with P5+ to form the PO43− tetrahedral polyanion and stabilize the entire three-dimensional framework. This guarantees stable operation at higher temperatures [7], [8] and extreme safety under abusive conditions [1], [3], [7], [8], [25], [33], which adds greatly to the attractiveness of the olivine-type cathode. The Ptet–O–Moct linkage in the structure induces the superexchange interaction that tunes the M3+/M2+ redox energy to useful levels (3.4, 4.1, and 4.8 V for Fe3+/Fe2+, Mn3+/Mn2+, and Co3+/Co2+, respectively) [1], [18], which is called the “inductive effect”. The positions of the redox couples were also confirmed by the first principle calculations in our laboratory [3]. Their theoretical capacity of up to 170 mAh/g provides high energy density compared to that of LiCoO2, stabilized LiNiO2, and LiMn2O4 [3]. In the olivine-type LiMPO4 family, LiFePO4, LiMnPO4, and their solid solution system, Li(MnyFe1−y)PO4 [1], [4], [5], [6], look promising because they operate at 3.4–4.1 V versus Li/Li+. This is providential because it is not so high as to decompose the organic electrolyte but it is not so low as to sacrifice energy density.
https://doi.org/10.1016/S0378-7753(03)00239-8_p1_3 | It has been shown, however, that the sufficient capacity and kinetics at 4.1 V are not possible without Fe co-existing with Mn at the octahedral 4c site [1]. Padhi et al. have performed experiments on the electrochemical charge and discharge characteristics of Li(Mny2+Fe1−y2+)PO4 (y=0.25, 0.50, 0.75, 1.0) and reported that the width of the 4.1 V plateau (Mn3+/Mn2+) relative to that of the 3.4 V plateau (Fe3+/Fe2+) increases as the Mn content y is increased. However, the total capacity decreases rapidly at y>0.8 due to an abrupt increase in the polarization [1]. In addition, it should be noted that there are two intrinsic negative aspects of olivine-type materials for lithium battery cathodes: (1) the lower true density (LiMnPO4: 3.4 g/cm3; LiFePO4: 3.6 g/cm3; LiMn2O4: 4.2 g/cm3; LiNiO2: 4.8 g/cm3; LiCoO2: 5.1 g/cm3) [3], [17]; and (2) the much lower electronic conductivity, particularly in the Mn-rich phase [4].
https://doi.org/10.1016/S0378-7753(03)00239-8_p1_4 | In this short review article, a selection of important scientific and engineering originals is summarized with respect to the development of olivine-type cathodes at Sony during 1994–1999 [2], [3], [4], [5], [6], [7], [8], [9], [10], [11], [12], [13], [14]. Systematic representations are made of the electron transport, crystal chemistry, and the phase diagram of Lix(MnyFe1−y)PO4 to explain the difficulty of using the Mn-rich phase as a practical lithium battery cathode. We also demonstrate our original technical solutions to overcome the material’s intrinsic problems as well as the promising perspectives for the future scale-up production. Finally, emphasis is given to the impressive stability to some of the unusual conditions to which consumer batteries may be exposed.
https://doi.org/10.1016/S0378-7753(03)00239-8_p2_2 | Ab initio calculations were applied to the electronic structures of the cathodes [3], [4]. All calculations were done within the density functional theory approximation using the gradient corrected functional for exchange and correlation. The FP-LAPW code Wien97 was used.
https://doi.org/10.1016/S0378-7753(03)00239-8_p2_3 | The olivine phase was synthesized by solid-state reactions in purified N2 gas flow at 600 °C, as reported in previous publications [3], [4], [5], [6]. For electrochemical tests, nanocomposites with disordered conductive carbon were formed during the sintering process [7], [8], [9], [10], as will be described later. Chemical oxidation to obtain the desired compositions in Lix(MnyFe1−y)PO4 was performed by reacting Li(MnyFe1−y)PO4 with nitronium tetrafluoroborate (NO2BF4) in acetonitrile to produce (MnyFe1−y)PO4, followed by chemical lithiation with LiI in acetonitrile [4], [5], [6]. X-ray powder diffraction, Mössbauer spectra, X-ray absorption spectroscopy, and inductively coupled plasma spectroscopy were used for materials characterization.
https://doi.org/10.1016/S0378-7753(03)00239-8_p2_4 | The performance of the Li(MnyFe1−y)PO4 cathodes was evaluated using a coin-type cell (size 2025) with a lithium metal anode. The cathode was a homogeneous composite of Li(MnyFe1−y)PO4/carbon black/polyvinylidene fluoride (PVDF) with weight ratio ca. 90:8:2 (60 mg of total weight), and the electrolyte was a 1 M LiPF6–propylene carbonate/dimethyl carbonate (PC/DMC) solution.
https://doi.org/10.1016/S0378-7753(03)00239-8_p3_3 | The total density of states (DOS) for LiFePO4 and LiMnPO4 are shown in Fig. 1. The narrow bands near the Fermi level can be assigned to the localized 3d states of Fe and Mn. The so-called antibonding eg and nonbonding t2g states under the Oh symmetry can be identified despite the degeneracy induced by the Cs symmetry of the metal site. The DOS clearly shows that the 3d state of metal ions is high spin. We have also performed the calculation for FePO4 and confirmed the high-spin configuration [4]. Fig. 1 also reveals LiFePO4 is a semiconductor with ca. 0.3 eV crystal field band gap and LiMnPO4 is an insulator with ca. 2 eV spin exchange band gap, and this seems the principal reason for the lower electrochemical activity of LiMnPO4 than that of LiFePO4 [1], [4]. In addition, it should be mentioned that the two-phase M3+/M2+ redox character prohibits to introduce mobile electrons or holes into the bands. Download : Download full-size image Fig. 1. Total density of states of: (a) LiFePO4; and (b) LiMnPO4. Five 3d states are clearly degenerated by the low symmetry (Cs) around Fe. For convenience, eg and t2g states under Oh symmetry are denoted. For more details, see [4].
https://doi.org/10.1016/S0378-7753(03)00239-8_p3_5 | 3.2.1. Unit-cell volume The variation of unit-cell volume V was calculated using the XRD data and is summarized in Fig. 2 as a function of the Mn content y. The monotonic increase of the unit-cell volume is observed in the series of Li(Mny2+Fe1−y2+)PO4, while the volume is almost constant in the series of (Mny3+Fe1−y3+)PO4. This can be explained by the difference of Pauling’s ionic radius, i.e. the ionic radius of high-spin Mn2+ (3d5, r=0.97 Å) is larger than that of high-spin Fe2+ (3d6, r=0.92 Å), whereas high-spin Mn3+ (3d4, r=0.79 Å) and high-spin Fe3+ (3d5, r=0.79 Å) have almost the same ionic radius, as denoted in Fig. 2. Download : Download full-size image Fig. 2. Change in the unit-cell volume as a function of Mn content y. The data for (Mn0.83+Fe0.23+)PO4 is not connected by a solid line because it includes a non-olivine phase, which was observed by Mössbauer spectroscopy but not by X-ray diffraction (Fig. 5) (from [4]).
https://doi.org/10.1016/S0378-7753(03)00239-8_p3_6 | 3.2.2. Jahn-Teller instability by Mn3+ In Fig. 3, the variation of the three lattice constants in the orthorhombic Pmnb lattice, a, b, and c, are converted to the expansion percentage. A simple isotropic lattice expansion is confirmed for the series of Li(Mny2+Fe1−y2+)PO4 (discharged state) and is linked with the continuous volume increase shown in Fig. 2. Apparently, for the series of (Mny3+Fe1−y3+)PO4 (charged state), the elongation of the a-axis is compensated for by the shrinkage of the b- and c-axes, which keeps the unit-cell volume at a constant value independent of the Mn3+ content y (Fig. 2). The anisotropic lattice distortion shows a linear increase as a function of Mn3+ content y [4]. Download : Download full-size image Fig. 3. Unit-cell distortions of the solid solutions: (a) Li(Mny2+Fe1−y2+)PO4; and (b) (Mny3+Fe1−y3+)PO4. The data for (Mn0.83+Fe0.23+)PO4 is not connected by solid line because it includes a non-olivine phase, which was observed by Mössbauer spectroscopy but not by X-ray diffraction (Fig. 5). For more details, see [4].
https://doi.org/10.1016/S0378-7753(03)00239-8_p3_7 | 3.2.3. Local lattice deformation around Mn3+ In phospho-olivines, the edge-shared arrangement of the oxygen-octahedra MO6 (M=Fe, Mn) as well as the localized character of 3d electrons enhances the selective local lattice distortion around the Jahn-Teller-active Mn3+ ions. As shown in Fig. 4, ¦F(r)¦ for Fe2+ and Fe3+ have similar distributions, indicating that the local environment is essentially identical. On the other hand, the amplitude of the Mn3+–O peak in (Mny3+Fe1−y3+)PO4 is abnormally low compared to the Mn2+–O peak in Li(Mny2+Fe1−y2+)PO4. In general, when the distances between the absorber atom and the coordination atoms are not uniform, the related peak shows a broadening and an apparent decrease in the peak height due to interference between the real and imaginary part of the spectrum [35], [36]. Consequently, the lattice distortion in Fig. 3 is caused exclusively by the Jahn-Teller effect of Mn3+ [37], and the local deformation around the Jahn-Teller-active Mn3+ is more severe than the average crystallographic distortion expected from the X-ray diffraction data. Download : Download full-size image Fig. 4. Fourier transform of the normalized EXAFS χ weighted by k3 (k3χ) on the K-edge of: (a) Mn3+ in (Mny3+Fe1−y3+)PO4; (b) Mn2+ in Li(Mny2+Fe1−y2+)PO4; (c) Fe3+ in (Mny3+Fe1−y3+)PO4; and (d) Fe2+ in Li(Mny2+Fe1−y2+)PO4 measured at 300 K. Note that these peaks are at shorter distances than the actual inter-atomic distance, because the phase shift in the electron-scattering process is not considered. For more details, see [6].
https://doi.org/10.1016/S0378-7753(03)00239-8_p3_8 | 3.2.4. Tolerance limit in (Mny3+Fe1−y3+)PO4 In the (Mny3+Fe1−y3+)PO4 system, under the constant volume condition (Fig. 2), the strain energy is accumulated in the lattice and may induce the lattice frustration, which makes the Mn-rich phase (y=0.8) inaccessible and unsuitable for battery application [4]. In addition, larger effective mass of the polaronic electrons around Mn3+ would also increase the polarization and promote the inaccessibility [38]. In order to detect the corresponding phase changes quantitatively, Mössbauer spectra were measured for (Mny3+Fe1−y3+)PO4 with various manganese contents (Fig. 5). Mössbauer measurements were performed because it is very sensitive to minor phases particularly to amorphous phases and/or nanoparticles even at a particle surface [3], [4]. Mössbauer spectroscopy is not based on the coherent interaction with the periodic potential of the lattice but involves direct scrutiny of the electronic states around Fe atoms. The quadrupole splitting (QS), which is the gauge for an asymmetric field around the Fe atom, increased from 1.53 to 1.72 mm/s as the Mn3+ content y increased. Note the anomaly observed in a sample with manganese content y=0.8. For samples with smaller manganese content y<0.6, no anomaly was observed and the samples are single-phase olivine. The anomaly for y=0.8 was analyzed as another Fe3+ doublet (19.3%) with an isomer shift of 0.42 mm/s, which indicates phase separation. This could not be detected by X-ray powder diffraction, in which the amorphous phase or nanoparticles contribute only to the broad background. Download : Download full-size image Fig. 5. Mössbauer spectra measured for (Mny3+Fe1−y3+)PO4 (oxidized products of Li(Mny2+Fe1−y2+)PO4 for 24 h using NO2BF4 as oxidizer). Note the anomalies observed for (Mn0.8Fe0.2)PO4. For more details, see [4]. Consequently, under the oxidizing condition with NO2+/NO2 redox reaction, the tolerance limit is in the compositional region between 0.6 and 0.8 [4]. For this reason, both in Fig. 2, Fig. 3, the data for the Mn-rich region in (Mny3+Fe1−y3+)PO4 is not connected by a solid line.
https://doi.org/10.1016/S0378-7753(03)00239-8_p3_10 | The (x, y) two-dimensional phase diagram of the Lix(MnyFe1−y)PO4 (0≤x, y≤1) system [6] given in Fig. 6 establishes some general trends for the phase change. The (x, y) plane can be divided into four regions. It is noteworthy that the Mn3+/Mn2+ redox reaction (region of y≥x) proceeds entirely in a two-phase manner; region (b). This can be readily understood by the first-order transition between the Jahn-Teller-active Mn3+ phase with cooperative elastic deformation and the Jahn-Teller-inactive Mn2+ phase. The lattice frustration exceeding the tolerance limit (0.6<y<0.8) induces the inaccessible region (a) for a practical use. Another important aspect is that the single-phase region (c) appears only in Fe3+/Fe2+ in a Mn/Fe solid solution system and not in LixFePO4. More detailed analytical results are given in [6]. Download : Download full-size image Fig. 6. The (x, y) two-dimensional phase diagram of the Lix(MnyFe1−y)PO4 (0≤x, y≤1) system obtained using X-ray diffraction and Mössbauer spectroscopy. Information is simply given on the single- or two-phase matter together with the valence states of Mn and Fe. The map is divided into four areas: (a) the inaccessible region close to the point (x, y) = (1, 0); (b) the two-phase region by Mn3+/Mn2+ (closed circles; y≥x); (d) the two-phase region by Fe3+/Fe2+ (open circles; a part of y≤x); and (c) the single-phase region by Fe3+/Fe2+ connecting (b) and (d) (open triangles). For more details, see [6].
https://doi.org/10.1016/S0378-7753(03)00239-8_p3_12 | 3.4.1. Choice of the appropriate manganese content Based on the (x, y) phase diagram discussed in 3.2 Comparative study: (Mn, 3.3 (x, y) Two-dimensional phase diagram for Li, primarily Li(Mn0.6Fe0.4)PO4 was picked up [5] and its galvanostatic charge/discharge profiles are shown in Fig. 7, together with those of LiFePO4 [3]. The reversible capacity of greater than 160 mAh/g, more than 70% of which is obtained under high-rate (C/2) conditions, is almost equal to the theoretical value and cycles very well. Energy density based on the data in Fig. 7 is larger than that of LiMn2O4 in Wh/l, and surprisingly, larger than that of LiCoO2 in Wh/kg (under the usual charge cut-off at 4.2 V) [3]. They also contributed to the strong tolerance to overcharge/discharge in a cell [11]. Download : Download full-size image Fig. 7. Charge/discharge profiles measured at room temperature (23 °C) for the optimized electrode composites (90:8:2) of LiFePO4 (top) and Li(Mn0.6Fe0.4)PO4 (bottom). Reversible lithium extraction and insertion from and into the sample with y≥0.8 was possible either chemically or electrochemically, but with smaller capacity and much slower kinetics as speculated from DOS and phase diagram. This observation, coupled with many other intrinsic obstacles, e.g. too low true density of insulating LiMnPO4 (3.4 g/cm3), led us to the negative strategic decision towards practical application [4], [6].
https://doi.org/10.1016/S0378-7753(03)00239-8_p3_13 | 3.4.2. Powder engineering of the electrode composite The excellent cathode performance as shown in Fig. 7 was achieved with our strategic design consideration of the electrode powder and its composite [3], [7], [8], [9], [10]. Our original technical solution, which was filed as the primary patents is shown in Fig. 8 [7], [8], [9], [10]. Download : Download full-size image Fig. 8. Sony’s original synthetic route for LiMPO4-type cathode composites. For more details, see [7], [8], [9], [10]. Carbon additives to synthetic precursors were first proposed by Ravet et al. [15]. There are three important functions: (1) as a reducing agent to avoid formation of trivalent phases at moderately low sintering temperatures [3]; (2) to block the inter-particle contact and disturb the consequent undesirable particle growth [3]; and (3) to enhance the intra- and inter-particle electronic conductivity [15]. As pointed out by Huang et al. [22], a homogeneous electrode with minimum particle size and intimate carbon contact are required for efficient charge transport. In addition, a dense electrode with a minimum amount of carbon is required for a higher volumetric and gravimetric energy density of the cell [26]. Various kinds of carbon suitable as additives to the electrode composite, were explored for efficient formation of the optimum nanocomposite electrodes satisfying all of the criteria described above. We found that the use of disordered conductive carbons with disordered/graphene (D/G) peak area ratio (1355/1580 cm−1) >0.3 in the Raman spectrum ball-milled with synthetic precursors is most effective [9]. High-energy ball milling is required for ultimate homogeneity and compaction. Thus, the minimum amount of additive carbon for the theoretical capacity was reduced to ca. 3 wt.% with the selected disordered conductive carbon [9]. In addition, the effectiveness of phosphate salts as synthetic precursors must be emphasized [8], [10]. Their great advantage is effective sample production (product/input weight ratio, R=76.7%) without pollutant gas evolution (water being the only exhaust). This makes phosphate salts very suitable for scale-up to mass production. Most of the methods reported so far involve evolution of unfavorable gas such as acetates, ammonia, oxalates, etc., coupled with low R ratios below 50%.
https://doi.org/10.1016/S0378-7753(03)00239-8_p3_15 | Many researchers have already pointed out the resistance to combustion of phospho-olivines in the fully charged state [1], [3], [7], [8], [25], [33]. Here, as another example of the excellent stability of phospho-olivines in actual cells, we demonstrate the capacity retention under the long-term, high-temperature storage up to 80 °C [7], [8]. The coin cells after two cycles of charge/discharge processes were exposed to the constant temperature condition at 80 °C for 125 h. The cells were set to the various depths of discharge (DOD) before storage. After storage, the capacity retention (CR) and self-discharge were evaluated, CR(%)=100CAS/CBS, where CAS and CBS are the discharge capacity within 4.5–3.0 V after and before the storage, respectively. As shown in Fig. 9, CR of LixFePO4 is close to 100% over a wide depth of discharge (DOD in percentage) and self-discharge was negligible even after 125 h storage at 80 °C. This is in contrast to the large capacity loss in the LiMn2O4-based cathodes even under the lower-temperature (60 °C) storage conditions [39], [40]. Download : Download full-size image Fig. 9. The capacity retention after the high-temperature storage of coin cells at various depth of discharge, for olivine LiFePO4 (80 °C, 125 h), spinel Li(Cr0.15Mn1.85)O4 (60 °C, 125 h), and spinel Li(Li0.04Mn1.96)O4 (60 °C, 125 h) (from [7], [8]).
https://doi.org/10.1016/S0378-7753(03)00239-8_p4_2 | Our first principle calculations revealed LiFePO4 is a semiconductor with ca. 0.3 eV band gap and LiMnPO4 is an insulator with ca. 2 eV band gap, which seems the major intrinsic obstacle to a facile redox reaction at 4V versus Li/Li+ in the Mn-rich (y>0.8) phase. In addition, the two-phase M3+/M2+ redox character prohibits the introduction of mobile electrons or holes into the bands. The Jahn-Teller deformation around Mn3+ has significant influence on the phase diagram of Lix(MnyFe1−y)PO4 and also disturbs the smooth reaction. The inherent low conductivity of olivine-type materials can be overcome by the use of a dense nanocomposite formation with disordered conductive carbon, and the use of phosphate-based starting materials facilitates the scale-up of production. This original scientific and engineering works [2], [3], [4], [5], [6], [7], [8], [9], [10], [11], [12], [13], [14] performed during the period of 1994–1999, especially on the optimum C/LiMPO4 composite formation (Hosoya’s method) [9], [10], was transferred to the battery production section at Sony to develop commercial cells, and detailed experimental traces have been followed [34]. Olivine-type LiFePO4 have undoubtedly established their position as the next generation of cathode material for lithium-ion batteries [41]. This is largely due to their extremely stable nature and good energy density [3]. Furthermore, the good news from Chiang and co-workers is that the bulk conductivity enhancement is dramatic (by a factor of 108) with a small amount of doping into Li sites to form M3+/M2+ mixed valence state [42]. Advanced lithium-ion batteries will be realized in the near future with much better cycle performance, wide-operating temperature, safe operation, strong tolerance to overcharge/discharge, and possibly higher energy density by drastic simplification or removal of the external protective microdevices.
https://doi.org/10.1016/S0378-7753(03)00240-4_p1_2 | The energy density of lithium batteries has not increased in the last 20 years, and the capacity in Ah/kg has actually decreased. Thus, much effort is being directed at finding new electrode materials that have higher capacities, lower costs, and are environmentally benign. The cathode is particularly critical in determining the capacity of the lithium battery, as it is the heaviest component, and has the greatest potential for improvement. Present commercial systems such as LixCoO2 react with little more than 0.6Li, whereas an ideal system such as the original LixTiS2 reacted reversibly with 1Li per formula unit.
https://doi.org/10.1016/S0378-7753(03)00240-4_p1_3 | Many of the most effective cathode materials have been oxides with layered structures similar to the sulfides. However, their greater ionicity reduces the diffusivity of lithium ions and generally reduces their electronic conductivity so that conductive diluents must be added. These oxides, such as LixNiO and even LixCoO2, also have high oxygen partial pressures at low lithium contents, LixMO2, so that there are serious safety issues on overcharge. Since the commercialization of LiCoO2 by SONY [1] 10 years ago, alternative cathode materials have been explored to replace the expensive and oxidatively unstable LiCoO2.
https://doi.org/10.1016/S0378-7753(03)00240-4_p1_4 | Manganese dioxides are particularly attractive for the cathode of reversible lithium batteries because of their low cost and environmental inertness. Their layered structures, that are similar to LixTiS2 and LixCoO2, have the potential of reacting with up to one lithium per manganese. This is double the capacity of the spinel LiMn2O4 which is now available as an alternative to the costly cobalt oxide. However, the layered oxides have a tendency to convert to a spinel-like form on cycling, and, indeed, at high rates the conversion occurs on the first charge [2]. This is true for both hydrothermal [2] and high temperature synthesized materials [3]. These structures only differ in the distribution of the manganese and lithium ions in the essentially cubic close-packed oxygen lattice [4].
https://doi.org/10.1016/S0378-7753(03)00240-4_p1_5 | These layered structures can be stabilized by either modification of the crystalline structure (geometric stabilization), or by modification of the electronic structure (electronic stabilization). The former can be accomplished by placing pillaring groups between the MnO2 sheets, thus removing the driving force for manganese migration into the lithium containing layers [5]. The latter can be accomplished by partial substitution of part of the manganese by ions such as cobalt, iron, nickel or chromium. These modify the electronic structure leading to enhanced electronic conductivity [6], cyclability and capacity in both hydrothermal and high temperature materials [7]. Recently compounds such as LiCo1/3Ni1/3Mn1/3O2 [8], [9] have received much attention.
https://doi.org/10.1016/S0378-7753(03)00240-4_p1_6 | The lithium iron phosphates [10] have been of much interest recently because of their low cost and many research groups have tried to improve the performance of this material [11], [12], [13], [14], [15], [16]. The overcoming of their high resistivity with carbonaceous surface coatings [17] has removed one major hurdle to their use. There are a large number of different iron phosphate phases, and a number are electrochemically active but the temperature of synthesis is critical [18]. The highest capacities can be obtained in layered δ-type phases of vanadium oxides, where capacities approaching 300 Ah/kg are found. The synthesis, characterization and electrochemical behavior of several of these compounds is discussed below with particular emphasis being placed on determining whether LiFeO4 is a viable candidate for the next generation of cathodes for Li-ion batteries relative to stabilized manganese dioxide and vanadium oxides.
https://doi.org/10.1016/S0378-7753(03)00240-4_p2_2 | The LiFePO4 was synthesized from a stoichiometric mixture of reagent grade NH4H2PO4 (Alfa-Aesar), CH3COOLi (Aldrich) and FeC2O4·2H2O (Aldrich), which was ground for 10 min, then pressed into pellets and heated at 350 °C in a tube furnace with flowing helium gas for 4 h. After slowly cooling to room temperature, pellets were ground again for 10 min, pressed into pellets, heated slowly to 700 °C and held there for 10 h. Iron wire was placed upstream of the sample to assure a low oxygen partial pressure thus preventing the formation of ferric species. After cooling to room temperature, the sample was ground and ready for use. The manganese oxides were synthesized from the hydroxides, by heating pressed pellets first overnight at 450 °C; then at 800 °C for 8 h following a regrinding and pelletization. The vanadium pillared manganese oxide was synthesized as described earlier [5], as were the vanadium oxides [19].
https://doi.org/10.1016/S0378-7753(03)00240-4_p2_3 | All samples were analyzed for phase and purity before and after electrochemical testing by X-ray analysis, using a Scintag XDS2000 diffractometer with Rietveld refinement (WinCSD software) [20] and thermal gravimetric analysis, using a Perkin-Elmer TGA 7 in oxygen to 700 °C.
https://doi.org/10.1016/S0378-7753(03)00240-4_p2_4 | The electrochemical evaluation was done in bag cells where the cathode loading varied from 15 to 80 mg/cm2; the cathode typically contained 10% carbon black (City Services Co.) and 5% Teflon (Dupont). This cathode mixture after mixing in a mortar with a few drops of hexane was hot pressed into an Exmet grid, then wrapped in Celgard (Celgard 2400, Hoechst Corp.) separator. The electrolyte used was LiPF6 in a EC/DMC mixed carbonate (LP40 from EM Industries) and lithium (Aldrich) was used as the negative electrode. Cathodes of LiFePO4 were also constructed with carbon coatings made from carbon gel [16], aqueous gelatin [21] and sugar [12], [17]. The carbon gel coating was prepared by mixing carbon gel with the iron phosphate raw materials, firing at 350 °C for 4 h, followed by 7 h at 700 °C all under helium. The gelatin coating was prepared by adding 23 mg of gelatin in water to 1 g of LiFePO4 with stirring on a hot plate, followed by the addition of 90 mg of carbon black and another 10 mg of gelatin; finally the whole is heated to dryness. The sugar coating was prepared by dispersing hydrothermally prepared LiFePO4 in sugar solution, 9:1 weight ratio, and stirring on a hot plate to close to dryness, and finally firing at 700 °C for 3 h in helium. The electrochemical data was collected galvanostatically on a MacPile II system normally at ambient temperature.
https://doi.org/10.1016/S0378-7753(03)00240-4_p3_3 | Layered lithium manganese oxide, LixMnO2, is a promising replacement for the LiCoO2 presently used in most Li-ion batteries. In principle close to one Li can be cycled per formula unit compared to around 0.5–0.6 in cobalt oxide. However, on charge the manganese ions tend to migrate into the lithium layers forming a spinel-like structure. The spinel structure only cycles 0.5Li/Mn within a single voltage plateau. Thus, there has been much effort to stabilize the MnO2 layers against spinel formation. Two approaches have been used. The first is geometric stabilization where immobile pillaring species are placed into the lithium layer to increase the size of the lattice sites so that they are unfavorable for occupancy by manganese ions. The second is geometric stabilization where the electronic structure of LixMnO2 is modified to be more like that of LixCoO2, for example, by doping with an element to the right of cobalt in the periodic table, for example, Mn+Ni≡Co.
https://doi.org/10.1016/S0378-7753(03)00240-4_p3_4 | Zn3(OH)2(V2O7)·2H2O was synthesized as a model pillared compound [22]. In this compound the zinc oxide layers are separated by V–O–V pillars; the water molecules are readily removed on heating leading to very open layers that should be able to incorporate a variety of ions and molecules. We thus attempted to synthesize a compound where the zinc oxide layers are replaced by manganese oxide. Such a compound was synthesized, (VOz)yMnO2, where manganese oxide layers are separated by vanadium oxide pillars, but the exact structure still has to be determined. The electrochemical data on this compound is shown in Fig. 1 for two current densities, 0.1 and 1 mA/cm2. As can be seen a single sloping discharge profile is observed in both cases in direct contrast to LixMnO2 itself where at the higher current densities, two plateaus are observed one at 4 V and the other at 3 V typical of the spinel structure. Thus, the concept of stabilization by pillaring is proven. However, as indicated in Fig. 1 the capacity falls dramatically on increasing the current density from 0.1 to 1 mA/cm2, even though a higher cut-off of 5 V was used on charge. The overcharge on the first cycle suggests that there are possibly some protons in the structure that are removed on the first charge. Attempts to incorporate cobalt into the manganese oxide layers whilst maintaining the pillared structure have not been successful to date. Download : Download full-size image Fig. 1. Electrochemical performance of vanadium oxide pillared manganese oxide at 0.1 mA/cm2 and 1 mA/cm2.
https://doi.org/10.1016/S0378-7753(03)00240-4_p3_5 | The electronic stabilization of layered lithium manganese oxide has been studied for some years. The addition of ions such as cobalt, iron and nickel has been shown to enhance the electronic conductivity of manganese oxide by up to two orders of magnitude [6]. They in addition also significantly improve the cycling behavior in both high temperature [3] and hydrothermally synthesized [2] compounds at the 1–10% levels; however, at these substitution levels spinel formation still occurs under high charging rates (potentials well over 4 V) [2]. Even when 50% of the manganese is substituted by cobalt, spinel formation eventually occurs [23]. However, when an element to the right of cobalt is used and the manganese level is no higher than 50%, then spinel formation is not observed. Spahr et al. [24] reported the electrochemistry of LiNi0.5Mn0.5O2 in a study of the solid solution system LiNi1−yMnyO2 for 0<y≤0.5 and showed that the capacity increased with increasing manganese content, in contrast to an earlier mostly structural study [25] which reported the opposite. Ohzuku and Makimura have reported studies on LiMn0.5Ni0.5O2 [9] and LiMn0.33Ni0.33Co0.33O2 [8] as have Dahn and others [26], [27]. We have studied a range of compositions for these highly doped compounds, and the cycling behavior of the compound LiCo0.2Mn0.4Ni0.4O2 is shown in Fig. 2. The upper voltage was limited to 4.3 V to minimize electrolyte decomposition. The behavior is typical of that expected for a single phase intercalation reaction [28], [29], and there was no evidence of spinel formation. This composition had lattice parameters of a=2.869 Å and c=14.266 Å with a volume of 101.72 Å3 and a c/3a ratio of 1.657 compared with the ideal close-packed value of 1.732. Download : Download full-size image Fig. 2. Electrochemical behavior of the layered nickel manganese oxide LiMn0.4Ni0.4Co0.2O2 in a lithium cell.
https://doi.org/10.1016/S0378-7753(03)00240-4_p3_6 | As studies on the Pacific Lithium compound Li1.2Mn0.4Cr0.4O2 indicated that the electrochemical reaction is Cr(III) to Cr(VI), we wished to determine the electrochemically active species in LiCo0.2Mn0.4Ni0.4O2. An XPS study [30] indicates that the manganese is mostly +4 and the nickel +2 contrary to the earlier work of Spahr et al. [24] which suggested Ni(III), surface Mn(IV) and bulk Mn(III). Our study also showed that the cobalt is +3. These results therefore suggest that the electrochemical couple is Ni(II)–Ni(IV) with the manganese stabilizing the structure. This is in agreement with a very recent proposal based on an electrochemical capacity study [27]. Thus, these materials are probably best described as manganese substituted nickel oxides. This raises the interesting question as to the nickel couple in LiNiO2 itself; are all the Ni Ni3+ or a mix of Ni2+ and Ni4+? The capacity shown in Fig. 2 corresponds to 180 Ah/kg, significantly higher than that in the commercial LiCoO2 cells, and the metal content should lead to lower costs than using pure cobalt.
https://doi.org/10.1016/S0378-7753(03)00240-4_p3_8 | Vanadium oxides have been studied [28], [31] for more than 30 years as the cathode in secondary lithium batteries, and have been the cathode of choice for polymer batteries. V6O13, V2O5 and LiV3O8 have been the most studied with some emphasis on xerogel type vanadium oxides. V2O5 itself has a tendency on over-discharge to form the disorderd rock-salt compound Li3V2O5. Both V6O13 and the xerogel have a vanadium oxide double-sheet as an element of their structure. We therefore have investigated the δ-structure class of vanadium oxide materials [19], [32]. The compound [(CH3)4N]yMnzV4O10 had a reversible capacity exceeding 220 Ah/kg; the organic ions do not impede reaction as in the single sheet V2O5 materials, such as N(CH3)4V3O7. If the large tetramethyl-ammonium ion could be replaced by a smaller ion such as ammonium, then the lattice size should be reduced, thereby increasing the volumetric energy density. The data for an ammonium analog is shown in Fig. 3. This graph shows that this compound has an initial capacity close to 300 Ah/kg. However, the median discharge voltage is about 2.6 V significantly lower than the manganese oxides discussed above and the lithium iron phosphate discussed below. These high capacity compounds are most likely to find application where the electrolyte has low stability, such as found for several polymers, or where capacity is critically important in a 2.5 V application. We are presently characterizing these materials, including determining their structures which tend to be complicated and not simple double-sheet vanadium oxides [33]. Download : Download full-size image Fig. 3. Electrochemical behavior of a layered δ-phase vanadium oxide in a lithium cell, showing the high capacity.
https://doi.org/10.1016/S0378-7753(03)00240-4_p3_10 | Lithium iron phosphate has been studied for several years as a possible replacement cathode material for the LiCoO2 in lithium ion cells. However, a number of questions remain. These include the following. 1. Is a low cost hydrothermal process a viable approach for making LiFePO4? 2. What is the stability of LiFePO4? (a) What happens on over-discharge, when x>1 in “LixFePO4”? (b) Which is the stable phase of FePO4, and is the orthorhombic form kinetically stable? 3. What is the rate capability of LiFePO4? (a) How good is it at ambient temperatures at significant loadings? 4. Is a specialized conductive coating for LiFePO4 necessary? (a) What impact does it have on the already low volumetric energy density? 5. Are there other iron phosphate phases of interest?
https://doi.org/10.1016/S0378-7753(03)00240-4_p3_11 | Lithium iron phosphate has been successfully synthesized hydrothermally [13]. It has an X-ray pattern that appears excellent on first examination. However, an in-depth Rietveld analysis of the powder X-ray data indicates substantial electron density on the lithium site. This can be associated with about a 7% occupancy of that site by iron atoms. These iron atoms result in a much lower reactivity of this material to both lithium insertion and removal. Thus, it reacts with only 0.3 mol of butyl lithium, and on reaction with bromine no lithium is removed from the lattice [14]. On heating the material to 700 °C with carbonaceous materials the iron becomes more ordered and electrochemical activity is observed [14]. However, the capacity even when carbon coated from sugar solution is significantly lower than that obtained from materials synthesized at elevated temperatures as will be shown below. We therefore conclude that for lithium iron phosphate hydrothermal synthesis is not a viable approach. Thus all the other studies described here were made on samples prepared at elevated temperatures.
https://doi.org/10.1016/S0378-7753(03)00240-4_p3_12 | The lithium iron phosphate prepared at 700 °C was completely analyzed before use. X-ray analysis of the LiFePO4 showed it to be single phase. On heating in oxygen a weight gain of 5.0% was observed very close to the expected 5.1% for all ferrous in the sample. The sample was a dark gray color, different from the pale green color of the hydrothermally synthesized material. An X-ray Rietveld refinement indicated no extra electron density on the lithium site, indicating no iron disorder, and gave the following parameters: These are totally consistent with those of the Thomas group [34]. The electrical resistance of the sample, measured on a pressed pellet, was between 105 and 106 Ωcm. This relatively low resistance is not unexpected, because the starting materials were only reagent grade and the iron probably has 1–2% other metals in it.
https://doi.org/10.1016/S0378-7753(03)00240-4_p3_13 | As reported earlier [14], LiFePO4 reacts with 2 mol of butyl lithium, which is consistent with the formation of lithium phosphate and iron metal. The lithium iron phosphate was therefore tested under over-discharge conditions to see what impact on capacity over-discharge would have. The data is shown in Fig. 4, and clearly indicates that severe capacity loss is found. Thus, these lithium iron phosphate cells will require over-discharge protection in commercial applications. Download : Download full-size image Fig. 4. Electrochemical cycling of LiFePO4 showing the impact of discharging it to 1 V. Cycling rate is 0.4 mA/cm2 and a carbon gel coating was used on the LiFePO4.
https://doi.org/10.1016/S0378-7753(03)00240-4_p3_14 | On complete lithium removal from LiFePO4, an orthorhombic form of FePO4 is formed which is isostructural with the mineral heterosite, Fe0.65Mn0.35PO4. There are at least three other crystalline forms of FePO4, trigonal FePO4 which has a quartz-like structure with all the cations in tetrahedral coordination, and monoclinic and orthorhombic forms formed from the corresponding hydrates [35]. All these forms of FePO4 as well as amorphous FePO4 convert to the trigonal form on heating [14], [18], [35]. In the case of the FePO4 from LiFePO4 this transformation is slow and does not go to completion until over 500 °C. Thus, it would appear that this material will be kinetically stable in a battery environment. However, care must be taken to ensure that in any synthesis no free FePO4 is present, otherwise the trigonal form will be formed on heating. Moreover, at high temperatures the trigonal FePO4 appears to grow a glassy phase on the surface [36] that has no electrochemical activity [14].
https://doi.org/10.1016/S0378-7753(03)00240-4_p3_15 | The capacity of lithium iron phosphate was determined, and the data at 60 °C and room temperature is shown in Fig. 5 for a current density of 1 mA/cm2. At 60 °C close to the theoretical capacity can be obtained. After the first two cycles the temperature was dropped to around 21 °C, and capacity loss can be seen at both deep charge and discharge consistent with an ionic diffusion limited process, or with loss of contact with some particles. Exactly the same behavior is seen at room temperature, if the initial current density is 0.1 mA/cm2 and it is then increased to 1 mA/cm2. This is again indicative of a diffusion limited process, and is consistent with the Thomas model for incomplete material utilization [37]. Download : Download full-size image Fig. 5. Electrochemical cycling of a Li/LiFePO4 cell at 60 and 21 °C both at 1 mA/cm2. The first two cycles are at 60 °C and the subsequent ones are at room temperature. A similar behavior is observed when the first two cycles were run at 0.1 mA/cm2 and the subsequent ones at 1 mA/cm2.
https://doi.org/10.1016/S0378-7753(03)00240-4_p3_16 | Much of the electrochemical evaluation of LiFePO4 in lithium cells has been done at rather low cathode loading levels, 5–20 mg/cm2. For large commercial batteries, the loading is likely to be much higher to limit the cost and volume of the inert components, such as current collectors. LiFePO4 is unlikely to find significant use in volume limited applications, such as cell phones and lap-top computers because its volumetric energy density even at 100% utilization is inferior to the present entrenched commercial LiCoO2-based cells. Fig. 6 shows the cycling of a cell at 1 mA/cm2 where the cathode loading is 55 mg/cm2. The capacity obtained is about 70% of the theoretical based on 1Li/Fe, and little capacity loss is observed on extensive cycling (about 25% over 100 cycles in non-optimized cathodes). Fig. 7 shows the impact of varying the loading. Little change is observed in the capacity. For loadings much below 20 mg/cm2, pressed Exmet™ cathodes are not the optimum geometry, and we observe lower and sometimes irreproducible results. For these loading levels, coated foil cathodes are probably preferable. We can therefore conclude that cathode loading levels do not impact the obtained capacity in the range up to 80 mg/cm2. Download : Download full-size image Fig. 6. Electrochemical performance of a LiFePO4 cell at high loading, 55.6 mg/cm2, at 1 mA/cm2 when ground with carbon black. Download : Download full-size image Fig. 7. Impact of cathode loading on capacity of LiFePO4 cells at 1 mA/cm2 at room temperature.
https://doi.org/10.1016/S0378-7753(03)00240-4_p3_17 | A critical issue with these cathodes is the electronic conductivity of the LiFePO4 itself. In the material prepared here from reagent grade starting compounds it is in the range of 10−5 to 10−6 S/cm. Padhi et al. [10] recognized this as maybe the capacity limiting step, and Ravet et al. [12] proposed an in situ formed carbon coating, for example from sugar decomposition, to solve the problem. Huang et al. [16] subsequently proposed coating the material with carbon–gel also during the synthesis step and found capacities approaching 100% at very low cathode loadings, 5 mg/cm2, and rather high carbon contents, 20%. Masquelier et al. proposed [38] extensive milling of the material with carbon and then found high capacities at elevated temperatures. To better determine the impact of the carbon addition method of the obtained capacity, we evaluated cathodes made by four different methods: grinding with carbon black, coating with sugar, the carbon gel approach, and an aqueous gelatin carbon method following the technique of Dominko et al. [21]. The results are shown as the mean capacity of the first five cycles in Fig. 8 as a function of current density. The charge and discharge currents were the same in each case. For the carbon black results, no difference was observed for carbon loadings from 6 to 15 wt.%, except that the polarization observed was slightly higher at 6 wt.%. For carbon black loadings of 5 wt.% significantly lower capacities were observed; however, coating optimization, such as particle size, grinding time, etc. may determine the critical lower limit. The one sample coated with sugar was a hydrothermally prepared sample that was subsequently fired with sugar solution so may not be typical of all sugar coatings. This hydrothermal sample had a particle size of around 3 μm [13], smaller than the 20 μm reported by Yamada et al. [11] for materials prepared at high temperatures; the high temperature samples prepared here had particles sizes varying from well under 1 to over 5 μm. Thus, we do not believe particle size plays any role in the poor performance of the hydrothermal sample. The overall results shown in Fig. 8 suggest that there is no measurable difference between the samples with carbon added by the different techniques. In fact, the data shown for 1 mA/cm2 shows that the scatter from sample to sample (for example, different LiFePO4 loading levels) is more critical than the carbon addition procedure. These data also indicate that 100% capacity can be achieved at 0.1 mA/cm2, and upwards of 80% at 1 mA/cm2; engineering optimization of cells should still further increase these rate and capacity capabilities. Download : Download full-size image Fig. 8. Impact of carbon-based conductive diluent added to the LiFePO4 particles on electrochemical performance as a function of the discharge rate.
https://doi.org/10.1016/S0378-7753(03)00240-4_p3_18 | The low density of LiFePO4 results in a low volumetric density, and so it is critical that the minimum volume of carbon and Teflon be used in the electrode. Taking the density of LiFePO4, Teflon and carbon black as 3.6 g/cm3, 2.2 g/cm3 and 1.8 g/cm2, respectively, then an electrode containing 10 wt.% carbon and 5 wt.% Teflon, will have a volumetric energy density 25% less than the theoretical value. This assumes that all the particles pack equally efficiently, which is unlikely to be the case with the poor packing associated with carbon, particularly with decomposed sugar.
https://doi.org/10.1016/S0378-7753(03)00240-4_p3_19 | Several studies [18], [35], [39], [40], [41] have been reported on a number of other iron phosphates including amorphous and crystalline FePO4·nH2O and Giniite [42]. This work will not be further described here, except to note that capacities approaching 1Li/Fe can be obtained and that the capacity can be maintained over extensive cycling. However, in almost all cases [35] the crystalline density, 2.6–3.1 g/cm3, is significantly less than that, 3.7 g/cm3, of LiFePO4 itself, which will still further decrease the already low volumetric storage capacity. So it is unlikely that such materials will find general use.
https://doi.org/10.1016/S0378-7753(03)00240-4_p4_2 | Lithium iron phosphate cathodes can be readily cycled up to at least 1 mA/cm2 at room temperature with over 70% theoretical capacity. The means of adding the conductive carbon diluent appears not to be important, but may have a deleterious impact on the volumetric energy density. The orthorhombic iron phosphate is thermodynamically unstable but kinetically stable relative to the trigonal quartz form. Lithium iron phosphate on over-discharge loses capacity due to the formation of lithium phosphate. The layered nickel manganese oxides appear to be best described as manganese stabilized nickel dioxides and have a higher capacity than the iron phosphate; they also have a significantly higher volumetric energy density due to their more compact structures, 140% (on an Ah/cm3 basis) and 165% (on a kWh/cm3 basis) relative to LiFePO4 at 1 mA/cm2 and 21 °C. The stabilized δ-phase vanadium oxides have still higher capacities, 180 and 140% relative to LiFePO4 on an Ah/cm3 and Wh/cm3 basis, respectively, but these come at a lower cell voltage.
https://doi.org/10.1016/S0378-7753(03)00241-6_p1_2 | Lithium iron phosphate LiFePO4 is an interesting alternative positive electrode material for lithium and lithium-ion batteries. It has advantages in terms of environmental benignity, potential low-cost synthesis, cycling stability, and high temperature capability. Main problem is the poor rate capability [1], [2]. Improvements of rate capability have been achieved by synthesizing small particles [3] and by an electronic conductive particle coating [4], [5]. Aqueous precipitation techniques are very suitable for the synthesis of small particles. Techniques of this kind, described so far, are based on precursors containing Fe(III) and require an electrochemical [6] or chemical reduction step [7]. In this work, a new low-cost and environmental benign aqueous precipitation technique is presented, which affords no reduction step.
https://doi.org/10.1016/S0378-7753(03)00241-6_p2_3 | A finely dispersed precursor containing stoichiometric composite of Fe(II) phosphate and lithium phosphate, lithium and phosphate compounds is co-precipitated by addition and stirring of appropriate aqueous solutions of the respective salts under pH control. The precipitate is filtrated, washed several times with distilled water, and dried. These process steps are all performed under a nitrogen atmosphere in order to exclude oxygen. The dried precursors are heat treated for 12 h at temperatures ranging from 650 to 800 °C in a nitrogen flow. Details of this procedure are published elsewhere [8].
https://doi.org/10.1016/S0378-7753(03)00241-6_p2_5 | X-ray diffraction (XRD) profiles of the samples were measured with a Siemens D5000 diffractometer (Cu Kα radiation). Structural parameters were determined by Rietveld analysis of diffraction profiles, using the Bruker AXS program Win-Rietveld. The space group setting was Pnma. As starting values for the orthorhombic lattice constants and as atomic site parameters the single crystal values for the mineral triphylite of Streltsov and Belokonova [9] were used. For simplification, the site occupation ratios were set to 1. Only the lattice constants, the scale factor and the profile parameters were refined, since atomic site parameters from single crystal diffraction are more reliable. The impurity phase lithium-ortho-phosphate Li3PO4 was also included in the refinements, but only the scale factor was refined and all structural parameters were held fixed to the single crystal values of Zemann [10]. The crystallite size of the lithium iron phosphate was calculated by the Scherrer equation from the integral breadth β of the seven strongest, well-resolved reflection peaks. The β values were determined by profile analysis. Since no anisotropic reflection broadening could be found in the diffraction profiles, an isometric crystallite shape was assumed and the median of the calculated crystallite size values was taken in each case. SEM images were recorded by a LEO 1530 VP, equipped with a field emission electrode. The particle size distribution was determined by a SYSMEX FPIA-2100 optical particle size analyzer.
https://doi.org/10.1016/S0378-7753(03)00241-6_p2_7 | For electrode preparation, 20 wt.% of conductive carbon and 10 wt.% of PTFE powder were added to the lithium iron phosphate powder and mixed in an agate mortar, rolled into flakes, and pressed into strips of aluminum grid. Each strip was mounted as positive electrode versus counter and reference electrodes of lithium metal in a glass cell, and filled with a liquid electrolyte (Merck LP30, i.e. 1 M LiPF6 in EC:DMC=1:1). Assemblage of the cells and electrochemical measurements were performed in an argon box. The cells were galvanostaticaly cycled at room temperature between 2.9 and 4.0 V versus Li/Li+ at a specific current of C/20.
https://doi.org/10.1016/S0378-7753(03)00241-6_p2_9 | Charged cells were disassembled in an argon box. The positive electrodes were washed in DMC, dried overnight, and sealed in punctured aluminum cans, for simultaneous thermal analysis (STA). In this method, differential scanning calorimetry (DSC) and thermal gravimetry (TG) are applied simultaneously to the sample, allowing a simultaneous measurement of changes in enthalpy and weight. The thermal scans were performed with a heating rate of 10 K/min up to a temperature of 400 °C in an argon stream.
https://doi.org/10.1016/S0378-7753(03)00241-6_p3_3 | Fig. 1 presents the X-ray diffraction pattern of a typical sample, synthesized by the new process. All diffraction lines can be attributed to the orthorhombic olivine type phase LiFePO4 and to a minor impurity phase, which is lithium-ortho-phosphate Li3PO4. Additionally, the profiles of the reflection peaks are quite narrow and symmetric. Thereby, a nearly phase pure homogeneous and well-crystallized product is indicated. Download : Download full-size image Fig. 1. X-ray diffraction pattern of lithium iron phosphate, synthesized by aqueous co-precipitation of an Fe(II) precursor and heat treatment in nitrogen. The reflection peaks of the olivine phase LiFePO4 are signed by their Miller indices in space group Pnma. The asterisks sign reflection peaks of lithium-ortho-phosphate Li3PO4 as minor impurity phase.
https://doi.org/10.1016/S0378-7753(03)00241-6_p3_4 | A series of samples was synthesized by calcination of one co-precipitated precursor at various synthesis temperatures. In Fig. 2, the volume of the rhombic unit cell and the relative lattice parameters of these materials are plotted versus the synthesis temperature. The relative lattice parameters are normalized to the respective values of the sample synthesized at 650 °C, in order to visualize the temperature dependency more clearly. The absolute lattice parameters for this reference material are a=10.323 Å, b=6.003 Å, c=4.694 Å. The cell volume and the lattice parameters a and c decrease slightly with increased synthesis temperature, whereas the lattice parameter b is unaffected. Obviously, there is a shrinkage of the crystal structure within the crystallographic a–c plane for an increased synthesis temperature. This result may indicate the existence of an unidentified stoichiometric or structural deviation from the ideal olivine type LiFePO4, which depends on the synthesis temperature. Download : Download full-size image Fig. 2. Influence of the synthesis temperature on rhombic cell volume and relative lattice parameters of different samples, synthesized from one precursor at various synthesis temperatures. For clarity, the lattice constants are normalized to the respective values for the material synthesized at 600 °C. The absolute values for this reference material are a=10.323 Å, b=6,003 Å, c=4,694 Å.
https://doi.org/10.1016/S0378-7753(03)00241-6_p3_6 | Fig. 3 shows the SEM images of a co-precipitated precursor material and the corresponding end product, obtained after heat treatment in nitrogen. Both powders consist of dispersed, flat, rhombus shaped particles. Therefore, the particle morphology of the co-precipitated precursors is preserved during the heat treatment. The flat LiFePO4 particles consist of small isometric crystallites in the nanometer range, as a close inspection of the SEM image and the determination of the Scherrer crystallite size reveal. Fig. 4 compares the influence of the synthesis temperature on volume based particle size distribution and Scherrer crystallite size for a sample series, derived from one precursor material. The Scherrer crystallite size is much smaller than the particle size in each case and increases for increased synthesis temperature, due to enhanced crystal growth. The volume based particle size distribution is represented by the diameters of D10, D50 and D90 values determined by optical particle size analyzer. The particle size distribution is not significantly influenced by the synthesis temperature, because it is determined by the precursor material and preserved during the heat treatment. Since extremely fine (<1 μm) and extremely course (>20 μm) particle fractions are absent, the materials are suitable for usual electrode preparation techniques. Download : Download full-size image Fig. 3. SEM images of an Fe(II) precursor, co-precipitated from aqueous solutions (A) and of lithium iron phosphate, synthesized thereof by heat treatment in nitrogen (B). Download : Download full-size image Fig. 4. Influence of the synthesis temperature on crystallite size and particle size distribution of different samples, synthesized from one precursor at various synthesis temperatures.
https://doi.org/10.1016/S0378-7753(03)00241-6_p3_8 | Fig. 5 depicts the specific charge and discharge capacities of a cycling test. A discharge capacity of 150 mAh/g (theoretical value: 170 mAh/g), accompanied by a high reversibility, even in the first cycle, and a good cycling stability are obtained. The corresponding potential capacity diagram for the first two cycles shows the typical flat potential plateau at 3.4 V versus Li/Li+, resulting from the phase transition of triphylite LiFePO4 to heterosite FePO4 [1]. Also, a comparatively small polarization is obtained. Fig. 6 compiles the results of a discharge rate capability test. At a specific current of C/20, a discharge capacity of 160 mAh/g is achieved and at C/2 the discharge capacity is still higher than 145 mAh/g. Therefore, the materials offer a comparatively good rate capability. Download : Download full-size image Fig. 5. Cycling test of lithium iron phosphate, synthesized by the new process and potential capacity diagram of the first two cycles. Download : Download full-size image Fig. 6. Rate capability test of lithium iron phosphate, synthesized by the new process.
https://doi.org/10.1016/S0378-7753(03)00241-6_p3_10 | The thermal decomposition of many delithiated positive electrode materials, often accompanied by oxygen evolution, is a well known problem [11], [12]. But delithiated lithium iron phosphate is reported to be comparatively stable [1]. In this study, electrodes of a lithium iron phosphate sample, synthesized by the new process, and of three other positive electrode materials were charged and thermally analyzed. For that, electrodes of a Co/Al doped lithium nickel oxide, a lithium cobalt oxide, and a lithium manganese spinel were potentiostaticly charged at 4.3 V versus Li/Li+. Whereas the lithium iron phosphate electrode was galvanostaticaly charged to a delithiation degree of 90%, since the state of charge of a two-phase system is defined more usefully by that way. The delithiation degrees of the other tested materials are calculated from the electric charge, flown in each charge process and are specified in the figures. Fig. 7, Fig. 8 compare the DSC and TG curves measured simultaneously for the four kinds of electrodes. The delithiated lithium nickel oxide shows the most vehement exothermic reaction at a temperature beneath 250 °C, followed by a large weight loss, due to oxygen evolution. The charged lithium cobalt oxide electrode also reacts at such low temperatures, but with less reaction enthalpy and oxygen evolution. The exothermic reaction of the delithiated lithium manganese spinel starts at a much higher temperature and there is no weight loss up to 400 °C. The delithiated lithium iron phosphate however, shows no exothermic reaction and no weight loss up to 400 °C, at all. Download : Download full-size image Fig. 7. DSC scans of positive electrode materials in the charged state, measured without electrolyte. (A) Li0.2Ni0.8Co0.15Al0.05O2; (B) Li0.5CoO2; (C) Li0.15Mn2O4; (D) “Li0.1FePO4”. Download : Download full-size image Fig. 8. TG scans of positive electrode materials in the charged state, measured without electrolyte. (A) Li0.2Ni0.8Co0.15Al0.05O2; (B) Li0.5CoO2; (C) Li0.15Mn2O4; (D) “Li0.1FePO4”.
https://doi.org/10.1016/S0378-7753(03)00241-6_p3_12 | A slightly oxidized Fe(II) precursor material, obtained by short exposure to the air for 30 min, was heat treated under various reductive reaction conditions, which were ensured by addition of defined amounts of hydrogen to the nitrogen flow or by addition of carbon to the precursor. The degree of oxidation after the heat treatments was estimated by the color of the samples, which turns from white, via beige, to a slightly reddish brown. This is a very sensitive visual indicator for Fe(III), because a distinct change of color is already visible, even if no Fe(III) impurity phase can be detected by X-ray diffraction, yet. According to our experience, the color of the powders is a very sensitive, semi-quantitative indicator for Fe(III) and is a simple visual quality criterion for the products. This criterion was used, because quantitative methods for Fe(III) determination like redox titration or Moessbauer spectroscopy were not available within this work. In most of the reductive synthesis experiments, the iron phosphide phase barringerite Fe2P was generated by reduction of phosphate and iron. The occurrence of this phase, even in traces, leads to a characteristic light or dark gray color of the powders. In Fig. 9, the segments of XRD spectra, characteristic for the occurrence of barringerite, are compared for the products of some reductive synthesis experiments. If the slightly oxidized Fe(II) precursor is heat treated in nitrogen in absence of any reductive additive (profile E), a light brown color indicates a considerable content of Fe(III), though no distinct Fe(III) phase could be detected. If the same precursor is heat treated in nitrogen, containing 1 vol.% of hydrogen, no phosphide generation can be detected (profile D). But the light beige color of the sample indicates traces of remaining Fe(III), due to an incomplete reduction. If a precursor, containing carbon as reductive additive, is heat treated in pure nitrogen, also no phosphide could be detected by XRD (profile C). However, the carbon content gives this powder a black color and allows no visual estimation of a remaining Fe(III) content. If a carbon-free precursor material is heat treated under a nitrogen flow, containing 10 vol.% of hydrogen, a considerable amount of iron phosphide is generated (profile B). If the precursor additionally contains carbon, this amount is even increased (profile A). In conclusion, it is difficult, to find reductive conditions, which allow the complete reduction of even small impurities of Fe(III) in the precursor, without generation of a phosphide phase. Download : Download full-size image Fig. 9. XRD patterns of samples, synthesized from a slightly oxidized Fe(II) precursor by various reductive heat treatments. (A) 10 vol.% H2 in N2/5 wt.% carbon/black color; (B) 10 vol.% H2 in N2/dark gray color; (C) pure N2/5 wt.% carbon/black color; (D) 1 vol.% H2 in N2/light beige color; (E) pure N2/light brown color.
https://doi.org/10.1016/S0378-7753(03)00241-6_p4_2 | Phase pure, homogeneous, and well-crystallized lithium iron phosphate LiFePO4 can be synthesized by aqueous co-precipitation of an Fe(II) precursor material and succeeding heat treatment in nitrogen. An influence of the synthesis temperature on the crystallographic lattice parameters may indicate the existence of an unidentified temperature dependent deviation from the ideal structure or stoichiometry. The particle morphology of the precursor is preserved during the heat treatments. Excellent electrochemical properties in concerns of capacity, reversibility, cycling stability and rate capability are achieved. The thermal stability of charged electrodes is superior to other positive electrode materials. If reductive synthesis conditions are used in the heat treatments, problems arise from the possible generation of iron phosphide due to phosphate reduction.
https://doi.org/10.1016/S0378-7753(03)00242-8_p1_2 | Since the pioneering works of Padhi et al. [1], mixed orthophosphates LiMPO4 (M: Mn, Fe, Co, Ni) isostructural to olivine are intensively studied as lithium insertion compounds for lithium batteries [2], [3], [4], [5], [6]. Indeed, their theoretical specific capacity (170 mAh/g) combined with a discharge voltage between 3.4 and 4.8 V versus Li/Li+, lead to very high energy densities. Among these materials, LiFePO4 is one of the most promising compounds due to the inexpensive price of the starting materials, the relative lack of toxicity, and the intermediate voltage value (3.45 V versus Li/Li+) at which it operates.
https://doi.org/10.1016/S0378-7753(03)00242-8_p1_4 | To succeed in preparing such fine and homogeneous particles of lithium iron phosphate, we have performed several syntheses, under different conditions: solid state reactions, co-precipitations in aqueous medium, hydrothermal conditions with various reactants and mechanochemical activations. We present here the results obtained upon optimization of each procedure.
https://doi.org/10.1016/S0378-7753(03)00242-8_p2_2 | X-ray diffraction (XRD) experiments were performed with a Siemens D5000 diffractometer using Cu Kα radiation. The pictures of our materials were obtained with a Philips XL 30 scanning electron microscope. The thermal analysis (TGA/DSC) was made with a Netzsch STA 409 analyzer. The electrochemical studies were carried out in two electrode cells.
https://doi.org/10.1016/S0378-7753(03)00242-8_p2_3 | Thin film electrodes were manufactured for electrochemical testing of the samples by casting on an aluminium current collector a N-methylpyrrolidone (NMP) slurry of the LiFePO4 active material (85 wt.%) mixed with a carbon (Super P—MMM Carbon) conductive additive (10 wt.%) and a polyvinylidene fluoride (Solef 6020—Solvay) binder (5 wt.%).
https://doi.org/10.1016/S0378-7753(03)00242-8_p2_4 | These film-type LiFePO4 electrodes were assembled in electrochemical cells with lithium metal as counter electrode separated by a polypropylene felt imbedded by an electrolyte consisting of a 1 M LiPF6 solution in an ethylene carbonate–diethyl carbonate (EC–DMC, 1/1) mixture.
https://doi.org/10.1016/S0378-7753(03)00242-8_p2_5 | The assembly of the cell prototypes was carried out in a dry glove box, under argon. The cathode performance were investigated in terms of charge–discharge curves and cycle life. These cycling tests were run by an Arbin instrument.
https://doi.org/10.1016/S0378-7753(03)00242-8_p3_2 | The solid state reaction was performed using stoichiometric amounts of iron(II) oxalate FeC2O4, di-ammonium hydrogenophosphate (NH4)2HPO4, and lithium carbonate Li2CO3. The reaction was carried out under inert atmosphere to prevent the formation of Fe3+ compounds as impurities. The intimately ground mixture of the starting materials was first decomposed at 250 °C for 3 h in order to drive away the gases. The mixture was then reground and put back in the furnace at 550 °C for 12 h under argon before being cooled slowly to room temperature.
https://doi.org/10.1016/S0378-7753(03)00242-8_p3_3 | The XRD diagram (Fig. 1b) shows parasitic peaks due to impurities such as iron(II, III) pyrophosphates (or phosphides when the thermal treatment is made above 700 °C). The use of a reductive gas like Ar + 3% H2 does not reduce the amount of impurities, since the complete reduction of iron(III) into iron(II) occurs parallel to the reduction of phosphates entities into phosphides. Pure LiFePO4 phase was never observed when starting from other Fe(II) sources (acetate, sulphate, …). In fact, whatever the iron(II) salt used, thermal treatments, under argon above 500 °C, lead systematically to the formation of crystallized Fe(III) species. This synthetic route is not convenient for the preparation of pure LiFePO4.
https://doi.org/10.1016/S0378-7753(03)00242-8_p3_5 | The co-precipitation technique consisted of adding lithium hydroxide into a solution containing ferrous ions and phosphoric acid. The precipitate obtained was washed with water, dried under vacuum and heat-treated at 550 °C for 12 h under inert atmosphere.
https://doi.org/10.1016/S0378-7753(03)00242-8_p3_6 | The XRD diagram (Fig. 1c) shows the presence of several poly-phosphate entities (such as lithium pyrophosphate, Li4P2O7) probably due to the use, for this synthesis, of commercial phosphoric acid which could be already polymerized as follows: 2H3PO4 → H4P2O7 + H2O and gives, in lithium-rich medium, the low temperature form Li4P2O7. The mixture could be treated for 5 days by an aqueous 1 mol l−1 solution of acetic acid (CH3CO2H), which dissolves Li4P2O7, but this treatment makes the procedure longer and more laborious [7]. This route is not convenient for the preparation of pure LiFePO4.
https://doi.org/10.1016/S0378-7753(03)00242-8_p3_7 | LiFePO4 was also obtained by hydrothermal synthesis using either fresh iron(II) phosphate Fe3(PO4)2·5H2O and tri-lithium phosphate Li3PO4 (method HY1) [8], [9] or iron(III) nitrilotriacetate FeNTA (see preparation in Section 5) and lithium hydrogenophosphate Li2HPO4 (method HY2) as precursors. In both cases, the synthesis was performed in a PARR 4842 autoclave. The reactants were introduced in 800 ml of demonized and deoxygenized water. Then, the reactor was sealed and a purge of the dead volume with argon was made in order to overcome undesired oxidizing reactions. The conditions applied were: 220 °C, 24 bars. After 1 h, the mixture was cooled to ambient temperature. The powder was then filtered, washed with demonized water and dried at 60 °C under vacuum.
https://doi.org/10.1016/S0378-7753(03)00242-8_p3_8 | X-ray diffraction patterns of the powders show an absence of parasitic peaks whatever the synthesis route chosen (HY1 or HY2), and there is a good correspondence with the reference LiFePO4 pattern, demonstrating that single phase is obtained with no evidence of impurities (Fig. 1d).
https://doi.org/10.1016/S0378-7753(03)00242-8_p3_9 | Depending on the synthesis conditions, the particle size of the final LiFePO4 powder samples were within a few micrometers range (∅ # 1 μm when using the HY1 method) (Fig. 2, Fig. 3) from several micrometers (∅ # 30 μm when using HY2) (Fig. 2, Fig. 3).
https://doi.org/10.1016/S0378-7753(03)00242-8_p3_12 | These LiFePO4 powders can then be heat-treated, under nitrogen, in presence of an organic compound (typically a sucrose) in order to depose a thin layer of carbon onto the particles and improve the contact C–LiFePO4 and thereafter the efficiency of the electronic transfer to the material. The optimized thermal treatment is reached at 550 °C/12 h with less than 5 wt.% of carbon. The specific capacity is very dependent on the particle size. The most promising behavior was observed for the material with the thinnest grains (obtained from the HY1 method), which is consistent with recent works showing that the kinetic of the lithium diffusion into the host lattice is very slow. A way to bypass this limitation may consist in operating at medium–high temperature. Several authors have demonstrated the validity of this approach by cycling their cells between 55 and 80 °C [2], [10].
https://doi.org/10.1016/S0378-7753(03)00242-8_p3_13 | In the present work, if the operating temperature of the tests is increased, for example up to 55 °C, the theoretical capacity of 1 mole Li+ per mole of LiFePO4 is achieved, for both optimized composite materials (Fig. 4).
https://doi.org/10.1016/S0378-7753(03)00242-8_p3_15 | The last route envisaged here for the synthesis of pure LiFePO4 was a mechanochemical activation. It was performed using dry iron(II) phosphate Fe3(PO4)2·5H2O and tri-lithium phosphate Li3PO4 as starting materials [8], [9]. The powders (∼20 g) were ball milled for 24 h in a planetary mill (Retsch S1000) with agate vessels and the electronic conductor additive precursor (sucrose) was incorporated initially with the two reactants. The resulting product is heat-treated at 550 °C, under nitrogen, for 15 min. This thermal treatment is necessary to crystallize the final compound LiFePO4 and to decompose the organic additive into native carbon which will coat the particles (Fig. 1e).
https://doi.org/10.1016/S0378-7753(03)00242-8_p3_16 | The main benefit of this synthesis route is the activation of the mixture because of a very intimate grinding of the reactants on the molecular level. The temperature of the thermal treatment necessary for the crystallization of the compound can be then decreased (crystallization is observed at 432 °C for the activated mixture, and 502 °C for the unactivated) (Fig. 5) and the duration of this treatment can also be shortened which is interesting if the goal is to keep small grain size (Fig. 6).
https://doi.org/10.1016/S0378-7753(03)00242-8_p3_21 | As mentioned above, the slow kinetics of the lithium diffusion into this cathodic material makes unable to use those large grains. This point is clearly shown again when comparing the cycling performances of several samples heat-treated at different temperatures (from 500 to 700 °C/15 min). The optimal sintering temperature seems to be here reached for 600 °C/15 min (with less than 5 wt.% of carbon) since the capacity retention is important even at high current rate (125 mAh/g at C-rate). There is probably a compromise between the crystallinity, the grain size of LiFePO4 and the decomposition of sucrose into native carbon onto the particles (Fig. 8).
https://doi.org/10.1016/S0378-7753(03)00242-8_p4_2 | Different synthesis routes have been explored for the preparation of LiFePO4 and two of them produced pure, well crystallized and homogeneous particles (the hydrothermal and the mechanochemical activation). However, the mechanochemical activation process gives the optimum composite material since a very stable specific capacity as high as 150 mAh/g at C/5 is obtained. The electronic conductor additive seems to be more efficient when incorporated during the very beginning of the synthesis (probably due to a better homogeneity of the mixture). The carbon content of our optimized composite material is less than 5 wt.% compared with the 15–20 wt.% reported in the literature.
https://doi.org/10.1016/S0378-7753(03)00242-8_p4_3 | Recent work performed in our laboratory concerning partial substitution of iron by other elements are very promising in terms of enhancement of the conductivity of the material and allow reaching the theoretical specific capacity even at very fast rate (work to be published).
https://doi.org/10.1016/S0378-7753(03)00242-8_p5_6 | Nitrilotriacetate complexes are known to be degraded by thermal treatments with reducing properties. Here, for example, the ulterior decomposition of the FeNTA complex during the hydrothermal synthesis (HY2) would make possible the reduction of the iron(III) entities into iron(II) and the formation of the desired compound LiFePO4.
https://doi.org/10.1016/S0378-7753(03)00243-X_p1_2 | Olivine-type LiFePO4 is very interesting as a cathode material for lithium ion batteries in terms of its high theoretical capacity of 170 mAh/g and its abundance, and because its environmentally benign. Padhi et al. first prepared LiFePO4 and evaluated its electrochemical properties, and a number of researchers have actively studied its battery performance [1], [2], [3], [4], [5], [6], [7], [8], [9]. In all of these studies, LiFePO4 was synthesized by a solid state reaction using electric furnaces [10], [11], [12], which required a lengthy firing at 300–800 °C. A new synthetic method is needed to reduce the energy consumption, cost, and processing time required.
https://doi.org/10.1016/S0378-7753(03)00243-X_p1_3 | Microwave processing is a self-heating process that occurs through the absorption of electromagnetic energy. Since the microwave energy is directly absorbed by the sample, uniform and rapid heating can be achieved within a short period of time, and at temperatures lower than that required for furnace heating. This processing has been applied in the preparation of many ceramics as a novel sintering method, such as PZT, an oxide superconductor, and other ceramics [13], [14]. For preparing the LiMn2O4 cathode material, Yan et al. conveniently used microwave energy to calcine the starting materials [15]. One of the instruments to radiate microwave power is a domestic microwave oven normally used for cooking. Domestic microwave ovens are inexpensive and convenient, and they require very little energy to operate. Therefore, microwave processing using a domestic oven is presumed to be a very economical synthetic method that can be expected to produce various inexpensive ceramic powders with homogeneous microstructures and fine grain size.
https://doi.org/10.1016/S0378-7753(03)00243-X_p2_2 | The starting materials were Li2CO3 (99%, Wako Pure), NH4H2PO4 (99%, Kanto), and iron acetate (95%, Aldrich, Fe(CH3COO)2) or iron lactate (98%, Soekawa Fe(CH3CHOHCOO)2·2H2O). These materials were weighed in stoichiometric ratios, dispersed into ethanol, and thoroughly mixed using an agate mortar. The mixed powder was dried at 60 °C and pressed at a pressure of 98 MPa into pellets. Each pellet was covered with glass wool and then placed in an alumina crucible with a lid, as shown in Fig. 1. The microwave irradiation to the crucible was conducted with a domestic microwave oven that operated at 2.45 GHz, with a maximum power level of 500 W. These synthesis conditions are given in Table 1.
https://doi.org/10.1016/S0378-7753(03)00243-X_p2_5 | The phases in the synthesized products were determined by X-ray diffraction analysis (XRD; PW1370, Philips) with Cu Kα radiation. The microstructure of all products was observed by scanning electron microscopy (SEM; S-3500H, Hitachi).
https://doi.org/10.1016/S0378-7753(03)00243-X_p2_6 | We measured the electrochemical properties of the products synthesized using a microwave oven. A cathode was prepared by mixing the products with acetylene black and polytetrafluoroethylene (PTFE) powder with a weight ratio of 80:16:4. The mixture was rolled into a sheet around 0.14 mm thick, and then cut into pellets. Li foil was used as an anode, and a mixture of ethylene carbonate and diethyl carbonate in a molar or weight ratio of 1:1 and LiPF6 was used as the electrolyte. These three parts were assembled into a 2030 type coin cell in an argon atmosphere. The electrochemical properties of the cell were measured at a current of 10 mA/g, with a charge–discharge voltage limit of 2.0–4.3 V.
https://doi.org/10.1016/S0378-7753(03)00243-X_p3_3 | Products were obtained by changing the Fe source and microwave processing conditions such as irradiation time. Typical XRD patterns of the LiFePO4 synthesized by microwave processing or solid-state reaction are given in Fig. 2. When we used iron acetate as the Fe source, the product obtained after 10 min of irradiation was black, and we identified it as a single phase LiFePO4, as shown in Fig. 2(1). When iron lactate was used, no reaction was observed in the pressed pellet, even in the case of more than 30 min of irradiation. It is generally believed that microwave susceptors, which absorb microwave rays, are mandatory for microwave processing [16]. No reaction occurred in the pellets made from Li2CO3 and NH4H2PO4 with microwave irradiation when a Fe source was not included in the preparing powders. When iron acetate or iron lactate was used as a Fe source in preparing the powder, the pre-experiment revealed that iron acetate acts as a susceptor, but iron lactate did not act as a susceptor in this preparation. However, iron lactate is more convenient to use than iron acetate because of its reasonable cost and low deliquescence. Therefore, in order to synthesize LiFePO4 using iron lactate, we tried combining iron lactate with a small amount of iron metal powder as a microwave susceptor. We were able to synthesize LiFePO4, as shown in Fig. 2(2). Fig. 2(3) shows LiFePO4 obtained by a solid-state reaction, firing at 400 °C for 24 h in argon atmosphere using an electric furnace, identified by JCPDS file (40-1499). The diffraction lines of the single phase LiFePO4 obtained from microwave processing were in very good agreement with the LiFePO4 obtained by solid-state reaction, and we therefore conclude that LiFePO4 can be synthesized successfully by microwave processing for a short irradiation time of 10 min. Download : Download full-size image Fig. 2. XRD patterns of LiFePO4 synthesized by microwave processing using (1) iron lactate with iron metal powders or (2) iron acetate, as iron source, and by (3) solid-state reaction firing at 400 °C for 24 h in argon atmosphere. (•): LiFePO4.
https://doi.org/10.1016/S0378-7753(03)00243-X_p3_4 | Fig. 3 shows XRD patterns of the products synthesized by changing the irradiation time. LiFePO4 was not confirmed in the case of 5 min of irradiation, but the formation of a single phase LiFePO4 was confirmed in the case of 10 min of irradiation. In addition to LiFePO4, a large amount of Li3Fe2(PO4)3 was formed as a by-product when products were synthesized for 20 min. Products that were irradiated for 30 min or above melted. These results indicate that the product is formed into some lithium iron phosphate phases or melts, because longer irradiation increases the temperature of samples. Therefore, microwave irradiation for the optimum short time is required to successfully synthesize a single-phase LiFePO4. Download : Download full-size image Fig. 3. XRD patterns of the products synthesized by using irradiation times of (1) 5, (2) 10, and (3) 20 min. (•): LiFePO4; (▵): Li3Fe2(PO4)3.
https://doi.org/10.1016/S0378-7753(03)00243-X_p3_5 | Fig. 4 shows the microphotograph of the synthesized LiFePO4. It demonstrates many agglomerations of small particles that have a particle size of less than one micrometer. However, particles of this powder display nonuniformity, and their characteristics have not been sufficiently studied. Download : Download full-size image Fig. 4. SEM photographs of LiFePO4 synthesized by microwave processing.
https://doi.org/10.1016/S0378-7753(03)00243-X_p3_7 | The charge and discharge curves of the cells with LiFePO4 as a cathode for the first cycle at 25 and 60 °C are shown in Fig. 5. Voltage plateaus at around 3.4 V observed in all the curves indicate that the charge and discharge reaction proceeds as a two-phase reaction. The initial discharge capacity of the LiFePO4 synthesized from iron lactate with iron metal powders was 100 mAh/g at 25 °C and 115 mAh/g at 60 °C. When iron acetate was used as a Fe source, the initial discharge capacity decreased to 95 mAh/g at 25 °C and 125 mAh/g at 60 °C. Many papers have already reported that the discharge capacity of LiFePO4 increases at an elevated temperature because of the higher Li diffusion rate in LiFePO4 particles [9], [17]. The measured electrochemical characteristics of LiFePO4 synthesized in this study are similar to those of LiFePO4 obtained by solid-state reaction [18]. Download : Download full-size image Fig. 5. The charge and discharge curves of the synthesized LiFePO4 for the first cycle. (•): LiFePO4 obtained from iron acetate; (□): LiFePO4 obtained from iron lactate with iron metal powders.
https://doi.org/10.1016/S0378-7753(03)00243-X_p3_8 | Variations of the discharge capacity with increasing cycles for the synthesized two products measured at 60 °C are shown in Fig. 6. The LiFePO4 obtained from iron lactate with Fe metal powders after a 10 min irradiation showed better cycling stability. Fig. 7 shows the rate capability of LiFePO4 obtained from iron lactate with the iron metal powders. At both low (C/11) and medium (C/2) rates, the products showed excellent cycling stability. However, the capacity of the product from iron acetate decreased as the cycle number increased, and the capacity decreased to about 85 mA/g. The different behavior of these two samples might be related to the addition of iron metal powders, or the crystallization of LiFePO4 after the charge–discharge reaction. As described above, the use of iron metal powders affected the formation of LiFePO4 and improved the electrochemical properties, and that may have caused these variations. This mechanism has not been sufficiently clarified. Download : Download full-size image Fig. 6. The variations in the discharge capacity with increasing cycles for the synthesized two products measured at 60 °C. (•): LiFePO4 obtained from iron acetate; (□): LiFePO4 obtained from iron lactate with iron metal powders. Download : Download full-size image Fig. 7. The rate capability of LiFePO4 obtained from the iron lactate with iron metal powders. (□): low (C/11) rate; (▴): medium (C/2) rate.
https://doi.org/10.1016/S0378-7753(03)00243-X_p4_2 | Single phase LiFePO4 can be synthesized quickly and easily by microwave processing. The initial discharge capacity was about 125 mA/g at 60 °C. The LiFePO4 obtained has a high electrochemical capacity and good cycleability. These results indicate that microwave processing is a promising method for preparing LiFePO4 cathode materials.
https://doi.org/10.1016/S0378-7753(03)00295-7_p1_2 | Recently, Li-ion gel polymer batteries have been commercialized for portable electronic devices, using costly LiCoO2 in the cathode. Polymer Li-ion batteries have thickness and weight advantages over liquid electrolyte cells due to the use of the laminated “film bag” packaging materials [1]. However, lower-cost materials are required for the application of Li-ion batteries in EV and HEV applications [2].
https://doi.org/10.1016/S0378-7753(03)00295-7_p1_3 | In the Batteries for Advanced Transportation Technologies (BATT) program, we are developing thin Li-ion gel batteries whose low cost, performance and safety should be superior to classical Li-ion batteries, using carbon-coated LiFePO4 from the Université de Montreal (UdM) in the cathode. The cells contain a high viscosity electrolyte, based on LiBF4 salts and a mixture of carbonate solvents. Herein we report the cell performance and the characteristics of materials for thin Li-ion batteries using LiFePO4 in the cathode and high purity natural graphite in the anode. In addition, the interfaces between the electrodes and the separator layer have been studied with impedance spectroscopy.
https://doi.org/10.1016/S0378-7753(03)00295-7_p2_2 | The thin Li-ion gel batteries were constructed at Hydro-Québec (HQ–IREQ) using UdM’s LiFePO4 active material in the cathode, HQ natural graphite in the anode and a gel electrolyte based on a polyether added to liquid electrolyte: LiBF4 (EC+EMC). Cells were constructed both from pure cross-linked gels and gels coated onto a Celgard® membranes before crosslinking. Cells were constructed in several configurations including anode versus cathode and anode or cathode versus a Li foil counter electrode. The effect of cell-pack compression on interface phenomena were analyzed by ac impedance spectroscopy at 68, 136 and 204 kPa. For performance testing, cells were sealed into aluminum–plastic laminated film pouches and studied at the optimum compression of 68 kPa. The charge–discharge characteristics were evaluated at several rates between the voltage limits of 2.5–4 V. Continuous cell cycling out 120 cycles at a rate of C/2 with periodic measurements of cell impedance was carried out with the Maccor Battery Cycler.
https://doi.org/10.1016/S0378-7753(03)00295-7_p3_2 | The effect of cell compression on the electrode performance was studied in the cell configurations: Li/gel polymer/graphite, and Li/gel polymer/LiFePO4 without Celgard® membranes. The effect of pressure on the first cycle irreversible capacity loss (ICL) is shown in Fig. 1. Not shown is the drop-off in reversible capacity for the anode and cathode at 136 and 204 kPa, respectively. From these studies, and impedance measurements, an optimum compression of 68 kPa was determined and used for the remainder of the cell testing.
https://doi.org/10.1016/S0378-7753(03)00295-7_p3_5 | All cells were subject to two formation cycles at a rate of C/25 (about 6.3 mA/g) to form a stable SEI layer on the carbon anode and to characterize the loading of the cell. These are shown as differential capacity (dQ/dV) plots for cells with the different configurations in Fig. 2. The LiFePO4 electrode shows a single set of peaks for the phase-transition. The HQ natural graphite shows three peaks, consistent with previous results. The LiFePO4/gel/NG cell shows the three graphite peaks shifted to higher potential. Download : Download full-size image Fig. 2. Formation of the three types of cell: (A) LiFePO4/NG (—) and LiFePO4/Li (- - -); (B) NG/Li.
https://doi.org/10.1016/S0378-7753(03)00295-7_p3_6 | The three configurations of cells were evaluated with gel electrolyte at a range of discharge capacities. The LiFePO4/Li with a gel-coated Celgard® separator and a lithium metal anode showed high reversible capacity at 25 °C (162 mAh/g) and low discharge rates. The capacities delivered at a C/25 and a series of higher discharge rates (with a C/2 charge) are shown in Fig. 3. The cyclability of the LiFePO4/NG cells with pure gel and gel-coated Celgard® electrolyte are shown in Fig. 4. The first 20 cycles correspond to the variable rate discharge cycles. The average discharge capacity as a function of rate for the full cells are compared in Fig. 5 along with a comparable cell with liquid electrolyte (no gel) and a pouch cell constructed with a high-power cell chemistry including a LiNi0.8Co0.15Al0.05O2-containing cathode [3]. Cycles 21–120 were carried out at a constant rate of C/2, with periodic interruption of the cycling for pulse power testing. It is clear that the capacities of the LiFePO4/NG cells are fading at unacceptably high rates both with and without the Celgard® membrane. Download : Download full-size image Fig. 3. Variable rate discharge profiles for a LiFePO4/Li cell with gel electrolyte. Download : Download full-size image Fig. 4. Cycling summary for two LiFePO4/NG cells (▵) gel/Celgard® and (■) gel only. Download : Download full-size image Fig. 5. Fraction of low-rate discharge capacity recovered in LiFePO4/NG cells at high-rate, with three electrolyte systems: (▵) gel/Celgard®, (■) gel only, (♢) liquid electrolyte and (×) an HEV (ATD) high-power cell.
https://doi.org/10.1016/S0378-7753(03)00295-7_p3_8 | In order to examine the reasons for this high fade rate, a similar cell (with Celgard®) was studied in a calendar life test. After formation, the impedance was measured (discussed below) and then it was charged to 3.3 V (close to 100% SOC). The cell was left at OC except for the application of a discharge pulse and several charge-compensating charge pulses per day [4]. In addition, the C/2 capacity was measured about once per week and the cell was returned to 3.3 V. The rates of capacity fade for the cycled and calendar life tests are shown in Fig. 6 to be quite similar when examined from the time of the initial formation. The data are shown versus the time from formation, or the first addition of Li to the anode. From full-spectrum impedance measurements before testing it was found that the cell impedance was stable during cold storage (10 °C) for a few weeks. Other evidence with the Li-anode cells suggests a possibly different fade mechanism, since the impedance of these cells was also relatively stable on storage. It is clear that the stability of the gel electrolyte components is an issue. Download : Download full-size image Fig. 6. Capacity fade of two similar cells during calendar (□) and cycle life (▴) testing.
https://doi.org/10.1016/S0378-7753(03)00295-7_p3_10 | Periodic pulse measurements for these cells were carried out as a function of SOC with a slightly modified version of the PNGV HPPC profile [4]. The area specific impedance (ASI), calculated from the 18 s discharge pulse, increased steadily with cycle number and time, as summarized in Fig. 7. The pulse measurements were analyzed further to understand which components of the impedance are changing [5]. The initial (ohmic) voltage drop (500 ms) was subtracted from the total voltage drop after 18 s in order to estimate a “polarization ASI” from these data. The ohmic portion of the total ASI will contain contributions from the electronic and ionic resistivity in the solid and liquid phases, respectively. It will also include any film resistances building up on the interfaces. The polarization ASI will include overpotentials due to lithium concentration gradients in the solid active materials or electrolyte phases and the resulting thermodynamic potentials associated with them. The polarization ASI is also shown in Fig. 7. It is clear that the polarization resistance is fairly constant for these cells, suggesting that the diffusion paths for the lithium in the cell are unchanged. However, the initial ohmic drop on application of the pulse increases with time regardless of whether or not the cell is cycled. This is probably due to an increased interfacial resistance due to surface film growth during testing. It is not possible to distinguish between resistances on the anodes or cathode with this measurement. Download : Download full-size image Fig. 7. Changes in the total cell impedance with calendar (□) and cycle life (▴) testing. The polarization component (○ and •) is more stable.
https://doi.org/10.1016/S0378-7753(03)00295-7_p3_12 | One cell was examined further after cycling. The cell was disassembled inside the glovebox and portions of the electrodes were assembled without washing, into a Swagelok cell with a Li–metal counter electrode, a Celgard® separator and LP40 electrolyte (1M LiPF6/EC/DEC). The electrode pieces were discharged and then cycled at C/25. The voltage profiles for this post-test diagnostic are shown in Fig. 8. The cathode was at about 47% SOC and the anode was at 2.8 V versus Li, or essentially 0% SOC as disassembled from the discharged gel cell. These profiles are compared with the same test carried out with freshly formed electrodes of the same composition and loading tested against Li in 1.0 M LiBF4/EC/DMC electrolyte [3]. The cycled cathode recovers essentially the same capacity as that of the fresh electrode suggesting that the structure of the LiFePO4 remains intact. This was confirmed with XRD (not shown). The anode appears to have lost some of the capacity present in the fresh electrode. In addition, the definition of the plateaus in this curve are obscured in this test, consistent with higher resistance in this electrode. This could easily be attributed to components of side-reaction products remaining on the electrode surface and slowing the interfacial kinetics. Further diagnostic analysis of the cell components will be the subject of a later contribution. Download : Download full-size image Fig. 8. C/25 cycling of LiFePO4/gel/NG cell components after cycling (—) compared with fresh electrode data (). (A) Cathode vs. Li; (B) anode vs. Li.
https://doi.org/10.1016/S0378-7753(03)00295-7_p3_13 | The capacity loss in the cell can be attributed directly to a chemical consumption of the cycleable Li from the cell with the natural graphite anode. However, the LiFePO4/Li cell showed even higher rates of capacity fade. It is clear that the gel electrolyte is unstable in this system. The chemical reaction does not start until the anode reaches a reducing potential (graphite cells were stable until formation). The reaction products form a layer on the electrodes leading to the observed rise in cell ASI. Further diagnostics are underway to determine the nature of this reaction.
https://doi.org/10.1016/S0378-7753(03)00295-7_p3_15 | Pouch cells were assembled with low-cost components and gel electrolytes in various configurations for performance testing. An optimum cell-pack compression of 68 kPa was determined. The maintenance of the capacity at high discharge rates was strongly influenced by the electrolyte, as opposed to the LiFePO4 electrode. Stability of the capacity and impedance for cells with the gel electrolyte is a big concern whether or not the cells are cycled. Post-test electrochemical diagnostics suggest that side reactions that consume the cycleable lithium in the cell and increase interfacial resistance of the anode are directly responsible for the fade in performance. Improvements in the chemical compatibility between the gel and the electrode components should lead to a very promising low-cost rechargeable Li battery.
https://doi.org/10.1016/S0378-7753(03)00297-0_p1_2 | The interest in lithium rechargeable batteries in electric vehicles (EVs) has been significantly increased in recent years [1], [2], [3]. The important factors for their application are low price, long cycle life, environmental safety, and high specific energy.
https://doi.org/10.1016/S0378-7753(03)00297-0_p1_3 | The carbonaceous materials, graphite, as lithium intercalation compound and the replacement of lithium metal anode have shown high capacity and good cycling performance. However, synthetic graphite commonly employed in the anode of commercial lithium rechargeable batteries, is expensive compared to natural graphite.
https://doi.org/10.1016/S0378-7753(03)00297-0_p1_4 | Transition metal oxides, such as LiCoO2, LiNiO2 and spinel LiMn2O4 have been studied as cathode materials in lithium batteries. These materials have shown good cyclibility and high capacity at high potential (around 4 V versus Li/Li+). Spinel compounds, such as LiMn2O4, are promising candidates because of low toxicity and cost compared to LiCoO2 and LiNiO2, but they still have problems with Mn dissolution and they are low energy density. Recently, the phosphate LiFePO4 has been studied as the cathode-active material in Li batteries, because of it is expected low-cost, low toxicity and high theoretical specific capacity of 170 mA h/g [4], [5].
https://doi.org/10.1016/S0378-7753(03)00297-0_p1_5 | In this work, we assembled and tested low-cost lithium ion cells with LiFePO4 and natural graphite in liquid electrolyte. The cycle performance, life, and impedance characteristics of this cell are reported, along with some post-test, electrochemical diagnostics of the components after cycling.
https://doi.org/10.1016/S0378-7753(03)00297-0_p2_2 | Electrodes for the pouch cell were supplied by Hydro-Québec (IREQ). The anode consisted of natural graphite (87%) and PVdF binder (13%) on Cu foil current collector. The cathode consisted of carbon-coated LiFePO4 (82%) from University de Montreal, carbon (8%) and PVdF binder (10%) on carbon-coated Al foil current collector. These electrodes were dried under vacuum at 120 °C for 12 h before cell assembly inside an Ar atmosphere glovebox. Electrodes were cut and assembled into metal Swagelok cells (1 cm2) or Al-laminated pouch cells (12 cm2) with Celgard separator and 1 M LiBF4+EC/DEC (1/1).
https://doi.org/10.1016/S0378-7753(03)00297-0_p2_3 | After pouch cell assembly, the cell was formed with 2 cycles at very slow rate (C/25) to form smooth SEI layer on the surface of electrode [6], [7]. The voltage range of 2.5–4.0 V was used for 100% depth of discharge (DOD) cycling. After cycling, the pouch cell was disassembled for electrochemical and other analysis in the glovebox. Each component was washed in dimethyl carbonate solution for 24 h and dried at 60 °C in vacuum before testing. Cell testing and post-test analysis of electrode components were carried out with a Maccor battery cycler and the lower current Arbin battery cycler, respectively.
https://doi.org/10.1016/S0378-7753(03)00297-0_p3_3 | Fig. 1 shows voltage profiles for discharge of the LiFePO4 and natural graphite pouch cell at various C rates. The cut-off voltages were 2.5 and 2.0 V for C/5–C/1 and 2C–5C, respectively. The charge for all cycles was C/2. Average voltage for discharge decreased from 3.3 V (C/5) to 2.6 V (5C) with increased C rate. From our results in half-cells, the LiFePO4 cathode was strongly affected by C rate, probably because of low electric conductivity and/or lithium diffusivity in LiFePO4. Despite this, the cell shows reasonable capacity retention at high rate. Fig. 2 shows the discharge capacity retention of different cells at various C rates. Cmax is the discharge capacity at slow rate (C/25). The doped LiNiO2/graphite cell was prepared in a similar method with Fuji LiNi0.8Co0.15Al0.05O2 and Hitachi MAG-10 graphite [8]. Although the capacity retention of LiFePO4/natural graphite cell is slightly lower than doped LiNiO2/synthetic graphite cell, this cell shows good capacity retention and the capacity retention at 2C and 5C is 81 and 65%, respectively. Download : Download full-size image Fig. 1. Voltage profiles of LiFePO4/graphite cells at various C rates. Charge rate C/2. Download : Download full-size image Fig. 2. Capacity retention of LiFePO4/graphite cell at various C rates. (⧫) LiFePO4/natural graphite cell; (□) LiNi0.8Co0.15Al0.05/graphite cell.
https://doi.org/10.1016/S0378-7753(03)00297-0_p3_4 | Fig. 3 shows the cycle performance and coulombic efficiency of the pouch cell during constant (C/2) cycling over 100% DOD. The discharge capacity decreased linearly to 80% of initial capacity at the 80th cycle. The initial C/2 capacity corresponds to 82 mA h/g LiFePO4 (0.4 mA h/cm2). Low utilization continues to be a problem with LiFePO4, even at low rates. However, when this is combined with the irreversible capacity loss (ICL) of the anode, the problem is more extreme. The capacity fade rate during C/2 cycling was 11.3 μA h/cycle and capacity at 200th cycle can be expected to 50% of initial capacity. As shown in Fig. 3, the average coulombic efficiency for this cell was about 99.4%. The reasons for the capacity fade will be discussed later. Download : Download full-size image Fig. 3. Cycle performance and coulomb efficiency of LiFePO4/graphite cell at C/2 rate. (♢) Capacity retention; (□) coulombic efficiency.
https://doi.org/10.1016/S0378-7753(03)00297-0_p3_5 | The impedance characteristics of the cell were measured with a modified version of the hybrid pulse power characterization (HPPC) test developed by partnership for a new generation of vehicles (PNGV) [2], [9]. After charging, the cell was discharged at C/2 to 90% SOC and a 18 s (3C) discharging pulse, followed by a 10 s (2.25C) charge pulse were applied. This was continued at intervals of 10% SOC. Fig. 4 shows the voltage profiles for the fresh and 100-cycled cell during HPPC test. Although the fresh cell showed pulse power capability at full range of DOD, after 100 cycles the cell lost pulse power at 60% of DOD. Fig. 5 shows the discharge resistance, as area-specific impedance (ASI), and pulse power capability for fresh and cycled cells. After 100 cycles, the discharge resistance of the cell increased significantly, especially at high DOD. Download : Download full-size image Fig. 4. Hybrid pulse power characterization test as function of depth of discharge (DOD). (a) Fresh cell; (b) 100-cycled cell; charging pulse 2.25C, discharging pulse 3C. Download : Download full-size image Fig. 5. Discharge resistances and pulse power capabilities of fresh and cycled cell. (⧫, ♢) Fresh cell; (□, ■) after 100 cycles.
https://doi.org/10.1016/S0378-7753(03)00297-0_p3_7 | After the C/2 cycling, we cycled the cell again for comparison with formation. Slow rate cycling is used for understanding the reasons for capacity fade, such as structural fracture, conductivity loss or active material loss. Fig. 6 shows voltage profiles for the slow rate cycling at first and second cycles and after 100 cycles. The first and second cycles show ICL of 27 and 6%, respectively. From half-cell tests of each electrode, the LiFePO4 cathode material showed <5% ICL for the first cycle and the coulombic efficiency of LiFePO4 for the second cycle was almost 100%. However, the half-cell test of the graphite electrode showed 28 and 11% ICL for the first and second cycle, respectively. Therefore, we attribute most of the ICL in the pouch cells to the graphite anode. When we assemble the pouch cell, the expected capacity ratio between cathode and anode was 1:1.1 to prevent the formation of lithium metal on the anode surface. Although the cathode was fully charged on the first cycle, the utilization of cathode after the first two cycles decreased to 82% because of high irreversible capacity loss of anode. Download : Download full-size image Fig. 6. Voltage profiles at first, second cycles and after 100 cycles at C/25.
https://doi.org/10.1016/S0378-7753(03)00297-0_p3_8 | We stopped constant C/2 cycling at the 100th cycle where capacity fade was 23% of the initial C/2 capacity. Fig. 6 shows the slow rate cycle of C/25 after 100 cycles. The discharge capacity at C/25 (0.32 mA h/cm2) dropped 40% after 100 cycles compared to that of fresh cell (0.54 mA h/cm2). This capacity loss for slow rate cycling is higher than for constant C/2 cycle, which was 23%.
https://doi.org/10.1016/S0378-7753(03)00297-0_p3_9 | Fig. 7 shows dQ/dV plots for slow rate cycles of fresh and 100 cycle cells. In the fresh cell, there are three peaks for charge and discharge. Each peak is assigned to the lithium intercalation/deintercalation into/from graphite layer [10], [11] because LiFePO4 has only one plateau for charge and discharge [4]. However, after 100 cycles, the third high voltage peak disappeared in dQ/dV plot. The third peak for lithium intercalation in graphite is assigned to region I at the lowest potential, which is related to the reaction of lithium with graphite between LiC12 and LiC6 [11]. This means that the anode in the pouch cell was not fully charged to final stage because of capacity fading. Download : Download full-size image Fig. 7. dQ/dV plots for slow rate cycles of fresh and 100-cycled cells. (a) Fresh cell; (b) 100-cycled cell.
https://doi.org/10.1016/S0378-7753(03)00297-0_p3_10 | In order to further elucidate the mechanism for capacity fade, we carried out electrochemical half-cell tests for each electrode after disassembling the fully-discharged pouch cell, and washing. Fig. 8 shows the voltage profiles of fresh and cycled electrodes against fresh lithium metal foil at the slow rate of C/25 in half-cell. On the first charge of the LiFePO4 cathode sample (Fig. 8a), only about 50% of the expected Li was recovered. However, the next cycle showed a capacity for Li similar to that in the fresh electrode. This means that LiFePO4 cathode in the pouch cell was discharged to only 50% during final slow rate cycle at C/25. The anode was fully discharged as removed from the cell, and showed a voltage profile very similar to the fresh anode (Fig. 8b). Neither electrode showed any capacity fading in the half-cell test. Only 50% of the lithium in LiFePO4 was utilized in the pouch cell during the final cycle and the other 50% of lithium was not active in cycling. We can be confident that the capacity fading in the full cell is not due to degradation of the structure of either electrode. Instead, this behavior is consistent with the consumption of the cycleable lithium though a side reaction. Eighteen percent of the lithium from the LiFePO4 in the pouch cell was consumed during the reduction of the electrolyte during the formation of SEI layer on the anode. Twenty-one percent of lithium was consumed during cycling. The side-reaction could be due to an instability of the SEI layer on the anode leading to continual reformation of this layer or trace water in the cell. Further diagnostics are required to completely understand the nature of the side reactions in this cell. Incompatibility between the LiBF4 electrolyte and the natural graphite is a possibility. Download : Download full-size image Fig. 8. Voltage profiles of fresh and cycled electrodes in half-cell. (a) LiFePO4; (b) graphite.
https://doi.org/10.1016/S0378-7753(03)00297-0_p4_2 | A LiFePO4/natural graphite lithium ion cell was cycled in LiBF4-containing electrolyte at 100% DOD and room temperature. The first and second slow rate (formation) cycles showed 18% ICL. The cell showed rapid capacity fading during constant-current cycling at C/2 and the discharge capacity at the 80th cycle was 80% of initial capacity. After 100 cycles, the discharge capacity of the final cycle at slow rate showed a 40% loss in capacity compared with the formation cycle. However, after disassembling the pouch cell, half-cell studies of the cathode and anode did not show any capacity fading in spite of rapid capacity loss of the pouch cell. The capacity fade was attributed to the loss of cycleable Li by side reactions during cycling, not to structural or physical problem of electrodes.
https://doi.org/10.1016/S0378-7753(03)00611-6_p1_2 | Rechargeable lithium polymer batteries represent an excellent choice for electrochemical power sources characterized by high energy and/or power densities, good cyclability, reliability and safety [1], [2], [3], [4]. A rechargeable lithium polymer battery is generally formed by a lithium metal anode, a polymer electrolyte separator and a metal oxide cathode capable of reversibly intercalating and releasing (deintercalating) lithium ions. The polyethyleneoxide–lithium salt, PEO–LiX, complexes are very promising candidates as electrolyte separators [5], [6]. Nevertheless, the PEO-based polymer electrolytes show an appreciable ionic conductivity (σ>10−4 S cm−1) only above 60 °C, typically in the 80–100 °C range due to the increase in amorphous and fluid character of the polymer [5], [7], [8], [9]. This high temperature limitation is, of course, a drawback for applications in the consumer electronic market, but it is an advantage for numerous other applications such as for electric vehicles, energy storage and load leveling. Therefore, considerable R&D efforts have been devoted to the formulation and development of PEO-based electrolytes capable of combining high conductivity systems with superior interfacial stability towards the lithium metal anode, and good mechanical properties [10], [11], [12], [13], [14], [15], [16], [17], [18], [19]. Our laboratory is involved in a systematic study on PEO-based, nanocomposite, polymer electrolyte membranes prepared by hot-pressing through a completely dry, solvent-free procedure [20]. The results [20] have demonstrated the favorable basic properties of these membranes, which show an ionic conductivity higher than 10−4 S cm−1 at 70 °C, as well as high homogeneity and excellent mechanical properties. Therefore, these membranes are expected to be suitable for use as an electrolyte separator in lithium polymer cells and batteries operating at medium to high temperatures.
https://doi.org/10.1016/S0378-7753(03)00611-6_p1_3 | Another crucial aspect for the development of a practical lithium polymer battery is the selection of a proper cathode. The most common cathodic materials such as LiCoO2, LiNiO2, LiCoxNi1−xO2, and LiMn2O4 all exhibit capacity loss and fade above 70 °C, mainly due to electrolyte reactions and detrimental phase transitions above 70 °C [6]. On the other hand, thermally stable materials such as vanadium oxides, i.e. V2O5, V3O8 [6], [21], [22], are rather expensive and constitute a possible toxicity problem. In view of these properties and concerns, we selected lithium iron phosphate, LiFePO4 as the cathode material since it appears to be a very promising alternative cathode material candidate due to its capability to operate within a very flat voltage plateau (around 3.5 V), high theoretical specific capacity (about 170 mAh g−1), high thermal stability, low cost and benign environmental properties [23]. A possible drawback of LiFePO4 is its low electronic conductivity. However, recent work carried out in our laboratory has demonstrated that the electronic conductivity may be substantially enhanced by dispersing low particle size metallic (e.g. silver) powders into the LiFePO4. With this modification, the LiFePO4 cathode is capable of providing long cycle life and high rates when operated above 90 °C [24]. These favorable properties have prompted us to extend the use of this cathode material in other types of lithium polymer batteries, and in this work we report the characteristics and the performance of a all solid-state cell (battery) obtained by lamination of a lithium foil anode, an optimized PEO-based electrolyte membrane and a LiFePO4 composite cathode film. All the components were prepared by hot-pressing through a completely dry, solvent-free procedure.
https://doi.org/10.1016/S0378-7753(03)00611-6_p2_3 | The PEO-based, nanocomposite, polymer electrolyte membranes were prepared by a completely dry solvent-free procedure described in detail in our previous paper [20]. Linear poly(ethylene oxide) (Aldrich), having a molecular mass of 1×105 was dried under vacuum at 60 °C for at least 24 h before use. Nanoscale fumed SiO2 (Aldrich) filler was dried under vacuum at 300 °C for 24 h. LiCF3SO3 (Aldrich, Battery Grade product having a water content lower than 20 ppm) was used as received. The sieved and dried components were intimately mixed by ball-milling and, subsequently hot-pressed at about 80–100 °C in an aluminum mold as described in our initial paper [20]. This preparation procedure resulted in very homogeneous, semi-transparent, composite membranes with very good mechanical strength. The ionic conductivity exceeded 10−4 S cm−1 at 70 °C [20]. The composition of the membrane selected as the electrolyte separator of choice for the cell/battery is the P(EO)35LiCF3SO3 with added 5 mass% SiO2. Although the concentration of the salt may appear low in respect to the compositions generally adopted in common PEO-based electrolytes, an EO/Li ratio of 35 still corresponds to a concentration approaching 1 mol dm−3. In a previous paper [20], we showed that there is practically no effect on conductivity in the 20–50 EO/Li salt concentration range. Accordingly, P(EO)35LiCF3SO3 was chosen as the most convenient concentration for this work.
https://doi.org/10.1016/S0378-7753(03)00611-6_p2_5 | LiFePO4 was obtained by a sol–gel synthesis described in detail in a previous paper [26]. Basically, to a Li(OH)2 and Fe(NO3)3 solution, we added ascorbic acid and then phosphoric acid, H3PO4. The pH of the resulting solution was adjusted by ammonia addition. The solution was then heated at 350 °C for 12 h under nitrogen flux to prevent iron (Fe2+) oxidation. The resulting residue was annealed at 800 °C for 24 h, still under nitrogen flux, to finally obtain LiFePO4 powder samples having particle sizes within a few micrometers. LiFePO4 was ground to break down large particles and/or aggregates and then dried under vacuum at 120 °C for 10 h.
https://doi.org/10.1016/S0378-7753(03)00611-6_p2_6 | The lithium iron phosphate cathode films were prepared by blending the LiFePO4 active material (60 mass%) with Super-P carbon electronic conductor (15 mass%) and a PEO binder (25 mass%). Linear poly(ethylene oxide), PEO (Aldrich), having a molecular mass of 6×105 was dried under vacuum at 60 °C for 24 h before use. A higher molecular weight PEO was used in the composite than for the electrolyte, i.e. 600,000 versus 100,000 which confers good mechanical stability to the composite cathode, particularly when operated at the higher temperatures. The Super-P carbon (MMM Carbon, Belgium) was dried under vacuum at 200 °C for 24 h. The cathode components (i.e. the LiFePO4 active material, the PEO polymer and the carbon) were carefully sieved and only the smallest particle size fraction was used. The active material and the carbon were intimately mixed by ball-milling for at least 24 h. Then, PEO was added and the resulting mixture was homogenized by ball-milling for 24 h. The resulting powder mixture was hot-pressed in an aluminum mold at 70–80 °C by applying an 8 t pressure to obtain homogeneous cathode films having a thickness ranging from 200 to 250 μm. Then, the cathode films were cold-calendered in order to reduce their thickness down to 50–70 μm with an active material (LiFePO4) loading of approximately 7 mg/cm2. All preparation steps were performed in a controlled argon atmosphere environment (dry-box) having a humidity content below 10 ppm. However, it was not possible to carry out some operations (i.e. sieving, mixing, hot-pressing) inside the dry-box. In these cases, the materials were housed in sealed, coffee-bag envelopes and then removed from the dry-box for processing. The composite cathode membranes were stored under argon in order to avoid any contamination with the external environment.
https://doi.org/10.1016/S0378-7753(03)00611-6_p2_8 | Differential scanning calorimetry (DSC) measurements on the PEO electrolyte membranes and on the composite cathodes were performed using a Mettler DSC mod.821e calorimeter. The samples (about 2 mg) were sealed in aluminum pans inside the argon-filled box and, then, measured under an argon flow in the −100 to 200 °C temperature range at a 5 °C/min heating rate.
https://doi.org/10.1016/S0378-7753(03)00611-6_p2_9 | Thermogravimetric analysis (TGA) was carried out using a Perkin-Elmer mod. TG7 instrument. The samples (about 1.5 mg) were loaded into aluminum pans and heated in air over the 20–180 °C temperature range at a scan rate of 5 °C/min.
https://doi.org/10.1016/S0378-7753(03)00611-6_p2_11 | The Li/LiFePO4 polymer cells were assembled by laminating, in sequence, a lithium metal disc, the nanocomposite PEO electrolyte membrane and the LiFePO4 composite cathode film. The components of the cells were placed inside Teflon containers having two stainless-steel current collectors. Care was taken to avoid direct contact between the metallic Li anode and the Teflon container. The cell area was about 1 cm2. The cells were assembled in a controlled, argon atmosphere dry-box (MBRAUN LabMaster 130) having both a humidity and an oxygen content below 1 ppm. After lamination, the cells were housed in sealed coffee-bag envelopes filled with argon, and then removed from the dry-box for testing.
https://doi.org/10.1016/S0378-7753(03)00611-6_p2_12 | The polymer cells were characterized by galvanostatic cycling in the 3.0–3.8 voltage range at different current densities (from 0.025 to 0.8 mA cm−2), and at different temperatures (from 76 to 100 °C). The performance of the cells were evaluated in terms of specific capacity, charge/discharge efficiency and cycle life. Temperature control was provided by a forced air circulation oven. Before the measurements, the cells were kept at 100 °C for at least 24 h to reach the thermal equilibrium as well as to allow the diffusion of the lithium salt inside the cathode film.
https://doi.org/10.1016/S0378-7753(03)00611-6_p3_4 | The DSC traces of the P(EO)35LiCF3SO3:5 mass% SiO2 polymer electrolyte (panel A of Fig. 1) and of the LiFePO4:C:PEO composite cathode (panel B of Fig. 1) show a large endothermic peak at 64.8 and 66.0 °C, respectively, associated with the melting point of the pure PEO [8]. No other features were observed in the thermal curves.
https://doi.org/10.1016/S0378-7753(03)00611-6_p3_5 | The thermogravimetric analysis of the polymer electrolyte and the composite cathode were performed in open air to evaluate the stability of the materials. Apart from an initial mass loss of 3 mass% below 50 °C, most likely due to the release of water absorbed during handling, very good thermal stability was detected up to 150 and 132 °C, respectively, for the polymer electrolyte and the composite cathode. No appreciable mass loss (3.6–4.6%) was observed in the 50–150 (130) °C temperature range, thus indicating that the materials do not undergo any reaction in air at temperatures below 130–150 °C, and that no deterioration is induced by the thermal steps of the hot-pressing process. The slightly lower thermal stability of the composite cathode may be attributed to the capability of carbon particles to catalyze material decomposition.
https://doi.org/10.1016/S0378-7753(03)00611-6_p3_7 | The performance of the Li/LiFePO4 polymer cells was investigated as a function of temperature at various current densities. Accordingly, the measurements were successively carried out at temperatures decreasing from 100 to 76 °C. After an initial low current density (0.025 mA cm−2) cycling test, six different charge/discharge cycle sets were carried out at four different temperatures. The cycles were performed at current densities increasing from 0.05 mA cm−2 (first set) to 0.8 mA cm−2 (sixth set). The results are reported in Fig. 3, Fig. 4, Fig. 5. Download : Download full-size image Fig. 3. Voltage/time profile of selected charge/discharge cycles obtained at different current densities (see legend) for a Li/P(EO)35LiCF3SO3:5% SiO2/LiFePO4 polymer cell held at different temperatures (see legend). Panels from A to D are referred to the measurements performed, respectively, at 100 °C (panel A), 88 °C (panel B), 83 °C (panel C) and 76 °C (panel D). Download : Download full-size image Fig. 4. Discharge cycling behavior of a Li/P(EO)35LiCF3SO3:5% SiO2/LiFePO4 polymer battery at different temperatures (see legend) and current densities (see legend). Download : Download full-size image Fig. 5. Delivered specific capacity vs. temperature dependence at different current densities (see legend) for a Li/P(EO)35LiCF3SO3:5% SiO2/LiFePO4 polymer cell. The average discharge times are also indicated.
https://doi.org/10.1016/S0378-7753(03)00611-6_p3_8 | Fig. 3 shows the voltage/time profiles of selected charge/discharge cycles obtained at different current densities (see legend). Panels from A to D are referred to the cycles performed, respectively, at 100 °C (panel A), 88 °C (panel B), 83 °C (panel C) and 76 °C (panel D). The charge (lithium extraction) and discharge (lithium insertion) processes are revealed by two very flat plateaus around 3.45 V (charge) and 3.40 V (discharge), respectively. Moreover, the polymer cell is capable of maintaining the same voltage during almost the whole discharge step, which is a desired requisite for a practical battery system. The well-defined and reproducible shape of the voltage curves indicates the good behavior of the Li/LiFePO4 polymer cell, especially when cycled at temperatures above 88 °C. A progressive change of the feature of the charge/discharge plateaus occurs at lower temperatures and at higher current densities. An increase of the ohmic drop in passing from the charge to the discharge step is also observed. This decay in performance is expected due to the corresponding increase of the ionic resistance of the PEO electrolyte membrane and of its diffusive properties [20], as well as of the decrease of the electronic conductivity of the LiFePO4 active material [23], [25] and the increase of the charge transfer resistance at the PEO membrane/LiFePO4 cathode interface.
https://doi.org/10.1016/S0378-7753(03)00611-6_p3_9 | Fig. 4 summarizes the discharge cycling performance of a Li/LiFePO4 polymer cell in terms of temperature (see legend) and current density (see legend). At temperatures above 88 °C, the cell is capable of delivering higher capacities, i.e. >100 mAh g−1, referred to the cathode, even at moderately high current density, i.e. 0.2 mA cm−2 corresponding to a rate of ∼C/3. Under these operating conditions, the Li/LiFePO4 polymer cell performance is comparable to that obtained with a liquid electrolyte cell at room temperature [23], [27]. No dramatic decrease of capacity is observed up to 0.2 mA cm−2 discharge current suggesting that the limiting current density is above this value. At temperatures below 83 °C, reasonably good capacity is delivered only at moderate current densities, i.e. <0.1 mA cm−2. Indeed, at low rates (≤0.05 mA cm−2) no relevant difference in capacity is observed in passing from 100 °C (about 140 mAh g−1) to 83 °C (120 mAh g−1). A further decrease in temperature leads to increased rate of capacity decay in the performance of the cell. At high rate (>0.4 mA cm−2), a moderate capacity value (about 35 mAh g−1) is obtained only at high temperature. These low kinetics demonstrate that the diffusion phenomena inside the PEO electrolyte membrane are indeed strongly related to the temperature. The charge/discharge efficiency, η (not reported in Fig. 4), levels quickly above 95% for all temperatures and current densities investigated. This confirms the reversibility of the lithium ion intercalation-deintercalation process of the LiFePO4 active material, as well as the electrochemical stability of the PEO membrane at the operating voltage of the cell.
https://doi.org/10.1016/S0378-7753(03)00611-6_p3_10 | Fig. 5 summarizes the delivered capacity versus temperature at various current densities (see legend). The average discharge times are also reported. Generally, an increase in cell performance is observed with increase in temperature. No relevant difference in capacity with the current density is noticed up to 0.1 mA cm−2 in the high temperature region (88–100 °C) where the polymer cell is able to deliver capacities exceeding 130 mAh g−1. In this range, a good discharge capacity (about 80 mAh g−1 at 100 °C) is delivered also at moderately high rates, i.e. at 0.2 mA cm−2 corresponding to ∼C/3. This is of particular practical interest since C/3 is the typical discharge rate for EV applications. At medium temperatures (i.e. in the 76–83 °C range), high capacity (80–130 mAh g−1) is delivered only at low rates, i.e. <0.05 mA cm−2 corresponding to ∼C/19. An increase of the current density to 0.1 mA cm−2 leads to a decrease in the discharge capacity to 50 and 5 mAh g−1 at 83 and 76 °C, respectively. This decay in performance is due to the well-known diffusion limitations of the PEO-based electrolyte membranes and of the LiFePO4 active material. We may then conclude that the Li/LiFePO4 polymer battery performs well in terms of both specific energy and power density above 90 °C: below this temperature, a practical capacity can be delivered only at low power densities.
https://doi.org/10.1016/S0378-7753(03)00611-6_p3_11 | The cycling behavior of the Li/P(EO)35LiCF3SO3:5 mass% SiO2/LiFePO4 polymer battery was evaluated at 100 °C and 0.2 mA cm−2 (<C/5), following a first charge/discharge cycle (not reported) run at 0.05 mA cm−2. The results are illustrated in Fig. 6 in terms of voltage/time profiles of selected charge/discharge cycles (panel A) and of capacity versus cycle behavior (panel B). Apart from a modest capacity fade, the shape of the voltage curves did not change substantially up to the 100th cycle. Also, no relevant increase of the ohmic drop was detected after more than 400 charge/discharge cycles. The polymer cell delivered an initial capacity of 130 mAh g−1 which decreased to 85 and 50 mAg−1 at the 100th and 400th cycle, respectively, i.e. with a fade lower than 0.17% per cycle. Possibly, this fade is due to a composite cathode composition which has not been optimized. This hypothesis seems to be confirmed by the comparison between the cycling behavior of the polymer cell here under study (triangle markers) and that of a Li/LiFePO4 cell using a 1 mol dm−3 LiClO4:EC (50 mass%):DEC solution (square markers) (see insert in panel B of Fig. 6). The liquid cell was cycled at 0.135 mA cm−2 and at room temperature while the polymer one was tested at 0.2 mA cm−2 and 100 °C. Apart from an initial larger capacity for the polymer cell due to the higher electronic conductivity of the LiFePO4 active material at 100 °C [23], the two cells exhibit very similar cycling performance suggesting that the capacity fading is probably associated with cathode failures rather than to polymer electrolyte degradation, although cells with a reference electrode would be required to definitely identify the failing electrode. Finally, it is important to note that the performance of the LiFePO4 active material is capable of further improvements [27], thus warranting continued development of this type of an all solid-state cell/battery system. Download : Download full-size image Fig. 6. Cycling performance of a Li/P(EO)35LiCF3SO3:5% SiO2/LiFePO4 polymer cell held at 100 °C. Current density: 0.2 mA cm−2. Panel A: voltage/time profile of selected charge/discharge cycles. Panel B: specific capacity vs. cycle behavior. The insert of panel B shows the performance of two LiFePO4 composite cathodes in a 1 M LiClO4:EC (50 mass%):DEC solution (square markers) and in the P(EO)35LiCF3SO3:5 mass% SiO2 polymer membrane (triangle markers), respectively.
https://doi.org/10.1016/S0378-7753(03)00611-6_p4_2 | Nanocomposite PEO:LiCF3SO3:SiO2 membranes, prepared via an industrially feasible solvent-free procedure, appear promising candidates as electrolyte separators for all solid-state lithium cells and batteries. An example of these cells using a LiFePO4-based composite cathode, fabricated with the same hot-pressing procedure used for the electrolyte, has been assembled and tested. The results confirm the good performance of this Li/LiFePO4 polymer cell in terms of capacity, charge/discharge efficiency and cycle life. The capacity decay observed at medium operating temperatures and at high rates is mainly attributed to a decrease of conductivity of the polymer electrolyte. However, the Li/LiFePO4 polymer battery performs well in terms of both specific energy and power density for temperature above 90 °C. A capacity fade of 0.17% per cycle was observed at 100 °C and 0.2 mA cm−2. Possibly, this fade is due to cathode failures as suggested by a comparison with a parent Li/LiFePO4 liquid electrolyte cell. It is also expected that passing from the laboratory type cells tested in the work to a more suitable geometry may result in an improvement of overall cell performance.
https://doi.org/10.1016/S2095-4956(14)60159-5_p1_2 | After a great success in personal electronic sectors during the past decades, thanks to the advances in materials science, lithium-ion batteries (LIBs) have also been found potential applications in newly emerging fields such as electric vehicles (EVs) and electrochemical energy storage (EES) [1, 2], where low cost, high energy density, long cycling lifetime, high safety, and good rate performance are required. The state-of-the-art LiCoOx cathode, however, is not suitable for such applications due to its thermo-chemical stability and cycling stability limitations. Currently, tremendous efforts have been conducted on the development of innovative cathode materials to meet the requirements for such particular applications [3, 4, 5].
https://doi.org/10.1016/S2095-4956(14)60159-5_p1_3 | Since the pioneering work of Padhi et al. [6], lithium iron phosphate LiFePO4 has received great importance as a promising cathode material for the next-generation LIBs [2, 7]. It shows excellent thermal stability, due to the fact that oxygen ions in its crystal structure form a hexagonal close-packed arrangement and have strong covalent bonding with P5+ ions to form units which stabilize the anti-bonding Fe3+/Fe2+ state through a Fe–O–P inductive effect, thus making the oxygen atoms difficult to be extracted. LiFePO4 also shows some other advantageous features such as nontoxicity, good theoretical capacity of around 170 mA·g−1, reasonably high charge-discharge potential (~ 3.4 V versus Li+/Li), and low cost. The main drawbacks, however, greatly limit the practical use of LiFePO4, i.e., difficulty for the material synthesis, slow kinetics of lithium ion diffusivity and low electronic conductivity [8], which are the causes of poor rate capability and capacity loss.
https://doi.org/10.1016/S2095-4956(14)60159-5_p1_4 | Recently, reducing the particle size of LiFePO4 to nanometer range using advanced synthetic techniques has been extensively exploited since it can effectively improve the electrode performance, especially at high current density [9], due to the shortened lithium-ion diffusion distance as well as the increased electrode surface area for interfacial charge transfer. In particular, one-to-three dimensional nanostructures have both the advantages of nanoparticles and micrometer-sized particles, such as high specific surface area and short diffusion distance in certain direction(s) and easy current collection. Thus one-dimensional nanofibers and nanotubes and three-dimensional mesoporous spheres [10, 11, 12], have recently attracted tremendous attentions as electrodes of LIBs.
https://doi.org/10.1016/S2095-4956(14)60159-5_p1_5 | Surface coating, in particular with carbon, was turned out to be another effective way for improving the kinetic properties of LiFePO4 [4, 13, 14, 15, 16, 17]. Nevertheless, most conventional carbon sources and carbon coating technologies still could not satisfy the demand for high-performance cathode [18, 19], so new conductive carbon additives, such as carbon nanotubes and graphene [20, 21], and available recombination techniques [22], were exploited to improve the electrochemical performance of LiFePO4. As an excellent conductor, graphene offers fast electron transfer speed, and it has been thoroughly investigated as a material of LIBs by many groups since its first successful physical isolation in 2004 [23]. As demonstrated in many researches, the specific capacity and rate performance of LiFePO4 nanoparticles were indeed remarkably improved after the modification with graphene. For example, Zhou et al. [24] prepared LiFePO4-graphene composite in which LiFePO4 nanoparticles were wrapped homogeneously and loosely by graphene and further embedded in microsized spherical secondary particles with a graphene 3D network by spray drying and annealing processes. The material showed much improved electrode performance as compared with conventional amorphous carbon modified LiFePO4. Perfect graphene is actually impermeable to lithium ion, so the transfer of lithium from liquid electrolyte to LiFePO4 bulk may be seriously impaired if LiFePO4 particles were completely tightly wrapped with graphene. Thus, graphene as the sole carbon source for surface modification may not be the best choice. Recently, co-modification of LiFePO4 with different sources of carbons such as amorphous carbon, carbon nanotubes and graphene has been tried [20, 25]. For example, it has been demonstrated that the amorphous carbon and graphene co-modification was superior to graphene or amorphous carbon alone in improving the electrode performance of LiFePO4 nanoparticles [24, 26, 27].
https://doi.org/10.1016/S2095-4956(14)60159-5_p1_6 | Up to now, many methods have been applied for the synthesis of nanosized pristine LiFePO4 and carbon modified LiFePO4, such as co-precipitation method, sol-gel method, and hydrothermal route and others [20, 28, 29, 30, 31, 32, 33]. However, most of them involved complex operation, expensive instrument, high pressure, or high temperature treatment with long time. In addition, the effect of the way for the introduction of carbon source on the properties and performance of the electrode material was always overlooked.
https://doi.org/10.1016/S2095-4956(14)60159-5_p1_7 | In this work, we reported the synthesis and performance improvement of amorphous carbon and graphene co-modified LiFePO4 based on a facile polyol process. Here graphene was aimed as the main source of carbon for the surface modification of LiFePO4 while amorphous carbon was used as “glue” for improving the connection between graphene and LiFePO4. The effect of the way for the introduction of carbon sources on the electrode properties and performance was paid special attention.
https://doi.org/10.1016/S2095-4956(14)60159-5_p2_3 | LiFePO4 was prepared by a facile polyol process with the detail procedure described as follows. Fe(CH3COO)2 ·4H2O, LiCH3COO·2H2O and NH4H2PO4 with purity of >99% at a molar ratio of 1 : 1 : 1 were firstly dissolved into 200 mL triethylene glycol (TEG) to form a mixed solution under magnetic stirring at room temperature in a three-neck round flask connected with a refluxing unit; then the mixed solution was heated at a rate of 12 C min−1 to its boiling point (~260 °C) and dwelled for 18 h under continuous stirring and refluxing. After being cooled down to room temperature, the products were separated from the solvent via centrifugation and washed with deionized water and acetone several times to remove any possible organic residue and other remaining impurities, and finally dried in an electric vacuum oven at 100 °C.
https://doi.org/10.1016/S2095-4956(14)60159-5_p2_4 | Graphene oxide (GO), as precursor of graphene, was prepared by a modified Hummers method [33]. Proper amounts of natural graphite (5 g) and NaNO3 (3.75 g) were added into a beaker, then 172 mL concentrated H2SO4 was slowly dropped in, and the system was allowed for continuous magnetic stirring for about 24 h. Following on, 22.5 g KMnO4 was slowly added which took about 30 min, and the mixture was stirred at room temperature for another five days to allow the reaction to be performed thoroughly. Then 5.00 mL 5 wt% H2SO4 aqueous solution was added slowly and allowed for stirring for another 2 h. About 15 g 30 wt% H2O2 aqueous solution was dropped in and stirred for additional 2 h. The obtained slurry was repeatedly washed by centrifugation with a mixed aqueous solution of 30 wt% H2SO4 and 1 wt% H2O2 several times and then de-ionized water for three more times. The resultant mixture was further purified by repeated dispersing in deionized water and then centrifuging until the pH value of the mixture was close to 7.0 to obtain a brown-black graphene oxide homogeneous dispersion.
https://doi.org/10.1016/S2095-4956(14)60159-5_p2_5 | The carbon (amorphous carbon, graphene or a mixture of amorphous carbon and graphene)-modified LiFePO4 was prepared by a two-step process. LiFePO4 was firstly synthesized by a polyol process, which was then mixed with proper amount of carbon precursor(s) (glucose for amorphous carbon and GO for graphene) with the presence of a small quantity of deionized water to obtain homogeneous slurry. After drying at 600 C for 24 h, the mixture was annealed under an inert (argon) atmosphere at 700 °C for 2 h to form LiFePO4-carbon composites. In some cases, LiFePO4/C/graphene composite was also synthesized by introducing carbon precursors (glucose and GO) during the synthesis of LiFePO4 via the polyol process and the product was named as LiFePO4/C/grapheme-B, while LiFePO4/C/graphene composite synthesized by the standard way was named as LiFePO4/C/graphene-A.
https://doi.org/10.1016/S2095-4956(14)60159-5_p2_7 | Phase structure of the as-synthesized samples was analyzed by room-temperature X-ray diffraction using an ARL X`TRA advance diffractometer with filtered Cu Kα radiation, and the experimental diffraction was collected by step scanning in the range of 10°≤2θ≤80°. The structure of carbon in carbon-modified LiFePO4 composites was characterized by Raman spectroscopy using an HR800 UV Raman microspectrometer (JOBIN YVON, France) with the green line of an argon laser (λ = 514.53 nm) as excitation source. Particulate morphology of the electrode materials was observed by SEM using a Hitachi S-4800 field-emission scanning electron microscope (FESEM), and also by TEM using a JEOL JEM-200CX transmission electron microscope.
https://doi.org/10.1016/S2095-4956(14)60159-5_p2_8 | Room-temperature Mössbauer spectra were recorded in transmission mode using a 50 Ci 57/Rh source, on powders contained in a holder with a sample loading of 10 mg cm−2 using an apparatus DRIVE UNIT MR-260A. Velocity and isomer shift calibrations were performed using Fe foil as a standard. Spectra were fitted to a sum of Lorentzian lines using a conventional non-linear least-squares minimization routine. Each component was fitted with an independent line width to accommodate possible differences in disorder within each phase.
https://doi.org/10.1016/S2095-4956(14)60159-5_p2_9 | The carbon content in the composites was analyzed by oxygen temperature-programmed oxidation (O2-TPO) technique [14]. Proper amount of carbon-modified LiFePO4 composite was firstly located into the middle of a flowthrough quartz tube reactor, then helium-diluted air was flowed through one end of the reactor, which passed through the sample layer and exited the reactor from the other end. Next, the reactor was heated from room temperature to 800 °C at a constant rate (10 °C·min−1) to allow the progressive oxidation of carbon in the composite to form CO2, which was on-line monitored by a mass spectroscopy connected to the outlet of the reactor. The carbon amount can be determined quantitatively from the peak area of CO2 signal.
https://doi.org/10.1016/S2095-4956(14)60159-5_p2_11 | Electrochemical performance of various LiFePO4 electrodes was performed with coin shape cells, and the metallic lithium film was employed as the counter and reference electrode. The liquid electrolyte was a solution of 1 mol/L LiPF6 in ethylene carbonate (EC)-dimethyl carbonate (DMC) (1/1, V/V). Microporous polypropylene film (Celgard 2400) was used as the separator. 80 wt% cathode material, 15 wt% conductive carbon Super P (NCM HERSBIT Chemical Co. LTD., China) and 5 wt% polyvinylidene fluoride (PVDF) inder were mixed in N-methyl pyrrolidinone (NMP) thoroughly and then pasted onto aluminum foil (10 μm) to perform as working electrode, which was dried in a vacuum oven at 100 °C for 12 h before the cells were assembled in a glove box filling with pure argon. The active material loading of 1.1–1.6 mg cm−2 was adopted during the electrode fabrication. The charge-discharge tests were recorded over the voltage range of 2.5–4.0 V using a 5 V-50 mA NEWARE BTS computer-controlled battery test station at different rates and room temperature. CV tests were examined over the voltage range between 2.5 and 4.2 V using a Princeton Applied Research PARSTAT 2273 advanced electrochemical system at the scanning rate of 0.1 mV·s−1, and EIS measurements were performed over the frequency range between 1 MHz and 100 mHz using the same Princeton 2273 electrochemical system with an applied perturbation signal of 10 mV.
https://doi.org/10.1016/S2095-4956(14)60159-5_p3_3 | Glucose has been widely applied as carbon source in lithium-ion batteries, which can be thermally decomposed to amorphous carbon at elevated temperature. Graphene can also be obtained through the thermal decomposition of graphene oxide. It suggests that glucose and GO may be applied simultaneously in the synthesis of amorphous carbon and graphene co-modified LiFePO4. Then, we tried the synthesis of LiFePO4/C/graphene composite by applying a mixture of glucose and graphene oxide as the carbon source, for comparison LiFePO4/C and LiFePO4/graphene composites were also synthesized by applying glucose and graphene oxide as the carbon sources, respectively. As a sensitive technique to probe the carbon structure, all the synthesized LiFePO4/C, LiFePO4/graphene and LiFePO4/C/graphene samples were firstly subjected for characterization by Raman spectra. As shown in Figure 1, two strong and broad bands at around 1350 and 1600 cm−1 were observed for all four carbon-containing samples, which are attributed to D-band (disorder band) and G-band (graphitic band) of carbon respectively [34], suggesting the successful formation of solid carbon after the calcination at elevated temperature. An additional weak peak at around 950 cm−1 was also detected for all the samples, which is designated to the symmetric PO4 stretching mode of LiFePO4 [35]. The D-band and G-band are correlated to disordered carbon (sp3-coordinated carbon) and graphitic carbon (sp2-coordinated carbon), respectively. A lower ID/IG value suggests a higher graphitization degree of carbon. The ID/IG values of LiFePO4/C and LiFePO4/graphene, LiFePO4/C/graphene-A and LiFePO4/C/graphene-B were found to be 2.31, 1.01, 1.47 and 1.83, respectively. It suggests that the carbon decomposed from glucose was in a more amorphous structure than the graphene, as expected. The medium value of ID/IG for LiFePO4/C/graphene-A (ID/IG = 1.47) among these samples suggests that both the thermal decomposition of glucose and GO contributed to the carbon formation in LiFePO4/C/graphene composite. Download : Download full-size image Figure 1. Raman spectra of (1) LiFePO4/C, (2) LiFePO4/graphene, (3) LiFePO4/C/graphene-A and (4) LiFePO4/C/graphene-B samples
https://doi.org/10.1016/S2095-4956(14)60159-5_p3_4 | The carbon amount was then quantitatively analyzed by O2-TPO. By adopting 0.06 g glucose and 5 mL GO with 0.6 g LiFePO4 for the synthesis of LiFePO4/C and LiFePO4/graphene, the carbon contents were turned out to be 3.1 wt% and 2.9 wt%, respectively, while the carbon content was 5.0 wt% when 0.06 g glucose and 5 mL GO was used together with 0.6 g LiFePO4 for the synthesis of LiFePO4/C/graphene-A. It suggests that both glucose and GO likely contributed to the carbon formation in LiFePO4/C/graphene composite; however, glucose and GO likely created some interaction, which led to the amount of carbon slightly lower than that expected. All the samples showed relatively high specific surface area with values of 23.7, 25.7, 22.8, 30.6 and 28.4 m2·g−1 for pristine LiFePO4, LiFePO4/C, LiFePO4/graphene, LiFePO4/C/graphene-A and LiFePO4/C/graphene-B samples, respectively. LiFePO4/C/graphene-A showed the highest specific surface area among all these as-synthesized powders. A higher specific surface area would lead to an enlargement of contact interface between electrode and electrolyte, thus offering more pathways for lithium ion diffusion. It suggests that LiFePO4/C/graphene-A may have superior electrochemical performance. The measured tap densities of LiFePO4/, LiFePO4/C, LiFePO4/graphene, LiFePO4/C/graphene-A and LiFePO4/C/graphene-B were 0.65, 0.88, 0.82, 0.52 and 0.34 g·cm−3, respectively. It indicates that the carbon affected the tap density of LiFePO4. Since the small amount of carbon (~5 wt%) was used, the tap density was likely changed through the change of powder morphology. Improved tap density was observed by applying only a single carbon source, while the co-modification of LiFePO4 with graphene and carbon led to a decrease in tap density. The different way for the carbon introduction was also found to have significant effect on the tap density. The low tap density for the composite with glucose and GO introduced during the polyol process implies that the carbon source likely caused significant effect on the phase formation and particle morphology of LiFePO4.
https://doi.org/10.1016/S2095-4956(14)60159-5_p3_5 | Reducing intermediate species such as CO are frequently produced during the thermal reduction of glucose at elevated temperature, which may reduce Fe2+ to introduce impurity phase(s). Figure 2 shows the XRD pattern of the as-obtained LiFePO4/C/graphene-A composite; for comparison, the LiFePO4/C/graphene-B composite for which glucose and GO were directly added before the polyol process, the pristine LiFePO4 prepared directly from the polyol process, LiFePO4/C, and LiFePO4/graphene were also presented. Similar to the pristine LiFePO4, all diffraction peaks of the LiFePO4/C/graphene-A composite can be indexed well to an orthorhombic olivine-type phase (space group: Pnma), corresponding to JCPDS, No. 81-1173, suggesting the successful formation of olivine phase as aimed. Similar results were also obtained for LiFePO4/C, LiFePO4/graphene and LiFePO4/C/graphene-B samples. After the introduction of carbon or graphene, either by post or during the polyol process synthesis of LiFePO4 phase, no obvious change in phase composition and shift of the main diffraction peaks was observed, suggesting successful survival of the main olivine LiFePO4 phase during the annealing process at high temperature in the presence of carbon source(s). Interestingly, by introducing the carbon precursor during the synthesis of LiFePO4 by polyol process, the as-prepared LiFePO4/C/graphene-B sample showed relatively lower peak intensity of the XRD patterns than other samples. It implies that GO or glucose during the synthesis likely suppressed the crystalline growth of olivine LiFePO4 phase. Download : Download full-size image Figure 2. XRD patterns of (1) pristine LiFePO4, (2) LiFePO4/C, (3) LiFePO4/graphene, (4) LiFePO4/C/graphene-A and (5) LiFePO4/C/graphene-B
https://doi.org/10.1016/S2095-4956(14)60159-5_p3_6 | If the impurity phases were composed of either amorphous or well-dispersed nano-crystalline iron-containing compounds, they would not be detectable by XRD. Thus, to get more information about the phase composition of the selected samples, they were further characterized by Mössbauer spectra, which is particularly sensitive to amorphous and nanoscale phases. Figure 3 shows the typical Mössbauer spectra of LiFePO4/C/graphene-A synthesized by polyol process. The spectra were subjected to Lorentzian profile fitting to ascertain the nature of iron species by deducing parameters like isomer shift (Δ) (relative to alpha-iron), quadrupole splitting (ΔEQ) and line width (Γ). The spectra can be considered as superposition of three doublets with characteristic parameters given in Table 1. In the Mössbauer data for the sample, two parameters: isomer shift (Δ) and quadrupole splitting (ΔEQ), are crucial to the valence state and the nuclear symmetry of iron cations. The spectra were dominated by a doublet (1) with an isomer shift (Δ) = 1.140 mm·s−1, lying in the range of +0.6~+1.7 mm·s−1 [36], which is typical for Fe2+ in ionic compounds (LiFePO4). The large quadrupole splitting value observed (ΔEQ = 3.000 mm·s−1) is principally interpreted by the asymmetry of the electrons surrounding (d6 configuration) and the asymmetric local environment of the iron atoms, namely random distribution of Fe2+ ions in the distorted oxygen octahedral interstices [37]. The Mössbauer parameters Δ and ΔEQ for the sample were in general accordance with the values reported previously by Rho et al. [38] (Δ = 1.22 mm·s−1, ΔEQ = 2.98 mm·s−1). In addition to Fe2+ doublet, two other small absorption peaks in the Mössbauer spectra, corresponding to doublet (2) and (3), respectively, are required for producing an acceptable fitting to the spectra. It was found that iron cations in both doublet (2) and (3) preferably occupied the higher symmetric octahedral site, which possessed the smaller quadrupole splitting values compared with the double (1). The quadrupole splitting value (id est electric field gradient) of iron ions in doublet (2) was relatively larger than that of doublet (3), indicating that the former was more distorted than the latter. Therefore, the iron ions in these two doublets were in two inequivalent cation positions (FeP and Fe2P), and the doublet (2) and (3) corresponding to the characteristic of impurities of FeP and Fe2P, respectively, was resolved due to higher distortion of the octahedral oxygen surrounding of iron ions in FeP. The nature of the impure phases could be due to the amorphous state or nanoparticles since it was not detected by XRD. Based on the relative intensities under the three doublet curves, the molar concentrations of Fe2+ (LiFePO4), FeP and Fe2P in the iron-containing sample were calculated to be 80.75%, 8.30% and 10.95%, respectively. The final ratio between LiFePO4 and the impurity phases was 89.1 : 10.9 (FeP : Fe2P = 5.23 : 5.63) by weight, suggesting that the main phase of LiFePO4/C/graphene-A sample was dominated by olivine structured LiFePO4. Download : Download full-size image Figure 3. Typical Mössbauer spectrum of LiFePO4/C/graphene-A sample Table 1. Mössbauer parameters of LiFePO4/C/graphene-A composite Profiles Absolute intensity Line width (FWHM) (mm·s−1) Isomer shift (mm·s−1) Quadrupole splitting (mm·s−1) Mass ratio (wt%) Attribute Doublet (1) 10.560 0.33 1.14 3.00 89.14 LiFePO4 Doublet (2) 1.086 0.30 0.37 1.46 5.23 FeP Doublet (3) 1.432 0.30 0.36 0.78 5.63 Fe2P
https://doi.org/10.1016/S2095-4956(14)60159-5_p3_7 | The phase composition of carbon-free LiFePO4 sample and the other carbon-containing samples were also quantitatively determined based on Mössbauer spectra with the results listed in Table 2. All the carbon-containing samples were composed of a LiFePO4 main phase and FeP and Fe2P as main impurity phases, while for the carbon-free sample no Fe2P impurity phase was detected. The much higher LiFePO4 content (96.6 wt%) in the carbon-free LiFePO4 sample than the other carbon-containing samples (86.5–90.5 wt%) indicated that GO and glucose could reduce LiFePO4 phase during the synthesis process. The slightly higher LiFePO4 content in LiFePO4/C (90.5 wt%) than LiFePO4/graphene (87.1 wt%) samples suggests that GO was more reductive than glucose. The lower LiFePO4 content in LiFePO4/C/graphene-B than that in LiFePO4/C/graphene-A suggests that the iron ions were more easily to be reduced by carbon sources when they were introduced during the polyol process than that introduced after the formation of LiFePO4 phase (post polyol process). This is easy to understand since there was no diffusion block for the reaction between iron ions and carbon sources when they were both presented in the solution while the reaction between iron ions and carbon sources became a sort of solid state reaction or solid-liquid phase reaction. Table 2. Percentage of various phases in the samples obtained from Mössbauer experiments with ±2% Samples Phase compositions (wt%) LiFePO4 FeP Fe2P LiFePO4 96.6 3.4 0 LiFePO4/C 90.5 7.8 1.7 LiFePO4/graphene 87.1 12.9 0 LiFePO4/C/graphene-A 89.2 5.2 5.6 LiFePO4/C/graphene-B 86.5 8.8 4.7
https://doi.org/10.1016/S2095-4956(14)60159-5_p3_8 | The effect of co-modifying LiFePO4 with amorphous carbon and graphene on the powder morphology was examined by both SEM and TEM. According to the SEM images as shown in Figure 4, the freshly prepared LiFePO4 particles were in plate-shape with nanosize thickness. However, the nanoplates were broken down to smaller particles with main particle size in the range of 200–500 nm after further sintering at 700 °C. Surface of the pristine LiFePO4 particles looked relatively smooth. After the introduction of carbon through the thermal decomposition of glucose at 700 °C, serious aggregation of the powder was observed; in addition, the particle surface became much rougher. It suggests that the carbon generated from the thermal decomposition of glucose mainly deposited over LiFePO4 surface. In addition, the aggregation of LiFePO4 was also likely promoted by introducing carbon. Using graphene oxide as the carbon source, the sintering of LiFePO4 became much less significant than that by applying glucose as the carbon source. It suggests that the graphene sheets acted as a diffusion block for LiFePO4 during the annealing process. The graphene sheets were distributed randomly inside the sample, instead of wrapped over LiFePO4 particles. The surface of LiFePO4 particles was also smooth, further suggesting that the graphene did not wrap LiFePO4 particles. By adopting both GO and glucose as the carbon sources, rough surface of LiFePO4 particles was also appeared, however, the grain growth was not as significant as that by applying glucose as the sole carbon source. In addition, a random distribution of graphene sheets inside the sample was also demonstrated. It suggests that the carbon formed from glucose likely mainly coated LiFePO4 particles while the graphene was distributed randomly in the samples by adopting both glucose and GO as the carbon sources to create an open structured LiFePO4 with respect to graphene. Download : Download full-size image Figure 4. SEM images of (a) LiFePO4 directly from polyol process, (b) LiFePO4 after further calcination at 700 °C, (c) LiFePO4/C, (d) LiFePO4/graphene, (e) LiFePO4/C/graphene-A and (f) LiFePO4/C/graphene-B
https://doi.org/10.1016/S2095-4956(14)60159-5_p3_9 | To get further information about the particulate morphology and phase composition, various samples were also subjected for TEM observation with the results shown in Figure 5. The primary pristine LiFePO4 particles demonstrated the size of 100–200 nm (Figure 5a1), and clear and ordered crystal lattice fringes (Figure 5a2) matched well with the lattice distance to the diffraction plane of (101) for olivine LiFePO4, suggesting the formation of well crystallized pristine LiFePO4 phase and agreeing well with the XRD results. Figure 5a3 shows the SAED pattern, the dotted diffraction characteristics suggest that LiFePO4 might be in single crystalline nature. The bright spots shown in the SAED pattern could be well indexed to the (200) and (400) diffraction planes of LiFePO4, which further supported the successful formation of main olivine LiFePO4 phase. For the LiFePO4/C sample, a clear amorphous layer over the particle surface with a thickness of around 3 nm was observed (Figure 5b2). In combination with Raman spectra, such surface layer was attributed to the amorphous carbon. For the LiFePO4/graphene sample, the graphene sheets formed a web-type network while LiFePO4 particles were embedded in such graphene network (Figure 5c). The contact between graphene sheets and LiFePO4 particles looked loosely, which may affect the current collecting efficiency. For the LiFePO4/C/graphene-A sample, however, the connection between LiFePO4 and graphene looked much improved. The ordered lattice fringes which indicate the crystallinity was not influenced by the incorporation of graphene and glucose-derived carbon. Download : Download full-size image Figure 5. Selected TEM, HR-TEM images and SAED of (a) LiFePO4, (b) LiFePO4/C, (c) LiFePO4/graphene, (d) LiFePO4/C/graphene-A and (e) LiFePO4/C/graphene-B; here 1, 2 and 3 mean TEM, HR-TEM and SAED, respectively
https://doi.org/10.1016/S2095-4956(14)60159-5_p3_10 | To get further information about the carbon distribution in LiFePO4/C/graphene-A, the sample was dissolved in diluted HCl aqueous solution and the carbon residual was observed by TEM. As shown in Figure 6, a complex carbon network was observed. The part with lighter contrast was the graphene sheets while the fibers with darker contrast within the middle position of the TEM image were the amorphous carbon decomposed from glucose. The amorphous carbon connected with the graphene sheets to form a 3D network, ensuring a good current collecting efficiency. On the other hand, some dark dots were observed on the graphene sheets, which could be attributed to the deposited amorphous carbon. Such amorphous carbon could effectively link the graphene and LiFePO4 particles to make an efficient charge transfer process. Thus, the co-modification of LiFePO4 with amorphous carbon and graphene should be superior to the modification with only amorphous carbon or graphene. Download : Download full-size image Figure 6. TEM image of 3D graphene-carbon network which obtained by removing LiFePO4 particles from LiFePO4/C/graphene-A with HCl solution
https://doi.org/10.1016/S2095-4956(14)60159-5_p3_12 | To demonstrate the benefit of co-modifying LiFePO4 with amorphous carbon and graphene on the electrochemical performance, pristine LiFePO4 LiFePO4/C, LiFePO4/graphene and LiFePO4/C/graphene-A composite electrodes with ~5.0 wt% carbon content were firstly tested by cyclic voltammetry over the voltage range of 2.5–4.2 V at the scanning rate of 0.1 mV·s−1, as shown in Figure 7(a). All four electrodes exhibited a pair of redox peaks, related to the two-phase lithium insertion/extraction reactions. Among them, the pristine LiFePO4 showed the broadest redox peaks, suggesting the lowest electrode kinetics. By introducing carbon, the redox peaks became sharper, implying the improved electrode kinetics. The redox peaks became sharper in the sequence of LiFePO4/C, LiFePO4/graphene and LiFePO4/C/graphene-A. It indicates that the best electrode performance was reached by combined use of amorphous carbon and graphene. It was further supported by the size of voltage separation between the redox peaks, which were 0.50, 0.38, 0.23, and 0.19 V for pristine LiFePO4, LiFePO4/C, LiFePO4/graphene, and LiFePO4/C/graphene-A, respectively. The smaller voltage separation suggests better reversibility of lithium insertion/extraction related to LiFePO4 electrode. The outstanding electrochemical performance of LiFePO4/C/graphene-A can be attributed to the conducting network provided by graphene and glucose-derived carbon layer, which decreased the polarization and improved the electrical conductivity. Figure 7(b) shows the CV curves of LiFePO4/C/graphene-A electrode at the scan rates of 0.1, 0.2, 0.5 and 1.0 mV·s−1 in the potential range from 2.5 to 4.0 V. A linear relationship between peak current and square root of scan rate was demonstrated, as shown in Figure 7(c). The symmetric oxidation and reduction peaks and the linear dependence of peak current with the square root of the scan rate revealed the excellent reversibility of two-phase charge-discharge reaction of Fe2+/Fe3+ redox couple in LiFePO4/C/graphene-A electrode [39, 40]. Download : Download full-size image Figure 7. Cyclic voltammograms. (a) Profiles of pristine LiFePO4, LiFePO4/C, LiFePO4/graphene and LiFePO4/C/graphene-A at a scan rate of 0.1 mV·s−1, (b) profiles of LiFePO4/C/graphene-A electrode at the scan rates of 0.1, 0.2, 0.5 and 1 mV·s−1, (c) plot of the linear relationship between peak current and square root of scan rate, (d) a 50 times cycle curve for LiFePO4/C/graphene-A at the scan rate of 0.5 mV·s−1
https://doi.org/10.1016/S2095-4956(14)60159-5_p3_13 | The various electrodes were further subjected for galvanostatic charge-discharge tests in half cell configuration using lithium film as counter electrode, as shown in Figure 8. All electrodes exhibited a discharge potential plateau at around 3.4 V but that of pristine LiFePO4 was the least flat. In addition, the discharge plateau voltage of LiFePO4/C/graphene-A were slightly higher than those of other four electrodes at corresponding discharge rate. The specific discharge capacities at different discharge rates of all three carbon-contained LiFePO4 electrodes were remarkably improved as compared with the pristine LiFePO4 electrode. For example, LiFePO4/, LiFePO4/C, LiFePO4/graphene and LiFePO4/C/graphene-A electrodes exhibited specific discharge capacities of 136/107, 157/121, 161/130 and 152/125 mAh·g−1 respectively at the current rate of 0.1/1.0 C during the first cycle. Interestingly, the first specific discharge capacity of LiFePO4/graphene was even a little higher than those of LiFePO4/C/graphene-A at low rates like 0.1 and 0.5 C. However, the specific discharge capacity of LiFePO4/C/graphene-A was higher than those of LiFePO4, LiFePO4/C and LiFePO4/graphene at higher rates, suggesting that the rate performance was remarkably improved after the co-modification of LiFePO4 with graphene and glucose-derived carbon. As shown in Figure 8(e), the specific capacity of LiFePO4/C/graphene-B electrode, for which graphene oxide and glucose were directly added before polyol process, was even lower than those of LiFePO4/C and LiFePO4/graphene electrodes. It suggests that the way for the introduction of graphene oxide and glucose during the preparation of LiFePO4/C/graphene composite is critical to achieve a good electrochemical performance. Download : Download full-size image Figure 8. The first discharge profiles of (a) pristine LiFePO4, (b) LiFePO4/C, (c) LiFePO4/graphene, (d) LiFePO4/C/graphene-A and (e) LiFePO4/C/graphene-B electrodes at different rates from 0.1 to 20 C over 2.5–4.0 V
https://doi.org/10.1016/S2095-4956(14)60159-5_p3_14 | Cyclic performance of various LiFePO4 electrodes are presented in Figure 9. The three carbon-containing LiFePO4 electrodes showed much higher capacity retention than those of pristine LiFePO4. On the other hand, LiFePO4, LiFePO4/C and LiFePO4/graphene demonstrated stable cycling performance, while LiFePO4/C/graphene-A electrode showed a unique phenomenon of increased capacity with cycling times. Although the first discharge capacity of LiFePO4/C/graphene-A was a little lower than those of LiFePO4/C and LiFePO4/graphene at low rates like 0.1 and 0.5 C, the capacity of LiFePO4/C/graphene-A electrode increased progressively with cycling and finally exceeded those of LiFePO4/C and LiFePO4/graphene electrodes. For example, the specific capacity of LiFePO4/C/graphene-A electrode increased to 163, 152, 138, 101, 90 and 69 mAh·g−1 at 0.1, 0.5, 1, 5, 10 and 20 C respectively after 50 cycles, which was higher than those of LiFePO4/C and LiFePO4/graphene electrodes at corresponding discharge rates after the charge and discharge for the same 50 cycles. During the cycling test for 500 times, an increase in capacity for LiFePO4/C/grapheme-A electrode was observed in the first 200 cycles, after that the specific capacity became stable. Such outstanding long-term cycling behavior demonstrates the excellent reversibility of lithium insertion/extraction reactions of LiFePO4/C/graphene-A electrode. Download : Download full-size image Figure 9. The cyclability and rate performance of (a) pristine LiFePO4, (b) LiFePO4/C, (c) LiFePO4/graphene, (d) LiFePO4/C/graphene-A and (e) LiFePO4/C/graphene-B. As shown in (d), the cyclability test for LiFePO4/C/graphene-A electrode was extended to 500 times at 5 C, 10 C and 20 C
https://doi.org/10.1016/S2095-4956(14)60159-5_p3_15 | To understand the outstanding performance at high rate for LiFePO4/C/graphene-A electrode, EIS of various electrodes were measured, as shown in Figure 10. The EIS of pristine LiFePO4, LiFcPO4/C, LiFePO4/graphene and LiFePO4/C/graphene-A electrodes displayed a depressed semicircle at high frequency and a linear tail at low frequency. The semicircle at high frequency corresponded to the charge transfer impedance at the interface between cathode and electrolyte and the linear tail at low frequency was attributed to the Warburg impedance, which restricted the lithium ion diffusivity within LiFePO4 particles. The charge transfer resistance of LiFePO4/C/graphene-A electrode was turned out to be ~150 Ω, which was much lower than those of LiFePO4/graphene electrode (~200 Ω), LiFcPO4/C (~370 Ω) and pristine LiFePO4 (~690 Ω), indicating that simultaneous carbon coating and graphene modification obviously decreased the charge transfer polarization resistance. It was previously demonstrated by SEM and TEM analyses in Figure 4, Figure 5, Figure 6 that, graphene just distributed randomly inside the LiFePO4/graphene electrode. Although graphene has very high in-plate electrical conductivity, the electron transfer from LiFePO4 to graphene was relatively difficult because of the poor contact between LiFePO4 and graphene. Thus the application of graphene alone did not provide sufficient current collection. As shown in Figure 5(b), the amorphous carbon effectively coated LiFePO4 particles in LiFePO4/C electrode, however, due to the relatively low electronic conductivity of amorphous carbon the current collection was also insufficient. By combined use of amorphous carbon and graphene, the unique amorphous carbon-graphene network allowed easy transfer of electron from LiFePO4 to the coated amorphous carbon and further to the graphene; in addition, the electron charge transfer from graphene to the current collector was also smooth due to the high in-plane conductivity of graphene, thus maximizing the current collection efficiency. It then well explained the lowest charge polarization resistance observed for LiFePO4/C/graphene-A electrode among the others. Download : Download full-size image Figure 10. Electrochemical impedance spectra. (a) Comparison pattern of pristine LiFePO4, LiFePO4/C, LiFePO4/graphene and LiFePO4/C/graphene-A, (b) fitting curves between Zre and reciprocal square root of the angular frequency at low frequency region of LiFePO4, LiFePO4/C, LiFePO4/graphene, LiFePO4/C/graphene-A-Before and LiFePO4/C/graphene-A-After, (c) EIS profiles of LiFePO4/C/graphene-A electrode of before the charge-discharge test and after 100 cycles, the inset equivalent circuit was used to fit the impedance data (Ru—uncompensated electrolyte resistance, CPE—double-layer capacitance of the electrode-electrolyte interface, R1—charge-transfer resistance at the electrode-electrolyte interface, Zw—Warburg resistance, C2—surface capacitance, R2—surface polarization resistance; the solid lines are the fitting curves using the inset equivalent circuit)
https://doi.org/10.1016/S2095-4956(14)60159-5_p3_17 | Herein, R is the gas constant, T is the absolute temperature, A is the surface area of the cathode, n is the number of electrons per molecule during oxidization, F is the Faraday constant, C is the concentration of lithium-ion (7.69×10−3 mol·cm−3), and σ is the Warburg factor associated with Zre or –Zim. The Warburg factor σ was obtained by linear fitting the relation plot between Zre and reciprocal square root of the angular frequency Ω (as shown in Figure 10b). Using Zre, the Warburg factor σ was estimated to be 78.5, 16.5, 21.6 and 11.5 for LiFePO4, LiFePO4/C, LiFePO4/graphene and LiFePO4/C/graphene-A, respectively. The lithium diffusion coefficients (D) of pristine LiFePO4, LiFePO4/C, LiFePO4/graphene and LiFePO4/C/grapheme-A electrodes were found to be 4.1×10−14, 9.3×10−13, 5.4×10−13 and 1.9×10−12 cm2·s−1, respectively. It was very interesting that the lithium diffusion in LiFePO4 was also remarkably improved after the co-modification with graphene and glucose-derived carbon. It may be explained by the open-structure feature of LiFePO4 in LiFePO4/C/grapheme-A electrode which allows the easy penetration of liquid electrolyte. The decrease of both charge transfer resistance and Warburg impedance further confirmed the superior cyclability and rate performance of LiFePO4/C/graphene-A electrode.
https://doi.org/10.1016/S2095-4956(14)60159-5_p3_18 | According to the cyclic voltammetric curves shown in Figure 7(d), the potential interval between the oxidation and reduction peaks did not change at the scan rate of 0.5 mV·s−1, while the redox peaks became more intense with the increase of cycling time, suggesting that the electrode reaction kinetics was improved during the cycling, which accounted for the increased capacity. To explain the improved electrode kinetics with cycling time, the EIS of LiFePO4/C/graphene-A electrode after the charge-discharge cycle for 100 cycles were also measured. As shown in Figure 10(c), the charge transfer polarization resistance reduced to ~60 Ω after 100 charge-discharge cycles, as a comparison of ~150 Ω before the first cycle. The spectra can be well fitted by the inset equivalent circuit with uncompensated electrolyte resistance (Ru), double-layer capacitance of the electrode-electrolyte interface (CPE), charge-transfer resistance at the cathode-electrolyte interface (R1), Warburg resistance (Zw), surface capacitance (C2), and surface polarization resistance (R2). The blue solid lines were the fitting curves using the inset equivalent circuit. In addition, the lithium-ion diffusion coefficients D of LiFePO4/C/graphene-A before and after the cycles were calculated from the inclined tail, and they were turned out to be 1.9×10−12 and 4.1×10−12 cm2·s−1, respectively (the Warburg factor σ were estimated to be 11.5 and 7.9, respectively). It revealed that the diffusion rate of lithium-ion was also noticeable improved after the charge-discharge cycles. Then, the reduction in both charge transfer polarization resistance and Warburg impedance well explained the increase in electrode kinetics and thus the increase in capacity of LiFePO4/C/graphene-A electrode with cycling times. Since only LiFePO4/C/graphene-A electrode showed an increase in capacity with cycling time, a synergistic effect was likely created between amorphous carbon and graphene in the electrode. Under cycling, the surface groups on amorphous carbon and graphene were likely progressively reduced and thus allowing an improved charge transfer in the electrode. On the other hand, the reduction of such surface groups allowed a better wetting of the electrode by liquid electrolyte, thus envisioning an increase in apparent lithium diffusion coefficient.
https://doi.org/10.1016/S2095-4956(14)60159-5_p4_2 | In summary, we have successfully synthesized the graphene and glucose-derived carbon co-modified LiFePO4 nanocomposite via a facile polyol reducing process. The co-modification with graphene and amorphous carbon leads to a significant improvement of cyclability and rate performance of LiFePO4 electrode. The way for the introduction of carbon sources has significant effect on the phase composition and morphology of the composite, and consequently the electrode performance. By introducing the carbon source after the formation of LiFePO4 precursor from polyol process, the as-prepared composite electrode possesses an effective conducting network, in which graphene acts as the main carbon source for the surface modification of LiFePO4 particles, while amorphous carbon is used as “glue” to make better connection between graphene and LiFePO4 to increase the electron charge transfer efficiency and also to improve the current collection at LiFePO4 surface where graphene is not reached. The co-modification with graphene and glucose-derived carbon is supposed to bring a synergistic effect on LiFePO4 electrode and finally results in the favorable electrochemical performance. All the experimental results confirm that the as-synthesized LiFePO4/C/graphene-A composite are expected to be a promising cathode material for lithium-ion batteries which are applied in the high power hybrid vehicle and electric energy storage device markets.
https://doi.org/10.1016/S2095-4956(14)60163-7_p1_2 | Lithium transition-metal phosphates LiMnxFe1–xPO4 with an olivine structure as promising cathode materials have attracted much attention in the field of rechargeable lithium ion batteries due to their high discharge capacity, excellent cycling and thermal stability, environmental benignity and low cost [1, 2, 3, 4, 5]. However, due to its intrinsic low electrical and ionic conductivities, there are tremendous challenges for LiMnxFe1–xPO4 to improve its electrochemistry property [6, 7, 8, 9, 10, 11]. By calculating from first-principles electronic structure techniques, researchers found that decreasing the particle size of lithium transition-metal phosphates materials with a one-dimensional (1D) diffusion mechanism could benefit for Li+ ion diffusion [12, 13, 14]. Moreover, the previous investigations have revealed that nano-sized particles could greatly increase the electrochemical performances of LiMnxFe1–xPO4 materials [15, 16, 17, 18, 19, 20]. Thus, it is reasonable to deduce that nano-sized LiMnxFe1–xPO4 can improve the electrochemical performances LiMn1–xFexPO4 materials. Recently, many nano-sized LiMn1–xFexPO4 with excellent electrochemical performances have been prepared by a poly (ethylene glycol) assisted sol-gel method [21], a solid-state reaction [22] and a reflux method [23]. Although LiMn1–xFexPO4 materials assembled by nanoplates were prepared by a solvothermal method [24], great challenges are still existed in hydrothermal methods for the preparation of nano-sized LiMn1–xFexPO4 cathode materials.
https://doi.org/10.1016/S2095-4956(14)60163-7_p1_3 | In this study, nano-sized LiMn0.6Fe0.4PO4 materials have been prepared by a graphene oxide assisted facile hydrothermal method. Moreover, the obtained products have excellent cycling stability and high-rate performances, which make it a potential candidate as cathode materials in lithium ion batteries.
https://doi.org/10.1016/S2095-4956(14)60163-7_p2_3 | LiMn0.6Fe0.4PO4 nanoparticles were synthesized by a facile hydrothermal method. x mg of GO (x = 10, 20 and 30) was added into 27 mL of distilled water and then the mixture was ultra-sonicated for half an hour. Li2SO4·H2O, NH4H2PO4, MnSO4·H2O and (NH4)2Fe(SO4)2·6H2O (with a mole ratio of 2 : 1 : 0.6 : 0.4) were dissolved in the above solution successively under magnetic stirring, forming a light brown transparent liquid. After that, 1 mL of hydrazine hydrate was dropped into the solution. At last, the mixture was transferred into a 40 mL Teflon-lined autoclave, which was maintained at 180 °C for 10 h and cooled to room temperature naturally. The product was filtered, washed and dried under vacuum at 80 °C for 10 h. After annealing in an argon-hydrogen atmosphere at 300 °C for 5 h, the product was collected. The corresponding samples prepared with 10 mg, 20 mg, 30 mg GO were marked as S1, S2 and S3, respectively. In addition, LiMn0.6Fe0.4PO4 straw-bundles without the addition of GO synthesized under the same conditions was marked as Sample 4 (S4).
https://doi.org/10.1016/S2095-4956(14)60163-7_p2_5 | The crystalline form of the synthesized materials were characterized by X-ray power diffraction (XRD, Rigaku Mini-FlexII, Cu Kα radiation) with a scanning rate of 4 °/min and a 2θ range of 3°–80°. Scanning electron microscopy (SEM, Hitachi X-650), energy dispersive spectrometer (EDS), transmission electron microscopy (TEM, JEOL JEM-2100), FTIR-650 spectrometer (Tianjin Gangdong) and X-ray photoelectron spectrometer (XPS, PHI 5000 Versaprobe, ULVACPHI) were used to analyze the surface morphology, element compositions and their valence states.
https://doi.org/10.1016/S2095-4956(14)60163-7_p2_7 | Because of the poor electroconductivity, the synthesized materials were mixed with acetylene black in a mass ratio of 7 : 2 and heated at 600 °C for 10 h in an Ar/5%H2 gas flow. Then, the as-prepared LiMn0.6Fe0.4PO4 nanoparticles and LiMn0.6Fe0.4PO4 straw-bundles were used as cathode materials for rechargeable lithium-ion batteries. The synthesized materials were combined with polyvinylidene fluoride (PVDF) with a weight ratio of 90 : 10, pasted on an aluminum foil and finally dried in a vacuum oven at 100 °C for 10 h. Electrolyte cells were assembled with the cathodes as-fabricated, lithium foil Celgard 2300 film separator and 1 mol/L LiFP6 that was dissolved in a mixture of ethylene carbonate (EC) and dimethyl carbonate (DMC) (1 : 1, v/v). After that, the cells were charged with a C/20 rate to 4.5 V, kept at 4.5 V until C/80 rate, then discharged to 2.3 V at a C/20 rate on a LAND battery-test instrument (CT2001A). Cyclic voltammetry (CV) (scan rate, 2.5 µV·s−1; the potential interval, 2.3 V to 4.5 V) and electrochemical impedance spectroscopy (EIS) were conducted by a CHI660B electrochemical workstation. All the tests were performed at room temperature.
https://doi.org/10.1016/S2095-4956(14)60163-7_p3_3 | Figure 1 shows the XRD patterns of S1, S2, S3 and S4 annealed at 300 °C for 5 h in an argon-hydrogen atmosphere. All the diffraction peaks of samples could be indexed to LiMn0.6Fe0.4PO4 phase with an orthorhombic olivine structure Pnma space group according to the standard card (JCPDS 74–375) [23], illustrating the high purity of the products. As to the peaks of S1, S2 and S3, it is clear that a broad peak is existed in a 2θ range of 20°-30°, due to graphene oxide is reduced after the hydrothermal process and calcining process. Moreover, Figure 2 illustrates the XRD results of the samples annealed with acetylene black at 600 °C in an argon-hydrogen atmosphere. It is found that the phases of the samples are still LiMn0.6Fe0.4PO4 phase with an ordered structure. Download : Download full-size image Figure 1. XRD diffraction patterns of S1, S2, S3 and S4 annealed at 300 °C for 5 h in an argon-hydrogen atmosphere Download : Download full-size image Figure 2. XRD patterns of the samples annealed with acetylene black at 600 °C in an argon-hydrogen atmosphere
https://doi.org/10.1016/S2095-4956(14)60163-7_p3_4 | Figure 3 shows SEM images of S1, S2, S3 and S4. It is obvious that S1 is uneven nanoparticles with a diameter of 50–200 nm in Figure 3(a). Figure 3(b) shows that S2 is composed of uniform nanoparticles about 80 nm in diameter. As shown in Figure 3(c), graphene sheets and the agglomeration of the nanoparticles are found in S3. S4 seems to be straw-bundles assembled by micro-rods of which particle size is about 10–20 μm. Obviously, the amount of GO has a great difference on the morphology of materials. It may be that the oxygenic groups of GO form steric hinerance which restrict the growth of LMFP nanoparticles [25]. When 10 mg GO was added, the amount of oxygenic groups in GO was not enough to restrict the growth of LMFP nanoparticles and then LiMn0.6Fe0.4PO4 with uneven nanoparticles was obtained. When 30 mg GO was added, too much GO was reduced during the hydrothermal process. Those reduced GO easily united with each other, which induce the aggregation of nanoparticles. Therefore, as to the preparation of nanoparticles, the best additive quantity of GO was 20 mg. Herein, we choose 20 mg GO as the optimal adding content and further characterize the surface morphology and structure of S2 in the following tests. Download : Download full-size image Figure 3. SEM images of S1 (a), S2 (b), S3 (c) and S4 (d)
https://doi.org/10.1016/S2095-4956(14)60163-7_p3_5 | Figure 4(a) and 4(b) show TEM and HRTEM images of S2. It is found that the morphology of S2 is hollow sphere, the particle size of the hollow sphere is about 80 nm and the wall thickness of the hollow is about 10 nm. Download : Download full-size image Figure 4. TEM (a) and HRTEM (b) images of S2
https://doi.org/10.1016/S2095-4956(14)60163-7_p3_6 | XPS and EDS analyses of S2 are investigated. It is found that there is a single peak at 641.7 eV for the Mn (2 p3/2), which demonstrates an oxidation state of Mn (+2) (Figure 5a). Similarly, Fe also displays an oxidation state of +2 (Figure 5b) [20, 21]. EDS analyses indicate that the relative mole ratio of Mn/Fe is about 6 : 4. It proved indirectly that we have successfully synthesized LiMn0.6Fe0.4PO4 material. Download : Download full-size image Figure 5. XPS core level of (a) Mn(2p3/2), (b) Fe(2p3/2) and (c) EDS spectrum of S2
https://doi.org/10.1016/S2095-4956(14)60163-7_p3_7 | Moreover, FTIR spectra of S2 and S4 are shown in Figure 6. The strong bands at 1150–900 cm−1 and 650–400 cm−1 correspond to the P–O stretching vibrations and the O–P–O bending vibrations, respectively. However, the asymmetric stretching mode of P–O in LiMn0.6Fe0.4PO4 moves to a higher wave-number (988 cm−1) than pure LiFePO4. It probably stems from the vibration of Mn–O in LiMn0.6Fe0.4PO4 [26]. Download : Download full-size image Figure 6. FTIR spectra of S2 and S4
https://doi.org/10.1016/S2095-4956(14)60163-7_p3_9 | The electrochemical performances of samples (S1–S4) are illustrated in Figure 7. As shown in Figure 7(a), there are two characteristic potential plateaus (~ 3.5 V and 4.0 V), which are associated with the redox process of Fe3+/Fe2+ and Mn3+/Mn2+, respectively. The first plateau of Fe3+/Fe2+ at around 3.5 V is higher than that of pure LiFePO4, while the second plateau of Mn3+/Mn2+ at 4.0 V is lower than that of pure LiMnPO4. It is probably ascribed to the superexchange interaction between Fe–O–Mn ions [10, 24]. The initial discharge capacities of S1–S4 are 128.1 mAh·g−1, 140.3 mAh·g−1, 111.1 mAh·g−1 and 82 mAh·g−1 at a 0.05 C rate at room temperature, respectively. Discharge curves also show that specific capacities of the samples differ from each other. The diversities of the samples on the specific capacity are mainly from the potential plateau of Mn3+/Mn2+. The reason may be that uniform nanoparticles and in situ reduction of graphene oxide benefit for Li+ ion diffusion and contribute to improving the electroconductivity of LiMn0.6Fe0.4PO4 material [24]. Figure 7(b) displays that the capacity retentions of S1–S4 are about 100%, 98%, 96% and 78% after 21 cycles, respectively. It is clear that S2 exhibits the best electrochemical performance. Download : Download full-size image Figure 7. (a) Initial discharge curves and (b) cyclic performances of S1, S2, S3 and S4 at a 0.05 C rate
https://doi.org/10.1016/S2095-4956(14)60163-7_p3_10 | The electrochemistry performances of S2 were further studied. The discharge capacity and cycling stability of S2 at various current densities are discussed (Figure 8a and 8b). The discharge capacities of S2 are about 140.8 mAh·g−1, 137.8 mAh·g−1, 132 mAh·g−1 and 116.6 mAh·g−1 at discharge rates of 0.05 C, 0.2 C, 0.5 C and 1 C, respectively. Correspondingly, their capacity retentions are about 100%, 100%, 99% and 99% after 10 cycles, respectively (Figure 8b). Download : Download full-size image Figure 8. (a) Initial discharge curves, (b) cyclic performances of S2 at different current densities
https://doi.org/10.1016/S2095-4956(14)60163-7_p3_11 | Figure 9 shows the CV curve of S2 in the potential range of 2.3–4.5 V at a scan rate of 25 μV·s−1. It is obvious that there are two anodic peaks and two cathodic peaks. They are related to the insertion of lithium ions into the bulk. Correspondingly, the peaks at 3.4 V and 3.6 V are attributed to redox of Fe2+/Fe3+. And the peaks at 4.26 V and 3.99 V are corresponded to the redox process of Mn2+/Mn3+. It can be seen that the voltage separations of Mn2+/Mn3+ and Fe2+/Fe3+ are 0.27 V and 0.2 V, indicating that S2 exhibits excellent reversibility. Download : Download full-size image Figure 9. Cyclic voltammetry (CV) of S2 at a scan rate of 25 µV·s−1 between 2.3 V and 4.5 V
https://doi.org/10.1016/S2095-4956(14)60163-7_p3_12 | EIS patterns of LiMn0.6Fe0.4PO4 nanoparticles (S2) and LiMn0.6Fe0.4PO4 straw-bundles (S4) have been studied and showed in Figure 10. The Nyquist plots contain a sloped straight line in the low frequency region and a depressed semicircle in the high frequency region. According to the equivaient circuit of lithium-ion battery, we calculate the Warburg impedances (Zw) of S2 and S4 that are virtually equal. However, there is a great difference in the charge transfer resistance (Rct) related to the radius of semicircle [27]. The Rct of S2 and S4 are about 162 Ω and 234.9 Ω, respectively. It suggests that nanoparticles and in situ reduction of GO contribute to improving the electroconductivity of LiMn0.6Fe0.4PO4 materials. Download : Download full-size image Figure 10. Nyquist plots of S2 and S4
https://doi.org/10.1016/S2095-4956(14)60163-7_p4_2 | LiMn0.6Fe0.4PO4 nanoparticles have been successfully prepared by a graphene oxide assisted facile hydrothermal method. SEM and TEM images indicate that a small amount of GO effects significantly the morphology and particle size of LiMn0.6Fe0.4PO4 material. And in situ reduction of GO could improve the electrical conductivity of LiMn0.6Fe0.4PO4 material. The initial discharge capacity of LiMn0.6Fe0.4PO4 nanoparticles with an average diameters of 80 nm is as high as 140.3 mAh·g−1.
https://doi.org/10.1016/S2095-4956(14)60271-0_p1_2 | In recent years, olivine lithium iron phosphate (LiFePO4) has been extensively and intensively studied as a cathode material for power batteries in electric vehicles (EVs) because of its excellent electrochemical properties with a capacity of 170 mAh·g−1, low cost and low toxicity [1]. The storage of electrical energy at high charge and discharge rate is an important technology in today`s society; unfortunately, the rate performance of the original LiFePO4 was significantly restricted by sluggish kinetics of electron and lithium-ion transport [2, 3]. To solve the problem, strategies have mainly focused on reducing the particle size to shorten the diffusion path for Li ions [4, 5, 6] or coating with carbon to improve the electronic conductivity [7, 8, 9, 10, 11].
https://doi.org/10.1016/S2095-4956(14)60271-0_p1_3 | Using porous carbon to synthesize LiFePO4 cathodes is an attractive approach to obtain high rate materials because of the unique porosity and continuous carbon network. Doherty et al. reported LiFePO4 inside hierarchically porous carbon with a high capacity [12]. Yang et al. synthesized LiFePO4/C composites using microporous and mesoporous carbon as support [13]. Wang et al. prepared LiFePO4/C nanocomposites with excellent performance based on the mesoporous carbon CMK-3 [14]. Our group developed an effective approach using colloidal silica as the hard template and poly(benzoxazine-co-resol) as carbon source for the fabrication of the 3D nitrogen-doped carbon framework with large pore volume and thin walls, which allows a high LiFePO4 loading of 85.4 wt%, exhibiting a stable reversible capacity and superior rate performance [15].
https://doi.org/10.1016/S2095-4956(14)60271-0_p1_4 | Inspired from these previous studies, herein, novel mesoporous LiFePO4/C composites with high ion diffusion rate and conductive connectivity have been achieved using bimodal mesoporous carbon (BMC) which possesses a unique bimodal pore system. The synthesized LiFePO4 nanoparticles are homogeneous and highly dispersed due to the confinement effect of the small mesopores and the carbon walls are thin and uniform, thus allowing faster ions and electrons diffusion. Moreover, the synthesized electrode can achieve up to 80 wt% of LiFePO4 impregnation benefited from the large pore volume of BMC carbon framework (1.99 cm3·g−1), resulting in much enhanced energy density. By tuning the amount of LiFePO4 impregnation, LiFePO4/C composites can be controllably synthesized to meet the different rate requirement.
https://doi.org/10.1016/S2095-4956(14)60271-0_p2_3 | All chemicals used in this study are of analytical grade and without further purification. BMC was prepared using SBA-15 as a template according to our previous work [16, 17, 18, 19]. Using BMC as support, LiFePO4/C composites were successfully prepared. The lithium iron phosphate precursor solution was prepared using Fe(NO3)3·9H2O, C2H3O2Li·2H2O and H3PO4 (molar ratio of 1 : 1 : 1) dissolved in a minimal amount of water with stirring to ensure the total solution of 5 mL and the concentration of 2 mol·L−1. Then, the transparent solution was added dropwise to 0.1 g of carbon with quick stirring, followed by drying at 90 °C. The amount of the impregnating solution was based on the pore volume of BMC. Finally, the powder was heated under a flowing atmosphere of H2 (5 vol%)/N2 (95 vol%) at 3 °C·min−1 to 750 °C and maintained at this temperature for 6 h to yield a black powder which was denoted as LFP-1/C. The sample which was denoted as LFP-2/C was synthesized by the same precursor solution concentration, and only the impregnation times were changed to 2. To bring about full utilization of the pores, we increased the precursor concentration to 2.3 mol·L−1 and impregnated them 3 times. The obtained product was denoted as LFP-3/C. In contrast, the pure LiFePO4 which was denoted as Pure-LFP was synthesized by the same precursor solution and experimental conditions, only the carbon framework BMC excluded.
https://doi.org/10.1016/S2095-4956(14)60271-0_p2_5 | The X-ray diffraction (XRD) measurements were taken on a Rigaku D/Max 2400 diffractometer using Cu-Kα radiation (40 kV, 100 mA, λ = 1.5406 Å). Scanning electron microscope (SEM) investigations were carried out with a Hitachi S-4800I instrument at 10 kV. Transmission electron microscopy (TEM) images were obtained with a FEI Tecnai F30 or a Hitachi HF2000 transmission electron microscope, equipped with a cold field emission gun. Nitrogen sorption isotherms were measured with a Micromeritics tristar 3000 instrument at liquid nitrogen temperature. Samples were degassed at 200 °C for at least 4 h prior to determination of the isotherms. The Brunauer-Emmett-Teller (BET) method was utilized to calculate the specific surface areas (SBET). Pore size distributions (PSDs) were derived from the adsorption branches of the isotherms using the Barrett-Joyner-Halenda (BJH) model. Thermogravimetric analysis was measured from room temperature to 800 °C in air with a heating rate of 10 °C·min−1 using a STA449 F3 Jupiter thermogravimetric analyzer (NET-ZSCH).
https://doi.org/10.1016/S2095-4956(14)60271-0_p2_7 | The electrodes were fabricated using a mixture of active material (80 wt%), conductive carbon black (15 wt%) and polyvinylidene fluoride (PVDF 5 wt% Aldrich) in N-methyl-2-pyrrolidone (NMP) to form a slurry. The slurry was spread onto Al foil and dried in a vacuum oven at 100 °C overnight. The electrode area is 1.13 cm2 and the loading of the active material is 2.0±0.5 mg·cm−2. Electrochemical experiments were performed via CR2025 cointype test cells assembled in an argon-filled glove box, using Li metal as the negative electrode and Celgard 2400 membrane as the separator. The electrolyte consists of a solution of 1 mol/L LiPF6 in dimethyl carbonate (DMC), ethyl methyl carbonate (EMC) and ethylene carbonate (EC) (1 : 1 : 1, v/v/v). The galvanostatic charge and discharge experiment was performed in the range of 2.5–4.2 V at room temperature on a Land CT2001A battery test system. The electrochemical impedance spectroscopy (EIS) was performed using EG&G model 273 Galvanostat/Potentiostat equipped with 5280 two phase lock-in analyzer by superimposing an AC signal of 5 mV amplitude on open circuit potential over a frequency domain from 100 kHz to 10 MHz.
https://doi.org/10.1016/S2095-4956(14)60271-0_p3_2 | To determine the pore structure and the Brunauer-Emmett-Teller (BET) surface areas of both the carbon framework and the LiFePO4/C composites, the nitrogen sorption isotherms were measured. As shown in Figure 1(a) and (c), all isotherms feature hysteresis loop between the desorption and adsorption branches, indicating the presence of mesopores. BMC has a high surface area (1419 m2·g−1) and large total pore volume (1.99 cm3g−1). After infiltration, the surface area and pore volume reduce largely which indicates that LiFePO4 filled in the mesoporous channels of the carbon framework. Furthermore, with an increase in the LiFePO4 loading, the specific surface area and pore volume of the composites will continually decrease.
https://doi.org/10.1016/S2095-4956(14)60271-0_p3_4 | The pore size distributions in Figure 1(b) and (d) further confirm that BMC has a bimodal pore system concentrated at 3.7 and 5.4 nm which disappeared in the LiFePO4/BMC composites as expected. The parameters of these samples are summarized in Table 1. It is noted that all the samples have certain surface area after infiltration, which can be attributed to the unique mesostructure by recruiting BMC framework and the dispersion of small LiFePO4 nanoparticles throughout the carbon network.
https://doi.org/10.1016/S2095-4956(14)60271-0_p3_6 | For better understanding the structure, we used XRD to characterize crystal phase of the LiFePO4/C composites. As shown in Figure 2, all the samples showed the characteristic peaks, which could be indexed to the orthorhombic LiFePO4 (JCPDS No. 81–1173), indicating that LiFePO4 nanoparticles distributed both inside and outside mesopore channels. The observed unconspicuous broad wave band with 2θ between 15° and 35° in sample LFP-1/C may be due to the presence of large amounts of amorphous carbon. Unlike the other two samples, LFP-1/C shows relatively wide peaks, suggesting smaller particles with better dispersion. Moreover, the loading content of LiFePO4 was determined to be approximately 80 wt% via TG analysis (listed in Table 1), which was consistent with the narrow patterns in XRD analysis.
https://doi.org/10.1016/S2095-4956(14)60271-0_p3_8 | The SEM and TEM images of the sample LFP-2/C are shown in Figure 3. The LiFePO4/BMC composite inherits the morphology of the carbon framework with an ordered tubular structure (Figure 3a), which further confirms that LiFePO4 crystallites mostly nucleated and grew within the mesopores without affecting the external morphology of BMC. The SEM observation is well in agreement with the findings by N2 sorption measurements.
https://doi.org/10.1016/S2095-4956(14)60271-0_p3_10 | To obtain further insight into the morphology of LiFePO4 nanoparticles and surrounding carbon walls, the synthesized LiFePO4/BMC powders are examined by TEM. As shown in Figure 3(b), ultrafine LiFePO4 particles are highly dispersed and homogeneously embedded in the mesoporous channels of the carbon framework. Unlike pure LiFePO4, the synthesized LiFePO4 particles are several to tens of nanometers, owing to a restrictive effect of the mesopores in BMC, which connect each other to form a highly conductive network through which electrons could be effectively supplied. Also, the well-developed porosity of BMC allows for good electrolyte access to the LiFePO4 surfaces, thus increasing the electrode-electrolyte interface and decreasing the diffusion distance for Li ions.
https://doi.org/10.1016/S2095-4956(14)60271-0_p3_11 | The electrochemical performance of the LiFePO4/BMC composites is presented in Figure 4. Based on the whole composite, LFP-1/C delivers a capacity of 60 mAh·g−1 at 0.1 C, while a capacity of 120 mAh·g−1 is obtained for LFP-3/C; the higher capacity of LFP-3/C at low rate may be due to the moderately high loading of the active material up to 80%. The cycling stabilities are almost the same good for all of the LiFePO4/C composites at 0.1 C, however, the rate performance varies. When the current rate is raised to 1 C, LFP-1/C, LFP-2/C and LFP-3/C respectively retain 99.6%, 86.4% and 73.5% of their corresponding capacity at 0.1 C. The difference becomes more obvious when the rate up to 10 C, indicating that LFP-1/C can endure high rate charge and discharge. Such significant difference can be attributed to the high specific surface area of LFP-1/C, which increases the interface between the active material and the electrolyte, promising the fast Li-ion transfer and better utilization of the active material. Furthermore, low active material loading contributes to better contact with the conductive BMC network, thus improving the electronic conductivity of the composite.
https://doi.org/10.1016/S2095-4956(14)60271-0_p3_13 | Figure 4(e) shows the AC impedance spectroscopy results for the LiFePO4/BMC composite samples and the inset is the equivalent circuit fitted for the impedance spectra. Sample LFP-1/C shows a smaller diameter semicircle, reflecting lower charge transfer impedance within the electrode material [20]. By tuning the impregnation of active materials, the electrode reaction kinetics may be improved. The inclined lines in the low frequency range in Figure 4(e) are attributed to warburg impedance, which is associated with lithium-ion diffusion within the LiFePO4 electrode. As can be seen in Figure 4(f), lithium-ion diffusion coefficients of samples LFP-1/C, LFP-2/C and LFP-3/C were calculated to be 1.61×10−13, 2.82×10−14 and 2.05×10−13 cm2·s−1 according to Zre, which are drastically promoted compared with 1.56×10−15 cm2·s−1 in the pure LiFePO4 electrode [15]. This can be attributed to that the nanosized LiFePO4 crystallites confined in the mesoporous carbon significantly shorten the diffusion path for electrons and ions.
https://doi.org/10.1016/S2095-4956(14)60271-0_p3_14 | For clarity, the specific capacities of LiFePO4/BMC composites calculated based only on the weight of LiFePO4 are shown in Figure 5. At low rate of 0.1 C, the discharge capacities of three samples are similar. When the charge-discharge rate increased to 1, 5, 10 and 20 C, LFP-1/C demonstrates a remarkable reversible capacity of 129, 117.9, 101.7 and 75.4 mAh·g−1, respectively. Compared with the pure LiFePO4 (see supporting information Figure S3), the whole capacity and the rate performance of the LiFePO4/BMC composites were obviously improved because of the small particles with good dispersity from the confinement effect of BMC. As rate increases, there are significant differences in the decay rate of the discharge capacity, as shown in Figure 5(b). LFP-1/C, LFP-2/C and LFP-3/C at 10 C can retain 74.5%, 59.5% and 24.3% of the capacity that at 0.1 C, respectively, which further confirms the superior rate performance of LFP-1 and better utilization of the active material. To give further insight, the correlation between the electrochemical performances and their textural parameter has also been discussed. It can be seen from Figure 5(c) that the capacity difference between the low rate (0.1 C) and high rate (10 C) becomes smaller as the specific surface area increases. LFP-1/C with a high surface area of 624 cm2·g−1 achieves the highest capacity even at the high rate of 10 C, which associates with the effective interface and facile ion transfer, and this result is in good agreement with above analysis.
https://doi.org/10.1016/S2095-4956(14)60271-0_p4_2 | A mesoporous carbon BMC with bimodal pore system and large pore volume was employed as supporting skeleton and conductive framework for the fabrication of high loading LiFePO4/BMC composites. The impact of LiFePO4 loading on the electrochemical performance of the composites was also discussed in detail. The key parameter for LIB regarding rate performance greatly benefits from the high specific surface area, small dimensions and good dispersity, which promise high utilization of the active material and offer a rapid ion and electrons transport. This unique structure model may be valid for better understanding the rate performance and might be extended for fabrication of other high power cathode and anode electrode materials.