https://doi.org/10.1016/j.jpowsour.2013.03.035_p3_22 | A simplified equivalent circuit model, which is constructed to analyze the impedance spectra is revealed in Fig. 8b. A constant phase element CPE in Fig. 8b represents the double layer capacitance and passivation film capacitance [39]. The parameters of the equivalent circuit are recorded in Table 4. The relationship plot between Zre and reciprocal square root of the angular frequency (ω−1/2) at low-frequency region is shown in Fig. 8c. The lithium-ion diffusion coefficients (DLi) of the samples calculated by Eqs. (1), (2) are listed in Table 4. The DLi of LiFe1−x−yNixMnyPO4/C (x = 0.00, y = 0.00; x = 0.01, y = 0.04; x = 0.02, y = 0.03; x = 0.03, y = 0.02 and x = 0.04, y = 0.01) are 5.06 × 10−14, 8.33 × 10−14, 3.01 × 10−13, 2.11 × 10−13 and 7.15 × 10−14, respectively, which are higher than the previous reports (approximately 10−15 cm2 s−1) [41], [42], [43]. Apparently, the Rct for the LiFe0.95Ni0.02Mn0.03PO4/C is the least and lithium-ion diffusion coefficient is the highest among all the samples.
https://doi.org/10.1016/j.jpowsour.2013.03.035_p3_25 | Herein, t is the thickness of the electrode. It can be seen from Table 4 that the LiFe0.95Ni0.02Mn0.03PO4/C has the highest electronic conductivity σ among all the samples. Since the LiFe0.95Ni0.02Mn0.03PO4/C has the least particle size, the diffusion length of Li+ is much shorter, which facilitates fast Li+ insertion/extraction and improves lithium ion diffusion rate. Besides, Ni and Mn co-doping (x = 0.02, y = 0.03) have an inductive effect in the lattice, which can increase the disorder degree of the lattice and create the defects in LiFePO4/C [21], [23]. Accordingly, the carrier concentration is greatly enhanced, and the electronic conductivity of LiFe0.95Ni0.02Mn0.03PO4/C is effectively improved.
https://doi.org/10.1016/j.jpowsour.2013.03.035_p4_2 | The well crystallized LiFe1−x−yNixMnyPO4/C (x = 0.01–0.04; y = 0.04–0.01) composites are successfully prepared via a simple high-temperature solid-state route. The Ni and Mn ions have successfully been doped into the LiFePO4 phase. It can enhance the structural stability of LiFePO4, lengthen the Li–O bond, modify the particle morphology, decrease charge transfer resistance, enhance electronic conductivity and Li ion diffusion velocity of LiFePO4 and therefore clearly improve its cycling and high-rate capability. Peculiarly, the LiFe0.95Ni0.02Mn0.03PO4/C shows the best cycling stability and rate capability properties among all the samples. Therefore, the Ni and Mn co-doping is an effective approach to achieve excellent electrochemical performance for the phosphate positive materials.
https://doi.org/10.1016/j.jpowsour.2013.03.101_p1_2 | Lithium-ion batteries power many portable devices and in the future are likely to play a significant role in sustainable-energy systems for transportation and the electrical grid. According to the developing demands for Lithium-ion batteries, a good cathode material has to meet the following criteria: high capacity that can be retained for up to 1000 cycles; stability that can withstand fast recharge and discharge and other possible extreme conditions; affordability for consumer electronics and large scale storage, and low toxicity. Olivine LiFePO4 appears to meet many of these requirements when both its particle structure and surface chemistry are well tuned [1], [2], [3], [4], [5].
https://doi.org/10.1016/j.jpowsour.2013.03.101_p1_3 | Though LiFePO4 suffers low electronic conductivity (∼10−9 S cm−1) and slow lithium ion diffusion coefficient (∼1.8 × 10−14 cm2 s−1), combination of carbon coating and size reduction have been proved to be an effective resolution [6], [7]. LiFePO4 nanoparticles are beneficial to enhance electrochemical reaction [8], [9], [10], [11]. Besides particle size, the crystal orientation and crystal plane, so resulting in particle morphology, are also sensitive factors for LiFePO4 of good performances [5], [12], [13].
https://doi.org/10.1016/j.jpowsour.2013.03.101_p1_4 | The commercial success of new cathode materials mainly depends on the preparation method. It is more for LiFePO4 material, according to the high requirements on morphology and structure control for high performances. Many preparation strategy, including solid state methods [14], sol–gel routes [15], [16], and hydrothermal/solvothermal synthesis [11], [17], [18], [19], have been employed to develop nanocomposite C/LiFePO4 particles with controlled morphologies. However preparations involving solid-state reaction are energy intensive, poor in morphology control and batch stability. Fortunately, solution chemistry approaches, especially hydrothermal/solvothermal, are readily for crystalline structure tuning, high uniformity in products and processing, as well as employing relatively low temperature, and is considered to be a commercially viable approach [20].
https://doi.org/10.1016/j.jpowsour.2013.03.101_p1_5 | However, assessing of solvothermal for industry is required. It is known that the formation of LiFePO4 during hydrothermal/solvothermal experiences a heterogenous nucleation, namely dissolving-crystallization process [21], [22], [23], [24], while nucleation, crystal growth and crystallization greatly depend on solvent, concentration, temperature, time, pH value et al. [25], [26] Nevertheless, oversensitive reactions may leads to too high process cost on controlling. In this sense, solvent is very important due to its multiple roles during solvothermal. In particular, ethylene glycol is preferable for solvothermal synthesis of LiFePO4. Firstly, the high viscosity may slow down the ion diffusion rate, and thus prevent the particles from growing. Secondly, as (010) plane is reported to be the most readily access surface for Li+ intercalation and is prominent in both calculated equilibrium and growth morphology, [27] ethylene glycol is helpful for (010) exposure due to its capping behavior on (010) plane and the low ion diffusion rate. In addition, ethylene glycol also plays an important role as a weak reducing agent to prevent the oxidation of Fe2+ to Fe3+, and this can ensure the purity of the product [28]. Though its price is not very low, considering of the recycling strategy, ethylene glycol based solvothermal is still promising for industry.
https://doi.org/10.1016/j.jpowsour.2013.03.101_p1_6 | In this study, solvothermal is chosen as the synthetic method because of the feasibility of controlling the morphology and the accessibility of cheap raw materials, as well as relatively economic processing. To confirm the robustness of solvothermal process, effects of temperature, time, pH value, raw material ratio and concentration on LiFePO4 nano-particles are assessed carefully. Our results show that uniform LiFePO4 nanoparticles can be obtained in a wide temperature and time range. After a facile carbon-coating process, LiFePO4/C composites conduct over 160 mAh g−1 at 0.1 C rate.
https://doi.org/10.1016/j.jpowsour.2013.03.101_p2_2 | The precursor for LiFePO4 is prepared by dissolving stoichiometric amounts of LiOH·H2O, FeSO4·6H2O and H3PO4 (molar ratio 3:1:1) in glycol to form a solution (70 mL, corresponding to 0.2 mol L−1 LiFePO4), and then transferring the solution into a 100 mL Teflon-lined stainless steel autoclave for solvothermal treatment. To assess the influences of solvothermal conditions on the morphology and size of the LiFePO4 particles, the solvothermal treatment are carried out at different temperatures or with different reaction times respectively. When the solvothermal reactions finish, the autoclave is cooled down naturally to room temperature and the reaction solution is washed by distilled water and dried at 80 °C.
https://doi.org/10.1016/j.jpowsour.2013.03.101_p2_3 | To synthesize carbon-coated LiFePO4 powders, LiFePO4, sucrose (C12H22O11) and deionized water (H2O) are mixed in a weight ratio of LiFePO4:C12H22O11:H2O = 20:1:2 and milled for 4 h in a mortar. The mixed slurry is dried and then sintered at 600 °C for 1 h in N2. The carbon-coated LiFePO4 powders are finally obtained. The residual carbon content determined by thermogravimetry is about 2 wt.%.
https://doi.org/10.1016/j.jpowsour.2013.03.101_p2_5 | Experimental test cells for measurements use the cathode with the composition of 80 wt.% LiFePO4/C, 10 wt.% carbon black, and 10 wt.% PTFE. The separator is a Celguard 2400 microporous polypropylene membrane. The electrolyte is 1 M LiPF6 EC + DEC (1:1 by volume). A lithium metal anode is used in this study. The cells are assembled in a glove box filled with argon gas. The charge–discharge cycling is galvanostatically performed at a current of 0.1–5.0 C with cut-off voltages of 2.75–4.2 V (versus Li/Li+) at room temperature. Discharge rate capability after charging at C/10 at upper cut-off voltage of 4.2 V. C/n denotes the rate at which a full discharge takes n hours. The loading density of the electrode is 17 mg cm−2. The voltage window is 2.5–4.2 V.
https://doi.org/10.1016/j.jpowsour.2013.03.101_p3_2 | Processing temperature, duration, pH values, ratio of starting materials and concentration all greatly affect the dissolving-crystallization during solvothermal process, resulting in variety of products [20], [21], [26]. However, the tolerance of products to temperature and time determines the reactor design and operation control. Usually, increasing temperature can enhance the precipitation and grain growth of the solid crystal in a solvothermal process, but can also bring weak point, such as energy consumption and safety issue, from the viewpoint of industrial production. 180 °C is the most widely adopted temperature for hydrothermal/solvothermal synthesis of LiFePO4 particles on the basis of many reports [11], [17], so temperatures ranging from 120 °C to 240 °C is chosen to evaluate the variation of crystal structure and morphology of LiFePO4 particles with temperature. Fig. 1(a) and (b) shows the XRD patterns and SEM images of the LiFePO4 particles obtained at various reaction temperatures at a fixed reaction time of 10 h, respectively. It can be observed that crystalline LiFePO4 forms even at 120 °C, indicating ethylene glycol can act as reductant even when temperature is only 120 °C. Besides, all the XRD patterns are consistent with JCPDS (81-1173) standard olivine LiFePO4 patterns. This observation confirms that LiFePO4 samples can be prepared with high purity and considerably good crystallization in the whole temperature range, using ethylene glycol as reaction medium at different temperatures. Based on above analysis, the strong steady of olivine structure with temperature can be deduced, implying that an easy control on temperature field may be acceptable for the design of chemical caldron. All the LiFePO4 particles are tiny cuboids, and their morphologies keep almost constant with temperature increasing, as shown in Fig. 1b. Except that particles prepared at 240 °C aggregate, the other samples prepared at lower temperatures are all well mono-dispersed. LiFePO4 samples prepared at different temperature present similar size of about 60–100 nm long and 30–50 nm wide, indicative a little effect of temperature. This result again supports the steady of olivine LiFePO4 formation and crystallization to temperature. These results are quite different with related observations on hydrothermal, where both particle size and morphology generally present dramatic changes with temperature varying [21], [23]. The strong dependency of LiFePO4 nucleation and crystal growth on process temperature endow hydrothermal with flexibility to produce various LiFePO4 particles, while it in turn brings high difficulty for process control.
https://doi.org/10.1016/j.jpowsour.2013.03.101_p3_4 | As mentioned before, 180 °C is the widely adopted temperature for LiFePO4 preparation. Then the effect of process time on crystallization and morphology of LiFePO4 is investigated with a fixed synthesis temperature of 180 °C, as shown in Fig. 2. Crystalline LiFePO4 can form within 0.5 h without any impurities, which can be detected by XRD analysis. It can be observed that the crystallinity of LiFePO4 particles enhances obviously after 1.5 h and keeps almost constant in longer time, according to the XRD patterns (Fig. 2a). Then very strict control on time may be not quite necessary during processing in view of crystallinity. However, cases for morphology and particles size are different. With process time increasing, the morphology changes gradually, and the average particle size varies obviously. For example, LiFePO4 particles prepared within 1 h present average particle size of 100 nm long and 50 nm wide, while become around 150 nm long and 80 nm wide when the process time is increased to 4 h, similar morphology, and become about 80 nm long and 30 nm wide when the process time is longer than 8 h. Fortunately, LiFePO4 particles prepared with different times are all highly dispersive and shows a very narrow size distribution. Though process time dose show a slight effect on morphology and grain size of LiFePO4 particles, the constancy of olivine LiFePO4 formation and crystallization to process time is still quite acceptable in view of application. For hydrothermal, morphology and grain size of LiFePO4 particles also show less dependency on process time when compared with that on temperature. However, the changes in average particles size and size distribution are so dramatic that a careful process control is considerably necessary for high quality products and high batch uniformity. The differences between solvothermal and hydrothermal may come from the difference in ion diffusion rate, that is low ion diffusion rate results in low crystal growth [28].
https://doi.org/10.1016/j.jpowsour.2013.03.101_p3_6 | Though the requirements on temperature control and time control of a reaction are of the most importance for design of a tank reactor, the ratio of raw material, concentration and pH value are also key factors determine the species, crystal phase, morphology and yield. As reported, the mole ratio of Li:Fe:P associates with electrochemical performances can be considered as a criterion for purity evaluation of LiFePO4 product. Then the dependency of LiFePO4 purity on mole ratio of the reactants is investigated, as shown in Fig. 3 and Table 1. Here, only the portion of H3PO4 is considered because it is reported to be associated strongly with particle size [18], yield [25] and Fe3+ impurities [21] in hydrothermal. When the Li:Fe:P changes from 3:1:0.8 to 3:1:1.2, the XRD patterns of the as-prepared LiFePO4 particles are similar in both peak position (Fig. 3a), indicative of the pure olivine LiFePO4 according to JCPDS (81-1173). However, the corresponding SEM micrographs disclose significant changes in particle morphology and size distribution. As can be observed from Fig. 3b, LiFePO4 prepared with Li:Fe:P = 3:1:1.2 is rectangle in shape, 20–30 nm thick, 200–300 nm long and 100–150 nm wide. The TEM image confirms the high tidiness and high dispersity of these nano-flakes, and the most exposed surface seems to be (100) plane as determined by electron diffraction patterns. However, LiFePO4 prepared with Li:Fe:P = 3:1:1 and Li:Fe:P = 3:1:0.8 remain the short rod-like morphology, though the particles size of the latter is about twice larger than the former. The corresponding Li:Fe:P in the final LiFePO4 product also varies greatly with different reactant ratio, as shown in Table 1. LiFePO4 prepared with Li:Fe:P = 3:1:1.2 shows the lowest phosphate content (Li:Fe:P = 1.026:1:0.781), while Li content also changes less. According to these results, to approach the stoichiometric ratio, as well as high purity of crystal phase and preferable morphology, the reactants with Li:Fe:P ratio of 3:1:1 is suggested.
https://doi.org/10.1016/j.jpowsour.2013.03.101_p3_10 | As shown in Fig. 4a, the precipitations prepared with Li:Fe:P = 3:1:1.2 and Li:Fe:P = 3:1:1 both show obvious impurities when [Fe2+] is 0.1 M. The impurities appear when the dosage of phosphoric acid increasing. However, these impurities cannot be distinguished by SEM. As shown in Fig. 4b, the LiFePO4 particles prepared with Li:Fe:P = 3:1:1 and Li:Fe:P = 3:1:0.8 are all neat and well mono-dispersed. What is more, their morphology and particle size are very similar. This reminds us that though the electrochemical performance are the most convinced criterion for LiFePO4 evaluation, a reasonable understanding among reaction condition and products is more essential for process control.
https://doi.org/10.1016/j.jpowsour.2013.03.101_p3_12 | Fig. 5 shows the XRD patterns and corresponding SEM images for the LiFePO4 particles prepared in solutions with different pH value. Except the sample prepared when the pH is 4, all the XRD reflections in all the other samples can be indexed on the basis of an orthorhombic olivine-type LiFePO4 structure without any detectable impurity phases (Fig. 5a). The changes in crystalline orientation can be observed according to the relative peak density, and it can be confirmed further from Fig. 5b. The LiFePO4 particles present totally different shape, size and aggregation, indicating a dramatic influence of pH value. A neutral solution is more preferred based on these results.
https://doi.org/10.1016/j.jpowsour.2013.03.101_p3_14 | High temperature and long duration are benefit for crystallization. As shown in Fig. 6, the unit cell volume of as-prepared LiFePO4 particle approaches to the standard (PDF-83-2092) gradually with temperature increasing, though the differences among the unit cell volumes for different temperatures are not very significant. In particular, for the samples prepared at temperatures higher than 180 °C, their unit cell volumes are quite close and the differences are comparable with refinement error, this observation is similar to synchrotron X-ray diffraction investigation on in situ hydrothermal synthesis of LiFePO4 [29]. In the cases of duration, the unit cell volume increases obviously with time accumulating, and slows down when the duration is longer than 480 min, indicating that poor crystalline will be obtained when the time is less than 480 min. Comparing with temperature and duration, pH shows more week influence on crystallinity. It seems from Fig. 6c that neutral solution is desired to get LiFePO4 particles with high crystallinity.
https://doi.org/10.1016/j.jpowsour.2013.03.101_p3_16 | Fig. 7a compares the charge–discharge profiles for the 1st, 30th, 60th and 100th cycle. After carbon coating, LiFePO4 particles, which prepared with Li:Fe:P = 3:1:1 at 180 °C for 10 h, exhibit a high initial discharge and discharge capacity of 161 mAh g−1 and 162 respectively, which are close to the theoretical value of 170 mAh g−1. The initial columbic efficiency is 99.4% and the difference between the charge and discharge curves is very little as seen in Fig. 7a, indicating the high purity of the olivine LiFePO4 structure and adequate electronic conductivity. In the following cycles, it present little difference of the charge/discharge curves during cycling, indicating that irreversible structure evolution or side reactions does not happen during cycling. Accordingly, this LiFePO4 sample exhibits excellent cycleability with no noticeable fade and very high columbic efficiency in 100 cycles, as seen in Fig. 7b. Coloumbic efficiency is near 100%, which plays very important role for the cycling life of a practical battery [30]. The rate capability of this LiFePO4 sample is evaluated with loading density of 17 mg cm−2, as shown in Fig. 7c. The reversible capacities delivered are 164 mAh g−1, 158 mAh g−1 and 147 mAh g−1 at 0.1 C, 1 C and 5 C, and the discharge plateau is above 3 V versus Li+/Li, indicating good performance as reported elsewhere [31], [32]. The excellent capacity, cycleability and rate capability of the LiFePO4 sample prepared by solvothermal may be favored from both the nano-sized (80 nm long and 30 nm wide) and the good crystallinity [23], [33], [34]. In this sense, ethylene glycol based solvothermal process may pave a promising way to prepare high performance nano LiFePO4.
https://doi.org/10.1016/j.jpowsour.2013.03.101_p4_2 | LiFePO4 particles with average size of 80 nm long and 30 nm wide, highly pure olivine structure and high dispersity can be prepared by solvothermal with ethylene glycol as solvent without any reductant. What is more, the solvothermal conditions, including temperature and duration, show little effect on the crystal structure, particle size and morphology, indicating a good robustness for industry production. The proposed ethylene glycol based solvothermal process may pave a promising way to prepare high performance nano LiFePO4. On the other hand, the ratio and concentration of reactant and the pH value of the process show significant effect on the purity, crystal structure, particle size and morphology, which in turn endow a wide possibility for product tuning. In particular, LiFePO4 particles prepared by this solvothermal process exhibit a reversible capacity of 164 mAh g−1, as well as high cycleability and good rate capability. So ethylene glycol based solvothermal process is a promising strategy for industry production of LiFePO4 with high performance.
https://doi.org/10.1016/j.jpowsour.2013.03.134_p1_2 | Lithium ion batteries are promising candidates for an electric power source of hybrid electric vehicles (HEV) and electric vehicles (EV). The organic solvents with Li-salt used as electrolyte solutions are decomposed both on cathode and anode [1], [2], [3], [4]. The decomposition products formed on the electrode surface are called “solid electrolyte interface (SEI)”, which suppresses further decomposition of the electrolyte solution. It has been found to play an important role in stabilizing battery operations. There have been several reports on the oxidation reactions of electrolyte solutions on the cathode such as LiCoO2, LiMn2O4, LiNi0.8Co0.2O2, LiNi0.8Co0.15Al0.05O2 and LiFePO4 [5], [6], [7], [8], [9], [10]. It was found that the oxidation reactions lead to the degradation of cycle performance. Among them, LiFePO4 is considered as one of the promising cathode materials for lithium ion batteries due to low cost, low toxicity, high thermal stability and high safety [11], [12], [13], [14]. Recently, it is used also as a coating material to improve electrochemical performances of other cathode materials. For example, it was reported by Wang et al. that LiFePO4 coating is effective to improve the thermal stability and electrochemical performance of LiCoO2 at high temperatures [15]. However, the reason why the cathode surface is stabilized by LiFePO4 coating is not still clear.
https://doi.org/10.1016/j.jpowsour.2013.03.134_p1_3 | So far, we have investigated the decomposition behaviors of various electrolyte solutions on LiCoO2 thin film electrode by in-situ FT-IR measurements [16], [17], [18], [19], [20], [21], in which it was found that electrolyte solutions decomposed on LiCoO2 thin film electrode during the charge process at more than 3.9 V vs. Li/Li+ [20], [21]. In this paper, we applied in-situ FT-IR technique to investigate the dynamic behavior of 1.0 mol dm−3 LiPF6 in ethylene carbonate (EC) and diethyl carbonate (DEC) mixed solvent (1:1 in volume) on LiFePO4 thin film electrode, and compared it with that on LiCoO2.
https://doi.org/10.1016/j.jpowsour.2013.03.134_p2_3 | Carbon-coated LiFePO4 (LiFePO4/C) powder for the target used in RF-sputtering was hydrothermally synthesized according to our previous study [22]. Li3PO4, FeSO4·7H2O and carboxymethyl cellulose sodium salt in H2O were used as raw materials for the preparation of LiFePO4/C. The raw materials were hydrothermally treated under stirring at 200 °C for 2 h and gray-colored powder was obtained. This powder was then converted to LiFePO4/C via heat treatment at 700 °C in Ar/H2 (97/3 in vol.). LiFePO4 thin film was fabricated on Au disk by RF-sputtering (TOKKI, SPK301). The following deposition conditions were employed: introduced gas in camber = Ar/H2 (97/3), working pressure = 2.0 × 10−2 Torr, RF-power = 70 W, sputtering duration = 2 h. After the sputtering, the as-prepared film was heated at 650 °C in Ar/H2 (97/3 in vol.) to improve the crystallinity of LiFePO4. The crystal structures of films were characterized by X-ray diffraction (XRD, RINT 2000/PC, Rigaku) and Raman spectroscopy (NRS-1000, JASCO). The surface morphology and thickness of films were observed by scanning electron microscopy (SEM, JSM-6490A, JEOL), in which LiFePO4 thin film was formed on Au-coated quartz plate.
https://doi.org/10.1016/j.jpowsour.2013.03.134_p2_5 | In-situ FT-IR measurement cell was constructed in three-electrode system (Fig. 1). Reflection spectra of samples were collected using FT-IR spectrometer (FT/IR-670, JASCO) with a mercury cadmium telluride (MCT) detector. A trapezoidal CaF2 crystal with a measurable frequency range of more than 1100 cm−1 was used as an IR window. The prepared LiFePO4 thin film electrode as a working electrode was placed on the IR window. A nickel wire was used as a counter electrode, and lithium metal was used as a reference electrode. 1.0 mol dm−3 LiPF6 in EC and DEC mixed solvent (1:1 in vol.) was used as an electrolyte solution. In-situ FT-IR measurements were performed with p- and s-polarized IR beams in order to investigate the states of electrolyte solution on the electrode surface and in bulk, respectively. The IR measurement with non-polarized IR beam was also performed to confirm the validity of spectra obtained using p- and s-polarized IR beams, by comparison among p-, s- and non-polarized spectra since the absorption peaks in p-, s-polarized ones separately appear in the non-polarized one. The charge–discharge tests were performed by cyclic voltammetry in a potential range from 2.9 V to 4.3 V vs. Li/Li+ at a scan rate of 20 mV min−1 by using a potentiostat (HSV-100, Hokuto denko). The reflectance spectra were collected with 100 mV intervals during the potential sweep. The interferogram and resolution of FT-IR measurements were set to be 200 and 4 cm−1, respectively. For further investigation on the oxidative behavior of electrolyte solution, in-situ FT-IR measurements at high electrode potentials were also carried out. In those, the electrode potential was swept from the open circuit potential (OCP) of to 6.0 V vs. Li/Li+ at a scan rate of 5 mV min−1 using a potentiostat (PARSTAT 2263, Princeton Applied Research) and the IR beam was p-polarized. Download : Download full-size image Fig. 1. Schematic illustration of in-situ FT-IR measurement cell.
https://doi.org/10.1016/j.jpowsour.2013.03.134_p2_6 | To clarify the difference between two reflectance spectra, a subtractively normalized interfacial FT-IR (SNIFT-IR) was calculated according to the following Equation (1): (1) where R0 is reflectance spectrum obtained at an arbitrary electrode potential and R1 is that obtained at a different electrode potential. In this spectrum, upward and downward bands correspond to the decrease and increase in chemical bond, respectively. According to the reports by Ikezawa et al. [23], [24], the difference between free and Li+-solvating solvent molecules was estimated by comparing the spectra for EC + DEC (1:1 in vol.) mixture with and without LiPF6, which were measured using a single reflectance attenuated total reflection (ATR) attachment. The FT-IR measurements for EC and DEC were also performed separately for the assignments of those molecules in EC + DEC mixed solvent.
https://doi.org/10.1016/j.jpowsour.2013.03.134_p3_3 | Fig. 2 shows the results of XRD measurements. The XRD pattern of LiFePO4 thin film on Au substrate was in good agreement with that of the target powder used for RF-sputtering. However, the main peak for LiFePO4 thin film appeared at 2θ = ∼21° although the target powder had the strongest peak at 2θ = ∼36°. Therefore, it is considered for the thin film that the b-axis of olivine is parallel to Au substrate. Fig. 3 shows Raman spectra of the target powder and LiFePO4 thin film electrode. The Raman shifts at 947 and 992 cm−1 are attributed to LiFePO4, and those at 1350 and 1600 cm−1 are corresponding to D-band and G-band of the carbon coating on LiFePO4. The SEM images of LiFePO4 thin film are shown in Fig. 4. The surface morphology of thin film was flat enough for using in FT-IR measurements by external reflection method, and its thickness was about 700 nm. Fig. 5 shows the cyclic voltammogram for LiFePO4 thin film electrode in 1.0 mol dm−3 LiPF6/EC + DEC (1:1 in vol.). Li+ extraction and insertion were confirmed at 3.6 V vs. Li/Li+ in charge process and 3.3 V vs. Li/Li+ in discharging one, respectively. On assumption that the thin film electrode is composed of a LiFePO4 single crystal, the first charge and discharge capacities are estimated to be 55 and 53 mA h g−1, respectively. However, the actual capacities are expected to be higher since the prepared thin film is not a single crystal and includes some amount of carbon. Download : Download full-size image Fig. 2. XRD patterns of (a) LiFePO4 thin film electrode prepared by RF-sputtering and (b) LiFePO4/C target powder. Download : Download full-size image Fig. 3. Raman spectra for (a) LiFePO4 thin film electrode prepared by RF-sputtering and (b) LiFePO4/C target powder. Download : Download full-size image Fig. 4. SEM images of (a) surface and (b) cross-section of LiFePO4 thin film electrode prepared by RF-sputtering on an Au-coated quart glass. Download : Download full-size image Fig. 5. Cyclic voltammogram for LiFePO4 thin film electrode in 1.0 mol dm−3 LiPF6/EC + DEC (1:1) measured using in-situ FI-IR cell at a scan rate of 20 mV min−1.
https://doi.org/10.1016/j.jpowsour.2013.03.134_p3_5 | The IR-absorption spectra for EC, DEC and their mixture (1:1 in volume) were shown in Fig. 6, respectively. EC showed strong peaks at 1799 and 1773 cm−1 corresponding to CO stretching vibrations, 1482 cm−1 corresponding to the scissoring vibration of CH2, 1389 cm−1 corresponding to wagging vibration of CH2, 1151 and 1068 cm−1 corresponding to C–O stretching vibrations [24]. Similarly, DEC showed strong peaks at 1736, 1470, 1374 and 1255 cm−1. Those peaks observed for EC and DEC were respectively confirmed for EC + DEC (1:1) mixture, and its spectrum accorded with the sum of EC and DEC spectra. A series of absorption spectra for EC + DEC (1:1) with different LiPF6 concentrations were shown in Fig. 7. To clarify the difference in those spectra, the differential spectra were also calculated against that for EC + DEC (1:1) without LiPF6. In the differential spectra, upward peaks were assigned to free solvent molecules, and downward ones were assigned to Li+-solvating molecules. The assignments were summarized in Table 1. In the case of Li+-solvating EC, the wavenumber of CO stretching vibration shifted to lower wavenumber than that of pristine EC. On the contrary, the C–O stretching vibration showed the opposite behavior, namely the wavenumber shifted to higher value. According to the previous study reported by Li et al. [25], Li+ is solvated with EC and forms CO…Li+ coordination bond. Consequently, the CO (1764 and 1715 cm−1) bond is weakened and C–O bond (1197 and 1302 cm−1) is formed. It is worthy noted that no shift was observed for those peaks when the LiPF6 concentration changed. Therefore, it is suggested that the state and conformation of Li+-solvating EC and DEC are maintained in the LiPF6 concentration from 0 to 1.0 mol dm−3. Download : Download full-size image Fig. 6. FT-IR spectra for (a) DEC, (b) EC and (c) EC + DEC (1:1) mixture without LiPF6 electrolyte. Download : Download full-size image Fig. 7. IR adsorption spectra for EC + DEC (1:1) mixture with different LiPF6 concentrations (0–1.0 mol dm−3), and the differential absorption spectra (ΔAbs) calculated for each LiPF6 concentration (x mol dm-3, x = 0.2–1.0) against that without LiPF6. Table 1. Peak assignments for the differential spectra of EC + DEC (1:1) system. Wavenumber [cm−1] Molecule state Vibration mode Free Li+-solvating 1797 EC – CO stretching 1764 – EC CO stretching 1739 DEC – CO stretching 1715 – DEC CO stretching 1480 EC and DEC – C–H wagging 1409 EC and DEC – C–H wagging 1387 DEC DEC C–H scissoring 1371 EC EC C–H scissoring 1302 – DEC C–O stretching 1250 DEC – C–O stretching 1197 – EC C–O stretching 1149 EC – C–O stretching 1082 – EC C–O stretching 1065 EC – C–O stretching 1017 DEC DEC C–C stretching 966 EC EC C–C stretching
https://doi.org/10.1016/j.jpowsour.2013.03.134_p3_7 | Fig. 8 shows the in-situ SNIFT-IR spectra for 1.0 mol dm−3 LiPF6/EC + DEC (1:1) on LiFePO4 thin film electrode during charge–discharge tests, collected using: (a) p-polarized, (b) s-polarized and (c) non-polarized IR beams. During the charge process of LiFePO4 (anodic potential sweep), upward peaks were observed at 1822, 1747 and 1273 cm−1, which correspond to free EC and DEC. This behavior is due to the decrease of free EC and DEC molecules on the surface of LiFePO4 thin film electrode. At the same time, downward peaks at 1784, 1720 and 1313 cm−1 were observed. They correspond to the formation of Li+-solvating EC and DEC molecules. Therefore, it is suggested that Li+-solvating EC and DEC increase along with the decrease of free EC and DEC on LiFePO4 during charge process. On the contrary, the desolvation reaction of Li+ was observed during the discharge process, in which Li+ insertion to FePO4 occurs. The Li+ solvation observed even during the electrode potential sweep from 4.3 to 3.9 V is due to the delay in the interfacial behavior between the electrolyte solution and LiFePO4 thin film electrode since the sweep rate of electrode potential was relatively fast. Except of this difference, the spectral changes during the discharge process were reverse of those in the anodic process. Consequently, no peak corresponding to the decomposition of 1.0 mol dm−3 LiPF6/EC + DEC (1:1) was observed in both charge and discharge processes, suggesting that SEI formation hardly occurs on LiFePO4 in a potential range from 2.9 V to 4.3 V vs. Li/Li+. This stable surface on LiFePO4 is expected to relate with the following result. In the spectra measured using p-polarized IR beam, the peaks attributable to CO and C–O vibrations of Li+-solvating EC and DEC shifted about 20 cm−1 toward high wavenumber compared with those observed in the differential spectra shown in Fig. 7. However, such peak shift was hardly observed for the wagging vibration of CH2. This behavior shows the adsorption of free EC and DEC onto the electrode via carbonate groups. Download : Download full-size image Fig. 8. In-situ SNIFT-IR spectra for 1.0 mol dm−3 LiPF6/EC + DEC (1:1) on LiFePO4 thin film electrode, measured in a potential range from 2.9 V to 4.3 V vs. Li/Li+ at a scan rate of 20 mV min−1 using (a) p-polarized, (b) s-polarized and (c) non-polarized IR beams. Upward and downward peaks in each ΔAbs spectrum (differential spectrum between EC + DEC (1:1) with 0 and 1.0 mol dm−3 LiPF6 concentrations) correspond to and Li+-solvating solvent molecules, respectively.
https://doi.org/10.1016/j.jpowsour.2013.03.134_p3_8 | The dynamic behaviors of EC and DEC on LiFePO4 were analyzed also using s-polarized IR beam (Fig. 8(b)), which provides information on their behavior in electrolyte solution bulk. The downward peaks (1764, 1708, 1296 and 1194 cm−1) corresponding to Li+-solvating EC and DEC were observed, and upward ones (1799, 1739, 1254 and 1152 cm−1) for free EC and DEC were also confirmed in the course of electrode potential sweep from OCP to 4.3 V vs. Li/Li+. The wavenumbers of free and Li+-solvating molecules were in good agreement with those in Table 1. This result indicates that the solvating EC and DEC diffuses from the electrode surface to electrolyte solution bulk during the charge process. On the contrary, the diffusions of free EC and DEC from the electrode surface to electrolyte solution bulk were confirmed in the discharge process, in which the free and Li+-solvating molecules appeared as downward and upward peaks, respectively. In addition, the s-polarized spectra showed no decomposition peak of electrolyte solution as the same as p-polarized ones.
https://doi.org/10.1016/j.jpowsour.2013.03.134_p3_9 | When non-polarized IR beam was applied, the resulting SNIFT-IR spectra (Fig. 8(c)) showed both characteristics observed by using p- (interfacial behavior) and s-polarized (bulk behavior) IR beams. This supports the validity of in-situ FT-IR measurements performed in this study.
https://doi.org/10.1016/j.jpowsour.2013.03.134_p3_10 | The SNIFT-IR spectra obtained at high electrode potentials (4.3–6.0 V vs. Li/Li+) are shown in Fig. 9. The downward peak attributable to CO2 was observed at 2339 cm−1. In addition, the upward peaks for free EC and DEC were slightly observed during the potential sweep from 4.3 to 4.5 V Li/Li+. Since LiFePO4 is completely converted to FePO4 at those high electrode potentials by Li+ extraction during charge process, the upward peaks are due to not Li+ solvation reaction but the decomposition of electrolyte solution. Actually, the downward peaks, which were not assigned to free and Li+-solvating EC and DEC, were clearly observed at more anodic potentials than 4.8 V vs. Li/Li+. According to the previous report [26], those downward peaks are assignable as follows: 1680 and 1630 cm−1 = lithium alkylcarbonate (ROCOOLi), 1558 cm−1 = lithium carboxylate (RCOOLi) and 1506 cm−1 = Li2CO3. Form these results, it can be said that the oxidative decomposition of 1.0 mol dm−3 LiPF6/EC + DEC (1:1) occurs on LiFePO4 at about 4.5 V vs. Li/Li+. As considering that the oxidative decomposition of electrolyte solution occurs on LiCoO2 at approximately 4 V vs. Li/Li+ [19], [20], [21], it can be expected that the activity of LiFePO4 on electrolyte decomposition is very low. From this viewpoint, LiFePO4 is promising to improve the safety of lithium-ion batteries as a coating material for cathode materials. Download : Download full-size image Fig. 9. (a) In-situ SNIFT-IR spectra for 1.0 mol dm−3 LiPF6/EC + DEC (1:1) on LiFePO4 thin film electrode, measured in a potential range from OCP to 6.0 V vs. Li/Li+ at a scan rate of 5 mV min−1 using p-polarized IR-beam and (b) the magnified spectra from 4.3 to 5.0 V vs. Li/Li+.
https://doi.org/10.1016/j.jpowsour.2013.03.134_p4_2 | In-situ FT-IR measurements on 1.0 mol dm−3 LiPF6/EC + DEC (1:1) on the LiFePO4 thin film electrode fabricated by RF-sputtering were performed. The solvation and desolvation behaviors of EC and DEC with Li+ ion on the LiFePO4 electrode were observed during the charge and discharging processes. No decomposition of electrolyte solution was observed even at 4.3 V vs. Li/Li+. However, when the electrode potential reached to 4.5 V vs. Li/Li+, the electrolyte solution was decomposed to form ROCOOLi, RCOOLi and Li2CO3 with CO2 evolution. This electrode potential is very high compared with that on LiCoO2 (approximately 4 V vs. Li/Li+), suggesting that the activity of LiFePO4 on electrolyte decomposition is very low.
https://doi.org/10.1016/j.jpowsour.2013.03.136_p1_2 | Mesoscopically structured crystals (mesocrystals) are a new class of solid material superstructures constructed of crystallographically oriented nanocrystals and were first defined by Cölfen et al. [1] in 2005. These well-defined ensembles are composed of a few to thousands of hierarchically assembled nanoscaled primary unites and usually show different collective properties from those of individual nanoparticles as well as bulk materials with the same chemical composition [2]. These superstructures with new chemical and physical properties have been attracting interests and attentions from both chemical and physical fields. Mesocrystals were first found for biominerals and their mimetics [3], [4], [5], however, the high surface area and high porosity introduced by the superstructure, the well crystallized composition unites with small size, and easy process ability due to the micrometer size range of the whole architecture, all combined ensures the mesocrystals a new possibility for advanced materials design.
https://doi.org/10.1016/j.jpowsour.2013.03.136_p1_3 | Lithium iron phosphate (LiFePO4 or LFP hereafter) is one of the most promising cathode materials for the new generation of lithium ion battery due to the high theoretical capacity, flat discharge potential, abundant raw materials, environmentally benign, and excellent thermal and chemical stability [6]. However, the intrinsic low conductivity of LiFePO4 around 10−11 S cm−1 (compared with 10−3 S cm−1 for LiCoO2 and 10−5 S cm−1 for LiMn2O4), largely hindered its widely commercialization as well as application in high energy and high power devices [7], [8], [9]. Decreasing the particle size, controlling morphology combined with carbon coating is considered to be the most effective way to address this problem [10], since increasing the specific surface area can accelerate the intercalation reaction and reduce the diffusion distance of lithium ions while appropriate conductive coating can strengthen the interface contact and improve the transfer of electrons. Thus, the study of novel hierarchical LFP self-assembly architectures has emerged and become a new topic of LFP study. A few micro-scale hierarchical assemblies with different shapes were successfully synthesized, characterized and reported [11], [12], [13], [14]. However, expensive organic surfactants, complicate processes and long time reaction were required for those aforementioned works. The synthesis of novel self-assemble hierarchical LFP superstructures by sufficient routes still remains a challenge.
https://doi.org/10.1016/j.jpowsour.2013.03.136_p1_4 | Solvothermal synthesis has been confirmed to be an efficient way to have phase purity, grain size and particle morphology controlled, where the solvent plays a crucial role [15], [16]. N,N-dimethylformamide (DMF), a polar aprotic solvent with high-boiling point, is commonly used in metals [17], [18], metal oxides [19], [20], metal-organic frameworks [21], [22], metal chalcogenides [23], [24] synthesis with controlled shape and structures via solvothermal approach separately or cooperatively, taking advantages of easy operation, environmentally benign, and low-cost. Many hierarchical structures were obtained with the presence of DMF as solvent [25], [26], [27]. For example, urchin-like Ni-P microspheres constructed by thousands of nanoscale prominences resembling urchins were fabricated in water-DMF co-system by Ni et al. [27]. A high BET surface area of 425 m2 g−1 was found for this urchin-like Ni-P architecture. Nanoflakes-built pyrite FeS2 microspheres were synthesized through solvothermal method with a mixed solvent of DMF and ethylene glycol (EG) [28]. The composition of the mixed solvent and additive urea are crucial parameters for the formation of this uniform microsphere structure.
https://doi.org/10.1016/j.jpowsour.2013.03.136_p1_5 | In this work, co-solvent system of DMF/EG was applied to synthesis hierarchical dumbbell-shaped LiFePO4 mesocrystals via a simple one-step, rapid solvothermal route without any additives. To the authors` best knowledge, this is the first utilization of DMF as a solvent in the synthesis of cathode materials such as LiFePO4 for lithium ion batteries. The effects of the mixed solvent on the formation of dumbbell LFP mesocrystals and the self-assembly mechanism were investigated. When sucrose was introduced to generate carbon coating, the self-assembled hierarchical dumbbell-shaped LiFePO4-carbon mesocrystals showed improved storage property at high rates and good cyclic stability.
https://doi.org/10.1016/j.jpowsour.2013.03.136_p2_3 | Hierarchical dumbbell-shaped LiFePO4 mesocrystals were synthesized via solvothermal method by using lithium dihydrogen phosphate LiH2PO4 (≥99.0%, Aesar) and Iron(II) oxalate dihydrate FeC2O4·2H2O (≥99.0%, Aldrich) as precursors. A total of 0.8 mmol FeC2O4·2H2O was first dissolved in 5 ml EG while stoichiometric amount of LiH2PO4 was dissolved in 5 ml DMF separately. Then the two solutions were mixed together and ultrasonicated for 1 h. The overall molar ratio of Li:Fe:P was 1:1:1. The obtained mixture was transferred into a 30 ml polytetrafluoroethylene (PTFE) inner steel autoclave and heated at 225 °C for 3.5 h. After that, the autoclave was taken out of the furnace and fast cooled to room temperature. The obtained product was washed with ethanol and de-ionized water for several times. To obtain in-situ carbon coated LiFePO4/C mesocrystals, 0.2 mg sucrose was added and dissolved with LiH2PO4 in the DMF solvent before the mix and ultrasonicate treatment. The obtained pure and carbon coated LiFePO4 mesocrystals were dried at 60 °C overnight followed with annealing in nitrogen gas environment for a dwell time of 5 h at 600 °C to guarantee better crystallinity and conductive coating. No other surfactants or template agents were added during the whole synthesis.
https://doi.org/10.1016/j.jpowsour.2013.03.136_p2_4 | To investigate the influence of the DMF/EG co-solvent on the formation of hierarchical dumbbell-shaped LiFePO4 mesocrystals, pure 10 ml EG and DMF were separately applied to the above mentioned precursors and following the same steps of the synthesis. For convenience, two sample notations are used in this paper: SEG for pure EG solvent product and SDMF for pure DMF solvent product.
https://doi.org/10.1016/j.jpowsour.2013.03.136_p2_5 | The formation mechanism of hierarchical dumbbell-shaped LiFePO4 mesocrystals was also investigated by changing the solvothermal synthesis duration time to 1 h, 2 h and 3 h with the same precursors, co-solvents and conditions of pure hierarchical dumbbell-shaped LiFePO4 mesocrystals synthesis, except the heat treatment, noted as S1h, S2h, and S3h later. The LFP mesocrystals without further calcination were also analyzed by XRD to determine the crystal phase after 3.5 h solvothermal reaction.
https://doi.org/10.1016/j.jpowsour.2013.03.136_p2_7 | Phase identification was taken by X-Ray Diffraction (XRD) employing a scan speed of 0.02° per second in the 2θ range from 10° to 60° using a D8 Bruker X-ray diffractometer equipped with Cu-Kα radiation. The accelerating voltage and current were 40 kV and 40 mA, respectively. Carbon content of the coated LFP/C sample was calculated based on thermogravimetric analysis (TGA) (Perkin–Elmer instruments) pattern carried out with the temperature range from room temperature to 700 °C under dry air flow at a heating rate of 5 °C/min. Morphology and size of all samples were taken by scanning electron microscopy (SEM) with a JEOL JSM-7000F field emission scanning electron microscope operated at 10 kV and 10 mA. Crystallinity, morphology as well as carbon coating thickness were measured by high-resolution transmission electron microscopy (HRTEM) images taken by a Tecnai G2 F20 transmission electron microscope with an acceleration voltage of 200 kV. Brunauer-Emmett-teller (BET) was utilized to examine the surface area of LFP and LFP/C mesocrystals.
https://doi.org/10.1016/j.jpowsour.2013.03.136_p2_9 | For energy storage studies, the obtained pure LFP and LFP/C mesocrystals were mixed with super P carbon black and poly(vinyl difluoride) (PVDF) in the weight ratio 75:15:10 using N-methyl pyrrolidone (NMP) as solvent and then pasted on an aluminum foil to fabricate composite electrodes. The cathode films were assembled into R2016 coin-type cells in an Argon filled glove box. Lithium metal foil, 1 M LiPF6 in ethylene carbonate (EC)/dimethyl carbonate (DMC) (1:1, in weight) and Celgard 2400 membrane were used as counter electrode, electrolyte and separator respectively. Charging-discharging cycling tests of the assembled cells at a constant current mode were carried out using a computer controlled electrochemical analyzer (Model BT2000, Arbin Instruments, USA) in the voltage range of 4.2–2.5 V. Electrochemical impedance spectroscopy (EIS) was performed with a Princeton electrochemical workstation (Parstat 2273). A sinusoidal excitation voltage of 5 mV with a frequency range from 0.01 Hz to 100 kHz was applied. All potentials cited in this paper are referred to Li/Li+.
https://doi.org/10.1016/j.jpowsour.2013.03.136_p3_2 | Fig. 1 shows the morphology of the carbon coated (Fig. 1a, b) and uncoated (Fig. 1c, d) hierarchical dumbbell-shaped LiFePO4 mesocrystals with different magnifications and angles of view. Uniformly sized dumbbell-shaped LiFePO4 mesocrystals were successfully synthesized through solvothermal route using a DMF/EG co-solvent for 3.5 h, without any surfactant or additive. The obtained LiFePO4 mesocrytals have a length of ∼2–3 μm with a diameter of about 1.5 μm in the head and a diameter of about 300 nm in the middle. A close view of the mesocrystals reveals hierarchical morphology that composed of self-assembly primary LiFePO4 nanoneedles and nanorods with a dipolar orientation (Fig. 1b). No obvious difference was found between the morphology of the carbon free or coated dumbbell-shaped LiFePO4 mesocrystals, suggesting that the addition of sucrose has no detectable impact on the formation of the dumbbell structure. Fig. 1d shows that the primary LiFePO4 units are nano-sized needles and rods, having a diameter of 30–50 nm. These nanorods grown branched and separated from each other, leaving abundant void space in the heads of the dumbbell, making the LiFePO4 mesocrystals a highly porous structure with large surface area. The mesoporosity of the hierarchical dumbbell-shaped architectures was analyzed, and the LFP and LFP/C mesocrystals possess BET surface areas of 44.3 m2 g−1 and 41.9 m2 g−1, respectively.
https://doi.org/10.1016/j.jpowsour.2013.03.136_p3_4 | Fig. 2 shows the XRD patterns of the pure and carbon coated hierarchical dumbbell-shaped LiFePO4 mesocrystals. All intense peaks in both XRD patterns are indexed to an orthorhombic olivine space group (JCPDS card #040-1499), corresponding with crystallized LiFePO4. No secondary phases such as FeP, FePO4 or Li3PO4 and diffraction peaks of graphite were observed. Carbon derived from sucrose pyrolysis is likely to be amorphous and its presence has no detectable influence on the crystal structure of LiFePO4.
https://doi.org/10.1016/j.jpowsour.2013.03.136_p3_6 | Fig. 3 shows the TEM and HRTEM images of the carbon coated dumbbell-shaped LiFePO4 mesocrystals. Fig. 3a (insert) illustrates a uniform dumbbell-shaped LiFePO4 mesocrystal with lighter branch sides on the top and darker color of connected overlying rods on the middle part. High magnification images of the branched top (Fig. 3b, c) display the LiFePO4 nanoneedles or nanorods of ∼40 nm. The lighter layer around the architecture enlarged in HRTEM image Fig. 3d depicts the carbon coating resulted from pyrolysis of sucrose. However, the layer of carbon coating is not so homogeneous and has an average thickness of approximate 1.5 nm. Since each mesocrystal is an assembly of a large number of small needles or nanorods, and carbon and LiFePO4 are very different in their surface properties, the uniform carbon coating on every individual needle or rod is difficult. The lattice fringes in Fig. 3f value d-spacing of 0.427 nm and 0.246 nm correspond to the (011) and (211) planes of the orthorhombic phase LiFePO4. In addition, the corresponding Fast Fourier Transform (FFT) analysis shown in the insert of Fig. 3f depicts a single crystalline pattern with sharp diffraction dots, further confirms the primary units of the dumbbell-shaped LiFePO4 mesocrystals are well crystallized olivine LFP material.
https://doi.org/10.1016/j.jpowsour.2013.03.136_p3_8 | To investigate the effect of DMF/EG co-solvent on the formation of hierarchical dumbbell-shaped LiFePO4 mesocrystals, pure 10 ml respective EG and DMF solvent were used in the solvothermal process with all other parameters kept unchanged. Figs. 4 and 5 show the morphology and crystal phases of the products obtained from these two pure solvents under the same synthesis condition respectively. For sample SEG, platelet-shaped particles were found in the SEM images (Fig. 4a), combined with a large fraction of cuboids. The XRD pattern of this sample showed weak peaks corresponding to orthorhombic LiFePO4. But a strong peak indexed to Li3PO4 as well as several small peaks possibly belong to Li3PO4, Fe3PO4, Fe2O3 and other unknown crystals were also detected. It is reported that Li3PO4 likely to be a transition phase before the formation of LiFePO4 [11] and platelet-shaped LiFePO4 particles could be obtained by using EG as solvent through solvothermal synthesis [16], [29]. The few platelet particles morphology and weak peaks of olivine LFP crystal pattern found in this sample suggested that the reactions in the LiFePO4 synthesis could not be finished in such a short time by using the pure solvent EG. The sample synthesized with pure DMF solvent consisted of small irregular spheres (Fig. 4b). The XRD pattern of this sample showed only one weak peak corresponding to olivine LiFePO4, but strong peak of Li3PO4 as well as some small peaks corresponding to Li3PO4, Fe3PO4, Fe2O3 and unknown crystals (Fig. 5). Again, since Li3PO4 is considered to be a transition phase before the formation of LiFePO4 [11], it could be assumed that LiFePO4 might be synthesized in pure DMF solvent when a long reaction time is used.
https://doi.org/10.1016/j.jpowsour.2013.03.136_p3_11 | No single uniform hierarchical dumbbell-shaped LiFePO4 architecture was detected in either of these two samples, indicating the indispensable role of the DMF/EG co-solvent in the formation of dumbbell LiFePO4 mesocrystals. The formation of the unique dumbbell-shaped LiFePO4 mesocrystals should be attributed to the presence of both EG and DMF in the system. Though the exact mechanism or the roles that EG and DMF played are not known, they may have provided required interface energy, chemistry, and ion diffusivity for LiFePO4 crystal to grow and to assemble to the dumbbell-shaped mesocrystals. The reaction condition and obtained products of the LFP and LFP/C mesocrystals, SEG and SDMF were summarized in Table 1. Hierarchical dumbbell-shaped LiFePO4 mesocrystals can only be synthesized from the mixed DMF/EG solvent and well crystallized pure and carbon coated olivine LFP material can be obtained after heat treatment.
https://doi.org/10.1016/j.jpowsour.2013.03.136_p3_13 | To study the assembly mechanism of the dumbbell-shaped LiFePO4 mesocrystals, solvothermal synthesis with different reaction time of 1 h, 2 h and 3 h were carried out, with other conditions kept the same. The crystal phases of the obtained products were investigated by XRD, with the results shown in Fig. 6. Both XRD patterns of sample S1h and S2h demonstrated an intense peak of Li3PO4 and some weak peaks, suggesting the initial formation of Li3PO4 at the beginning of the reaction. Fe3+ containing chemicals including FeP, Fe3O4, and Fe3PO7 were also detected in these two samples, possibly formed during the cooling process, as the formation reaction of Li3PO4 seems not complete within 2 h. More peaks belonging to Li3PO4 phase were found in sample S2h than in sample S1h, demonstrating the phase transition to Li3PO4 during the reaction. After 3 h solvothermal synthesis, diffraction peaks for LiFePO4 were emerged while the sharp peak of Li3PO4 as well as other peaks of impurity phases disappeared, indicating the phase transformation of Li3PO4 to LiFePO4 started. Pure crystal phase of LFP mesocrystals was obtained after 3.5 h solvothermal synthesis, confirming the phase transformation of the formation process of hierarchical dumbbell-shaped LiFePO4 architectures, which corroborates well with the conclusion in literature [11]. However, the peaks corresponding to orthorhombic olivine LFP were so weak, suggesting poor crystallinity of LiFePO4 mesocrystals, which could be enhanced by further heat treatment at 600 °C for 5 h.
https://doi.org/10.1016/j.jpowsour.2013.03.136_p3_15 | Fig. 7 displays the SEM images of product obtained at different reaction time. For sample S1h (Fig. 7a), most of the product remained nano-sized particles, indicating that LiFePO4 growth was not finished in such a short duration. After 2 h reaction, nanorods were obtained and began to assemble to dumbbell-shaped architectures, as shown in Fig. 7b. The interesting thing is those nanorods or needles were somehow aligned in parallel in certain crystal orientation rather than aggregated together, which normally happens in nano-sized materials to decrease the surface energy [30], [31], [32]. This situation could possibly be a result of the cooperation of DMF/EG co-solvents, due to which interface energy, chemistry or ion diffusivity might have been applied during the formation process. Numbers of dumbbell-shaped LiFePO4 structures appeared after 3 h solvothermal synthesis (Fig. 7c) with different size, demonstrating the incomplete of the self-assembly.
https://doi.org/10.1016/j.jpowsour.2013.03.136_p3_17 | The experimental results strongly suggest the formation of LiFePO4 mesocrystals took a two step process, as schematically illustrated in Fig. 7d: formation of Li3PO4 crystals first and then phase transformation from Li3PO4 crystals to LiFePO4 crystals, which agrees with the literatures [11], [33]. It should be noted that in the literature, different opinions exist about the mechanism for the LFP dumbbell formation. For example, some attributed the formation of dumbbell shape LFP nanodendrites to the Van der Walls attraction as a result of hydrophobic interaction due to the bonded surfactant molecules at the end of the nanorods [33]. Others concluded that the dumbbell-shaped LFP architectures were re-crystallized from the 3D structured aggregates under lattice tension or surface interaction at the edge areas [11]. It was suggested that special surfactants played a crucial role in the solvothermal synthesis of dumbbell LFP architectures in both reports. Our experiments revealed that no surfactant or additives was necessary for the fabrication of hierarchical LiFePO4 dumbbell-shaped mesocrystals, though the formation of this structure required the use of mixed DMF/EG solvent.
https://doi.org/10.1016/j.jpowsour.2013.03.136_p3_18 | The obtained pure LFP and LFP/C mesocrystals were mixed with carbon black and PVDF binder to fabricate composite electrodes and assembled into coin cells to characterize the electrochemical properties. The carbon content of the LFP/C sample was calculated according to TGA result and turned out to be 2.2 wt%. The mass of carbon was not included when calculating the specific capacity of the LFP/C mesocrystals since the capacity of the nanocarbon coating was negligible in the voltage range of 2.5 V to 4.2 V. Three cycles of lithium ion charge–discharge process at a current density of 17 mA g−1 (0.1 C) in the hierarchical dumbbell-shaped LiFePO4 mesocrystals and its carbon coated counterpart structures were displayed in Fig. 8. The pure hierarchical dumbbell-shaped LiFePO4 mesocrystals exhibited an initial charge capacity of about 110 mA h g−1, with a voltage plateau at ∼3.5 V. This mesocrystals showed a higher lithium ion intercalation storage property of 140 mA h g−1 with voltage plateau at ∼3.35 V (Fig. 8a). The polarization between the charge and discharge plateaus was quickly reduced from the second cycle and became steady, revealed the penetration of electrolyte after the first charging process and the formation of an active surface layer of LiFePO4 [34]. The hierarchical dumbbell-shaped LiFePO4 mesocrystals with nanocarbon coating showed higher initial charge capability of 125 mA h g−1 but almost the same lithium intercalation capacity of 143 mA h g−1 at the same rate of 0.1 C (Fig. 8b). This storage capability of carbon coated hierarchical dumbbell-shaped LiFePO4 mesocrystals could not reach the theoretical value (170 mAh g−1) as compared to other nano-sized LFP structures, possibly attributable to the inhomogeneous and/or incomplete carbon coating. However, lower lithium storage capability was reported for other LFP mesocrystals and the author contribute to the low electronic conductivity and slow lithium ion diffusion [14]. The hierarchical dumbbell-shaped LiFePO4 mesocrystals are highly porous with large specific surface area, nano-sized primary crystals with much shortened diffusion path of lithium ions would definitely result in improved electrochemical intercalation properties. The polarization between the charge and discharge curves of the carbon coated LiFePO4 mesocrystals was also reduced and became steady when the number of cycles increased, with an improved charge plateau at about 3.46 V and discharge plateau at about 3.4 V. Besides, the hysteresis (the difference between the anodic and cathodic peak voltages) of the carbon coated hierarchical dumbbell-shaped LiFePO4 mesocrystal architectures showed much lower value than that of carbon free ones, indicating faster insertion and extraction of lithium ions with carbon coating.
https://doi.org/10.1016/j.jpowsour.2013.03.136_p3_20 | The flat plateaus during the charge–discharge process for both LFP and LFP/C mesocrystals correspond well with the typical two-phase reactions of lithium insertion and extraction between olivine LiFePO4 and FePO4. However, shorter plateau and longer sloping region was found in the charge and discharge curves of the LFP and C-coated mesocrystals when compared with conventional LiFePO4 materials. Similar phenomenon has also been detected in other hierarchical LiFePO4 mesostructures and two possible explanations were given out [11], [12]. One is the formation of a single-phase solid solution found in nanostructures with particle size under 45 nm [35], [36]. The other is contributing the slope to the capacitive behavior of the surface or interfacial storage of lithium ions, which has been termed the pseudo-capacitive effect and has been found in materials with high surface area and nanostructures [37], [38], [39], [40]. Although the composition units are nano-sized LFP rods with a diameter around 40 nm, the length of these nanorods are more than 1 μm and the whole LiFePO4 mesocrystals hold a micro-sized structure, both of which are much larger than the critical size to form a solid solution. The total storage capacitance of the LFP mesocrystals should be attributed to both lithium ion intercalation and surface capacitive adsorption [41].
https://doi.org/10.1016/j.jpowsour.2013.03.136_p3_21 | Another thing needs to mention is that the initial Coulombic efficiency (calculated from discharge capacity/charge capacity) is greater than 100% for both pure and carbon coated hierarchical LiFePO4 mesocrystals, suggesting more Li+ intercalated into the mesocrystal while less Li+ deintercalated. The unusual initial Coulombic efficiency could be result from the initial deficient amount of Li ions in the mesocrystals after short reaction duration of 3.5 h through solvothermal synthesis, in spite of a stoichiometric ratio of the precursors were used in this work.
https://doi.org/10.1016/j.jpowsour.2013.03.136_p3_22 | Fig. 9 shows the rate capability of both LFP and LFP/C mesocrystals characterized under varied current densities for every five cycles. Gradual decrease of discharge capacity with increase rate found for both samples is commonly the case for electrodes. For different rates of 0.2 C, 0.5 C, 1 C and 5 C, the LFP/C mesocrystals exhibited high lithium storage property of 131 mA h g−1, 120 mA h g−1, 109 mA h g−1, and 84 mA h g−1, while the LFP mesocrystals only displayed 119 mA h g−1, 97 mA h g−1, 73 mA h g−1 and 38 mA h g−1 under the same test condition, respectively. Especially when the rate increased as high as 10 C, the discharge capacity of LFP mesocrystals only remained 5 mA h g−1, while a 68 mA h g−1 capability was still obtained for LFP/C mesocrystals. Although the nanocarbon was not uniformly coated on the whole surface of single needle or rod of the hierarchical dumbbell-shaped LiFePO4 mesocrystal structures, the electrochemical property of the LiFePO4/C mesocrystals was still greatly improved by the introduction of conductive carbon, especially at higher rates.
https://doi.org/10.1016/j.jpowsour.2013.03.136_p3_24 | Fig. 10 shows the long-term cyclic performance of the carbon coated hierarchical dumbbell-shaped LiFePO4 mesocrystals at rate of 0.5 C and the Coulombic efficiency. The discharge capacity of this electrode dropped 8.7% at the 0.5 C rate after 70 cycles and the Coulombic efficiency maintained above 95% for all the charge and discharge processes. This cyclic stability of the LiFePO4/C mesocrystals is not outstanding when compared to other nano-sized C-LFP materials [15], which should possibly be contributed to the inhomogeneous and incomplete carbon coating.
https://doi.org/10.1016/j.jpowsour.2013.03.136_p3_26 | EIS tests were carried out to analyze the inner impedance of pure and carbon coated LFP mesocrystal electrodes. Before EIS tests, all the cells were subjected to charge and discharge for two cycles to guarantee the penetration of electrolyte and formation of active layer. Fig. 11 represents the Nyquist plots of LFP and LFP/C mesocrystals tested at open circuit under ambient temperature. Both EIS spectra curves of pure LFP and carbon coated LFP mesocrystals show a semicircle in high frequency region and a slop line in low frequency region. An equivalent circuit (inset of Fig. 11) was employed to explain the obtained EIS spectra: where Rs represents the resistance of electrolyte, Rct relates to the charge transfer resistance, CPE refers to the constant phase element (CPE) corresponded to Rct, and Zw is the Warburg impedance associated with the diffusion of Li ions into bulk materials. The charge transfer resistance of pure and carbon coated LiFePO4 mesocrystals were 316 Ω and 286 Ω, respectively, suggesting faster charge transfer between the electrolyte and the LiFePO4 material in LFP/C mesocrystals, which confirms the electronic conductivity of LFP mesocrystals could be enhanced by nanocarbon coating. This corroborates well with the results of charge–discharge profiles.
https://doi.org/10.1016/j.jpowsour.2013.03.136_p4_2 | Hierarchical dumbbell-shaped LiFePO4 mesocrystals were successfully fabricated via solvothermal route without any additive. A mixture of DMF/EG was utilized as co-solvent for the synthesis reaction and played a crucial role in the formation of the hierarchical mesostructures. The obtained dumbbell-shaped LFP mesocrystals were constructed of well crystallized LiFePO4 nanoneedles or nanorods with 30–50 nm in diameter by self-assembly. The highly porous mesocrystals were micro-sized architectures with 2–3 μm in length and 300 nm diameter. Both the pure and carbon coated LiFePO4 mesocrystals were annealed at 600 °C for 5 h to increase the crystallinity. High lithium intercalation capacity of 140 mA h g−1 and 143 mA h g−1 were exhibited by pure and carbon coated LiFePO4 mesocrystal at 0.1 C rate, respectively. This good electrochemical performance was attributed to the fast intercalation reaction and easy electron transport offered by the large specific surface area of dumbbell-shaped mesoporous structure. The nanoneedles and rods can be in-situ carbon coated by adding sucrose during the solvothermal process and the LiFePO4/C mesocrystals showed greatly improved lithium storage property at higher rates and good cyclic performance.
https://doi.org/10.1016/j.jpowsour.2013.03.157_p1_2 | Depleting fossil fuel supply and increasing regulations on greenhouse gases continue to pressure the automotive industry to transition toward more sustainable energy sources [1], [2], [3]. Battery electric vehicles (BEVs) and plug-in hybrid electric vehicles (PHEVs) are being actively developed for near-term production. The global annual sale of light-duty BEVs/PHEVs is projected to be more than 100 million by 2050 [4]. Compared to refueling of conventional internal-combustion-engine (ICE)-based vehicles, battery charging is slower and needs more careful consideration and management [5], [6], [7], [8]. Recharging time is a serious concern for drivers, since it affects the convenience of vehicle usage. On the other hand, the PHEV/BEV can stress the grid if charging is left unmitigated [9], [10], [11]. In addition, charging energy loss can also be a factor to be considered.
https://doi.org/10.1016/j.jpowsour.2013.03.157_p1_3 | The most widely used charging scheme for Li-ion batteries is constant-current constant-voltage (CCCV) [12], [13]. In the CC phase, the charging current is kept constant until the specified voltage threshold is reached. The charging process then switches to the CV phase, in which the charging voltage is maintained until the charging rate is below a certain threshold. This approach is simple and easy to implement, but it is open-loop in nature and does not explicitly take charging time or charging loss into account.
https://doi.org/10.1016/j.jpowsour.2013.03.157_p1_4 | More complex charging strategies have been suggested based on fuzzy logic [14], [15], [16], neural networks [17], grey system theory [18]. genetic algorithm [19], and ant-colony system algorithm [20]. Although this type of computationally intelligent techniques could achieve faster charging, an explicit optimization problem for minimizing charging time was not considered. Furthermore, some of them require laborious tuning [21]. A nonlinear model predictive control problem was formulated to minimize charging time of a Li-ion battery, given an electrochemical model [22]. Since the electrochemical model characterizes dynamics of internal states of the battery, constraints on side reactions at the anode and the cathode can be considered in the minimum-time control strategy. By using a shorter optimization horizon, the computation time is reduced, but the model complexity does not change. A major challenge is the identification of a large number of model parameters and acquiring state measurements or estimations. In addition, in this algorithm, the battery voltage is allowed to exceed the upper cut-off voltage for extended period of time, which may have practical safety implication. We believe less aggressive charging strategy must be developed.
https://doi.org/10.1016/j.jpowsour.2013.03.157_p1_5 | Charging profiles can also be manipulated to minimize charging loss based on equivalent circuit battery models. In Refs. [23], based on a second-order equivalent circuit model, the optimal current profile was solved to maximize energy saving during charging a lithium iron phosphate battery, given a fixed charging duration, and its superiority to CCCV was demonstrated.
https://doi.org/10.1016/j.jpowsour.2013.03.157_p1_6 | To our best knowledge, no algorithm that balances between charging time and loss has been published. These two goals are naturally in conflict due to the fact ohmic loss dominates charging losses. These two conflicting goals can also be interpreted as tradeoff between convenience to the PHEV owners and stress to the grid. It is thus valuable to study how to optimize this tradeoff. In this paper we treat charging time and loss as two conflicting objectives and then formulate a multi-objective optimal charging control problem, and apply it to two types of Li-ion batteries. The battery models developed in our earlier work [24], [25] are used. The effect of the battery voltage threshold, temperature, and health status on the charging algorithm is analyzed. A comparison with the charging algorithms using less accurate models is also conducted.
https://doi.org/10.1016/j.jpowsour.2013.03.157_p1_7 | The remainder of this paper is structured as follows. In Section 2, the Li-ion battery data set and the battery models are described. In Section 3, the multi-objective optimal charging control problem is formulated, and the pseudospectral technique is used to solve the problem. The impacts of the battery voltage threshold, temperature, and health status on the charging optimization results are discussed in Section 4, where a comparison with the charging algorithms using less accurate models is also given. Finally, conclusions are presented in Section 5.
https://doi.org/10.1016/j.jpowsour.2013.03.157_p2_2 | Lithium nickel–manganese–cobalt oxide (LiNMC) UR14650P and lithium iron phosphate (LiFePO4) APR18650M1A cells (8 cells each) were tested using the schedules shown in Fig. 1. In each schedule, it begins with a characterization test under temperature T = 10 °C based on the Arbin tester, followed by two identical characterization tests conducted under other temperatures T = 35 °C and T = 22 °C. A static capacity test, a hybrid pulse test, a dc resistance test, a DST test, and a FUDS test are consecutively conducted in each characterization test. After these characterization tests, an impedance test is conducted by means of the impedance tester which can collect data for battery impedance spectrum analysis. Then, the degradation test comprising a static capacity measure and aging cycles is conducted under temperature T = 22 °C until the experimental procedure ends. Repeat the experimental schedule until all the cells fail. The testing facility, procedure, and sampled datasets are detailed in Refs. [24], where the three dynamic test cycles (Hybrid pulse, DST, and FUDS) were used to identify the best model templates for the two types of batteries. Considering model complexity, training and validation accuracies based on test data from multiple cells, twelve commonly used equivalent circuit battery models in the literature were compared, and the first-order resistance-capacitance (RC) model and the first-order RC model with one-state hysteresis were found to be the best choice for LiNMC and LiFePO4 cells, respectively [24]. In Refs. [25], the parameter dependence on the battery SOC and temperature were presented, and the established models were verified to have an average RMS (root-mean-square) voltage error of around 5 mV, leading to accurate SOC estimates under different loading and temperature conditions. The equations and detailed parameters of the two models for the LiNMC and LiFePO4 batteries are given in Table 1, Table 2, Table 3 (see the Appendix), respectively. The physical meanings of the model parameters are also given in Table 1.
https://doi.org/10.1016/j.jpowsour.2013.03.157_p3_4 | The cost function of the multi-objective optimal control problem for minimizing charging time and energy loss is then defined as (5) ⅆ where tf is the charging time, 0 ≤ α ≤ 1 is the weighting factor to reflect the relative importance of the two objectives, and M is a scaling constant to ensure the two objectives have similar orders of magnitude. The optimization problem is subject to the following constraints: (6) ⅆ ⅆ (7) (8) (9) (10) (11) where F(.) denotes the state equations shown in Table 1. tmax, Imax, and Vmax are the maximum charging time, maximum current, and maximum charging voltage, respectively. The SOC of the battery packs is limited because of life consideration [26], [27], [28], [29]. The upper limit of tmax is set to 10 h which is selected to allow for Level I charging [5], [30].
https://doi.org/10.1016/j.jpowsour.2013.03.157_p3_5 | Since the model parameters vary with SOC and temperature (see Table 2, Table 3), the optimization method must work with nonlinear and time-varying dynamics. The pseudo-spectral technique was shown to solve complicated nonlinear optimal control problems [31], [32], [33], [34], including aerospace and autonomous flight systems [35], [36] and ground vehicle control systems [23], [37]. The pseudo-spectral method discretizes the dynamics to form a nonlinear programming (NLP) problem that can be efficiently solved by sparse NLP tools. There are different approaches to implementing the discrete approximations of the state equations and the cost function, leading to many pseudo-spectral variants. We use the general purpose optimal control software (GPOPS-II) [38], which includes the advanced Radau Pseudo-spectral Method (RPM) solver. The RPM is an orthogonal collocation method to generate Legendre–Gauss–Radau points for good approximation accuracy. The novel hp-adaptive mesh refinement algorithm is selected to iteratively adjust the number of mesh intervals, the width of intervals, and the polynomial degree in each interval to reduce the approximation error. Details of RPM and the hp-adaptive algorithm can be found in Refs. [39], [40], [41], [42], [43], [44]. The large-scale spare NLP solver, SNOPT [45], based on the sequential quadratic programming (SQP) algorithm, is used to solve the transcribed NLP problem. Because the purpose of the paper is not to characterize the transient battery thermal behavior, we assume that an effective thermal management system is available to maintain the battery temperature approximately constant during charging.
https://doi.org/10.1016/j.jpowsour.2013.03.157_p4_3 | The maximum charging voltage Vmax must be larger than the OCV at the SOC target, and less than the cut-off voltage to avoid overcharging. Here we study how Vmax affects the multi-objective charging optimization.
https://doi.org/10.1016/j.jpowsour.2013.03.157_p4_4 | The Pareto charts of the multi-objective optimization for the two types of Li-ion batteries at 22 °C are plotted in Fig. 2. It is clear that the charging time and charging loss are conflicting goals. Compared to the case of using the OCV at 80% SOC (i.e., 4.007 V for the LiNMC battery and 3.342 V for the LiFePO4 battery) as the voltage limit, a smaller charging time is obtained when using the upper cut-off voltage (i.e., 4.2 V for the LiNMC battery and 3.6 V for the LiFePO4 battery). The optimized LiNMC battery current, voltage, and SOC for minimum charging time are shown in Fig. 3. It is observed that the smaller Vmax slows the charging rate down, but achieves lower losses. The minimum percent losses for three example charging times are shown in Table 4. It is apparent that using the upper cut-off voltage to charge the battery reduces charging loss, especially when the charging time is relatively short. The upper cut-off voltage is thereby used in the following sections. Download : Download full-size image Fig. 2. Pareto charts of the multi-objective optimization for the two types of Li-ion batteries at 22 °C: (a) LiNMC battery; (b) LiFePO4 battery. Download : Download full-size image Fig. 3. LiNMC battery current, voltage, and SOC for minimum charging time at 22 °C. Table 4. Minimum energy losses for LiNMC and LiFePO4 batteries charging. LiNMC LiFePO4 1.44 h 3 h 10 h 1.44 h 3 h 10 h OCV at 80% SOC [%] 4.23 0.89 0.22 0.77 0.28 0.08 Upper cut-off voltage [%] 1.44 0.70 0.21 0.55 0.26 0.079 Improvement [%] 323.00 27.14 4.76 40.00 7.69 1.27
https://doi.org/10.1016/j.jpowsour.2013.03.157_p4_6 | The battery models optimized in Refs. [24], [25] take different temperatures (10 °C, 22 °C, and 35 °C) into account, which enables us to quantify how the temperature influences the dual-objective charging optimization.
https://doi.org/10.1016/j.jpowsour.2013.03.157_p4_7 | The Pareto curves of the dual-objective optimization for the LiNMC and LiFePO4 batteries under three temperatures are shown in Fig. 4. Different values of α between 0 and 1 are used to generate the Pareto curve. As the temperature reduces, the Pareto curve moves to the top right – both the optimized charging time and energy loss degenerate. The degradation is relatively large when the charging time ranges from 1 to 4 h. A closer examination on the three points corresponding to the weight values of 1, 0.5, and 0 is conducted. The minimum charging times (α = 1, fast charge) under the three temperatures are shown in Table 5. The associated LiNMC battery current, voltage, and SOC are shown in Fig. 5. Because of the smaller resistance, the charging current starting the CV stage at 35 °C is higher, resulting in a shorter charging time. The charging times for the balanced charging (α = 0.5) under three temperatures are shown in Table 6, while the energy losses are shown in Table 7. It is clear that the lower the temperature, the larger the charging time and energy loss. Minimum energy losses (α = 0, 10-h slow charge) under the three temperatures are shown in Table 8. The lowest energy loss occurs at 35 °C. It can be concluded that a higher (but still safe) temperature is preferred to optimally tradeoff between charging time and energy loss. Download : Download full-size image Fig. 4. Pareto charts for the dual-objective optimization under the three temperatures: (a) LiNMC battery; (b) LiFePO4 battery. Table 5. Minimum charging times for the two batteries under the three temperatures. Temperature [°C] Minimum charging time [min] Time increase [%] LiNMC LiFePO4 LiNMC LiFePO4 10 16.02 7.26 31.64 80.15 22 13.85 5.20 13.80 29.03 35 12.17 4.03 – – Download : Download full-size image Fig. 5. LiNMC battery current, voltage, and SOC in the charging-time minimizations under the three temperatures. Table 6. Charging times for the compromise points (α = 0.5, balanced charging) of the two batteries under the three temperatures. Temperature [°C] Charging time [min] Time increase [%] LiNMC LiFePO4 LiNMC LiFePO4 10 96.42 61.56 16.28 35.59 22 88.08 52.15 6.22 14.87 35 82.92 45.40 – – Table 7. Energy losses for the compromise points (α = 0.5, balanced charging) of the two batteries under the three temperatures. Temperature [°C] Energy loss [%] Loss increase [%] LiNMC LiFePO4 LiNMC LiFePO4 10 1.55 1.13 18.32 43.04 22 1.41 0.93 7.63 17.72 35 1.31 0.79 – – Table 8. Minimum energy losses during the two batteries charging under the three temperatures. Temperature [°C] Energy loss [%] Loss increase [%] LiNMC LiFePO4 LiNMC LiFePO4 10 0.25 0.12 38.89 100.00 22 0.21 0.08 16.67 33.33 35 0.18 0.06 – –
https://doi.org/10.1016/j.jpowsour.2013.03.157_p4_9 | Li-ion batteries irreversibly degrade in real-word use – the battery capacity and power delivery capability fade, as the cycle number increases. The degradation has a large impact on the battery dynamics, thus altering charging characteristics of the battery. Here, without loss of generality, we take the battery aging at 22 °C as an example to illustrate its impact on the multi-objective optimization results.
https://doi.org/10.1016/j.jpowsour.2013.03.157_p4_10 | The aging level up to cell age of 342 cycles for the LiNMC battery at 22 °C is considered, and the hybrid pulse test data right after 342 cycles is employed to update all the parameters of the LiNMC battery model, as done in Ref. [25]. We have finished 2600 cycles for LiFePO4 cells, and the capacity loss at 22 °C is only around 3%. The aging level up to 2587 cycles is chosen. The Pareto curves for the new and aged LiNMC and LiFePO4 batteries at 22 °C are shown in Fig. 6. It can be seen that as the battery ages, both the charging time and energy loss increase. From the two compromise points, we can clearly see the aging effect on the charging optimization. The charging results are shown in Table 9 when we use the charging algorithm optimized for the new battery (α = 0.5) to the aged battery. Compared to the optimal tradeoff, the charging time is reduced, but the energy loss increases. Compared to the LiNMC battery, the difference between the two algorithms for the LiFePO4 battery is minor, due to relatively small aging. To accomplish the optimal charging control, the charging current should be recalibrated when the battery degrades. Otherwise, it would cause a non-optimal charging control with a larger energy loss. Download : Download full-size image Fig. 6. Pareto charts for the LiNMC and LiFePO4 battery at different aging levels. Table 9. Comparison of the algorithm from the new battery and the optimal charging algorithm used to the aged battery. LiNMC LiFePO4 Time [min] (decrease [%]) Loss [%] (increase [%]) Time Loss Algorithm from the new battery 82.20 (13.84) 1.90 (15.85) 51.00 (6.59) 1.03 (6.19) Optimal 95.40 1.64 54.60 0.97
https://doi.org/10.1016/j.jpowsour.2013.03.157_p4_11 | Further, we compare CCCV and the optimal charging algorithm with battery aging. Suppose that the charging time desired by the user is 1 h, and the CCCV algorithm does not consider or compensate for battery aging, the battery will be fully charged sooner and result in higher loss. The comparison results for the two types of Li-ion batteries are shown in Table 10. Table 10. Comparison of CCCV and optimal charging algorithm in the battery aging context. LiNMC LiFePO4 New Aged New Aged Time [min] (decrease [%]) Loss [%] (increase [%]) Time Loss Time Loss Time Loss CCCV 60.00 (−) 2.07 (0.49) 55.80 (7) 2.76 (7.81) 60.00 (−) 0.79 (1.28) 58.20 (3) 0.90 (3.45) Optimal 60.00 2.06 60.00 2.56 60.00 0.78 60.00 0.87
https://doi.org/10.1016/j.jpowsour.2013.03.157_p4_13 | The charging results reported above are all based on the models shown in Table 1, Table 2, Table 3. Natural questions to ask are whether it is necessary to use the RC- and RC-plus-hysteresis models, and whether simpler model will yield similar charging strategy and insights. In the following, the internal resistance (IR) model is considered for the LiNMC battery (without RC), while the first-order RC model for the LiFePO4 battery (without hysteresis). The dependency of these models on the SOC and temperature is described by the same function structures as shown in Table 2, Table 3, and the function coefficients are identified by using the optimization method in Ref. [25]. The comparison results at 22 °C are shown in Fig. 7. It is clear that the Pareto chart of the IR model moves to the lower left, indicating a smaller charging time and energy loss. This seemingly better result is because the IR model cannot characterize the relaxation dynamics of the battery. Therefore, a smaller resistance R0 is identified, compared to the total resistance (R0 + R1) in the optimal model (the current flowing through R1 in the RC network is smaller than that for R0). For the LiFePO4 battery, the Pareto chart of the first-order model moves to the up right. This pessimistic result is because the lack of the hysteresis voltage results in a higher identified total resistance (R0 + R1) in the first-order RC model than that in the optimal model. Further, we apply the charging algorithm identified from the simpler model to the “real battery” which is represented by the RC or RC-plus-hysteresis model and investigate the impact on the optimal tradeoff between the charging time and loss. The results for the LiNMC and LiFePO4 batteries at the compromise points (α = 0.5) are shown in Tables 11 and 12, respectively. It can be seen that the charging algorithm from the IR model reduces the charging time but increases the energy loss, whereas that from the RC model for the LiFePO4 battery decreases the energy loss but has a longer charging time. Both cases lead to a non-optimal tradeoff between the two conflicting objectives for the specified weight α. It can be observed that the charging deteriorations for both the IR- and RC-model algorithms are however small. These simpler models may provide acceptable charging optimization results when the computational capability of charge controller is low. Download : Download full-size image Fig. 7. Comparison of Pareto charts: (a) LiNMC battery; (b) LiFePO4 battery. Table 11. Tradeoff comparison of the LiNMC battery with different charging algorithms at the compromise point. Time [min] (change [%]) Loss [%] (change [%]) IR model-based charging 83.91 (−4.73) 1.48 (+4.96) RC-model charging (optimal tradeoff) 88.08 1.41 Table 12. Tradeoff comparison of the LiFePO4 battery with different charging algorithms at the compromise point. Time [min] (change [%]) Loss [%] (change [%]) IR model-based charging 50.74 (−2.70) 0.94 (+4.44) RC model-based charging 55.23 (+5.91) 0.86 (−4.44) RC-plus hysteresis model charging (optimal tradeoff) 52.15 0.90
https://doi.org/10.1016/j.jpowsour.2013.03.157_p5_2 | A multi-objective optimal charging control problem is formulated for two types of Li-ion batteries to optimally tradeoff the conflict between the charging time and energy loss. Based on the optimal battery models for the LiNMC and LiFePO4 cells developed in Refs. [24], [25], the advanced Radau Pseudo-spectral Method (RPM), together with the adaptive hp-adaptive mesh refinement algorithm, is used to solve the optimal control problem. The impacts of the battery voltage threshold, temperature, and health status on the optimization results are investigated in detail. We found that the use of the upper cut-off voltage to limit the battery voltage during charging in PEVs applications benefits in minimizing the charging time and energy loss. The analysis of the optimal charging under three different temperatures shows that a relatively high (but still safe) temperature permitted by thermal management system is preferred to optimally tradeoff the charging time and energy loss, due to a smaller battery resistance. The temperature has a relatively large influence in moderate-charge case. As the battery ages, both the optimized charging time and energy loss become larger, leading to a deteriorated balance between the two objectives. In order to achieve an optimal charging control, the charging current profile should be recalibrated when the battery fades. Compared to CCCV, the optimal algorithm has an obvious energy-saving advantage in the battery aging context. The LiFePO4 battery can provide a better tradeoff between the two conflicting objectives than the LiNMC battery, owing to a much smaller resistance. A comparison with Pareto charts (charging tradeoffs) calculated using less accurate models verifies that it is advantageous to use the RC- and RC-plus-hysteresis models to simulate the real LiNMC and LiFePO4 batteries, respectively. The results of employing simpler-model identified charging control on the “real battery” (emulated by the RC- or RC-plus-hysteresis model) illustrate that both the IR- and RC-model algorithms (IR for the LiNMC battery, IR and RC for the LiFePO4 battery) lead to a non-optimal tradeoff between the charging time and loss for a specified weight α. The consequent charging-tradeoff deterioration is, however, relatively small, which might be acceptable when the computational and storage capability of the model-based charge controller is limited.
https://doi.org/10.1016/j.jpowsour.2013.04.022_p1_2 | Olivine LiFePO4 has been suggested as one of the most promising cathode materials for large-format lithium ion batteries for power applications since the introduction by Padhi et al. in 1997 [1], [2]. LiFePO4 exhibits many merits superior than other commercial cathode materials, such as potentially low cost, non-toxicity, high theoretical capacity (170 mAh g−1) at 3.4 V vs. Li+/Li, and better cycling performance [3]. However, this material suffers from its low electronic conductivity and low Li+ ion diffusivity, hence the poor rate capability [4], [5], [6]. There are several ways have been reported to improve the rate capability of LiFePO4 materials, such as coating with conductive carbon [7], [8], [9], [10], [11], [12], [13], [14], reducing the particle size [15], [16], [17], and substitution with various cations [18], [19], [20], [21], [22], [23], [24], [25], [26]. Besides, its high capacity fading at elevated temperatures, which is attributed to iron dissolution into the electrolyte at temperatures higher than 45 °C, is another critical issue for commercial applications [27].
https://doi.org/10.1016/j.jpowsour.2013.04.022_p1_3 | It had been demonstrated that cation substitution at Fe-sites is one of the effective approaches to overcome the abovementioned issues, i.e., poor rate capability and high capacity fading at high temperature, through the increase in mobility and diffusion coefficient of Li+ ions as a result of lattice expansion and Li–O interaction weakening [28]. Amongst, vanadium has been suggested as an effective substitution element for this purpose. Wen et al. demonstrated that the cathode properties of olivine-structured LiFe0.9V0.1PO4 prepared by a solid–state reaction method, including reversible capacity and rate capability, are better than those of pristine LiFePO4 and suggested that V occupy Fe sites of the olivine structure [21]. Zhang et al. also reported similar results that LiFe1−xVxPO4/C, especially at x = 0.05, from solid–state reaction method exhibit enhanced reversible capacity and rate capability and showed the valence of V in LiFe0.95V0.05PO4 is between 3+ and 4+ from XAS study [29]. In contrast, Ma et al. studied LiFePO4 and its derivatives prepared at 650 °C for 15 h under Ar atmosphere via a sol–gel method and claimed that the oxidation state of substituted V ions in LiFe1−xVxPO4 host lattice is 4+ from XPS spectra since the binding energy positions of V-2p matched with those of represented in VO2 [24]. Sun et al. suggested that the significantly improved high-rate charge/discharge capacity by V substitution is attributed to the increased Li+ ion effective diffusion capability in LiFePO4 lattice [23], where the transportation of Li+ ions along the b-axis may be facilitated by the expansion of lattice parameters in a and c axes. In short, V substitution can significantly improve the electrochemical performance of LiFePO4 cathode material for lithium ion battery. However, the valence of substituted V ions in LiFePO4 and the substitution mechanism of V at atomic level remains controversial.
https://doi.org/10.1016/j.jpowsour.2013.04.022_p1_4 | In this study, V-substituted LiFePO4 (LiFe1-xVxPO4, 0 ≤ x ≤ 0.10) samples were prepared via a simple solution method as described elsewhere [30]. The crystalline structure, valence of V in the LiFePO4 host lattice, the electrochemical properties of the prepared samples was re-studied by XRD, TEM, XAS, and capacity retention study for LiFePO4//Li coin-type cells and LiFePO4//MCMB pouch-type cells. Furthermore, the effects of V substitution for Fe sites on the electrochemical properties of olivine LiFePO4 are discussed.
https://doi.org/10.1016/j.jpowsour.2013.04.022_p2_2 | V-substituted LiFePO4 (LiFe1−xVxPO4, 0 ≤ x ≤ 0.10) powders were synthesized via a solution route with iron powder (NC100.24, 99%, Hoganas, Sweden), H3PO4 (85.0%, Wako Pure Chem. Ind., Ltd., Japan), V2O5 (99.0%, Wako Pure Chem. Ind., Ltd., Japan), and LiOH·H2O (98.0%, Wako Pure Chem. Ind., Ltd., Japan) as starting materials. The detail of procedure is described elsewhere [30]. The starting materials were added stoichiometrically into an aqueous solution of citric acid (99.5%, Wako Pure Chem. Ind., Ltd., Japan). After iron was totally dissolved, LiFe1−xVxPO4 was synthesized by a spray drying process followed by heat-treatment at 700 °C for 8 h under flowing N2 atmosphere.
https://doi.org/10.1016/j.jpowsour.2013.04.022_p2_3 | High-resolution synchrotron diffraction patterns of the prepared powders were collected at the BL01C end-station of National Synchrotron Radiation Research Center (NSRRC) of Taiwan using a constant wavelength of 0.774908 Å. Taking Pnma space group as the simulation model for LiFe1−xVxPO4, the lattice parameters of the samples were determined by Rietveld refinement using the GSAS (General Structure Analysis System) with EXPGUI [31], [32]. The compositions of Li, Fe, V, and P in the V-substituted samples were also determined by ICP-OES (Optima 2100, Perkin Elmer). The morphologies of the samples were obtained by FEG-TEM (JEM-2100, JEOL). The XAS of the Fe and V in LiFe0.95V0.05PO4 data were collected at BL16A of NSRRC of Taiwan. XAS data were used to determine the valences (XANES) and to study local environments (EXAFS) of substituted V in the LiFePO4 host structure. The data were calibrated and analyzed using IFEFFIT (Interactive XAFS Analysis) software [33]. Firstly, energy calibration was carefully carried out by selecting a maximum point in derivative spectrum. Parameters, such as auto background removal (Rbkg = 1) and k-weight of 3, were applied to remove the background and to normalize the spectra ranging from 20 eV below and 30 eV above the edge, allowing directly comparison of the absorption spectra of samples with different substitution levels.
https://doi.org/10.1016/j.jpowsour.2013.04.022_p2_4 | The prepared powders were mixed with a polyvinylidene fluoride (PVDF, Kynar 740, ELF, Germany) and acetylene black (99.99%, Strem Chemicals Inc., USA) in a weight ratio of 83:7:10 in N-methyl-2-pyrrolidone (NMP, ultra, ISP Technologies Inc., USA) to become slurries, respectively. Then the slurries were coated on Al foil by a doctor blade coater. After drying at 110 °C for 24 h, the tapes were punched into discs with a diameter of 10 mm for coin-type cells, and 30 × 50 mm2 rectangular plates for pouch-type cell.
https://doi.org/10.1016/j.jpowsour.2013.04.022_p2_5 | The prepared disk electrodes with a diameter of 10 mm were assembled into CR2032 coin-type cells with Li anode, Celgard 2500 separator, and 1 M LiPF6 in EC: DEC (1: 1 vol. %) electrolyte (Novolyte technologies Co. Ltd, China) in an argon-filled glove box. The coin-type cells were connected to a battery tester and cycled at various current densities between 2.5 and 4.3 V for capacity retention study. The specific current used for testing is calculated based on the loading of the cathode active material. The capacity densities and active material loading (13–15 mg cm−2) of the prepared cathodes were used to estimate the loading of MCMB anode for full cells preparation with the anode to cathode loading ratio of 1.05. The anode was prepared by coating slurries of MCMB, acetylene black, and PVDF binder with weight ratio of 88:6:6 in NMP solvent onto a copper foil. After drying in a vacuum oven at 110 °C for 24 h, the tape was punched into 30 × 50 mm2 rectangular plates. LiFePO4//MCMB and LiFe0.95V0.05PO4//MCMB pouch-type cells were assembled with the rectangular anode and cathodes in an argon-filled glove box with separator and 1 M LiPF6 in EC: DEC (1:1 vol. %) electrolyte. The cells were firstly activated at 10 mA g−1 rate between 2.5 and 3.9 V followed by cycling with 50 mA g−1 rate at room temperature and 60 °C. The specific current is calculated by basing it on the loading of cathode active material.
https://doi.org/10.1016/j.jpowsour.2013.04.022_p3_2 | From the results of ICP-OES analysis, it is found that the molar ratios among Li, Fe, V, and P of the LiFe1−xVxPO4 powders synthesized at 700 °C are close to those of expected values, as shown in Table 1. From the high resolution synchrotron radiation X-ray diffraction patterns shown in Fig. 1, orthorhombic phase is observed exclusively in LiFe1−xVxPO4 (0 ≤ x ≤ 0.10) samples prepared at 700 °C under N2 atmosphere with x ≤ 0.05, whereas a second phase of Li3V2(PO4)3 is found in powers prepared with x ≥ 0.07. The patterns were analyzed by Rietveld method using GSAS with EXPGUI program. The fitness profiles of refinement works are shown in Fig. 2a and b and the refinement results are listed in Tables 2 and 3. It can be found that the lattice parameters of orthorhombic phase in the prepared samples increase with amount of V substitution up to x = 0.05. Moreover, Li–O interatomic distances are also lengthened by V-substitution and exhibit a maximum value at x = 0.05. The regular shifts of the lattice parameters imply that the alien elements V has been successfully occupied 4c sites of Fe2+ in the LiFePO4 structure to form solid solution LiFe1−xVxPO4. Table 3 shows the calculated weight fractions of orthorhombic LiFePO4 and monoclinic Li3V2(PO4)3 phases in the prepared LiFe0.93V0.07PO4 and LiFe0.90V0.10PO4. The existence of second phase Li3V2(PO4)3 at x ≥ 0.07 indicates that the saturation of V substitution for Fe may be achieved when 0.05 ≤ x ≤ 0.07. As Li3V2(PO4)3 is formed, the substitution level of V in LiFe1−xVxPO4 would be lower than the anticipated x value. For example, at x = 0.07, the amount of Li3V2(PO4)3 is determined to be around 3.4 wt.%, suggesting the actual substitution level of V is lower than 0.05. From the calculated lattice parameter and Li–O results, the substitution level of V is close to 0.03, indicating the preferential formation of Li3V2(PO4)3 than LiFe1−xVxPO4 at excess V amount.
https://doi.org/10.1016/j.jpowsour.2013.04.022_p3_8 | In order to confirm the oxidation state and the site occupation of vanadium ions in the prepared samples, X-ray absorption near edge structure (XANES) and extended X-ray absorption fine structure (EXAFS) measurements were also carried out. By comparing the spectrum of LiFe0.95V0.05PO4 at V K-edge to those of V3+-, V4+-, and V5+-reference compounds (V2O3, VO2, and V2O5, respectively) shown in Fig. 3, it reveals that vanadium absorption edge of the prepared LiFe0.95V0.05PO4 appears V2O3. This observation recommends that the valence of V in the V-substituted orthorhombic sample is 3+ [23]. As shown, the pre-edge peak decreases in intensity with V. Given that a distorted octahedron VO6 contributes an intense pre-edge peak in XANES spectra [34], the less intensity pre-edge can be possibly ascribed to the distortion of VO6 octahedra turning into a regular geometry in olivine structure, further suggesting the substituted V reside at octahedral site of the host structure. The magnitudes of Fourier transforms (FTs) of k2 weighted EXAFS spectra (radical structure function) were calculated and plotted in Fig. 4. Both the curves manifest three main well-defined peaks, due to the M–O, M–P, and M–M (M = Fe or V) interactions in the olivine structure at 1.54, 2.55, 3.04 Å, respectively. The FT features of substituted V are almost identical to that of Fe in the olivine LiFePO4, indicating the scattering contribution of different atomic shells around the X-ray adsorbing vanadium and iron ions and suggesting V ions occupy Fe sites in the host structure. Reconciling with XANES results, it can be concluded that substituted V ions occupy octahedral sites of Fe and exhibit a trivalent oxidation state in the olivine structure.
https://doi.org/10.1016/j.jpowsour.2013.04.022_p3_11 | Fig. 5a and b show the morphology and the selected-area electron diffraction (SAD) patterns of the prepared LiFePO4 and LiFe0.95V0.05PO4 particles, respectively. The spot diffraction patterns obtained indicate that LiFePO4 and LiFe0.95V0.05PO4 are both well crystallized. As calculated from the SAD patterns, d311 of olivine LiFe0.95V0.05PO4 was obtained to be around 2.547 Å, which is slightly larger than that of the un-substituted LiFePO4 (2.525 Å). This result shows great agreement with the synchrotron radiation diffraction results.
https://doi.org/10.1016/j.jpowsour.2013.04.022_p3_13 | The initial galvanostatic charge and discharge curves of the LiFe1−xVxPO4 coin-type cells cycled with a constant current density of 10 mA g−1 between cutoff voltages of 2.5 and 4.3 V at room temperature are shown in Fig. 6. The initial discharge capacities of 132, 147, 147, 158, 141, and 144 mAh g−1 were obtained from cells comprised with LiFe1−xVxPO4 samples (x = 0, 0.01, 0.03, 0.05, 0.07, and 0.10), respectively. Among the prepared samples, LiFe0.95V0.05PO4 exhibits the highest capacity in the initial cycle. It agrees with the results reported by Zhang et al. [29]. Potential plateaus at 4.06/4.08 V are also observed on the charge/discharge curves of the samples prepared with x ≥ 0.07, which is due to the existence of Li3V2(PO4)3 phase. The results are inconsistent with those obtained from XRD study. Fig. 7 shows the results of capacity retention study of the coin-type cells comprised with LiFe1-xVxPO4 (0 ≤ x ≤ 1.0) samples at 100 mA g−1 rate at room temperature. As shown, LiFe0.95V0.05PO4 sample exhibits the highest reversible capacity of 148 mAh g−1 among the prepared LiFe1−xVxPO4 (0 ≤ x ≤ 0.10) powders. By comparing with the results of the cells cycled at a current density of 1000 mA g−1, shown in Fig. 8, the LiFe0.95V0.05PO4 sample also shows improved rate capability. That may be due to the increased Li+ ion diffusivity by the larger lattice parameters and longer Li–O interatomic distances induced by V substitution, shown in Table 2, than those of pristine LiFePO4 [28].
https://doi.org/10.1016/j.jpowsour.2013.04.022_p3_17 | The charge/discharge curves of the formation cycle at a current density of 10 mA g−1 and the initial cycle at 50 mA g−1 of the prepared LiFe1−xVxPO4//MCMB pouch-type cells comprised with synthesized LiFePO4 cathodes are shown in Fig. 9. The cell prepared with LiFe0.95V0.05PO4 shows smaller polarization (voltage difference between charge/discharge plateaus) than that of the cell prepared with pristine sample. The LiFe0.95V0.05PO4//MCMB cell exhibits higher initial discharge capacity of 145 mAh g−1 after formation but also shows lower capacity fading rate than those of pouch-type cell comprised with LiFePO4 when cycling at 50 mA g−1 up to 30 cycles, as shown in Fig. 10. It can also be found that the capacity fading rate increases from 0.34 at 25 °C to 0.57 mAh g−1 cycle−1 when LiFePO4/MCMB cell is cycled at 60 °C with the same rate, while the fading rate of the LiFe0.95V0.05PO4//MCMB cell increases from 0.02 at 25 °C to 0.14 mAh g−1 cycle−1 at 60 °C. It may be due to the enhanced Li+ ion diffusivity and structure stability in LiFe0.95V0.05PO4 structure.
https://doi.org/10.1016/j.jpowsour.2013.04.022_p4_2 | LiFe1−xVxPO4 (0 ≤ x ≤ 0.10) powders were synthesized via a solution route followed by heat-treatment at 700 °C under flowing N2 atmosphere. Olivine phase was found exclusively in samples prepared with x ≤ 0.05, whereas Li3V2(PO4)3 phase was also found in the samples prepared with x ≥ 0.07. Synchrotron radiation diffraction and Rietveld analysis revealed that the lattice parameters of the olivine structure increase with amount of V substitution. XANES and EXAFS results suggested that vanadium exhibits a valence of 3+ and resides at Fe sites (4c) in olivine structure. LiFe0.95V0.05PO4 sample shows the best electrochemical performance, such as reversible capacity, rate capability, and capacity retention rate at elevated temperature.
https://doi.org/10.1016/j.jpowsour.2013.04.024_p1_2 | Since phospho-olivine polyanionic compound as a potential cathode material were first demonstrated by Goodenough et al., in 1997 [1], LiMPO4 (M = Mn, Fe, Co, Ni) has attracted broad interest as cathode materials for lithium ion batteries. Among all these isostructural compounds, LiFePO4/C composite exhibits good thermal stability, high rate-performance, environmentally friendly properties, and a theoretical capacity of 170 mAh g−1 with a flat discharge potential at 3.3 V vs. Li+/Li. However, the operating voltage of LiFePO4 is relatively lower than LiCoO2, LiMn2O4, and LiNi1/3Co1/3Mn1/3O2 for the practical application. In order to raise the working voltage, many olivine-type cathode materials such as LiMnxFe1−xPO4 and LiCoxFe1−xPO4 have been studied [2], [3], [4], [5], due to the redox potentials of Mn2+/Mn3+ and Co2+/Co3+ which are 4.1 V and 4.9 V, respectively. Recently, phosphate-based compounds with high working voltage, such as Li3V2(PO4)3 [6], [7], LiVPO4F [8], [9], and LiMnPO4 [10], [11], have been proposed as a new class of cathode materials for lithium-ion batteries. Phosphate-based lithium ion batteries may have better performance and safety characteristics than metal oxide batteries because phosphate-based cathode materials possess a structural advantage that limits the likelihood of oxygen liberation and combustion [1], [2], [9], [12].
https://doi.org/10.1016/j.jpowsour.2013.04.024_p1_3 | Lithium manganese phosphate, LiMnPO4, exhibits a high theoretical energy density of 684 Wh kg−1 and a high intercalation potential of 4.1 V corresponding to the Mn2+/Mn3+ redox couple [11]. The lithium ion diffusion of olivine-structured LiMnPO4 occurs along a one-dimensional path parallel to the b axis. However, LiMnPO4 has poor electronic conductivity and a low lithium ion diffusion coefficient, which is similar to LiFePO4. Monoclinic lithium vanadium phosphate, α-Li3V2(PO4)3, exhibits a high theoretical capacity of 499.7 Wh kg−1 and four redox plateaus around 3.62, 3.68, 4.08, and 4.55 V [13], [14]. Li3V2(PO4)3 with three-dimensional (3D) framework consists of a corner shared VO6 octahedra and PO4 tetrahedra with three independent lithium sites [6], [7], which resulted in higher Li-ion diffusion coefficient and intercalation potentials compared to one-dimensional LiFePO4 [14]. Lithium vanadium fluorophosphate, LiVPO4F, with a potential voltage of 4.2 V versus lithium was proposed by Barker et al. [8], and has attracted specific interest as a highly promising cathode material. The LiVPO4F compound is isostructural with the naturally occurring mineral tavorite, LiFePO4·OH, crystallizing with a triclinic structure [8]. The thermal stability of the LiVPO4F is better than that of oxide-based cathode materials, such as LiMn2O4, LiNiO2, LiCoO2 [9].
https://doi.org/10.1016/j.jpowsour.2013.04.024_p1_4 | LiFe1−xMnxPO4 (0 ≦ x ≦ 1) solid solution has recently become one of the promising cathode materials due to its the relative high potential between 3.5 and 4.2 V, which can generate higher energy density especially with greater Mn content [4], [15]. Yamada et al. reported that LiFe0.4Mn0.6PO4 exhibited better capacity and good cycling performance [16]. Some research have shown that LiFe1−xMnxPO4 prepared by conventional synthesis methods had decreased capacity at higher Mn/Fe ratios (0.75 ≦ x ≦ 1.0) [15], [16], [17]. On the other hand, Yang et al. [18] also reported that the introduction of large amount of vanadium substitution can form a more electronically conductive phase, Li3V2(PO4)3, in the well-crystallized LiFePO4. Zheng et al. [19] applied an aqueous precipitation of FeVO4·xH2O, following chemical reduction and lithiation methods to synthesize a series of LiFePO4–Li3V2(PO4)3 composites. The two component LiFePO4–Li3V2(PO4)3 material showed higher operation voltage compared to the redox plateau (3.4 V) of individual LiFePO4/C composite.
https://doi.org/10.1016/j.jpowsour.2013.04.024_p1_5 | LiFePO4 materials synthesized by using amorphous FePO4·xH2O obtained by spontaneous precipitation have been proposed in other literature [20], [21], [22], [23]. Giorgetti et al. applied the XAS technique to study the local structure arrangements of submicrocrystalline LiFePO4 material prepared by a simple sol–gel precipitation during the synthesis steps [23]. In this study, we introduced LiVPO4F to prepare xLiFePO4·(1 − x)LiVPO4F composites through an aqueous precipitation and carbothermal reduction method, and their material characterization and electrochemical properties were studied.
https://doi.org/10.1016/j.jpowsour.2013.04.024_p2_3 | Amorphous iron phosphate (FePO4) was synthesized by spontaneous precipitation from aqueous solutions [20]. Iron (Ⅱ) sulfate heptahydrate (FeSO4·7H2O) and phosphoric acid (H3PO4) were dissolved in de-ionized water to obtain 0.4 mol L−1 solution, respectively. An equimolar solution of H3PO4 was added to a solution of FeSO4·7H2O at ambient temperature under stirring. The concentrated hydrogen peroxide (H2O2) solution was slowly added to the mixed solution to form a milk-white precipitate, and the molar ratio of H2O2 and FeSO4 was 1.2:2. Simultaneously, the concentrated ammonium hydroxide solution (NH4OH) was dropped into the solution to control the pH at 3.0 ± 0.2. The precipitate was filtered by G4 sand filter funnel and washed several times with distilled water. After dried in an oven at 80 °C for 12 h, yellowish-white amorphous FePO4 was obtained.
https://doi.org/10.1016/j.jpowsour.2013.04.024_p2_5 | Stoichiometric amounts of amorphous FePO4, lithium carbonate (Li2CO3), Vanadium oxide (V2O5), ammonium dihydrogen phosphate (NH4H2PO4), Lithium fluoride (LiF) and steric acid (20.0 g C18H36O2/1 mol FePO4) were mixed by ball-milling with a rotation speed of 200 rpm for 0.5 h in alcohol. The resulting mixture was dried at 60 °C to form the dry precursors, and then calcined at 600 °C in a tube furnace for 4.0 h under argon flow. Finally, the xLiFePO4·(1 − x)LiVPO4F composites were obtained. Furthermore, xLiFePO4·(1 − x)LiVPO4F composites for x:(1 − x) = 1:0, 0.99:0.01, 0.75:0.25, 0.5:0.5, 0.25:0.75 and 0:1 are denoted and listed in Table 1. The mole fraction of LiVPO4F in the xLiFePO4·(1 − x)LiVPO4F composites is equal to (1 − x) divided by 1.0. Table 1. Abbreviations and lattice parameters of xLiFePO4·(1 − x)LiVPO4F composites. Compositiona xLiFePO4·(1 − x)LiVPO4F x:(1 − x) (mole ratio) Sample abbreviation LiFePO4 a [Å] b [Å] c [Å] Volume of unit cell [Å3] 1:0 LFP 10.3324(4) 6.0137(2) 4.7074(2) 292.50(2) 0.99:0.01 LFP-LVPF (x = 0.99) 10.3287(3) 6.0117(2) 4.7066(2) 292.25(2) 0.75:0.25 LFP-LVPF (x = 0.75) 10.3192(4) 6.0020(2) 4.7004(2) 291.13(2) 0.5:0.5 LFP-LVPF (x = 0.5) 10.3179(10) 6.0030(5) 4.6999(4) 291.11(5) 0.25:0.75 LFP-LVPF (x = 0.25) 10.3184(10) 6.0029(5) 4.6998(4) 291.11(4) 0:1 LVPF – – – – a The xLiFePO4·(1 − x)LiVPO4F composites were prepared by aqueous precipitation and carbothermal reduction methods.
https://doi.org/10.1016/j.jpowsour.2013.04.024_p2_7 | Synchrotron XRD experiments were performed at the BL-01C1 of the National Synchrotron Radiation Research Center (NSRRC), Taiwan. All diffraction patterns in this study were collected using an imaging plate and a wavelength of 0.10332 nm was selected for the measurements. A Rietveld refinement using the General Structure Analysis System (GSAS) software suite was carried out to obtain information about crystal structure. Field-emission scanning electron microscope (FE-SEM, Hitachi S-3500V) was used to observe particle morphology. The resistivity of samples was measured by four-point conductivity measurements with a Keithley Model 2400S source meter. Each sample weighed about 0.2 g, and was pressed into pellets under 10 tons cm−2 pressure. According to the Ven der Pauw method: σ = ln2 × π−1 × t−1 × R−1 [24], the resistivity, R, and thickness, t, of samples were used to evaluate the electronic conductivity, σ. The carbon content in LFP–LVPF composites was determined by total organic carbon (TOC) analysis. TOC measurements were conducted using a OIA Model Solids module, which was based on the combustion of organics and detection of CO2 formed by the infrared gas analysis method. The CO2 concentration of the sample was measured with a non-dispersive infrared gas analyzer (NDIR), which result was compared to the calibration curve when prepared with standard solutions to determine the carbon content. The tap density of LFP–LVPF composites was determined by a tapping tester (Shin Kwang Machinery Industry Co. Ltd.). After measuring the weight of the powder, the cylinder filled with the powder was fixed on the desk. The vibration desk vibrated vertically at a tapping rate of 85 times per minute with an amplitude of 2 cm, and the cylinder tapped approximately 1000 times. The tap density of samples was calculated using the weight and volume of the powder.
https://doi.org/10.1016/j.jpowsour.2013.04.024_p2_9 | The cathodes were prepared by mixing 75 wt% active materials with 20 wt% conductive carbon black and 5 wt% poly(vinylidene fluoride) in a N-methyl-2-pyrrolidone (NMP) solvent, which was then applied onto an etched aluminum foil current collector and dried at 393 K for 12 h in an oven. Lithium metal (Foote Mineral) was used as the anode and 1 M solution of LiPF6 in ethylene carbonate (EC)/diethyl carbonate (DEC) (1:1, v/v) (Tomiyama Chemicals) was used as the electrolyte with a Celgard membrane as the separator. Finally, the CR2032 coin cells were assembled in a glove box filled with argon gas. The cells were galvanostatically cycled at a current of 0.2 C with cut-off voltages of 2.0 and 4.6 V (versus Li/Li+) at 298 K in a multi-channel battery tester (Maccor 4000).
https://doi.org/10.1016/j.jpowsour.2013.04.024_p2_10 | Cyclic voltammetric measurements were performed on the Li-ion coin cell to identify the characteristics of the redox reactions using a Solartron 1287 Electrochemical Interface with a scan rate of 0.05–1.0 mV s−1 between 2.0 and 4.6 V. The cells were assembled inside a glove box with lithium metal foil as the counter and the reference electrode. The working electrode was the LiFePO4 cathode electrode prepared by the above slurry coating procedure with a dimension of 1.33 cm2, and the electrolyte was the same as that for the coin cell.
https://doi.org/10.1016/j.jpowsour.2013.04.024_p3_3 | Fig. 1 shows the XRD patterns of two-component xLiFePO4·(1 − x)LiVPO4F powders with different mole ratios of x:(1 − x). For x = 1, the diffraction pattern exhibits a pure phase of LiFePO4, corresponding to an ordered olivine structure indexed in orthorhombic Pnma [1]. For x:(1 − x) = 0.99:0.01, there are no second phases or impurities found in the diffraction pattern, as shown in Fig. 1(b). The co-existing phases of LiFePO4 and LiVPO4F are observed for the LFP–LVPF (x = 0.75, 0.5 and 0.25) composites in Fig. 1(c)–(e), respectively, where the LiVPO4F phase is indexed on the basis of a triclinic structure [8]. As the mole fraction of LVPF is increased, the XRD peaks of LFP phase become weaker and are completely vanished at x = 0. On the contrary, the reflection intensity of the LVPF phase gradually increases with an increase in the mole fraction of LVPF. The Li3V2(PO4)3 impurities obviously exist in the LVPF compound, but their diffraction intensities are rather weak. Furthermore, the impurity of Li3V2(PO4)3 is also formed on the LFP–LVPF (x = 0.75, 0.5 and 0.25) composites, as shown in Fig. 1(c)–(f), which could be attributed to the monoclinic Li3V2(PO4)3 phase induced by the loss of VF3 from the sublimation of the reaction mixture [25], [26], [27]. Download : Download full-size image Fig. 1. XRD patterns of xLiFePO4·(1 − x)LiVPO4F composites with different mole ratios of x:(1 − x) : (a) 1:0; (b) 0.99:0.01; (c) 0.75:0.25; (d) 0.5:0.5; (e) 0.25:0.75 (f) 0:1.
https://doi.org/10.1016/j.jpowsour.2013.04.024_p3_4 | The observed and calculated XRD patterns of LFP, LVPF, and LFP–LVPF samples are presented in Fig. 2, while the lattice parameters of LFP phase for all samples obtained by the Rietveld refinement method are listed in Table 1. For the LFP–LVPF sample of x = 0.99, all three axes of the unit cell of LFP phase shrink compared with pure LFP, indicating a decrease in its cell volume via vanadium modification [28]. The unit cell volume of LFP phase for LFP–LVPF samples of x = 0.75, 0.5, and 0.25 is decreased further by increasing doping content and remains almost the same due to doping saturation. The V dopant solubility limit could be obtained somewhat more than 1% in the composition range of x = 0.99 to x = 0.75. The ionic radii of V3+ and V5+ are 0.64 and 0.54 Å, respectively, whereas that of Fe2+ is 0.78 Å [29]. The reduction of the lattice parameters implies that vanadium atoms were doped into the LiFePO4 matrix structure, which can be attributed to the ionic radius of V3+ (0.64 Å) being smaller than that of Fe2+ (0.78 Å). In addition, Zheng [13] and Zhang [30] reported that LiFePO4 doped with V3+ and Li3V2(PO4)3 doped with Fe2+ can both enhance their electronic conductivity and electrochemical performance for the two component LiFePO4–Li3V2(PO4)3 powders. The incorporation of vanadium can result in a higher electronic conductivity [28], [30], [31], and consequently the V-doped LFP exhibits a better discharge capacity than pristine LFP, as shown later in the electrochemical properties section. Download : Download full-size image Fig. 2. Rietveld refinements of xLiFePO4·(1 − x)LiVPO4F composites with different mole ratios of x:(1 − x) : (a) 1:0; (b) 0.99:0.01; (c) 0.75:0.25; (d) 0.5:0.5; (e) 0.25:0.75. The peaks labeled with an asterisk are due to the Li3V2(PO4)3 impurity.
https://doi.org/10.1016/j.jpowsour.2013.04.024_p3_6 | Fig. 3(a)–(f) shows the morphology of xLiFePO4·(1 − x)LiVPO4F composites prepared by an aqueous precipitation and carbothermal reduction method at 873 K for 4.0 h. Fig. 3(a′), (b′), (c′), (d′), (e′) and (f′) are the corresponding partial enlargements of Fig. 3(a), (b), (c), (d), (e) and (f), respectively. For the most part, the formation of nano or submicron sized LiFePO4 particles is much easier when prepared using an aqueous precipitation method compared with the other solid–state reaction methods [20], [21], [22], [23]. From Fig. 3(a) and (b), the pristine LFP and LFP-LVPF (x = 0.99) composites have a small particle-size distribution between 200 nm and 1.0 μm, and their surfaces are rough and irregular. However, an LVPF sample synthesized by a carbothermal reduction method exhibits a smooth surface with relatively large particles in the size range between 2.0 and 10 μm, as shown in Fig. 3(f). In particular, the particle size of LFP-LVPF composites increases with increasing mole fraction of LVPF. Download : Download full-size image Fig. 3. SEM images of xLiFePO4·(1 − x)LiVPO4F composites with different mole ratios of x:(1 − x) : (a) 1:0, (b) 0.99:0.01; (c) 0.75:0.25; (d) 0.5:0.5; (e) 0.25:0.75 (f) 0:1; Fig. 3(a′), (b′), (c′), (d′) (e′) and (f′) are partial enlargements of Fig. 3(a), (b), (c), (d), (e) and (f), respectively.
https://doi.org/10.1016/j.jpowsour.2013.04.024_p3_8 | The electronic conductivity measured by a four-point conductivity method, tap density determined by a tapping tester, and residual carbon content analyzed by TOC measurements for the as-prepared samples are summarized in Table 2. The electronic conductivity and residual carbon content of xLiFePO4·(1 − x)LiVPO4F composites decrease with an increase of the mole fraction of LVPF, which indicates that pristine LVPF composite has the intrinsic disadvantage of low electronic conductivity. The residual carbon content of LVPF composite prepared by a carbothermal reduction method using the previously mentioned synthesis conditions was only 1.35 wt%, leading to a reduction in the electronic conductivity. The tap density of LVPF sample is obviously higher than that of the LFP sample, because the LVPF sample exhibits a relatively larger particle size, as shown in Fig. 3(a) and (f). As the mole fraction of LVPF increased from 0 to 1.0, both tap density and particle size increased significantly. In contrast, the initial discharge capacity of the LFP-LVPF composites decreased when the number of moles of LVPF increased, probably due to the lower electronic conductivity of LVPF and residual carbon content. Table 2. A comparison of the tap density, carbon content, particle size, electronic conductivity and specific discharge capacity of xLiFePO4·(1 − x)LiVPO4F composites. Sample (A) (B) (C) (D) Electronic conductivity, (S cm−1) Carbon content (wt%) Tap density (g cm−3) Gravimetric specific discharge capacitya (mAh g−1) LFP 3.72 × 10−5 3.21 0.65 156 LFP–LVPF (x = 0.99) 5.66 × 10−5 3.26 0.63 160 LFP–LVPF (x = 0.75) 2.95 × 10−6 2.68 0.70 141 LFP–LVPF (x = 0.5) 8.32 × 10−7 2.06 0.74 108 LFP–LVPF (x = 0.25) 7.08 × 10−8 1.63 0.85 93 LVPF 2.19 × 10−8 1.35 0.92 78 a The initial discharge capacity was performed at 0.2 C-rate with cut-off voltages of 2.0 and 4.6 V.
https://doi.org/10.1016/j.jpowsour.2013.04.024_p3_10 | The specific capacities of samples were measured by a constant current charge/discharge test between 2.0 and 4.6 V (vs Li+/Li). The charge/discharge characteristics of xLiFePO4·(1 − x)LiVPO4F composites at different C-rates are shown in Fig. 4. A couple of charge/discharge plateaus were around 3.50/3.39 V in Fig. 4(a) for intercalation/deintercalation of Li+ into/from LiFePO4, while the other typical charge/discharge plateaus were around 4.35/4.15 V in Fig. 4(f) for intercalation/deintercalation of Li+ reversibly into/from LiVPO4F based on the V3+/V4+ redox couple. Among LFP–LVPF composites, the LFP–LVPF (x = 0.99) composite demonstrated the best discharge capacity with a flat discharge plateau at about 3.4 V vs. Li/Li+ and a slight voltage polarization of about 0.06 V between two plateaus at a 0.1 C-rate, as shown in Fig. 4(b). The LFP–LVPF (x = 0.99) composite achieved a reversible capacity of 160 mAh g−1 at a 0.2 C-rate, which is similar to the capacity reported in other studies [32], [33], [34]. Download : Download full-size image Fig. 4. The charge/discharge characteristics of xLiFePO4·(1 − x)LiVPO4F composites with different mole ratios of x:(1 − x) at different C-rates: (a) 1:0, (b) 0.99:0.01; (c) 0.75:0.25; (d) 0.5:0.5; (e) 0.25:0.75 (f) 0:1.
https://doi.org/10.1016/j.jpowsour.2013.04.024_p3_11 | From Fig. 4(f), the discharge profile of the LVPF sample shows a voltage plateau at around 4.15 V with a minor step in the relatively low voltage of about 3.6 V, and the total discharge capacity is 103 mAh g−1 at a 0.1 C-rate. The main plateau at 4.15 V is due to the LVPF compound, while the minor step at 3.6 V is attributed to the small amount of Li3V2(PO4)3 impurity [25], [26], [27]. However, the LVPF sample can only sustain a 5 C charge and discharge rate.
https://doi.org/10.1016/j.jpowsour.2013.04.024_p3_12 | The charge/discharge behavior of LFP-LVPF composites in Fig. 4(c)–(e) shows more complicated profiles, which contain the main plateau near 3.40 V due to LFP and a plausible plateau at around 4.15 V with many minor steps in the relatively low voltage around 3.56 V, 3.64 and 4.03 V due to LVPF. In addition, these minor steps contain few barely visible plateaus due to Li3V2(PO4)3 impurity, as shown in Fig. 4(c)–(e).
https://doi.org/10.1016/j.jpowsour.2013.04.024_p3_13 | According to previous studies [13], [14], Li3V2(PO4)3 exhibits three discharge plateaus at around 3.55, 3.65 and 4.05 V at a 0.1 C-rate. As seen in the charge/discharge profiles of the LFP-LVPF (x = 0.5 and 0.25) samples, there are not only two charge/discharge plateaus at 3.50/3.39 V and 4.35/4.18 V, which correspond to the Li+ intercalation/deintercalation process of LiFePO4 and LiVPO4F, respectively, but also three minor charge/discharge plateaus around 3.62/3.56, 3.70/3.64, and 4.10/4.03 V for intercalation/deintercalation of two Li+ reversibly into/from Li3V2(PO4)3 based on the V3+/V4+ redox couple are distinctly observed [13], [30]. These three charge/discharge plateaus of Li3V2(PO4)3 become more apparent with increasing mole fraction of LVPF. From Fig. 1(c)–(f), the XRD patterns show that LFP-LVPF (x = 0.75, 0.5 and 0.25) and LVPF samples all contain a relatively small amount of Li3V2(PO4)3 phase, which could be attributed to the product induced by the loss of VF3 from the sublimation of the reaction mixture [25], [26], [27]. The LiVPO4F content has a dramatic effect on the electrochemical properties of LFP–LVPF composites. The average discharge voltage of LFP–LVPF composites increased with increasing mole fraction of LVPF, but capacities decreased gradually at all C-rates except in the case of pristine LFP sample.
https://doi.org/10.1016/j.jpowsour.2013.04.024_p3_14 | The LFP–LVPF (x = 0.99) composite shows better cell performance than the other LFP–LVPF (x < 0.99) samples, which display 154 and 110 mAh g−1 at 0.5 and 5.0 C-rates for the first cycle, respectively, and 50 cycles with a capacity retention of more than 101.6%, as shown in Fig. 5 and Table 3. However, the rate capability and cycling stability of LFP-LVPF composites are reduced significantly with an increase in LVPF content. The initial discharge capacities of LFP–LVPF composites for x:(1 − x) = 0.75:0.25, 0.5:0.5, 0.25:0.75 and 0:1 were 73, 50, 35 and 22 mAh g−1 at a 5 C-rate in the potential range of 2.0–4.6 V, respectively. Obviously, the samples with higher LVPF content (x = 0.25 and 0) show poor rate performance compared with the other ones, corresponding to capacity retention of 17.8% and 15.1% after 50 cycles. Download : Download full-size image Fig. 5. Cyclic performances of xLiFePO4·(1 − x)LiVPO4F composites at the different C rates: (a) 0.5 C, (b) 5.0 C. Table 3. Discharge capacities of the 1st and the 50th cycles at different C-rates of xLiFePO4·(1 − x)LiVPO4F composites. Sample 0.5 C (mAh g−1) 5 C (mAh g−1) 1st 50th C.R. (%)a 1st 50th C.R. (%)a LFP 146.3 145.9 99.7 109.7 112.5 102.5 LFP–LVPF (x = 0.99) 154.1 156.6 101.6 110.4 114.8 103.9 LFP–LVPF (x = 0.75) 134.5 127.5 94.8 72.9 62.1 85.2 LFP–LVPF (x = 0.5) 97.9 90.1 92.0 50.0 28.0 56.0 LFP–LVPF (x = 0.25) 70.5 62.8 89.1 35.3 6.3 17.8 LVPF 54.3 41.7 76.8 21.8 3.3 15.1 a Capacity retention ratios compared to the first cycle.
https://doi.org/10.1016/j.jpowsour.2013.04.024_p3_16 | Cyclic voltammetry (CV) profiles reflect the redox behavior of xLiFePO4·(1 − x)LiVPO4F electrodes for x:(1 − x) = 1:0, 0.5:0.5 and 0:1 at different potential scanning rates of 0.05, 0.1, 0.2, 0.5, and 1 mV s−1, as shown in Fig. 6. The presence of only one oxidation/reduction peak at around 3.62/3.25 V indicates that strong lithium intercalation/de-intercalation reaction occurs in the LFP and LFP-LVPF (x = 0.99) electrodes. The ΔV values between the anodic and cathodic peaks are 0.33, 0.40, 0.54, 0.69 and 0.77 V, corresponding to scanning rates of 0.05, 0.1, 0.25, 0.5 and 1.0 mV s−1, respectively, indicating that the polarization of the LFP electrode increased with increasing scan rate. Similarly, the ΔV values of LFP-LVPF (x = 0.99) electrode also increased as the sweeping rate was raised. Download : Download full-size image Fig. 6. Cyclic voltammograms of xLiFePO4·(1 − x)LiVPO4F electrodes between 2.0 and 4.6 V at different scanning rates: (a) LFP; (b) LFP-LVPF (x = 0.99); (c) LFP-LVPF (x = 0.5); (d) LVPF.
https://doi.org/10.1016/j.jpowsour.2013.04.024_p3_17 | From Fig. 6(d), the main redox potential pairs of the LVPF electrode occur at around 4.38/4.13 V. Two very low-intensity anodic peaks are observed at 3.62 and 4.09 V, corresponding to a cathodic peak at 3.59 V, which is consistent with the results previously reported for CV measurements of LiVPO4F as a cathode [35], [36]. Furthermore, the low-intensity minor anodic/cathodic peaks are similar to the peaks observed in the differential capacity plot of a Li/Li3V2(PO4)3 cell [27]. This indicates that the impurity phase in the XRD patterns is indeed Li3V2(PO4)3, as shown in Fig. 1(f).
https://doi.org/10.1016/j.jpowsour.2013.04.024_p3_18 | From Fig. 6(c), the redox potential peaks of LiFePO4 and LiVPO4F are both observed, which indicates that they coexist in LFP-LVPF (x = 0.5) composite. The main anodic/cathodic peaks of LFP and LVPF compounds occurred at around 3.74/3.24 V and 4.36/4.13 V, respectively. In addition, the ΔV values and the current density also increased with increasing the scanning rate. According to the Randles Sevcik equation [37], the redox behavior of electrodes was related to the Li+ diffusion within the active material. The peak current, Ip, during anodic scans at different sweep rates were used to extract the Li+ diffusion coefficient, DLi, of the cathode material using the following equation [37]: (1) where CLi is the Li+ concentration (mol cm−3), A is the electrode area (cm2), n is the number of electrons involved in the redox process, v is the potential scan rate (V s−1), Ip is the peak current in amperes, and DLi is the Li+ diffusion coefficient in cm2 s−1. From Fig. 7, the peak current (Ip) exhibits a linear relationship with the square root of the scanning rate (v1/2). Applying the slope values in Fig. 7 to the Eq. (1), the Li+ diffusion coefficients at different voltage stages were calculated, as shown in Table 4. The LFP-LVPF (x = 0.99) electrode has a slightly higher DLi value than that of the LFP electrode. The Li+ diffusion coefficients of the LFP and LFP-LVPF (x = 0.99) electrodes are obviously larger than that in the LVPF and LFP-LVPF (x = 0.5) electrodes, leading to the better electrochemical performance including the high rate capacity and cycling stability. Due to the low electronic conductivity and Li+ diffusion coefficient of LVPF sample, the electrochemical performance of LFP-LVPF composites is reduced significantly with an increase in the mole fraction of LVPF. Download : Download full-size image Fig. 7. The plot of the peak current versus square root of scanning rate for xLiFePO4·(1 − x)LiVPO4F electrodes: (a) LFP; (b) LFP-LVPF (x = 0.99); (c) LFP-LVPF (x = 0.5); (d) LVPF. Table 4. The lithium ion diffusion coefficients of xLiFePO4·yLiVPO4F electrodes for x:(1 − x) = 1:0, 0.99:0.01, 0.5:0.5 and 0:1. Sample Lithium ion diffusion coefficient DLi (cm2 s−1) ∼3.6 V ∼4.3 V LFP 1.44 × 10−11 – LFP–LVPF (x = 0.99) 1.52 × 10−11 – LFP–LVPF (x = 0.5) 3.64 × 10−12 3.19 × 10−13 LVPF – 9.43 × 10−13
https://doi.org/10.1016/j.jpowsour.2013.04.024_p4_2 | xLiFePO4·(1 − x)LiVPO4F composites were successfully synthesized by a combination of aqueous precipitation and carbothermal reduction methods. Based on the XRD refinement results, the contraction of the unit cell for the LFP-LVPF (x = 0.99) composite shows that vanadium can be doped into the LiFePO4 matrix structure. The unit cell volume of the LFP phase in the LFP-LVPF (x = 0.75, 0.5 and 0.25) composites is significantly smaller than that of the pristine LFP, which may be attributed to the ionic radius of V3+ dopant being smaller than that of Fe2+ in LiFePO4 crystal. From CV tests and electronic conductivity measurements, it is worth notice that the LVPF compound has relatively low Li+ diffusion coefficient and electronic conductivity compared to the pristine LFP composite, which results in a lower rate capability and poor cycling stability for LFP-LVPF composites with an increase in the mole fraction of LVPF. The LFP-LVPF (x = 0.99) composite exhibits outstanding discharge capacity of 160 mAh g−1 at a 0.2 C-rate in this study and good cycling stability of 101.6% capacity retention over 50 cycles at a 5.0 C-rate. Furthermore, the operating voltage of LFP-LVPF composites for x:(1 − x) = 0.75:0.25, 0.5:0.5 or 0.25:0.75 is higher than that of LFP, and the charge/discharge plateaus around 4.35/4.15 V for LFP-LVPF composites become longer with increasing mole fraction of LVPF.
https://doi.org/10.1016/j.jpowsour.2013.04.030_p1_2 | LiFePO4 (LFP) is considered to be one of the most promising cathode material for the next generation high-power lithium ion batteries due to its low cost, high safety, non-toxicity and a competitive theoretical capacity [1], [2]. They are envisioned to be used in electric vehicles and stationary energy storage systems for storing solar and wind power. Unfortunately, low electronic conductivity and slow diffusion of lithium ions across the two-phase boundary of LFP seriously limit its rate capability [3], [4], [5], [6]. To overcome these intrinsic limitations, many efforts have been carried out including particle size reduction [7], doping with supervalent cations [8], [9], coating with conductive polymers [6], [10], [11], [12] and forming a carbon layer (LFP/C) [5], [6], [13], [14], [15], [16], [17], [18]. Uniform carbon coating greatly enhances specific capacity, rate capacity and cycling performance of LFP [5], [6]. This is due to the pyrolytic carbon in the product, which suppresses the particle growth and thus leading both particle size minimization and intimate carbon contact [19]. However, it is quite difficult to obtain a homogeneously coated carbon shell on LFP particles during the heat treatment. In case of partial formation of carbon shell, an insufficient electronically conducting network would lead to decrease in the rate capability of the material.
https://doi.org/10.1016/j.jpowsour.2013.04.030_p1_3 | Previous studies mostly focused on the synthesis of LFP/C composite materials by using low weight organic precursors [20], [21], such as sucrose, glucose or citric acid, as the carbon source. Although the polymer pyrolysis method is a relatively simple and effective way to form carbon-coated materials such as ceramic/carbon composites [22], [23], it has been rarely applied for coating the LFP particles [12], [15], [19]. In such a process, pyrolized polymers can lead to the formation of reduced size LFP/C particles coated uniformly with a few nanometer thick carbon layers [15], [19]. It is, however, important to choose the proper polymer precursor for tailoring the properties of LFP/C composite. Recently, Nien et al. [15] prepared LFP/C samples formed by calcinating amorphous LFP with various polymers such as polystyrene, polyethylene oxide, polybutadiene at 600 °C. They reported that polystyrene (5 wt.%) derivative with functionalized aromatic groups exhibited an improved performance. They achieved a capacity of 147 mAh g−1 and 90 mAh g−1 at 0.1 C and 3 C rates, respectively. Additionally, Yu and Fang [18] announced that LFP/C composite prepared using polystyrene nano-spheres (7 wt.%) sintered at 800 °C displayed a discharge capacity of 167 mAh g−1 and 150 mAh g−1 at 0.1 C and 1 C, respectively.
https://doi.org/10.1016/j.jpowsour.2013.04.030_p1_4 | Polyaniline (PANI) exhibits an interesting behavior upon pyrolysis compared to many other polymers by forming a network structure as a result of crosslinking of polymer chains [24], [25], [26], [27], [28], [29]. Mentus et al. reported that a disordered nitrogen-containing graphite structure is formed upon carbonization of sulfuric acid doped PANI with conductivity higher than that of pristine PANI [26]. In this article, we introduce the chloride doped PANI (PANI-Cl) as a carbon–nitrogen source for the solid state synthesis of LFP/CN composite which has very good properties as cathode material in high power lithium ion batteries. This composite seems to be a promising alternative route for an industrial-scale production due to its facile fabrication and low cost. A mixture of nanometer and micrometer size LFP/CN particles are formed as a result of the pyrolysis of PANI-Cl. It is believed that the crosslinked polymer chains inhibit the growth of crystalline grains. LFP/CN composite synthesized at 700 °C using PANI-Cl (10 wt.%) exhibits superior electrochemical performances in wide operation discharge rate range compared to LFP/C synthesized using sucrose as a carbon precursor.
https://doi.org/10.1016/j.jpowsour.2013.04.030_p2_3 | As the starting materials for the solid-state synthesis, stoichiometric amounts of analytical grade 2.24 g of Li2CO3 (Alfa-Aesar), 10.99 g of FeC2O4.2H20 (Aldrich), 6.98 g of (NH4)2HPO4 (Carlo-Erba) as well as 2.25 g of PANI-Cl or 2.25 g of sucrose (Carlo-Erba) as carbon source precursors were thoroughly planetary milled in mortar for 2 h (300 rpm) in the mixture solvents of 30 ml of ethanol and 30 ml of N-methylpyrrolidine (NMP, Merck). The resulting gel was dried at 100 °C in a furnace and then heated to 350 °C for 6 h in Ar atmosphere. The decomposed mixture was pressed into pellets and sintered under Ar flow at 650, 700, or 750 °C for 12 h in order to obtain the crystalline phase composites. LFP/C precursor having 10 wt.% sucrose content was sintered at 700 °C (donated as LFP/C). Three LFP/CN samples were sintered at 650 °C, 700 °C, and 750 °C by using fixed 10 wt.% PANI-Cl donated as LFP/CN1, LFP/CN2, and LFP/CN3, respectively. Other two LFP/CN samples were sintered at 700 °C by using 6 wt.% and 14 wt.% weight contents of PANI-Cl (named as LFP/CN4, and LFP/CN5, respectively) as shown in Table 1. Table 1. Experimental conditions for the synthesis of LFP/C and LFP/CN composites and carbon and nitrogen contents determined by elemental analysis. Notation Material/carbon source Sintering temperature (°C) Carbon source (wt.%) Contents (wt.%) C N N/C LFP/C LFP/Csucrose 700 10 8.4 – – LFP/CN1 LFP/CPANI-Cl 650 10 16.1 2.1 0.13 LFP/CN2 LFP/CPANI-Cl 700 10 15.8 1.6 0.10 LFP/CN3 LFP/CPANI-Cl 750 10 15.5 1.6 0.10 LFP/CN4 LFP/CPANI-Cl 700 6 12.9 1.2 0.09 LFP/CN5 LFP/CPANI-Cl 700 14 21.3 2.5 0.12 – PANI-Cl – – 59.8 12.3 0.21
https://doi.org/10.1016/j.jpowsour.2013.04.030_p2_4 | PANI-Cl used in LFP/CN materials was synthesized by oxidative polymerization of aniline-hydrochloride (Sigma-Aldrich) with ammonium peroxydisulfate (APS, Sigma) at 4:5 mol mol−1 ratio and excess amount of hydrochloric acid (HCl). A typical process is described as follows. First, aniline-hydrochloride (12.9 g) was dissolved in 400 ml of distilled water and stirred while keeping the mixture at 0–5 °C. A precooled APS (28.4 g) aqueous solution (400 ml) was added into the above solution together with 0.1 M HCl (200 ml) solution. The mixture was reacted for 2 h at 0–5 °C. The resulting dark green precipitate was washed several times with deionized water, ethanol and acetone, consecutively and then dried overnight at 75 °C in a vacuum oven. Under the present condition, the synthesis of high degree crystalline of PANI-Cl having molecular weight around 85 000 is expected [30].
https://doi.org/10.1016/j.jpowsour.2013.04.030_p2_6 | The crystallographic structural characterization was performed by X-ray powder diffraction. XRD of the LFP/C and LFP/CN composites were carried out on a Rigaku Miniflex 600 diffractometer equipped with Cu-Kα radiation of λ = 0.15405 nm in the range of 0°<2θ < 80°. The micromorphology of the LFP/C powders was observed using a JEOL JSM6510-LV scanning electron microscope (SEM). Transmission electron microscopy (TEM) measurements were performed using JEOL JEM 2100 HRTEM operating at 200 kV (LaB6 filament) with Oxford Instruments X-Sight 6498 energy dispersive spectroscopy (EDS) and selected-area electron diffraction (SAED) systems. The carbon content was estimated from a Leco (TruSpec) elemental analyzer and thermogravimetric analysis (Mettler-Toledo TGA-851). Particle size analysis (PSA) of the composites was investigated by dispersing the materials in water using Malvern Mastersizer-2000.
https://doi.org/10.1016/j.jpowsour.2013.04.030_p2_8 | The crystalline cathode active materials of LFP/CN or LFP/C were mixed and grounded with Super P (12 wt.%, Timcal Co.) and polyvinylidene fluoride (PVdF, 8 wt.%) as a binder dissolving in NMP for 30 min. The resulting mixture was casted uniformly onto an aluminum foil and dried at 100 °C. Electrodes were punched in the form of a disc having 3–4 mg cm−2 of active material, pressed and dried at 100 °C for 4 h. The coin cells (CR2032) were assembled in an argon-filled glove-box (Vigor) with a Li metal disc as anode and Whatman GF/D glass-fiber as separator and 1 M LiPF6 in a mixture of ethylene carbonate (EC) and diethyl carbonate (DEC) (1:1 in vol. ratio) as the electrolyte. Cyclic voltammograms (CV) (between 2.0 and 4.3 V) and galvanostatic charge/discharge measurements were carried out (between 2.2 and 4.2 V) with PAR VersaSTAT Multi channel potentiostat/galvanostat. After each charging step, the cells were further recharged holding at 4.0 V for 10 min to recover their full capacity before applying a subsequent discharge step.
https://doi.org/10.1016/j.jpowsour.2013.04.030_p3_3 | XRD patterns of the LFP/C powders prepared using different concentrations of sucrose and PANI-Cl at varying sintering temperatures are shown in Fig. 1. All peaks on each curve can be indexed as a single phase with an ordered orthorhombic olivine structure with a space group Pmnb (ICDD (PDF-2/Release 2011 RDB) DB card number: 01-074-9597) indicating the successful synthesis of phase-pure LiFePO4 (lattice parameters: a = 10.321 Å, b = 6.008 Å, c = 4.692 Å). Crystallite sizes calculated according to Williamson-Hall method vary between 25 and 28 nm. Download : Download full-size image Fig. 1. XRD patterns of LFP/C and LFP/CN composites synthesized at different conditions (see Table 1).
https://doi.org/10.1016/j.jpowsour.2013.04.030_p3_4 | Sucrose and PANI-Cl were thermally analyzed in order to examine the effect of their pyrolysis on the formation of LFP/C and LFP/CN composites as shown in Fig. 2(a). The samples were heated from 25 °C to 900 °C at a rate of 10 °C min−1 under N2 flow (40 ml min−1). The pyrolysis of sucrose takes place at single step starting at 200 °C and sucrose losses 75% of its weight till 700 °C. On the other hand, the pyrolysis of PANI-Cl proceeds at four steps. The first step at temperatures up to 150 °C is possibly due to the loss of unbound water (∼10 wt.%). The second step in the temperature range of 150–350 °C is attributed to the loss of HCl (dehydrochlorination, ∼20 wt.%), ammonia and bound water [26], [28], [29]. The reaction scheme of dehydrochlorination of PANI-Cl taking place at this heating step is shown in Fig. 3(a). Around 200 °C, dehydrochlorinated PANI-Cl chains undergo both intermacromolecular and intramacromolecular crosslinking processes [24], [25], [26], [27], [28], [29]. As a result of crosslinking, nearly complete conversion of quinoid rings to benzenoid rings takes place as shown in Fig. 3(b) [24], [27] The weight loss at the third step (∼21 wt.%) between 350 and 600 °C might be the result of the degradation of the crosslinked structures, polymer chain break into extended aromatic fragments (benzene, aniline, diphenylamine, other greater oligomers [31]) as well as ammonia removal. The forth step at the temperatures over 600 °C (∼5 wt.%) may be due to the degradation of the crosslinked structures and polymer backbone [26], [32]. Download : Download full-size image Fig. 2. Thermogravimetric curves of (a) sucrose and PANI-Cl under N2 flow; (b) LFP/CN sintered at 650, 700, 750 °C under air, (c) LFP/CN synthesized using 6, 10, 14 wt.% PANI-Cl and LFP/C sintered at 700 °C under air. Download : Download full-size image Fig. 3. (a) Dehydrochlorination of PANI-Cl, (b) crosslinking chemical reaction of dehydrochlorinated PANI-Cl chains during heat treatment [24], [26], [27].
https://doi.org/10.1016/j.jpowsour.2013.04.030_p3_5 | To determine the amount of carbon in the composites, TGA was carried out in air (40 ml min−1) at a heating rate of 10 °C min−1 (Fig. 2(b,c)) in addition to the elemental analysis. The percent carbon amounts determined by elemental analysis (Table 1) are close to those of obtained from TGA experiments. At this point, it is worth noting that the oxidation of Fe(II) to Fe(III) (formation of iron oxides) which is observed at temperature ranges between 350 and 500 °C leads to an increase of 4.8 wt.% for the retained mass of composites [33], [34]. Considering both elemental analysis and TGA, carbon contents of LFP/C and LFP/CN2 were measured as 8.4 and 15.8 wt.%, respectively. It is also important to note that the weight loss of sucrose and PANI-Cl during the active material preparation (∼62 wt.% for LFP/C, ∼25 wt.% for LFP/CN2) is lower than that during the pyrolysis of these carbon sources during TGA experiment (∼75 wt.% for sucrose, ∼55 wt.% for PANI-Cl). This indicates that some of volatile pyrolysis products of sucrose and PANI-Cl stick to the composite wall without leaving the material and this might help the formation of more uniform carbon or carbon–nitrogen shell around particles. Another important point to notice is the low ratio of residual weight of nitrogen over residual weight of carbon (N/C) in LFP/CN composites compared to that of pristine PANI-Cl (Table 1). This shows that the removal of ammonia and other nitrogen containing pyrolysis products takes place more readily compared to the carbon containing products.
https://doi.org/10.1016/j.jpowsour.2013.04.030_p3_6 | Fig. 4 shows the particle size distributions of pyrolized forms of carbon sources, LFP/C and LFP/CN samples. The distribution of pyrolized PANI-Cl is narrow and centered on ∼10 μm, whereas the distribution for the pyrolized sucrose is broad and centered on ∼100 μm (Fig. 4(a)). The distribution shifts to smaller sizes (centered on ∼3 μm) for LFP/C composite compared to that of pyrolized sucrose. Size distributions of LFP/CN composites prepared at different conditions exhibit an interesting behavior localizing at two regions (Fig. 4(b,c)). One distribution region is centered on ∼150 nm. On the other hand, another region is centered on ∼2 μm. The borders of those regions do not change with the synthesis conditions, such as sintering temperature or the weight content of PANI-Cl in the precursor. However, the number of particles in these regions strictly depends on the synthesis conditions. The number ratio of submicrometer LFP/CN particles increases with sintering temperature (Fig. 4(b)) and decreases surprisingly with the content of PANI-Cl in the precursor (Fig. 4(c)). The distributions clearly reveal that PANI-Cl restricts the growth of the composite particles, but this result does not mean that higher content of PANI-Cl would lead to the formation of smaller particles. Approximately, 40 vol.% of LFP/CN2 particles are below 500 nm in diameter, whereas most of LFP/C particles are larger than 1 μm in diameter. Download : Download full-size image Fig. 4. Particle size distributions of (a) sucrose and PANI-Cl pyrolized at 350 °C (6 h), 700 °C (12 h) under Ar flow and LFP/C; (b) LFP/CN sintered at 650, 700, 750 °C, (c) LFP/CN synthesized using 6, 10, 14 wt.% PANI-Cl.
https://doi.org/10.1016/j.jpowsour.2013.04.030_p3_7 | The morphology of the composites was characterized by SEM. Fig. 5 shows the SEM images of LFP/CN and LFP/C composites synthesized at different conditions. The micrographs exhibit mostly a similar characteristic as those of the particle size analysis (PSA, Fig. 4). LFP/CN composites appear to have both nanometer and micrometer grain size with irregular morphology (Fig. 5(a–e)). However, LFP/C particles are mostly in micrometer size (Fig. 5(f)). As the sintering temperature of LFP/CN increases from 650 to 750 °C, formation of nanometer size particles becomes dominant as shown Fig. 5(a–c). This indicates that the particles become more pulverized with temperature. Similar to PSA results, higher content of PANI-Cl results in larger composite particle as observed in the micrographs (Fig. 5(b,d,e)). Both PSA and SEM results reveal that carbon–nitrogen coating via pyrolysis of PANICl plays an important role in controlling the growth of particles. The reduced particle size results in shortening of the diffusion path of Li+ and hence better electrochemical performance of LFP/CN compared to that of LFP/C. This is further supported by the electrochemical measurements described below. Download : Download full-size image Fig. 5. SEM images of (a–c) LFP/CN composites sintered at 650, 700, 750 °C (10 wt.% PANI-Cl); (d,e) LFP/CN synthesized using 6, 14 wt.% PANI-Cl sintered at 700 °C, respectively; and (f) LFP/C sintered at 700 °C.
https://doi.org/10.1016/j.jpowsour.2013.04.030_p3_8 | To confirm how the carbon is dispersed within LFP powder, the nanoscale microstructures of LFP/C and LFP/CN2 composites are further studied using TEM, SAED and EDS methods as shown in Fig. 6 and Fig. 7, respectively. There are discrete carbon layers coating on both LFP particles as shown in Fig. 6(a–d) and Fig. 7(a–d). One of the common features of the TEM images of both samples is that large carbon segments are located between large LFP particles (Fig. 6(a) and Fig. 7(a)). The EDS/SAED spectra in Fig. 6(e–h) and Fig. 7(e–h) indicate the presence of crystalline LiFePO4 (darker regions) and abundant amorphous carbon phases. However, a few weak spots in addition to hollow ring observed in the SAED pattern of LFP/CN (Fig. 7(f)) indicate the presence of some crystalline carbon phase. This crystalline carbon phase is possibly due to the aromatic pyrolysis products. The images at higher magnification (Fig. 6(d) and Fig. 7(d)) demonstrate that the coating is extended over the surfaces of LFP particles forming a core–shell structure. Thicknesses of the shells are measured as 3.1 nm and 1.6 nm for the samples of LFP/C and LFP/CN2, respectively. The complete carbon coating around or between the particles is expected to contribute to the improved electrochemical properties of the composites. Download : Download full-size image Fig. 6. (a–d) TEM and HRTEM images of LFP/C composite particles; (e,f) SAED patterns for the particles; (g,h) EDS analyses for the particles. Download : Download full-size image Fig. 7. (a–d) TEM and HRTEM images of LFP/CN2 composite particles; (e,f) SAED patterns for the particles; (g,h) EDS analyses for the particles.
https://doi.org/10.1016/j.jpowsour.2013.04.030_p3_9 | Considering the results derived from PSA, SEM and TEM methods, the possible explanation for the size reduction effect of PANI-Cl can be given in Fig. 8. In this scheme, PANI-Cl was first mixed with LFP precursors, followed by heating at 350 °C for 6 h. During this heating period, calcination of the precursors and the crosslinking of PANI chains occur. Upon pyrolysis, formation of low degree and high degree crosslinked of PANI network structure is expected. The product was further subjected to heat treatments in the range 650 °C–750 °C under N2 atmosphere to sinter the LFP and carbonize PANI. At this heating stage, PANI chains break into aromatic fragments, while lower weight volatile fragments leave the composite, heavier volatile fragments are not able to leave the material and possibly stick to the wall of the composite. Additionally, as the high degree crosslinked PANI products form relatively larger size C–N segments around micrometer size LFP particles, low degree crosslinked products mostly surround relatively smaller size LFP particles forming nanometer size LFP/CN particles. Download : Download full-size image Fig. 8. Schematic diagram of formation of nanometer and micrometer size LFP/CN composite.
https://doi.org/10.1016/j.jpowsour.2013.04.030_p3_11 | Fig. 9 shows the cyclic voltammogram (CV) curves of LFP/CN sintered at different temperatures and different concentrations of PANI-Cl precursors scanned at a rate of 0.1 mV s−1. All samples, except the sample of LFP/CN5 synthesized using the highest PANI-Cl weight content, reveal the single-electron reaction mechanism indicating the characteristic redox behavior of LiFePO4 cathode material. However, in comparison with the samples having less PANI-Cl content (LFP/CN2 and LFP/CN4), LFP/CN5 composite (21.8 wt.% carbon) possess two broad oxidation peaks located at 3.6 and 4.0 V and a single broad reduction peak at 3.2 V. Download : Download full-size image Fig. 9. CV curves of LFP/CN composites (a) sintered at 650, 700, and 750 °C, (b) using 6, 10, and 14 wt.% PANI-Cl sintered at 700 °C at scan rate of 0.1 mV s−1.
https://doi.org/10.1016/j.jpowsour.2013.04.030_p3_12 | Fig. 10 shows the results of cyclability tests of LFP/C and LFP/CN electrodes at the discharging rate ranging from 0.2 C to 10 C (1 C = 170 mAh g−1). In Fig. 10(a), the effect of various sintering temperatures (650, 700 and 750 °C) on cyclability of LFP/CN electrodes is demonstrated (using 10 wt.% PANI-Cl). Clearly, the highest discharge capacities at all C-rates are obtained from the electrode of LFP/CN2 sintered at 700 °C (0.2 C: 163 mAh g−1, 1 C: 148 mAh g−1, 10 C: 100 mAh g−1), whereas the lowest capacities are observed at the electrode material sintered at 750 °C (LFP/CN3). Although LFP/CN3 contains almost the same amount of carbon and nitrogen (see Table 1) as well as its particles are smaller (Fig. 4(b), Fig. 5(b,c)) compared to LFP/CN2 material, it exhibits a lower electrochemical performance. The reason behind this contradiction can be attributed to the blocking in 1D channels where the Li+ ions move in LiFePO4 crystal as a result of the formation of undesired impurities such as Fe2P, Fe2O3, Li3Fe2(PO4)3 or antisite defects [35]. When the XRD patterns (Fig. 1) are examined closely, impurity phases are not encountered. Therefore, the formation of antisite defects as a result of the higher reaction temperature seems to be the stronger reason behind the formation of blocked channels as well as lower electrochemical performance. To find out the effect of concentration of PANI-Cl on the cyclability of LFP/CN electrodes, the sintering temperature is fixed at 700 °C and three different precursors having 6, 10 and 14 wt.% PANI-Cl (LFP/CN4, LFP/CN2 and LFP/CN5, respectively) were investigated (Fig. 10(b)). Substantially, the performance was not necessarily better with higher carbon contents. It is clear that 10 wt.% PANI-Cl content in the precursor is the optimal value among the prepared samples and results in the highest discharge capacities at the rate ranging from 0.2 C to 10 C. The sample having the highest carbon content (LFP/CN5) has the lowest capacity at low rates, but surprisingly has relatively higher capacity at high 10 C rate. The rapid decrease of performance at low rates can be attributed to the formation of excessive amorphous carbon phase diluting the density of the crystalline LFP phase and the suppression of the formation of crystalline LFP phase by excess carbon [36]. Download : Download full-size image Fig. 10. Rate capability of (a) LFP/CN composites (10 wt.% PANI-Cl) sintered at 650, 700, and 750 °C, (b) LFP/CN composites synthesized using 4, 10, and 14 wt.% PANI-Cl sintered at 700 °C, and (c) LFP/C and LFP/CN2 (10 wt.%) sintered at 700 °C.
https://doi.org/10.1016/j.jpowsour.2013.04.030_p3_13 | In Fig. 10(c), the cyclability performances of LFP/C and LFP/CN2 electrodes are compared based on varying discharging rates. In comparison to LFP/C composite, LFP/CN2 composite demonstrates a promising capacity, cyclability, and rate performance. The specific discharge capacities as high as 163 mAh g−1 at 0.2 C, 100 mAh g−1 at 10 C rates with a 2% capacity fading after 100 cycles were obtained for LFP/CN2. On the other hand, LFP/C exhibits the specific discharge capacities of 149 mAh g−1 at 0.2 C, 60 mAh g−1 at 10 C rates with the capacity fading of 5% after 100 cycles. This excellent electrochemical performance of LFP/CN2 implies that the coating of LFP surface with pyrolyzed PANI-Cl facilitates the electrochemical insertion/extraction process of Li+ ion, especially at high rate.
https://doi.org/10.1016/j.jpowsour.2013.04.030_p3_14 | Cyclic voltammetry was used to examine the kinetics of lithium intercalation and de-intercalation. Fig. 11(a) and (b) shows the CV curves of LFP/C and LFP/CN2 at an increasing scan rate from 0.1 to 2 mV s−1, respectively. It is clear that the intensity and the area under the redox peaks for both composites increases with the scan rate. Using Randles Sevcik equation, ip = 2.69 × 105n3/2AD1/2Cν1/2, the linear dependence of peak current (ip) of CV of samples on the square root of scan rate (ν1/2) can be observed in Fig. 11(c). Considering the parameters of A (electrode area), C (concentration of Li+) and n (number of electrons involved in the redox process) are fixed values for both electrodes, the diffusion coefficient of lithium (DLi) of LFP/CN2 is found to be 1.35 times higher than that of LFP/C. This indicates that the coating of LFP with carbon and nitrogen originating from PANI-Cl is more uniform and it improves transportation of Li ions during cell operation. Download : Download full-size image Fig. 11. CV curves of (a) LFP/C and (b) LFP/CN sintered at 700 °C, at various scan rates. (c) The relationship of peak current (ip) and the square root of scan rate (ν1/2) for both samples.
https://doi.org/10.1016/j.jpowsour.2013.04.030_p3_15 | Fig. 12(a,b) presents the galvanostatic charge–discharge voltage profiles of cells containing LFP/C and LFP/CN2 at the increasing rate from 0.2 C to 10 C between 2.2 and 4.2 V vs. Li+/Li. Both samples exhibit typical flat charge-discharge plateaus at approximately 3.4 V implying the Fe2+/Fe3+ redox reaction. As shown in Fig. 12(a), the initial discharge capacity of LFP/C is around 150 mAh g−1 at 0.2 C rate, whereas LFP/CN2 exhibits a higher discharge capacity of 163 mAh g−1 at the same condition. At higher C-rates, again LFP/CN2 composite demonstrates a superior performance compared to the LFP/C sample. As shown in Fig. 12(c), it is clear that LFP/CN2 demonstrates a slower enlargement in voltage polarization compared to the LFP/C sample as the C-rate increases. Download : Download full-size image Fig. 12. Charge–discharge profiles of (a) LFP/C and (b) LFP/CN2 (10 wt.% PANI-Cl) sintered at 700 °C. (c) The dependence of voltage difference between charging and discharging at half capacity on C-rate for both samples.
https://doi.org/10.1016/j.jpowsour.2013.04.030_p3_16 | Long term cycling capability of LFP/CN2 sample is tested at varying C-rates as shown in Fig. 13. The initial discharge capacity of the composite is 164 mAh g−1 at 0.1 C and found to decay gradually with continuous cycling at increasing rates, retaining 148 mAh g−1 at 0.1 C after 1000 cycles suffering only 10% capacity loss. Such a superior electrochemical performance surely can satisfy the power requirements of electric vehicles [37]. Download : Download full-size image Fig. 13. Cyclability performance (1000 cycle) of LFP/CN2 synthesized using 10 wt.% PANI-Cl sintered at 700 °C.
https://doi.org/10.1016/j.jpowsour.2013.04.030_p4_2 | With a simple and efficient way, the mixture of nanometer and micrometer size LFP/CN composite was successfully prepared using PANI-Cl as carbon nitrogen precursor. Crosslinking of PANI-Cl upon pyrolysis possibly leads to size reduction and formation of complete carbon–nitrogen coating on LFP. The amount of PANI-Cl in the precursor and the sintering temperature has significant effects on the physical and electrochemical properties of the composites. The optimized LFP/CN is prepared using 10 wt.% PANI-Cl and sintered at 700 °C, which contains 1.6 wt.% nitrogen in addition to 15.8 wt.% carbon. The LFP/CN composite exhibits a higher electrochemical performance compared with LFP/C composite synthesized using sucrose. LFP/CN particles are mostly covered with a few nanometer thick carbon–nitrogen layer, forming a core–shell structure. The specific discharge capacities of 164 mAh g−1 at 0.1 C, 100 mAh g−1 at 10 C rates with a 2% capacity fading after 100 cycles were achieved. Besides, the composite exhibits a long-term cycling stability with the capacity loss of only 10% beyond 1000 cycles.
https://doi.org/10.1016/j.jpowsour.2013.04.109_p1_2 | In the on-going search for alternative cathode materials for Li-ion batteries, olivine-type lithium iron orthophosphate (LiFePO4) is one of the most promising candidates due to its high energy density (with the theoretical capacity of 170 mAh g−1 and plateau voltage of 3.5 V vs. Li+/Li), high safety, both electrochemical and thermal stability, environmental appropriateness and low raw materials cost. However, despite its numerous advantages this material suffers from poor rate performance due to its inherent conducting properties – low electronic conductivity coupled with slow diffusion rate of lithium ions [1]. This issue has become a huge obstacle for extensive applications of olivine-phosphate in high power rate devices such as hybrid electric vehicles and electric vehicles. Up until now, many efforts have been made to overcome such an obstacle. Generally, there are three different approaches to enhance electrochemical performance of LiFePO4: (i) introduction of conductive additives, e.g., carbon coating of active material particles in LiFePO4/C composite; (ii) particle size minimization and morphology control; and (iii) ion doping [2], [3], [4], [5], [6].
https://doi.org/10.1016/j.jpowsour.2013.04.109_p1_3 | Various ions have been used as dopants in LiFePO4 [7], [8], [9], [10], [11], [12], [13], [14], [15]. Depending on the type of the doping material one can have an anion or a cation doping. Cation doping at Li, or Fe sites, has been widely investigated and debated [7], [8], [9], [12]. On the other hand, the anion doping of LiFePO4 has been rarely investigated and has started only recently [10], [11], [13], [14], [15]. Earlier papers devoted to the layered structure cathode materials [16], [17] inspired these works. The rate capability has been improved by the fluorine substitutions at oxygen sites, as well as capacity retention and cycle stability of Li(M1xM2yM3z)O2 (M1,2,3 = Co, Ni, Mn and x + y + z = 1) layered materials. It appears that anion doping has also improved the electrochemical performance of LiFePO4. Namely, the doping of LiFePO4 with F−, Cl− and S2− gave very satisfactory results (cf., for instance, [13], [14], [15]).
https://doi.org/10.1016/j.jpowsour.2013.04.109_p1_4 | Liao et al. [11] were among the first who investigated the effects of fluorine substitution on electrochemical behavior of LiFePO4/C cathode. They concluded that F-substitution improved both the high rate capability and the cycling life at high temperatures, as compared with the pure material. Enhanced high rate performance and improved cycle stability of F-doped olivine-phosphate was also reported in the very recent studies [13], [18], [19]. However, there exists the uncertainty about the site in the crystal lattice, which the fluorine ion occupy. Two proposals were given: (i) the first one suggested that 3F− ions replace group as a whole [11], [13], and (ii) the second one declared that F− could only be replaced at the oxygen sites [18], [19]. Considering the second proposition, there are three nonequivalent randomly occupied O sites (namely O(1), O(2) and O(3) site) in the crystalline elementary cell of LiFePO4 [20]. The first principles computational results indicate that electronic properties, the lithium insertion voltage and general electrochemical behavior are very sensitive to the placement of fluorine ions in the structure of this compound [10]. Owing to that, it is very important to determine the most probable positions of the fluorine replacements in the lattice of LiFePO4.
https://doi.org/10.1016/j.jpowsour.2013.04.109_p1_5 | To the best of the author`s knowledge there do not exist careful investigations of the most probable fluorine replacement sites in olivine compounds, as well as the exact stoichiometry of such fluorine doping. Earlier theoretical investigation of Li0.5FePO3.5F0.5 (12.5% of oxygen is replaced by fluorine) [10], took improbably high content of fluorine, which is very non-trivial to obtain experimentally.
https://doi.org/10.1016/j.jpowsour.2013.04.109_p1_6 | The structure of LiFePO4 (Fig. 1) belongs to the orthorhombic space group Pnma (#62), consisting of a slightly distorted hexagonal close-packed (hcp) oxygen framework. The phosphorous atoms occupy 1/8 of tetrahedral sites, while lithium and iron atoms occupy 1/2 of octahedral sites (denoted as M(1) and M(2) sites, respectively). The edge-shared LiO6 octahedra form linear chains running parallel to the b-axis; the FeO6 form zigzag planes of corner-shared octahedra in the b–c planes. The PO4 tetrahedra bridge between adjacent M(2) planes in the olivine structure.
https://doi.org/10.1016/j.jpowsour.2013.04.109_p1_8 | In the present paper, F-doped LiFePO4/C composite was synthesized by means of the newly suggested simple method, which was based on an aqueous co-precipitation of an Fe(II) precursor material in molten stearic acid followed by high temperature treatment. The effects of F-doping on the crystal structure were investigated in details and compared with the previously published results for the undoped LiFePO4/C powder prepared under the same synthesis conditions [21]. In addition, morphological and electrochemical properties of the synthesized powder were investigated. Special attention has been paid to the refinement of the crystal structure of the synthesized powdered samples. The careful refinement of the X-ray diffraction data has indicated that fluorine ions prefer specific oxygen site in the crystal structure. In order to check our experimental findings concerning the most probable placement of fluorine into lithium iron orthophosphate, we investigated theoretically the electronic structure and crystal stability of both pure LiFePO4 and fluorine doped compound, which we modeled by orthorhombic LiFePO3.75F0.25 compound. This has been done on the basis of density functional theory (DFT) with the generalized gradient approximation (GGA).
https://doi.org/10.1016/j.jpowsour.2013.04.109_p1_9 | The rest of the paper is organized as follows. After summarizing the basics of the olivine type lithium iron orthophosphate as an alternative for cathode material of Li-ion type batteries and the earlier attempts to dope this material, the essential experimental conditions for the synthesis of LiFePO3.98F0.02/C and the experimental methods used for the characterization of the physical, chemical and electrochemical properties of this compound are given in Section 2, together with the thorough discussion of these results. The computational details used in our first principles simulations, jointly with the theoretical results relevant for comparisons with experiments, can be found in Section 3. Section 4 gives brief conclusion.
https://doi.org/10.1016/j.jpowsour.2013.04.109_p2_3 | F-Doped LiFePO4/C composite powder was synthesized by aqueous precipitation in the presence of stearic acid and subsequent heat treatment. Synthesis procedure was the same as previously implemented for the synthesis of the undoped LiFePO4/C composites [21], except for lithium source. The starting materials were (NH4)2HPO4, FeSO4·7H2O, LiF, and stearic acid, mixed in equimolar quantities. This time LiF has served as both lithium and fluorine source. The obtained precursor powder was calcined at the temperature of 700 °C for 3 h in a flowing, slightly reductive atmosphere (Ar + 5%H2), then washed in distilled water and dried under vacuum.
https://doi.org/10.1016/j.jpowsour.2013.04.109_p2_4 | X-ray diffraction data were collected on the Philips PW 1050 diffractometer with Cu-Kα1,2 radiation (Ni filter) at the room temperature. Measurements were done in 2θ range of 15–110° with step size of 0.02° and counting time of 14 s per step. Crystal structure refinement was based on the Rietveld full profile method [22] using Koalariet software [23].
https://doi.org/10.1016/j.jpowsour.2013.04.109_p2_5 | The morphology of the synthesized powder was analyzed by field emission scanning electron microscopy (FESEM, Supra 35 VP, Carl Zeiss). More detailed analysis of particle microstructure was accomplished using transmission electron microscopy (JEOL JEM 2000 FX) with acceleration voltage of 200 keV.
https://doi.org/10.1016/j.jpowsour.2013.04.109_p2_7 | Chemical composition of the final powder was determined by the ICP-AES measurements combined with SA720 ion selective electrode (ISE) analysis. The ICP-AES measurements were performed by simultaneous ICP-AES using a Thermo Scientific iCAP-6500 DUO ICP (Thermo Fisher Scientific, UK) spectrometer.
https://doi.org/10.1016/j.jpowsour.2013.04.109_p2_8 | Electrochemical measurements were carried out in a closed, argon filled two-electrode cell, with metallic lithium as a counter electrode. 1 M solution of LiClO4 (p.a., Chemetall GmbH) in PC (p.a., Honeywell) was used as electrolyte. Working electrodes were made from synthesized material, carbon black and polyvinylidene fluoride (PVdF, Aldrich) mixed in 75:15:10 weight percent ratio and deposited on platinum foils from slurry prepared in N-methyl-2-pyrrolidone. Galvanostatic charge/discharge tests were performed between 2.3 and 4.1 V at different current rates by using Arbin BT 2042 battery test system.
https://doi.org/10.1016/j.jpowsour.2013.04.109_p2_10 | The morphology of the powder, revealed by scanning electron microscopy, is shown in Fig. 2. The particles are irregular in shape, highly agglomerated with nodular structures, quite similar to the morphology of the undoped powder [21]. Particle bonding and neck formation, denoting inter-particle sintering, can be observed as well. Apparently, the morphology of the powder was not affected by fluorine doping. The particle size distribution (PSD) curve of the powder (Fig. 3) has a lognormal shape with a high degree of uniformity, showing span value of 1.2 and mean particle size of 330 nm. Download : Download full-size image Fig. 2. The image of the F-doped LiFePO4/C obtained by FESEM. Download : Download full-size image Fig. 3. The size distribution of the particles in synthesized powder of the F-doped LiFePO4/C.
https://doi.org/10.1016/j.jpowsour.2013.04.109_p2_11 | X-ray powder diffraction pattern (Fig. 4) was used for both phase identification and structural analysis. Olivine structured LiFePO4 is obtained as a major phase, with small amount (roughly 2 wt.%) of gamma-Li3PO4 and Fe2P2O7 phases. These unwanted products are almost certainly caused by slightly exceeded gas reductivity as a consequence of the thermal treatment. During pyrolytic degradation, stearic acid decomposes to carbon, creating at the same time more reductive atmosphere that prevents the iron oxidation and the formation of Fe3+ sites [24]. Chemical analysis of the powder gave Li:Fe:P:F molar ratio of 0.98:1:1:0.02, respectively. There is no evidence of a crystalline carbon, so internal carbon could be treated as a contribution to the background. The amount of an in situ formed carbon (5 wt.%) was determined by heating the powder in air considering that only Fe2+ ions oxidize and contribute to the weight gain [25]. Download : Download full-size image Fig. 4. The observed (•), calculated (–), and difference (bottom) X-ray diffraction data of the F-doped LiFePO4/C taken at room temperature. Vertical markers below the diffraction patterns indicate positions of possible Bragg reflections.
https://doi.org/10.1016/j.jpowsour.2013.04.109_p2_12 | Rietveld refinement was performed using Koalariet computing program based on a fundamental parameters convolution approach to generate line profiles [23]. The structure of fluorine doped LiFePO4 powder has been refined in the space group Pnma (D2h16) in olivine type with the following crystallographic positions: Li+ ions in the crystallographic position 4a [0,0,0] with the local symmetry ī; Fe2+ and P5+ ions occupy two nonequivalent 4c crystallographic positions [x,0.25,z] with local symmetry m. Oxygen O2− ions occupy three different crystallographic positions: additional two 4c positions and one general 8d position [x,y,z] with local symmetry 1.
https://doi.org/10.1016/j.jpowsour.2013.04.109_p2_13 | The Rietveld refinement results (Table 1) indicate lattice parameters and primitive cell volume reduction compared to the undoped sample synthesized under the same conditions [21]. This is the indication that F− ions are incorporated in the lattice, since F− ionic radius is smaller than O2− one (rVI(F−) = 1.33 Å, rVI(O2−) = 1.40 Å [26]). Furthermore, doping with fluorine resulted in increased crystallite size in comparison with the undoped compound. Comparing the mean particle size estimated from PSD (Fig. 3), with the mean crystallite size from Table 1, one can conclude that these particles are of polycrystalline type made up of many crystallites. Table 1. The final results of the Rietveld structural refinement. LiFePO4 [21] F-doped LiFePO4 Lattice parameters (Å) a = 10.3279(3) a = 10.3288(5) b = 6.0096(2) b = 6.0065(3) c = 4.6994(1) c = 4.6934(3) Primitive cell volume (Å3) V = 291.68(9) V = 291.18(2) Mean crystallite size (nm) 75(4) 85(9) Li site occ. by Fe 0.019(5) 0.017(7) O2 site occ. by F – 0.03(1) R factor (%) Rwp = 3.76 Rwp = 1.74
https://doi.org/10.1016/j.jpowsour.2013.04.109_p2_14 | Concerning fluorine ion, it is natural to presume that it substitutes one of the oxygen ions, rather than the whole (PO4)3− group, as it has been stated in Refs. [11], [13]. Additionally, positively charged defect has very high formation energy [27], and therefore it is quite unlikely to expect such a substitution. There are three nonequivalent O sites (usually denoted as O(1), O(2), and O(3)) in the olivine lattice that may be occupied by fluorine ions. During the refinement procedure fluorine ions were free to occupy any of the three allowed O sites. The best refinement was accomplished when fluorine ions occupied O(2) sites exclusively, while the total site occupancy of that position for oxygen and fluorine ions was constrained to unity. The refined value of dopant concentration matches well, within the experimental error, with the fluorine concentration obtained by chemical analysis (two mole percents: LiFePO3.98F0.02). At the beginning we had much more fluorine in the precursor. However, fluorine ions usually sublime in open systems, with a gas flowing during the formation of olivine phase, so its actual concentration in the synthesized compound is much smaller than the nominal concentration in the precursor powder.
https://doi.org/10.1016/j.jpowsour.2013.04.109_p2_15 | The Rietveld refinement has also shown additional electron density on the lithium sites indicating the formation of the so-called “antisite” defect. This is the defect in which the Li ion (on the M(1) site) and the Fe ion (on the M(2) site) are interchanged, thus creating antisite pair. This antisite disorder (ca. 1–2 mol %) is believed to be intrinsic property of olivine LiFePO4 [28]. It seems that fluorine doping leads to a slight reduction in the concentration of Li–Fe antisite defects (cf. Table 1). However, from the Rietveld refinement of the X-ray diffraction data, we cannot discriminate between the formation of antisite defects and the usual lithium deficiency, due to the well-known small X-ray atomic scattering factor of lithium ions.
https://doi.org/10.1016/j.jpowsour.2013.04.109_p2_16 | Both refined and fixed fractional atomic coordinates (Table 2) were used for the calculation of all relevant bond distances and bond angles that enabled us to determine the coordination polyhedra. Relevant bond distances for undoped and doped powders are provided in Table 3. The calculated P–O(2) distance is significantly shorter, implying the presence of fluorine ion at the specific O(2) site, while the Fe–O(2) distance is consequently longer due to the Fe–O–P inductive effect. The PO4 tetrahedron is distorted because of the presence of one short and one stretched P–O bond equal to 1.5044 Å and 1.6130 Å, respectively. The average P–O distance of 1.569 Å is consistent with the value of 1.55 Å estimated from the effective ionic radii of the four-coordinated P5+ and O2− [26]. In the introductory part we mentioned that PO4 tetrahedra bridge between adjacent M(2) planes in the olivine structure. More specifically, three of four oxygen ions of PO4 tetrahedron (namely O(1), and two O(3)) lie in the same zigzag M(2) layer, while the fourth oxygen (that is O(2)) belongs to the adjacent M(2) layer (cf. Fig. 1). As a consequence, these PO4 tetrahedrons practically define the free volume for the Li-ions movement. It is interesting to observe that the closest atomic site to the lithium ‘channel’ is the O(2) oxygen site. Table 2. Fixed and refined atomic coordinates and isotropic displacement parameters. Fractional coordinates F-doped LiFePO4 B (Å2) x y z Li (4a) 0 0 0 2.7 Fe (4c) 0.2820(2) 0.25 0.9774(8) 1.4 P (4c) 0.0941(5) 0.25 0.4138(9) 0.4 O(1) (4c) 0.1059(10) 0.25 0.7423(11) 2.1 O(2) (4c) 0.4596(11) 0.25 0.2096(11) 2.1 O(3) (8d) 0.1690(9) 0.0380(10) 0.2822(10) 2.1 Table 3. Selected bond lengths (in Å). M–O bond LiFePO4 F-Doped LiFePO4 Fe–O(1) 2.1593 2.1277 Fe–O(2) 2.1126 2.1341 Fe–O(3) × 2 2.2425 2.2424 Fe–O(3)′ × 2 2.0425 2.0220 (Fe–O)ave 2.1403 2.1318 Li–O(1) × 2 2.2288 2.2166 Li–O(2) × 2 2.0780 2.0704 Li–O(3) × 2 2.2018 2.2034 (Li–O)ave 2.1695 2.1635 P–O(1) 1.5099 1.5466 P–O(2) 1.5218 1.5044 P–O(3) × 2 1.5954 1.6130 (P–O)ave 1.5556 1.5692
https://doi.org/10.1016/j.jpowsour.2013.04.109_p2_17 | In order to perform detailed analysis of the microstructure of the synthesized powder we used images obtained on the basis of transmission electron microscopy (TEM), which are given in Figs. 5 and 6. The significant particle agglomeration is evident from the image depicted in Fig. 5. Therein, the grain boundaries are not quite clear and because of that the size of the individual primary particles is hard to estimate from this figure. Magnifying the specific part of the thin particle edge of our sample, by means of high resolution TEM (HRTEM), we were able to reveal the amorphous carbon film there. This carbon film is 3 nm thick and it is deposited on the (121) crystal plane of orthorhombic LiFePO4 (Fig. 6). Accordingly, we can conclude that carbon nicely coats the synthesized olivine particles during the pyrolytic degradation of stearic acid producing, as a consequence, well-known improvement of the electrical conductivity of the synthesized powders. Download : Download full-size image Fig. 5. TEM image of the F-doped LiFePO4/C powder. Download : Download full-size image Fig. 6. HRTEM image of the F-doped LiFePO4/C powder. Amorphous carbon film, with a thickness of 3 nm, is deposited on the (121) crystal plane of the orthorhombic LiFePO4.
https://doi.org/10.1016/j.jpowsour.2013.04.109_p2_18 | The electrochemical performance of our sample, used as a cathode in a two-electrode cell, was examined by the charge–discharge tests. The galvanostatic cyclings were done with the same current rate, for both charging and discharging processes. The voltage vs. capacity discharge curves for different discharge rates are depicted in Fig. 7. The discharge rates are given in C/n, where C is the nominal capacity equal to 170 mAh g−1, and n is the discharge time given in hours needed for the complete discharge. Flat plateaus widths in the region around 3.4 V, observed during the discharge, are decreasing with increasing the current rate. Almost theoretical value of 164 mAh g−1 has been reached when 0.1C current was used for the discharging. It is also evident from Fig. 7 that reversible capacity at variable discharge rates shows excellent rate capability, during the cycling process. Download : Download full-size image Fig. 7. Charge–discharge curves of the F-doped LiFePO4/C powder at different current rates and its rate performance (inset).
https://doi.org/10.1016/j.jpowsour.2013.04.109_p3_3 | The spin unrestricted density functional theory (DFT) calculations for antiferromagnetic (AF) ordering were carried out firstly for the experimental lattice parameters of LiFePO4 [21] using the full potential linearized augmented plane wave (FP-LAPW) method as implemented in the WIEN2K code (Blaha et al. in Ref. [29]). The unit cell is partitioned into non-overlapping muffin-tin spheres around the atomic sites and interstitial region. For these two regions different basis sets were used and the Kohn–Sham equations were solved self-consistently on a 2 × 4 × 6 k-mesh in the first Brillouin zone (BZ) resulting in 48 k-points. The exchange correlation potential was treated using: (a) the generalized gradient approximation (GGA) as parametrized by Perdew et al. [30] (we will refer to this calculation as PBE) and (b) the Tran–Blaha recipe [31] applied on a modified version of the Becke and Johnson exchange potential [32] for a more appropriate calculation of the band gap (we will refer to this calculation as TB-mBJ). The muffin-tin radii (RMT) were 1.84for which we used 12 Bohrs for Li, 1.89 Bohrs for Fe, and 1.32 Bohrs for P and O. Same radii were also used for determining the weighting of the partial densities of states for each atomic type and for integrating the net electron spin within each muffin-tin sphere. The parameter = RMT*KMAX determines convergence, where RMT is the smallest muffin-tin sphere radius and KMAX is the plane wave cut-off. We take this parameter to be while the reciprocal space truncation was controlled by parameter GMAX for which we used 12 Bohr−1. For the self-consistency cycle we used two convergence criteria: ΔEtot <10−4 Ry and Δq <10−4 e (where e is the elementary charge). All graphs obtained on the basis of the FP-LAPW were produced with the Gaussian broadening of 0.04 eV. The scissors operator, which shifts the conduction band bottom, was not applied.
https://doi.org/10.1016/j.jpowsour.2013.04.109_p3_4 | The spin polarized AF calculations were also performed with the GPAW computer code [33], based on real space grid implementation of the projector augmented wave (PAW) method with the grid spacing of 0.15 Å [34], [35]. This method has been used for the extensive relaxation investigations because it is much faster than FP-LAPW method. The electronic exchange and correlation effects were described again using the PBE functional [30]. The calculations reported in this work were performed both for the experimental crystal structure of olivine-type lithium iron orthophosphate [20], [21], as well as for the properly relaxed pure LiFePO4 and doped LiFePO3.75F0.25 (with one oxygen ion, out of sixteen, replaced with fluorine at three different possible oxygen positions: O(1), O(2) or O(3)). Atomic positions of all atoms are relaxed until force components on atoms were smaller than 0.05 eV/Å. The structure optimization was carried out utilizing the BFGS (Broyden–Fletcher–Goldfarb–Shanno) algorithm [36]. The calculations for pure LiFePO4 started by employing an orthorhombic unit cell with 28 atoms in four formula units (space group Pnma (#62)), whose experimental lattice parameters are given in Table 1. The sampling of the corresponding Brillouin zone was done with 8 (2 × 2 × 2) Monkhorst–Pack special k-points and the Fermi temperature broadening of 0.1 eV [37]. Additional convergence tests were also done with 32 (2 × 4 × 4) k-points and the Fermi temperature of 0.03 eV. In the current work we have chosen the AF ordering which preserves the inversion symmetry, present in the paramagnetic state. Bearing in mind that our main goal here is to investigate the most favorable place for fluorine to substitute oxygen in the olivine-type lithium iron orthophosphate, this will not be a serious limitation. Especially, if one takes into account earlier very small differences between the relaxed parameters and total energies obtained for various possible AF orderings in pure LiFePO4 [38].
https://doi.org/10.1016/j.jpowsour.2013.04.109_p3_5 | In order to estimate the influence of pronounced electronic correlations, characteristic for this compound, we also did additional test calculations for both pure and doped olivine with the effective Hubbard Ueff = 4.3 eV correlation correction included at Fe sites in the framework of so-called DFT + U approach, as implemented by Anisimov et al. [39], [40]. We will refer to these calculations as PBE + U calculations (many workers refer to such calculations also as GGA + U calculations).
https://doi.org/10.1016/j.jpowsour.2013.04.109_p3_8 | Firstly, we did FP-LAPW calculations (PBE, PBE + U and TB-mBJ) with experimental values for lattice parameters and atomic positions (cf. Table 1, and Refs. [20], [21]). The one-electron spectra in terms of total and partial densities of states (DOS) can give us a qualitative picture of various contributions to the self-consistent results and of the bonding characteristics of the pure and fluorine doped olivine compounds. Figs. 8 and 9 show total and the atom-resolved partial density of states for pure LiFePO4 and doped LiFePO3.75F0.25 with one oxygen atom (out of sixteen) at the O(2) position changed with fluorine. While phosphorous and lithium atoms are just giving their valence electrons without much hybridization with other atoms, oxygen p and iron d states hybridization produces certain order of covalence of Fe–O bonds. The dominant electronic character near the Fermi level is due to Fe 3d states, and a noticeable mixing with O 2p states is apparent approximately between −4 eV and −2 eV. Minority Fe 3d states are located in the narrow region around the band gap with practically no mixing with O or other cations in pure LiFePO4. The same is true for one fluorine atom substitution of oxygen O(2) atom, except for the Fermi level shift in the region of finite density of minority Fe d states with the consequent improvement in the electronic conductivity of doped LiFePO3.75F0.25. While the pure compound is an insulator with a tiny band gap within PBE, and more appropriate gap values with additional exchange-correlation corrections included in the framework of PBE + U and TB-mBJ, the fluorine-doped olivine has finite density of states (DOS) at the Fermi level for both PBE and PBE + U exchange-correlation functionals used. As a consequence, in the doped compound the band gap disappears, although the DOS is not too high in that region. Table 4 lists the gap values and the magnetic moments at all atomic sites obtained by means of the three upper mentioned exchange-correlation functionals for pure LiFePO4. Table 5 lists the magnetic moments at atomic sites obtained by the use of PBE and PBE + U exchange-correlation functionals in LiFePO3.75F0.25. Let us note here that the half-metallic solution has been obtained for PBE exchange-correlation functional (cf. Fig. 9 which shows a gap in the down spin channel only). In order to show how the doping influence the character of electronic states around the gap, we have given the band structure results for antiferromagnetic LiFePO4 and the doped LiFePO3.75F0.25 obtained by FP-LAPW with PBE, as well as the total density of states for LiFePO3.75F0.25, in the region [–2, 2] eV around the Fermi level (Fig. 10). Half-metallic solution is evident for the doped compound. Download : Download full-size image Fig. 8. The antiferromagnetic total and partial DOS for LiFePO4 calculated using the DFT with generalized gradient corrections (PBE), DFT with Coulomb correlations at Fe sites included (PBE + U, Ueff = 4.3 eV), and TB-mBJ approach [31]. Zero energy is taken at the Fermi level. Red, green and blue curves designate the s, p and d states in respective atomic spheres, while gray curves stand for the interstitial region contributions. (For interpretation of the references to color in this figure legend, the reader is referred to the web version of this article.) Download : Download full-size image Fig. 9. The AF total and partial DOS for doped LiFePO3.75F0.25 calculated using the PBE and PBE + U, Ueff = 4.3 eV. Red, green, blue, and gray curves designate the s, p, d and interstitial contributions. (For interpretation of the references to color in this figure legend, the reader is referred to the web version of this article.) Table 4. Calculated gap values and magnetic moments in Bohr magnetons (μB) at all atomic sites by use of FP-LAPW with experimental lattice parameters and PBE, PBE + U and mBJ exchange-correlation functionals for pure antiferromagnetic LiFePO4. μ[μB] PBE μ[μB] mBJ μ[μB] PBE + U Int. 0.00000 0.00000 0.00000 Li −0.00059 −0.00022 −0.00046 Li 0.00059 0.00022 0.00046 Fe 3.38049 3.60538 3.53302 Fe −3.38049 −3.60538 −3.53302 P −0.00359 −0.00292 −0.00290 P 0.00359 0.00292 0.00290 O(1) 0.02814 0.02126 0.01982 O(1) −0.02814 −0.02126 −0.01982 O(2) 0.02224 0.01745 0.01585 O(2) −0.02224 −0.01745 −0.01585 O(3) −0.02047 −0.001476 −0.01107 O(3) 0.02047 0.01476 0.01107 Tot. 0.00000 0.00000 0.00000 Eg [eV] 0.508 2.782 2.845 Table 5. Calculated magnetic moments in Bohr magnetons (μB) at atomic sites by use of FP-LAPW with experimental lattice parameters and PBE, PBE + U and mBJ exchange-correlation functionals for doped olivine LiFePO3.75F0.25. μ [μB] PBE μ [μB] PBE + U Int. −0.01912 −0.05536 Li −0.00054 −0.00057 Li −0.00054 −0.00057 Li 0.00053 −0.00017 Li 0.00053 −0.00017 Fe1 3.10307 3.35806 Fe2 3.19215 3.45083 Fe3 −3.20630 −3.47467 Fe4 −3.28679 −3.51067 P −0.00311 −0.00256 P −0.00295 −0.00257 P 0.00004 −0.00120 P 0.00291 0.00257 O(1) 0.02809 0.01860 O(1) 0.02467 0.01915 O(1) −0.01548 0.01995 O(1) −0.02275 −0.01945 F 0.00899 0.00543 O(2) 0.01613 0.01430 O(2) −0.02075 −0.01568 O(2) −0.02121 −0.01609 O(3) −0.02058 −0.01530 O(3) −0.01678 −0.01297 O(3) −0.01677 −0.01297 O(3) −0.02058 −0.01530 O(3) 0.01082 0.00603 O(3) 0.01120 0.00727 O(3) 0.01120 0.00727 O(3) 0.01081 0.00602 Cell −0.25309 −0.28068 Download : Download full-size image Fig. 10. Band structure of LiFePO4 (left), LiFePO3.75F0.25 (middle), and DOS for doped compound (extreme right) in narrow region around the Fermi level (energy range Ef –2 eV to Ef +2 eV).
https://doi.org/10.1016/j.jpowsour.2013.04.109_p3_9 | Secondly, we performed full structural optimization for the pure LiFePO4 compound, by means of GPAW. That is, for pure compound we have relaxed both lattice parameters and atomic positions. The relaxation changes of lattice parameters for the doped LiFePO3.75F0.25, when one of the oxygen atoms in the unit cell is replaced by fluorine, have been insignificant. Therefore, the appropriately relaxed lattice parameters of the pure LiFePO4 were used for olivine doped with fluorine and later on we only performed relaxation of the atomic positions. The relaxed volume of the crystal unit cell is 2% larger than the experimental unit cell volume (the relaxed lattice parameters are: a = 10.404 Å, b = 6.049 Å and c = 4.726 Å).
https://doi.org/10.1016/j.jpowsour.2013.04.109_p3_10 | The total energy of LiFePO4 after fluorine doping at the O(2) site is 140 meV and 129 meV lower than if that substitution is made at the O(1) site O(3) site, respectively. This result is in accordance with our best Rietveld refinement achievement when fluorine ion was substituted at the O(2) site. The Fe–F bond length is longer than the previous Fe–O bond. The quite significant distortion of the original FeO6 octahedron is shown in Fig. 11. The crystal structure of olivine has three different types of oxygen atoms, which form octahedrons around Fe and Li atoms and tetrahedrons around P atoms. This compound has zigzag planes of corner-shared FeO6 octahedra in the b–c planes. The PO4 tetrahedron share common O(3)–O(3) edge with FeO6 octahedron and common corner at O(1) position with another FeO6 octahedron from the same Fe layer, therefore stabilizing the crystal structure in that iron layer. The O(2) atom is common corner of PO4 tetrahedron and FeO6 octahedron from adjacent zigzag Fe layer. These O(2) atoms are making connections between the different Fe layers and thus taking their part in backing up the crystal structure (Fig. 1). There are no direct superexchange paths between the Fe atoms in these planes and long-range interactions, such as Fe–O–P–O–Fe triple exchange, were suggested [20]. Longer exchange paths along this direction are probable reason for the small 52 K value of the Neel`s AF transition temperature [20]. The O(2) atoms are the type of oxygen closest to the Li atomic channel. As such, they are probably prone to being replaced by fluorine at their positions because the extra free electrons, which appear in the system after doping, have come from lithium atoms and they are naturally striving to take the place of the closest oxygen. We are aware that this is just one extremely qualitative explanation of the reason why F substitution takes place at the O(2) sites. Download : Download full-size image Fig. 11. The deformation of the FeO6 octahedron caused by fluorine doping of LiFePO4, up: the distorted octahedron when O(2) oxygen is replaced by F (note that F doping affects the other Fe–O bond lengths), and down: FeO6 octahedron.
https://doi.org/10.1016/j.jpowsour.2013.04.109_p3_11 | Fig. 12 shows total AF density of states calculated for the relaxed atomic positions of doped LiFePO3.75F0.25 by using the GPAW method. Instead of insulating state characteristic for pure LiFePO4 compound, we are getting a metallic solution with finite density of states at the Fermi energy. This metallic type solution endures even if we include Hubbard type Ueff = 4.3 eV correlation correction at the Fe sites. The extra electron, which appeared in the system after the substitution of one oxygen atom in the unit cell with fluorine, is striving to the iron atoms with their unfilled d electronic states. We also present the partial density of states of Fe, O(2) and F in pure and doped olivine (Fig. 13). Note a quite insignificant overlapping between the fluorine and iron states. The change of the character of the states at the Fermi energy and increased mobility of electrons for fluorine-doped olivine will clearly enhance the chemical diffusion of Li ions in the doped compound. Download : Download full-size image Fig. 12. The AF total DOS for LiFePO3.75F0.25 calculated using the GPAW: a real-space implementation of the projector augmented-wave method [33] with GGA corrections included [30]. DOS has been calculated with the Gaussian width of 0.2 eV or 0.05 eV (inset). Download : Download full-size image Fig. 13. The AF partial DOS calculated both for LiFePO4 (iron and oxygen): (a) and (b), and for LiFePO3.75F0.25 (iron and fluorine): (c) and (d) by use of the GPAW with PBE corrections. Partial DOS has been calculated with the (Gaussian) width of 0.2 eV or 0.05 eV (insets). Oxygen`s partial density of states changed insignificantly for the doped compound to deserve additional graphical presentation.
https://doi.org/10.1016/j.jpowsour.2013.04.109_p3_12 | One possibility to illustrate graphically the extra electron distribution through the elementary cell of the doped compound is to present the isosurface plots of the total charge density difference between fluorine-doped olivine LiFePO3.75F0.25 and pure LiFePO4 (Δρ = ρdoped − ρpure). Fig. 14 depicts this density difference calculated using GPAW with PBE exchange-correlation functional. Note that the electron density of LiFePO4 was calculated for the oxygen O(2) placed at the relaxed position of fluorine in doped LiFePO3.75F0.25. It is clearly seen from this figure that extra electron is leaving the atomic sphere around the fluorine atom (yellow contour) and is transferred mostly to the iron atoms (gray contours). Download : Download full-size image Fig. 14. Two isosurfaces of Δρ (see the text for the definition). Yellow contours stand for the electron density depletion (charge density difference for one negative value in arbitrary units), while the gray ones depict the electron density enhancement (positive density difference of the same absolute value in the same arbitrary units) within the unit cell. The volumes enclosed by gray and yellow contours, around the respective atoms, could be used as the approximate measure of accumulation/depletion of the electron density (entirety of one extra electron) at these places in the unit cell. (For interpretation of the references to color in this figure legend, the reader is referred to the web version of this article.)
https://doi.org/10.1016/j.jpowsour.2013.04.109_p3_13 | In order to represent our results in more quantitative terms, we offer in Table 6 the exact extra electron distribution between the atoms in the unit cell. Note that this extra electron is obtained by integration of total charge density between −0.4 eV and Ef, at the bottom of the conduction band. Table 6. The extra electron distribution between the atoms and the interstitial (int.) region of the unit cell for doped olivine LiFePO3.75F0.25 obtained by an integration of the total charge density between −0.4 eV and Ef (cf. Fig. 9).a Fe1 Fe2 Fe3 Fe4 F Int. Sum Cell PBE ↑ 0 0 0 0 0 0 0 0 ↓ 0.3526 0.4295 0.0025 0.0030 0.0038 0.1693 0.9607 1.0002 PBE + U ↑ 0.0045 0.0028 0.0736 0.0124 0.0107 0.1567 0.2607 0.3337 ↓ 0.2427 0.0198 0.0049 0.0029 0.0182 0.2594 0.5479 0.6643 a The next to last column (sum) gives the sum of up and down spin contributions in previous columns, while the last column gives the result of the integration of total charge density between −0.4 eV and Ef, at the bottom of the conduction band. Let us note here quite different distribution of extra electron between the atoms, obtained by PBE and PBE + U approaches, although the net ferrimagnetic moment per unit cell is approximately the same for both exchange-correlation functionals used (on the order of ∼0.25μB, cf. previous table).
https://doi.org/10.1016/j.jpowsour.2013.04.109_p4_2 | F-Doped lithium iron phosphate powder was successfully synthesized by facile precipitation in molten stearic acid, followed by thermal treatment. Crystal structure refinement showed that doping with fluorine ions preserves olivine structure, and that fluorine ions are solely positioned at O(2) oxygen site. The obtained powder showed excellent electrochemical performances with high rate capability.
https://doi.org/10.1016/j.jpowsour.2013.04.109_p4_3 | Theoretical modelings confirmed and support these experimental findings. The fluorine substitution of O(2) oxygen is energetically most stable solution. The obtained metallic solution (no matter how poor that metallic state could be) with the expected increase in mobility of electrons for fluorine-doped olivine will, without a doubt, enhance the chemical diffusion of Li ions and positively influence electrochemical performance of the doped compound. Since a substitution of one oxygen with one fluorine atom in the crystal unit cell breaks the inversion symmetry of a doped compound, we also got noticeable ferrimagnetic moment per unit cell on the order of ∼0.25μB, where μB is the Bohr magneton. This effect could be measured by SQUID magnetometer on the carefully synthesized samples (samples without magnetic impurities).
https://doi.org/10.1016/j.jpowsour.2013.04.156_p1_2 | Many simulation techniques treat Li battery electrodes as macro-homogeneous and isotropic, using a few scalar parameters, such as porosity and conductivity, to represent the internal structure [1]. Recent advances in tomography techniques have allowed the microstructure of nano-scale systems, such as battery and fuel cell electrodes [2] to be captured in 3D and, therefore, used to establish the validity of these assumptions for working battery electrode systems. These experimental developments are summarised in a number of recent review papers [2], [3], [4] and have found increasing application to the exploration of the complex porous media characteristic of Li battery electrodes.
https://doi.org/10.1016/j.jpowsour.2013.04.156_p1_3 | The most widely used 3D imaging techniques for applications in Li battery research are FIB–SEM tomography [5], [6], [7] and X-ray micro- and nano-computed tomography [8], [9], [10], [11], [12]. Of these techniques, we have focussed on the application of laboratory and synchrotron X-ray techniques, which demonstrate multi-length scale capabilities [8], [13] and afford the non-destructive capability to explore processes of microstructural evolution over time.
https://doi.org/10.1016/j.jpowsour.2013.04.156_p1_4 | LiFePO4 (LFP) has attracted significant attention in recent years as a safe and economical alternative to LiCoO2. First proposed by Huang and Goodenough [11], the bulk material does not exhibit sufficient electrical conductivity to function as a viable cathode material. However, recent nano-structuring of LiFePO4 has provided conductivity improvements and increased its viability for commercial development. It is therefore by nature, a challenging material to image, owing to characteristically small feature size commensurate with the required conductivity improvements. The high resolution (typically <100 nm) required to accurately capture this structure has meant that, to date, 3D imaging has been conducted using FIB–SEM techniques, where sufficient resolution and contrast have been achieved to discriminate between the active material, binder and pore phases. Here we present, to the authors` knowledge, the first study of the 3D microstructure of a LiFePO4 electrode conducted using synchrotron X-ray microscopy. We have subsequently utilised the 3D microstructure as a basis for image based modelling of transport within the complex porous structure, providing an insight into the microscopic properties of these devices as well as a tool through which we can establish and explore the effects of local microstructural heterogeneity.
https://doi.org/10.1016/j.jpowsour.2013.04.156_p1_5 | In this paper, we first, briefly, introduce the necessary theory associated with diffusion in complex porous media before applying computational fluid dynamics (CFD) tools to characterise the tortuosity of these working electrodes, based on the analysis of a commercially available electrode.
https://doi.org/10.1016/j.jpowsour.2013.04.156_p2_2 | In complex porous media, two phenomena can be considered to govern the rate of diffusion. The continuum description provided by Fick`s law, assumes that the primary mechanism of diffusion is associated with molecule–molecule collisions as species are transported down to a concentration gradient. With decreasing pore size, the likelihood of molecule–wall collisions is increased – this is indicated by the Knudsen number, which is defined as the ratio of a characteristic pore length scale to the mean free path of the diffusing species. As the Knudsen number (Kn) approaches unity, the continuum Fickian description becomes limited in its ability to accurately describe the diffusion phenomena and we must instead consider a statistical description of the diffusion process [12].
https://doi.org/10.1016/j.jpowsour.2013.04.156_p2_3 | Ionic diffusion in Li-ion batteries is typically considered to behave according to Fick`s law with negligible contributions from Knudsen effects – in this case, the form of Fick`s law most widely used, accounting for the porosity and tortuosity of the porous media, is given by Eq. (1), which relates the flux (F) to the diffusivity (D) and the concentration gradient . (1)
https://doi.org/10.1016/j.jpowsour.2013.04.156_p2_4 | In this equation, both porosity, ε, and tortuosity, τ, are dimensionless parameters that account for obstruction to diffusion by porous networks – geometrically, the tortuosity is considered as the ratio of the distance a molecule travels through the twisted pore network (Δl) to the overall thickness (Δx). A two-dimensional simplification is presented in Fig. 1; however, translating this definition to a three-dimensional (3D) structure is non-trivial.
https://doi.org/10.1016/j.jpowsour.2013.04.156_p2_7 | In this form, the tortuosity is used to quantify the resistance to diffusion caused by the convolution of the pore network. In general, the values used for this purpose are taken from one of many porosity–tortuosity correlations, rather than being measured from the specific sample being considered; the most widely used of which is the Bruggeman correlation [5], [14], [15], [16]: (3)
https://doi.org/10.1016/j.jpowsour.2013.04.156_p2_8 | The value of m that is usually assumed for battery models is 1.5 [14]; however, it is important to note that Bruggeman only used this value to describe the tortuosity of a specific structure containing dispersed spherical obstructions to diffusion [17], [18]. Clearly, this single class of structure cannot accurately describe the diverse reality of porous electrode structures. A detailed discussion of this is beyond the scope of this paper (see e.g. Shen et al. [19]); however, there are two requirements of tortuosity which must be satisfied for any arbitrary structure [20]. Firstly, tortuosity must always be greater than or equal to one, as otherwise it would represent an augmentation of the diffusivity, Eq. (4). Secondly, as porosity tends to 100%, the tortuosity tends to one, because the properties of the system must be entirely described by the bulk properties of the material Eq. (5). (4) (5)
https://doi.org/10.1016/j.jpowsour.2013.04.156_p2_10 | The analogy between mass, heat, and momentum transport is well established [21]. Eq. (6) is a modified form of the heat transfer equation (analogous to Eq. (1)) where Qpore is the heat transfer; k is the thermal conductivity; ε is the porosity; A is the area of the face normal to the direction of heat transfer; ΔT is the imposed temperature difference between two parallel faces; L is the length of the sample in the direction of heat transfer; and τ is the tortuosity of the conduction path. The ratio of ε to τ is called the “obstruction factor” [22] and it represents the resistance to heat conduction of an otherwise uniform and fully dense material. (6)
https://doi.org/10.1016/j.jpowsour.2013.04.156_p2_11 | Modelling the transport of mass through porous media is a commonly encountered problem in engineering and, as shown by Zalc et al. [23], the tortuosity of a pore network is independent of the diffusion mechanism. Whilst Knudsen diffusion is not considered relevant in the case of ionic transport in Li-ion batteries, in order to maintain generality of the model, a heat transfer analogue has been used to calculate the pore network tortuosity here. Within the heat transfer analogy, the dimensions of the system (i.e. the sample volume) are arbitrary and so the continuous nature of the hypothetical heat conducting medium at any scale can be assumed.
https://doi.org/10.1016/j.jpowsour.2013.04.156_p2_12 | The heat transfer analogy treats the pores as a solid material with a thermal conductivity of unity and adiabatic surfaces. The temperatures at two parallel faces of the control volume considered are held constant with a known temperature difference. The remaining external faces of the control volume are treated as adiabatic surfaces.
https://doi.org/10.1016/j.jpowsour.2013.04.156_p2_13 | The thermal conductivity, k, need not bear any relation to the actual material being studied and was set to unity for all models described for simplicity of interpretation. This is made clear in Eq. (8) where the k terms have cancelled. The cross-sectional area of the control volume, A, is calculated for a face normal to the direction of heat transfer and the conduction length, L, is the thickness in the direction of heat transfer; it is worth noting that all control volumes described in this report are cubic. The imposed temperature difference, ΔT, is arbitrary and for the sake of convenience was set to 100 K. The porosity, ε, is defined as the volume of the pore network divided by the control volume. It is important to note that the value of the porosity includes those pores that are unconnected to the system and, therefore, cannot conduct. Porosity is often measured experimentally by high pressure fluid intrusion, which cannot detect unconnected pores [24], [25]; however, by utilising the direct imaging method of XRM, these pores are detected. The tortuosity, τ, quantifies the degree of resistance to heat transfer caused by the convolution of the pore network and, by this definition, accounts for the apparent loss in conduction caused by unconnected pore volume.
https://doi.org/10.1016/j.jpowsour.2013.04.156_p2_14 | In order to calculate the tortuosity, the heat transfer measured through the pore network must be compared to that conducted through a uniform, fully dense sample with the same dimensions as the control volume. This can be found using Eq. (7), where QCV is the heat transfer through the control volume and the other variables have the same meaning as Eq. (6). (7)
https://doi.org/10.1016/j.jpowsour.2013.04.156_p2_16 | The definition of tortuosity employed in this work is consistent with that adopted by Kehrwald et al. [18] as well as many others [23], [26], [27], [28]. However, care must be taken to avoid confusion with the definition used by Shen and Chen [19] and others [29], [30], [31], who use τ2 in place of τ. It should also be noted that the final equation used for the determination of tortuosity, Eq. (9), does not contain parameters relating to the heat transfer analogy, such as the temperature difference or thermal conductivity other than the ratio of heat transfer rates, which is in line with expectations.
https://doi.org/10.1016/j.jpowsour.2013.04.156_p3_3 | A commercially available LiFePO4 cathode, manufactured by Hydro Quebec, was used as the basis for the study. The electrode was obtained in a fresh state (i.e. before incorporation into a battery) and a small section of the electrode sheet was cut using a sharp blade, to form a point which matched the field of view of the X-ray microscope (see Refs. [32], [33]).
https://doi.org/10.1016/j.jpowsour.2013.04.156_p3_4 | The sample was characterised using the Xradia nanoXCT-S100 system installed on beamline 6-2 at the Stanford Synchrotron Radiation Lightsource [34]. The Xradia XMController software was used to collect 721 projection radiographs over a 180° rotation angle range, using an individual exposure time of 1 s per radiograph. A photon energy of 7120 eV was used for the exposures and images were collected on a 1024 × 1024 pixel CCD detector with an effective pixel size of 20 nm. After image acquisition, the resulting rotational series was reconstructed using a filtered back projection algorithm integrated into the Xradia XMReconstructor software package, which subsequently produced a stack of 907 virtual slices with 20 nm cubic voxels. Imaging details are summarised in Table 1. Table 1. Summary of material characterisation statistics. Sample name Material CT platform Energy/eV Voxel size/nm Imaged region dimensions/voxels LFP LiFePO4 Xradia nanoXCT – S100 – SSRL 7120 20 907 × 1024 × 1024
https://doi.org/10.1016/j.jpowsour.2013.04.156_p3_5 | The projection images were reconstructed using a standard parallel beam back projection algorithm (Xradia Reconstructor) to obtain the grey-scale image stack, where each image is a 2D slice through the sample. Analysis and binarisation of the images was conducted using Avizo (VSG Bordeaux), where an Edge Preserving Smoothing Filter [35] was applied followed by grey-scale threshold segmentation. The resulting binarised reconstruction, Fig. 2(a), was of non-cubic geometry and for ease of manipulation was cropped to the largest possible cuboid volume of 900 × 600 × 600 voxels corresponding to a total volume of ∼3000 μm3. Finally, a cubic region 440 voxels across, Fig. 2(b), was selected for use in the simulations; although this region constitutes just 9% of the original image set by volume, it represents the largest reconstruction of an LFP electrode known to the authors (ca. 80 vol% larger than Ender et al. [5] at comparable voxel resolution). Download : Download high-res image (506KB)Download : Download full-size image Fig. 2. (a) Representation of stacked .tiff files after threshold segmentation; (b) pore network of LFP electrode after reconstruction and segmentation.
https://doi.org/10.1016/j.jpowsour.2013.04.156_p3_7 | The reconstructed, segmented tomography data was converted from an image stack into a surface mesh (ASCII *.stl) file using Avizo Fire and subsequently imported into the STAR-CCM+® CFD package (CD-adapco, London). The surfaces generated in Avizo often required some manual repair operations to be performed in STAR, such as patching holes, to guarantee that the mesh was closed and manifold, as a polyhedral mesh can only be generated in a well defined volume. The repaired regions generally represent less than 0.001% of the total volume and care was taken to ensure that the repairs would not significantly affect the porosity of the sample. Once repaired, a cube was created which determined the control volume to be investigated and then a Boolean subtraction operation was used to enclose the pore space as opposed to the solid volume.
https://doi.org/10.1016/j.jpowsour.2013.04.156_p3_8 | Before generating the volume mesh, it was necessary to use the built-in remesher tool to re-tessellate the surface, as the *.stl generation in Avizo is designed for dimensional fidelity rather than cell quality, as illustrated by Fig. 3(b). The remesher tool ensures that the aspect ratio of all the surface mesh triangles is below a specified value, which leads to an improved quality of the final volume mesh. A polyhedral volume mesh was then generated using the surface mesh as a template. Download : Download high-res image (790KB)Download : Download full-size image Fig. 3. (a) Initial surface, (b) surface after Boolean subtraction, (c) remeshed surface and (d) polyhedral volume mesh of pore phase.
https://doi.org/10.1016/j.jpowsour.2013.04.156_p3_9 | A two stage mesh refinement study was conducted in order to ensure that computationally efficient and grid independent solutions were obtained. This resulted in a 13% reduction in the number of computational cells required, which significantly reduced the processing time required for the heat transfer simulation.
https://doi.org/10.1016/j.jpowsour.2013.04.156_p3_10 | Having established optimal mesh conditions, the various surfaces of the volume were labelled in order to allow the appropriate boundary conditions to be specified. To measure the heat transfer in, for example, the x-direction, the two faces parallel to the y–z plane would be assigned fixed temperatures with an arbitrary temperature difference (in this case 100 K) and all other faces were considered adiabatic. The value of thermal conductivity set for the material was also arbitrary and, as such, was consistently set as unity. Only the steady state solution was required and so the physical continuum was defined accordingly. The heat transfer through the pore network, Qpore, was calculated at the high temperature plane for convenience, although this location is arbitrary as the heat transfer will be equal through any section normal to the direction of flow at steady state.
https://doi.org/10.1016/j.jpowsour.2013.04.156_p3_11 | The simulation was run until the residual reached an acceptably low value (below 10−5), where the solution was considered to have converged. In the context of a heat transfer simulation, the residual refers to the degree to which the conservation of energy equation is satisfied for an iteration. This process was then repeated to calculate the heat transfer in the y- and z-directions. For each of the three measured directions, a plot could be generated, Fig. 4, which showed the temperature distribution within the pore network, useful for checking that the simulation was performing in line with expectations. Download : Download high-res image (616KB)Download : Download full-size image Fig. 4. Heat transfer through (a) the entire LFP sample and (b) small region of the LFP sample used in mesh refinement study.
https://doi.org/10.1016/j.jpowsour.2013.04.156_p4_2 | Compared to its nano-structured average particle size, the sample of LiFePO4 was relatively large and, as such, facilitated a detailed investigation into the validity of the isotropy and heterogeneity assumptions implicit in many battery models. For the largest bounded cubic region of the sample, which constituted around 9% of the volume of the original data set, the overall tortuosity and porosity is given in Table 2.
https://doi.org/10.1016/j.jpowsour.2013.04.156_p4_4 | The porosity can be calculated for each slice through the sample, where a slice is a plane of single voxel thickness. The graphs in Fig. 5 show this planar porosity of the sample in the x-, y- and z-directions, where the slices are normal to the axis along which they are being compared.
https://doi.org/10.1016/j.jpowsour.2013.04.156_p4_6 | Following the formalism set out by Kehrwald et al. [18], to investigate the degree of anisotropy of the LFP sample, the volume was subdivided into 8 cubic, non-overlapping regions as illustrated by Fig. 6(a). Table 2 contains the porosity and the directional tortuosities of these 8 control volumes.
https://doi.org/10.1016/j.jpowsour.2013.04.156_p4_8 | The tortuosities of the eight cubes were re-combined using a series/parallel resistor network analogue. The example resistor network in Fig. 6(b) would be suitable for calculating the tortuosity in the x-direction as defined in Fig. 6(a). Comparing the values from the single large LFP control volume to the combined values of the 8 smaller cubes yields an error of less than 1% for both the measured porosity and characteristic tortuosity. These small errors in the calculated results suggest that the combination method was valid for the highly percolating LFP sample, the small (<0.2 vol%) difference in porosity observed is attributed to mesh smoothing during sub-division of the main mesh. (10) (11)
https://doi.org/10.1016/j.jpowsour.2013.04.156_p4_9 | In an attempt to compare the calculated directional tortuosities to the Bruggeman, a quantity called the characteristic tortuosity, τc, was defined in Eq. (10). Additionally, a measure of the anisotropy, σ, was also defined, Eq. (11), as the ratio of the range of the directional tortuosity to τc. Table 2 shows the calculated values of the characteristic tortuosity, τc, and degree of anisotropy, σ, for all regions.
https://doi.org/10.1016/j.jpowsour.2013.04.156_p4_10 | Plotting the characteristic tortuosity of each sample against the Bruggeman correlation, as in Fig. 7(a), allows a clearer comparison to be made than with the range of directional tortuosities measured. However, it is concluded that the Bruggeman correlation remains a poor predictor for tortuosity.
https://doi.org/10.1016/j.jpowsour.2013.04.156_p4_12 | Avizo Fire contains an algorithm for measuring a type of geometric tortuosity, which was also employed in this investigation. This method works by first calculating the pore-network centroid within each slice, and then tracking its movement between each slice. The tortuosity is subsequently calculated by dividing this centroid motion path length by the distance from the first slice to the last [36]. Table 3 gives the values measured in each direction for this geometrical tortuosity, τgeo. This table also contains values for the volume specific surface area, a, which was calculated using the “area3d” function in Avizo Fire.
https://doi.org/10.1016/j.jpowsour.2013.04.156_p4_14 | Fig. 7(b) is a graph comparing the results for geometric tortuosity measured in Avizo against the values obtained in STAR using the heat transfer analogy. The two methods appear to be quite well correlated and a curve defined by Eq. (12) fits the points with an R-Squared value of 0.91. This curve also has two major advantages over a linear fit. Firstly, it goes through the point (1,1), which is in line with the definition of tortuosity described in Section 2 of this work, and, secondly, the maximum possible values of τCFD are expected to be much higher than those of τgeo, which is well represented by a logarithmic fit. (12)
https://doi.org/10.1016/j.jpowsour.2013.04.156_p5_2 | Here the steady-state heat transfer analogy has been used to quantify the effect of tortuosity of porous electrode microstructures on the resistance to diffusion through a material. The microstructural data utilized in this investigation was obtained for an LiFePO4 battery electrode using synchrotron nano-scale X-ray microscopy.
https://doi.org/10.1016/j.jpowsour.2013.04.156_p5_3 | The tortuosities measured by this CFD simulation did not correspond well with the widely used “Bruggeman correlation”, which is perhaps unsurprising as the latter is based on the assumption that tortuosity is isotropic and homogeneous throughout a material. In order to compare the highly anisotropic pore networks observed to the structures described by the Bruggeman correlation, a term called the characteristic tortuosity was defined, which combined the three directional tortuosities into a single value.
https://doi.org/10.1016/j.jpowsour.2013.04.156_p5_4 | A second, simplified, measure of tortuosity based purely on the pore geometry was also obtained from the CT volume using a slice-by-slice pore centroid calculation implemented in Avizo Fire. A logarithmic relationship between the geometrical and transport tortuosities was established with reasonable confidence. Notably, the relationship between the geometrical tortuosity and the Bruggeman prediction showed a marked correlation, which is a rather unexpected result as the Bruggeman relationship is derived from a transport (not geometrical perspective). It is possible that for the porous samples studied (ε = 34%–48%) the geometrical and Bruggemann tortuosities fall within similarly limited possible ranges and further work is underway to examine this.
https://doi.org/10.1016/j.jpowsour.2013.04.156_p5_5 | Computational models of batteries and fuel cells tend to treat tortuosity as a single scalar parameter characterising an entire electrode. The simulations undertaken in this report demonstrate that tortuosity is not a simple scalar quantity, but instead both geometrical and transport tortuosities show a marked dependence on direction. This suggests a directional (vectorial) representation of tortuosity should be developed and an example methodology for doing this is proposed.
https://doi.org/10.1016/j.jpowsour.2013.04.156_p5_6 | Finally, all simulations were run under steady-state conditions; as such, it can be conceived that pore structures with highly different geometries can exhibit the same value of tortuosity – for example the contributions to mass transport resistance from pore twistedness and pore constriction cannot be decoupled. Whilst this is not important for steady state scenarios, for electrochemical mass transport limiting scenarios, where transient mass transport must be considered, it may become important to include these characteristics. Under such conditions it is suggested that a complex analysis of mass transfer impedance (mass resistance and mass capacitance) must be considered in order to successfully decouple the effects of pore constriction and pore twistedness that will impact the transient mass transfer behaviour.
https://doi.org/10.1016/j.jpowsour.2013.05.089_p1_2 | Ever since reported by Padhi et al. [1] in 1997, the LiFePO4 has been considered to be one of the most promising positive electrode materials for lithium-ion batteries. Although the gravimetric and volumetric energy density of LiFePO4 cathode is lower than other cathode materials that are based on rare metal composites (LiCoO2, LiNiO2 etc.), the LiFePO4 is a favorable choice as cathode material for lithium-ion batteries in electric vehicle (EV) and medium- to large-sized energy storage applications due to its stable and safe olivine structure as well as lower cost and environment-benign essence. However, the practical utilization of LiFePO4/graphite batteries continuously reminds us that the safety issue is still a major challenge for this type of battery. Improper design and abusive operations are identified to be the major reasons causing safety accidents. A robust and powerful mathematical–physical model that addresses the complex mechanism of relevant processes and can be used as an effective tool for thermal analyses, structural design, and thermal management design of LiFePO4/graphite batteries is thus critically needed.
https://doi.org/10.1016/j.jpowsour.2013.05.089_p1_3 | Numerical modeling is widely used and plays an important role in the research of electrochemical and thermal performance of lithium-ion battery. Various electrochemical–thermal (ECT) coupling models for lithium-ion batteries were developed and extensively discussed in public literature [2], [3], [4], [5]. These models are based on the electrochemical (EC) model proposed by Doyle et al. [6], [7] in combination of an energy conservation equation with various heat generations/consumptions formulated. During battery operations, the heat generations/consumptions contain the Joule heat (ionic + electronic ohmic heat), ionic migration heat, irreversible EC reaction heat, reversible entropy heat, electric contact resistance heat at the current collector/electrode interface and that caused by the SEI layer covering the solid phase, and heat release to the ambient. All of these heats vary with time and space. Analyzing the spatial distribution and temporal evolution of these heats is very important to the design, operation and thermal management of batteries.
https://doi.org/10.1016/j.jpowsour.2013.05.089_p1_4 | Srinivasan et al. [8], Zhang [9], and Ye et al. [10] analyzed the thermal behavior of LiMn2O4 battery. However they did not consider the heat generation due to electric contact resistance and a comprehensive thermal analysis was generally not conducted. For LiFePO4/graphite batteries, the differences of physicochemical property such as, the temperature characteristics of open circuit potential that dictate heat generations, between LiFePO4 and other cathode materials may lead to completely different thermal behaviors. Thermal analyses of LiFePO4/graphite battery discharge/charge processes have been seldom reported to date. In the present work we perform a comprehensive and systematical thermal analysis with respect to various discharge processes (1C, 3C and 5C) of a LiFePO4/graphite battery based on the simulated results from a self-developed ECT coupling model. The ECT model solves the inter-coupled charge (ion in the electrolyte and electron in the solid phase), species (Li+ in the electrolyte and lithium in electrode active materials) and energy conservation equations. Modeling results are validated by experimental data first. Then various heat generations/consumptions including the Joule heat, reversible entropy heat, contact resistance heat, irreversible EC reaction heat, ionic migration heat, and convective heat release to the ambient during discharge processes are calculated and analyzed in detail.
https://doi.org/10.1016/j.jpowsour.2013.05.089_p2_4 | Fig. 1 schematically shows the physical model of a LiFePO4/graphite battery considered in the present ECT model. The cell consists of a copper current collector, a negative electrode, a separator, a positive electrode and an aluminum current collector. Both the electrodes and the separator are all porous. The electrode is composed of active material, electrolyte, polymer binder and conductive filler. The active materials of anode and cathode are commonly graphite mesocarbon microbeads and LiyFePO4 (LFP), respectively. The electrolyte is commonly lithium hexafluorophosphate (LiPF6) in a mixture of propylene carbonate, ethylene carbonate and dimethyl carbonate. The porous separator is composed of liquid electrolyte and polymer matrix. Illustrated also in Fig. 1 is the assumed Li transport model in solid particles of anode and cathode active materials. Download : Download high-res image (339KB)Download : Download full-size image Fig. 1. Physical model of a LiFePO4/graphite battery.
https://doi.org/10.1016/j.jpowsour.2013.05.089_p2_6 | The electrochemical model for LiFePO4/graphite battery developed in this work is based on porous electrode and concentrated solution theories [6], [7]. Major assumptions are described as the following. (1) Electrode active materials are considered to be spherical particles of uniform size. (2) Side reactions are ignored and no gas phase is present during charge/discharge processes. (3) The electrolyte is considered to be concentrated binary solution, namely, it is dissociated into a cation and an anion [11]. (4) Li+ transport in the electrolyte relies on diffusion and migration and in the solid active material particles diffusion only. (5) Electrochemical reaction rates of Li+ insertion and extraction processes are assumed to follow the Butler–Volmer equation, which describes a large class of electrode reactions. (6) Interfacial electrical and chemical equilibrium exist at the electrode/electrolyte interface.
https://doi.org/10.1016/j.jpowsour.2013.05.089_p2_7 | To account for tortuosity effects, the ionic conductivity and diffusion coefficient in the electrolyte phase are corrected in terms of the Bruggeman theorem, and . Likewise, for each electrode the electronic conductivity is corrected as . Here, εs and εe are the volume fractions of solid and electrolyte phase, respectively.
https://doi.org/10.1016/j.jpowsour.2013.05.089_p2_8 | In numerical modeling, we treat the battery as a single-domain of multiple sub-regions associated with different sets of characteristic properties. This circumvents difficulties about matching boundary conditions at the interior interfaces of the battery. Following is presented the mathematical model in detail.
https://doi.org/10.1016/j.jpowsour.2013.05.089_p2_9 | 2.1.1. Charge conservation in solid phase The charge conservation equation for electron transport in the solid phase can be described as follows: (3) with boundary conditions: (4) Constant current density related to the discharge/charge current load is imposed at the outer surface of the current collector for both anode and cathode side. All the other boundaries are with zero flux boundary condition. As the boundary conditions expressed by Eq. (4) are both flux type, and the flux values are equal to each other, a deterministic solution to Eq. (3) needs a φs reference point. In the present work, a φs reference point (−3.02 V) is set in the anode current collector.
https://doi.org/10.1016/j.jpowsour.2013.05.089_p2_10 | 2.1.2. Charge conservation in electrolyte phase The charge conservation equation for ion transport in the electrolyte phase can be expressed as follows: (5) with boundary conditions: (6) All the other boundaries are with zero flux boundary condition also. There is no ionic charge flux in the anode and cathode current collectors. The electrolyte considered is lithium hexafluorophosphate (LiPF6) in a mixture of 10 vol% propylene carbonate, 27 vol% ethylene carbonate and 63 vol% dimethyl carbonate. The ionic conductivity is taken from the experimental data of our industrial partner, Amperex Technology Limited (ATL). (7) Fig. 2 plots the fitting curve of the ionic conductivity as a function of Li+ concentration. Download : Download high-res image (343KB)Download : Download full-size image Fig. 2. Ionic conductivity as a function of Li+ concentration and temperature. The diffusional conductivity, is determined by virtue of concentrated solution theory, as (8) where is the mean molar activity coefficient of the electrolyte.
https://doi.org/10.1016/j.jpowsour.2013.05.089_p2_11 | 2.1.3. Species conservation in solid phase In LiFePO4 electrode the solid active particles generally undergo a phase change with lithiated and unlithiated forms having distinct phases, known as two-phase coexistence during charge/discharge processes. The shrinking-core model initially proposed by Padhi et al. [1] was commonly used to model lithium species transport in solid LiFePO4 particles [12], [13], [14], [15], [16], whereas experimental evidence by Laffont et al. [17] and Chen et al. [18] indicated that a shrinking-core model might not be an accurate representation of the phase-change process. One other model presented by Andersson et al. [19] namely mosaic model can probably better explain the mechanism for lithium extraction/insertion within a given particle in LiFePO4 electrode, but there is lack of a good mathematical description to the mosaic model to date due to the complexity. Though there may exist other alternatives to the shrinking-core model, such as a phase-field model based on Cahn–Hilliard theory [20], [21], [22], [23] and a so-called resistive-reactant model [24], [25], models using Fickian diffusion equation are of practical values due to the low computational cost and ease of implementation for both charge and discharge processes [26], [27]. Apparently, the application of Fick`s law to Li transport in LiFePO4 active particles with lithiated and unlithiated two-phases coexisting [27] has assumed that the phase transition behaviors phenomenally follow Fick`s law though the motive force of phase transition is essentially not the Li concentration difference. The present modeling effort also takes this assumption and the species conservation equation for lithium transport in anode and cathode active materials can thus be expressed as follows: (9) with boundary conditions: (10) (11) The diffusive flux at the surface of the solid active particle is determined from the electrochemical reaction rate. A constant diffusion coefficient, 1.25 × 10−15 m2 s−1, which is within the range of Li diffusivity in LiFePO4 presented in Ref. [28], in the cathode solid phase is taken empirically, while that in the anode is a function of state of charge (SOC) [29], expressed as (12)
https://doi.org/10.1016/j.jpowsour.2013.05.089_p2_12 | 2.1.4. Species conservation in electrolyte phase The species conservation equation for Li+ species transport in the electrolyte phase is formulated as: (13) with boundary conditions: (14) All the other boundaries are with zero flux boundary condition also. In the current collectors there is no Li+ diffusive flux. The Li+ diffusion coefficient in the electrolyte is taken from literature [30], as (15) Table 1 summarizes the governing equations and boundary conditions of the electrochemical model. Table 1. Governing equations and boundary conditions of the EC model Conservation equations Boundary conditions Charge, solid phase Charge, electrolyte phase Species, solid phase Species, electrolyte phase
https://doi.org/10.1016/j.jpowsour.2013.05.089_p2_13 | 2.1.5. Electrochemical kinetics The transfer current density jLi, which quantifies the electrochemical reaction rate, is calculated by the Butler–Volmer equation: (16) The exchange current density i0 is calculated by: (17) where, k is the reaction rate, cs,e is the lithium concentration at the electrode/electrolyte interface, and cs,max is the maximum lithium concentration in the solid phase. The surface overpotential η is defined as: (18) where the open-circuit potential, U, is a function of cs,e/cs,max and temperature.
https://doi.org/10.1016/j.jpowsour.2013.05.089_p2_15 | The thermal model is described by the following energy conservation equation: (19) ⅆ ⅆ ⅆ where q is the summation of all the heat generations/consumptions except the contact resistance heat during the operation of lithium-ion battery and is calculated to be: (20)
https://doi.org/10.1016/j.jpowsour.2013.05.089_p2_19 | The contact resistance heat is calculated by (25) ⅆ ⅆ ⅆ where the first term on the RHS represents the heat generation due to the contact resistance at the interface of electrode and current collector, the second term the heat generation due to the contact resistance at the interface of electrolyte and solid actives (SEI). In the present modeling effort, we lump the effects of electric contact resistance between the current collector and electrode, Rc1, and the impedance due to the SEI layers, Rc2, by simply specifying a total contact resistance Rc based on the side surface area of the electrode plate, A. (26) ⅆ ⅆ ⅆ
https://doi.org/10.1016/j.jpowsour.2013.05.089_p2_24 | The open circuit potential (OCP), U, is a function of local state of charge (SOC) or depth of discharge (DOD), and temperature. In the present model, OCP of negative electrode is taken from the experimental data of ATL and OCP of positive electrode from Ref. [12]. Fit curves for anode and cathode OCPs, Un and Up as function of SOC or DOD (temperature fixed at 25 °C) are depicted in Fig. 3. Download : Download high-res image (152KB)Download : Download full-size image Fig. 3. Open circuit potential of negative electrode (LixC6) Un and positive electrode (LiyFePO4) Up.
https://doi.org/10.1016/j.jpowsour.2013.05.089_p2_26 | Temperature-dependence for other physicochemical properties can be generally described by the Arrhenius equation, (29) where Θ represents a general parameter, which can be the species diffusivity, ionic conductivity, exchange current density in electrode, etc., with Eact,Θ denoting the corresponding activation energy.
https://doi.org/10.1016/j.jpowsour.2013.05.089_p2_27 | Fig. 2 exemplifies the Arrhenius temperature-dependence of ionic conductivity. It is worth pointing out that the assumption of Arrhenius temperature-dependence of ionic conductivity may be only applicable for normal temperature range (not deviating 298 K too much) and normal solute concentration range (not deviating 1 mol L−1 too much) as the solute dissociation is limited when the solution is highly concentrated, particularly at a low temperature.
https://doi.org/10.1016/j.jpowsour.2013.05.089_p2_28 | Table 2 tabulates the values or calculation equations of some important parameters used in the present modeling and simulations. Table 2. Model parameters in different regions. Parameters Cu current collector Anode Separator Cathode Al current collector Thickness,a L (μm) 9 59 20 92 16 Density [33], ρ (kg m−3) 8900 2660 492 1500 2700 Specific heat capacity [33], cp (J kg−1 K−1) 385 1437.4 1978 1260.2 903 Thermal conductivity [33], λ (W m−1 K−1) 398 1.04 0.334 1.48 238 Particle radius,a r (μm) 14.75 N/A 1.15 Porosity,a ε 0.3 0.4 0.28 Specific area in electrode,a as (m2 m−3) 1.065E5 1.366E6 Maximum Li+ concentration in solida (mol m−3) 28688.77 N/A 20950 Initial SOCa 0.8 0.13 Initial electrolyte concentration,a ce (mol m−3) 1000 1000 1000 Reference exchange current density [12] (A m−2) 6 2 Solid phase electronic conductivity, σ (S m−1) 6.0E7 [34] 2.0 [29] 0 0.01 [12] 3.8E7 [34] Ionic conductivity in electrolyte, κ (S m−1) 0 Eq. (7)a 0 Li+ diffusion coefficient in electrolyte, De (m2 s−1) 0 Eq. (15) [30] 0 Li diffusion coefficient in solid, Ds (m2 s−1) Eq. (12) [29] N/A 1.25E-15 [28] Activation energy for exchange current densitya (J mol−1) 4000 N/A 4000 Activation energy for solid phase Li diffusion coefficienta (J mol−1) 4000 N/A 20000 Activation energy for ionic conductivity of electrolytea (J mol−1) 4000 4000 4000 Bruggeman exponent [29] 1.5 1.5 1.5 Anodic/Cathodic transfer coefficient [32], αa, αc 0.5 0.5 Convective heat transfer coefficient, h (W m−2 K−1) 1–1.75 Transference number [12] 0.363 contact resistancea, Rc (Ω m2) 0.003 Faraday`s constant, F (C mol−1) 96487.0 Reference temperaturea (K) 298.15 a ATL Data.
https://doi.org/10.1016/j.jpowsour.2013.05.089_p2_30 | Once appropriate boundary conditions, as exemplified by Eqs. (4), (6), (10), (11), (14), and initial conditions are established, the equation group consisting of Eqs. (3), (5), (9), (13), (19) is solved for the five unknowns: ϕs, ϕe, ce, and T in the commercial computational fluid dynamics (CFD) flow solver, Fluent®, which is based on the finite volume approximation. By customizing its User Defined Functions (UDF), various source terms and physicochemical properties are implemented. The first order upwind differencing scheme is generally used to discretize the spatial-derivative terms and a fully implicit scheme is used to discretize the transient terms. To accelerate convergence, the algebraic multi-grid (AMG) iterative method is applied to solve the linearized algebraic equations.
https://doi.org/10.1016/j.jpowsour.2013.05.089_p3_2 | We only performed 1D simulations with respect to discharge processes of various C-rates: 1C, 3C and 5C. The geometrical dimensions, including the particle size of solid active materials of the battery and some important model parameters have already been included in Table 2. Individual component volume fraction of the composite electrodes are 67.5% active material, 30.0% electrolyte, and 2.5% additives in the anode; 54.4% active material, 28.0% electrolyte, and 17.65% additives in the cathode; 40.0% electrolyte and 60.0% polymer matrix in the separator. The battery capacity is calculated to be 2.14 mAh cm2; the anode to cathode capacity ratio is 1.05:1. The 1C, 3C and 5C discharge rates are calculated to correspond to 2.14 mA cm−2 (i.e., 155 mA g−1), 6.42 mA cm−2 (i.e., 465 mA g−1), and 10.7 mA cm−2 (i.e., 775 mA g−1) discharge processes, respectively. Initially, the cell temperature is 25 °C; lithium concentration in the anode and cathode active materials are 25,533 mol m−3 and 1257 mol m−3, respectively; Li+ concentration in the electrolyte phase is 1000 mol m−3 everywhere. For model validation, we compare the model-predicted cell voltage and temperature with the experimental data. The model-predicted cell voltage is calculated by (30)
https://doi.org/10.1016/j.jpowsour.2013.05.089_p3_3 | Fig. 5 compares the simulated and experimental cell voltage during the discharge processes. Overall, the simulated data agree well with the experimental data, especially for the lower C-rate discharge process. There is some discrepancy between the simulated results and experimental data during the very early and late period of the discharge processes, more evident for the two higher C-rate processes. One possible reason is that the interfacial electrical and chemical equilibrium assumption may be violated or to some extent lose validity when the discharge processes are in the last or very early period, particularly for higher C-rate discharge processes.
https://doi.org/10.1016/j.jpowsour.2013.05.089_p3_5 | Fig. 6 compares the simulated battery surface temperature with the experimental data. To account for the effect of thermal natural convection as a function of temperature difference and the effect of heat radiation, the heat convection coefficient used in this study is constant all-through each discharge process, but with different values for discharge processes of different C-rate. For a discharge process we optimized the heat convection coefficient to get best match between experimental and simulated temperature value when SOC approximately equals 0.5. Overall, the simulated temperature curves capture the major characteristics such as varying tendency of the experimental data although only 1D process is assumed. Both the simulated and experimental results show the temperature rises are ∼2.5, 9, and 15 °C for 1C, 3C and 5C discharge processes, respectively. Nevertheless there are some discrepancies seen between the simulated and experimental results especially for the two higher C-rate discharge processes. We speculate the major reason may be the assumption of a same constant contact resistance for all the three discharge processes, which disregards the possible temporal dependence of contact resistance at the current collector/electrode interfaces and the spatial and temporal dependence of contact resistance due to SEI. This assumption may bring relatively more significant effects on the temperature evolution during the discharge processes of higher C-rate.
https://doi.org/10.1016/j.jpowsour.2013.05.089_p3_7 | From the above comparisons between the experimental and simulated results, though some discrepancies exist, the reliability and reasonability of the developed ECT coupling model are validated. Following are presented thermal analyses of LiFePO4/graphite battery discharge processes.
https://doi.org/10.1016/j.jpowsour.2013.05.089_p4_2 | We simulated 1C, 3C, and 5C discharge processes of the 1D cell. To facilitate analyses and discussion about thermal behaviors of the discharge processes, we first present the simulated results on spatial and temporal distribution of major variables during 1C discharge process.
https://doi.org/10.1016/j.jpowsour.2013.05.089_p4_3 | Fig. 7 gives the spatial and temporal distribution of the transfer current density, the magnitude of which reflects the EC reaction intensity. Upon loading, EC reactions occur and a transfer current density distribution quickly builds up in both the electrodes. In the anode, the transfer current density is positive, cathode negative. In the anode, we see fluctuations of the transfer current density with time and the location with stronger EC reaction intensity shifts frequently. In the cathode, the transfer current density shows more stable distribution and its maximum magnitude is always seen at locations close to the cathode/separator interface during the early and middle long period of the discharge process. During the late period of the discharge process, the maximum transfer current density location shifts from the cathode/separator interface to the cathode current collector side and in the vicinity regions close to the cathode separator the magnitude of the transfer current density is smaller.
https://doi.org/10.1016/j.jpowsour.2013.05.089_p4_5 | The transfer current density relates exponentially with the overpotential by the Butler–Volmer equation, Eq. (16) – overpotential is the driving force of EC reaction. Fig. 8 shows the spatial and temporal distribution of the overpotential. In the anode the overpotential is positive and cathode negative. In the anode, we see the overpotential fluctuating with time and the location of maximum overpotential shifts several times. In the cathode, the overpotential has more stable distribution and its maximum magnitude is always seen at locations close to the cathode/separator interface during the early and middle long period of the discharge process; during the late period of the discharge process, the maximum magnitude of overpotential shifts from the cathode/separator interface to the cathode current collector side. All these accord with the observations from Fig. 7. The overpotential is calculated with Eq. (18), which describes a linear dependence of the overpotential on the solid phase potential (φs), electrolyte phase potential (φe), and OCP. To understand the spatial and temporal distribution of the overpotential displayed in Fig. 8, we present the simulated results of φs, φe, and OCPs in Fig. 9, Fig. 10, Fig. 11, respectively.
https://doi.org/10.1016/j.jpowsour.2013.05.089_p4_7 | Fig. 9 shows the spatial and temporal distribution of the solid phase potential (φs). In the cathode, φs decreases with time all-through the discharge process as expected due to the increasing DOD; during the very early and late period of the process the OCPs are very sensitive to the DOD (or SOC) and φs is thus seen to decrease fast. The absolute value of φs in the anode changes little with time as a φs reference point (−3.02 V) is set in the anode current collector. In the anode across the cell thickness direction, φs slightly decreases with the increase of x and in the cathode it also slightly decreases with the increase of x, forming φs gradients to drive electronic charge transport from the separator side to the current collector side in the anode and from the current collector side to the separator side in the cathode.
https://doi.org/10.1016/j.jpowsour.2013.05.089_p4_9 | Fig. 10 gives the spatial and temporal distribution of the electrolyte phase potential (φe). It decreases with time all-through the discharge process due to the increasing DOD; during the very late period of the process it changes rapidly because of the high sensitivity of OCPs on DOD (or SOC). Across the cell thickness direction, φe decreases with the increase of x, forming a φe gradient to drive Li+ charge transport from the anode to cathode.
https://doi.org/10.1016/j.jpowsour.2013.05.089_p4_11 | Fig. 11 presents the spatial and temporal distribution of the OCPs. Overall, OCP in the anode increases with time while in the cathode decreases. Fast change of the cathode OCP is seen in the very early and late period of the discharge process. Across the cell thickness direction at a same time instant, the anode OCP shows smaller difference while the cathode OCP shows generally larger difference especially during the middle long period of the discharge process, indicating the EC reaction in anode occurs in more uniform mode.
https://doi.org/10.1016/j.jpowsour.2013.05.089_p4_13 | Since η = φs − φe − OCP (i.e., Eq. (18)), to explain the spatial and temporal fluctuations of the transfer current density (see Fig. 7) or the overpotential (see Fig. 8) in the anode, we set two monitoring points and compare the temporal evolution of φs (and φe, OCP, overpotential η) difference between these two points. Results together with the positions of the two monitoring points are depicted in Fig. 12. Seen from this figure, the overpotential at point 1 can be greater or smaller than that at point 2, in accordance to the observations from Fig. 8. Inspection of the variation curves of (OCP2 − OCP1), (φs1 − φs2), and (φe2 − φe1) discovers that the (η1 − η2) curve has a similar variation tendency to (OCP2 − OCP1) curve. Therefore we ascertain that the temporal and spatial fluctuations of the overpotential and transfer current density are caused by the fluctuations of OCP. It is seen from Fig. 12 also that the absolute values of (OCP2 − OCP1), (φs1 − φs2), (φe2 − φe1), and (η1 − η2) are all very small, around couple of millivolts. That is to say, any slight disturbance at the OCP value may cause a fluctuation at the spatial distribution and/or temporal evolution of overpotential η. Checking the OCP–SOC (or DOD) curve for the anode shown in Fig. 3, we deduce that the disturbance at OCP originates from the constitutive OCP–SOC (or DOD) relationship as the OCP–SOC (or DOD) curve is not a perfectly smooth curve, but with quite a few small fluctuations, which may lead to a few millivolt OCP fluctuations even if the SOC (or DOD) values have little difference.
https://doi.org/10.1016/j.jpowsour.2013.05.089_p4_15 | The spatial and temporal distribution of Li concentration at the surface of solid active particles is shown in Fig. 13. The Cs,e/Cs,max decreases in the anode and increases in the cathode with time as expected. Along the cell thickness direction Cs,e/Cs,max in the anode shows relatively uniform distribution while in the cathode it decreases with the increase of x.
https://doi.org/10.1016/j.jpowsour.2013.05.089_p4_17 | The spatial and temporal distribution of Li+ concentration (ce) in electrolyte during 1C discharge process is depicted in Fig. 14. Upon discharge, a distribution of Li+ concentration quickly builds up inside the cell, forming a gradient which drives Li+ species transport along the cell thickness direction from the anode to cathode. Except for the very early period of the discharge process, during which ce increases in the anode and decreases in the cathode with time, the distribution of ce shows little change with time.
https://doi.org/10.1016/j.jpowsour.2013.05.089_p4_19 | The heat generations/consumptions in the charge–discharge processes of LiFePO4/graphite battery include the contact resistance heat, the EC reaction heat, the Joule heat, the ionic migration heat, and the reversible entropy heat. Fig. 15 gives the breakdown of all the heat generations/consumptions during the 1C discharge process. Note that the heat generations/consumptions are in unit of W, as a volumetric integration of the corresponding source or sink over the whole cell volume has been performed (dimensions of the cell in the other two directions are 0.065 m and 0.1 m, respectively.). Heat generation sources contain the contact resistance heat, the EC reaction heat, and the Joule heat. The ionic migration heat is a heat sink. The reversible entropy heat changes a lot during the discharge process, which is a heat sink in most of the time and becomes a heat source during the late period of the discharge process. The total changing amount of the reversible entropy heat throughout the discharge process is ∼0.008 W, comparable to the irreversible EC reaction heat. The contact resistance heat, the EC reaction heat, the Joule heat and the ionic migration heat are almost constant during the discharge process. The irreversible EC reaction heat and contact resistance heat are the two main heat generation sources. About 50–55% of the total heat generation comes from the irreversible EC reaction heat, about 25–30% of the total heat generation is ascribed to the contact resistance heat, and the Joule heat contributes ∼15% to the total heat generation. A part of the net heat generation of all the above heat generations/consumptions accumulates in the cell and the other part goes to the ambient by convective heat release.
https://doi.org/10.1016/j.jpowsour.2013.05.089_p4_21 | Fig. 16 shows the spatial profile and temporal evolution of the ionic ohmic heat (W m−3) during the 1C discharge process. At a same time into the discharge process, along the cell thickness direction the ionic ohmic heat increases in the anode and decreases in the cathode with the increase of x; in the separator it exhibits a minimum value at an interior position, but overall it increases with the increase of x. In the cathode and separator, the ionic ohmic heat increases with time during the very early period of the discharge process, then remains almost unchanged during the middle long period of the discharge process and during the late period (after ∼3000 s) of the discharge process the ionic ohmic heat increases first and then decreases. In the anode, the ionic ohmic heat fluctuates with time. At any time instant of the discharge process the maximum ionic ohmic heat is seen to appear always at the cathode/separator interface. The maximum ionic ohmic heat is about 9000 W m−3.
https://doi.org/10.1016/j.jpowsour.2013.05.089_p4_23 | To explain the spatial profile and temporal evolution of the ionic ohmic heat, one may resort to the local ϕe gradient, the local ionic current density ie (A m−2) that is related to the transfer current density, and the ionic conductivity κ that is a function of ce and takes a maximum value when ce = 1.0 mol L−1 (See Fig. 2), as the ionic ohmic heat is calculated as or . In the separator the ionic current density ie is location-free and does not change with time, combined with the spatial and temporal distribution of ce shown in Fig. 14 and the ionic conductivity κ as a function of ce as depicted in Fig. 2, we find with ease that a minimum ionic ohmic heat appearing at an interior position of the separator is due to the largest ionic conductivity there and the increase of ionic ohmic heat with time during the early period of cell discharge operation is resulted from the decrease of ionic conductivity. In the cathode side at the cathode/separator interface where there exist the largest ie and relatively small κ, we see the maximum ionic ohmic heat always appears there. In the cathode, stronger EC reaction occurs at positions close to the cathode/separator interface (refer to Fig. 7 for the transfer current density distribution) during the early period of the discharge process, leading to quickly diminishing ie with the increase of x, which dominates over the effect caused by the gradually decreasing κ. Therefore, the ionic ohmic heat is seen to decrease with the increase of x in the cathode. As the ce (see Fig. 14) and EC reaction rate (see Fig. 7) change little after a short period into the discharge process, the ionic ohmic heat in cathode increases with time during the very early period of the discharge process, then remains almost unchanged in the middle long period of the discharge process. During the late period (after ∼3000 s) of the discharge process, more portion of the cathode volume has relatively large ie since the location of maximum EC reaction rate (see Fig. 7) shifts toward the current collector side, leading to increase of the ionic ohmic heat within some time duration (∼3000–3200 s), but afterward it decreases as the discharge process is close to the end. Similarly, we can explain the spatial profile of ionic ohmic heat in the anode. However, the spatial and temporal fluctuations of anode ionic ohmic heat are discerned to be ascribed to the fluctuations of the transfer current density (see Fig. 7).
https://doi.org/10.1016/j.jpowsour.2013.05.089_p4_24 | Fig. 17 shows the spatial profile and temporal evolution of the electronic ohmic heat during 1C discharge process. The electronic ohmic heat is calculated as or , with is denoting the electronic current density. Generally, in the cathode the electronic ohmic heat has higher generation rate than in the anode. In the cathode the electronic conductivity σs is a constant and the is increases with the increase of x. Therefore, we see the electronic ohmic heat increases with the increase of x and takes its maximum rate (∼90 W m−3) at the cathode electrode/current collector interface. As the is remains constant at the cathode electrode/current collector interface and zero at separator/electrode interface all-through the cell discharge process, the profiles of electronic ohmic heat in cathode show little change with time. Temporal fluctuations at the electronic ohmic heat are seen in the anode due to the fluctuations of transfer current density (see Fig. 7).
https://doi.org/10.1016/j.jpowsour.2013.05.089_p4_26 | The Joule heat is the summation of the ionic ohmic heat and electronic ohmic heat. Comparing Fig. 16 with Fig. 17, we find that the ionic ohmic heat is about 50 times of the electronic ohmic heat. This is mainly due to the much larger ionic charge transport resistance.
https://doi.org/10.1016/j.jpowsour.2013.05.089_p4_27 | Fig. 18 gives the spatial profile and temporal evolution of the ionic migration heat during the 1C discharge process. The ionic migration heat is negative and thus acts as a heat sink to consume the heat generations. Comparing Fig. 18 with Fig. 16, it is not difficult to find that the ionic migration heat completely resembles the ionic ohmic heat in its spatial profile and temporal evolution except the former is a heat sink and the latter a heat source. The maximum magnitude of the ionic migration heat is ∼3000 W m−3, approximately 1/3 of that of the ionic ohmic heat.
https://doi.org/10.1016/j.jpowsour.2013.05.089_p4_29 | The irreversible heat generation due to EC reaction is directly proportional to the transfer current density and the overpotential, as expressed by Eq. (21). Fig. 19 shows the spatial profile and temporal evolution of the irreversible EC reaction heat during the 1C discharge process. Overall, the EC reaction heat in the cathode is much larger than that in the anode; the maximum EC reaction heat in the cathode is ∼35,000 W m−3, about 15 times of that in the anode. The location of the maximum EC reaction heat in the anode changes with time due to the spatial and temporal fluctuations of the transfer current density and overpotential (see Figs. 7 and 8). The maximum EC reaction heat in the cathode is found to appear at the electrode/separator interface during the early period of the discharge process and at the electrode/current collector interface during the late period (after ∼3000 s) of the discharge process. The shift of maximum EC reaction heat location in the cathode after about 3000 s into the discharge process is due to the shift of maximum EC reaction intensity and overpotential location (see Figs. 7 and 8).
https://doi.org/10.1016/j.jpowsour.2013.05.089_p4_31 | Fig. 20 gives the spatial profile and temporal evolution of the reversible entropy heat during the 1C discharge. In the anode and cathode both, the reversible entropy heat keeps rising during the discharge process from a negative to positive value. The total changing amount across the discharge process in the anode is ∼20,000 W m−3, and in the cathode ∼12,000 W m−3, both comparable to the irreversible EC reaction heat. As the reversible entropy heat is directly proportional to the transfer current density as expressed by Eq. (24), due to the spatial and temporal fluctuations of transfer current density in the anode throughout the discharge process and the shift of maximum transfer current density location in the cathode after about 3000 s into the discharge process (see Fig. 7), we see temporal fluctuations of the reversible entropy heat in the anode and the shift of maximum reversible entropy heat location in the cathode after about 3000 s into the discharge process in Fig. 20.
https://doi.org/10.1016/j.jpowsour.2013.05.089_p4_33 | To analyze and compare the temporal evolution of heat generations/consumptions in individual volume of the anode, separator, or cathode, we integrate the corresponding heat generations/consumptions over the anode, separator, and cathode volume, respectively. Results are presented through Fig. 21, Fig. 22, Fig. 23, Fig. 24.
https://doi.org/10.1016/j.jpowsour.2013.05.089_p4_34 | It is seen from Fig. 21 that the total Joule heat in the cathode is higher than that in the separator or anode and the total Joule heat in the anode fluctuates with time. All these are in agreement with the observations from Figs. 16 and 17. The total joule heat in the separator or cathode keeps at a constant value of its own during the middle long period of discharge process. During the late period (after ∼3000 s) of the discharge process, the Joule heat in the cathode increases first and then decreases. The increase is due to the shift of maximum transfer current (see Fig. 7) and the decrease is because the discharge process is approaching the end. However, during the very early period of the discharge process, the Joule heat has relatively lower value, mainly due to relatively smaller deviations of ce from its optimal value 1.0 mol L−1 (See Fig. 14).
https://doi.org/10.1016/j.jpowsour.2013.05.089_p4_36 | Fig. 22 shows the temporal evolution of total ionic migration heat in the anode, separator, and cathode during the 1C discharge process. The total ionic migration heat varies with time in quite similar tendency to the total Joule heat except the former is a heat sink and the latter a heat source, in agreement with the observations from Fig. 18.
https://doi.org/10.1016/j.jpowsour.2013.05.089_p4_38 | Fig. 23 shows the temporal evolution of total irreversible EC reaction heat in the anode and cathode during the 1C discharge process. The total irreversible EC reaction heat in the cathode is about 10 times of that in the anode. The total EC reaction heat in the anode or cathode keeps constant during the middle long period of the discharge process. During the late period (after ∼3000 s) of the discharge process, the EC reaction heat shows a first-increase-then-decrease evolution. The increase of EC reaction heat is mainly due to the shift of maximum transfer current density and the increase of overpotential (see Figs. 7 and 8); the decrease is because the cell discharge process is about to cease.
https://doi.org/10.1016/j.jpowsour.2013.05.089_p4_40 | Fig. 24 shows the temporal evolution of total reversible entropy heat in the anode and cathode during the 1C discharge. The total reversible entropy heat in the cathode increases monotonically with time all-through the discharge process except during the very late period (after ∼3000 s) of the discharge process; in the anode it decreases during a middle period and increases in the late period of the discharge process. The total reversible entropy heat can either act as a heat sink or a heat source.
https://doi.org/10.1016/j.jpowsour.2013.05.089_p4_42 | Figs. 25 and 26 summarize the breakdown of all the heat generations/consumptions during the 3C and 5C discharge processes, respectively. As the contact resistance heat and Joule heat are both directly proportional to the square of discharge current density (see Eqs. (22), (27)), they take more proportion of the total heat generation if the C-rate is higher. For the 3C discharge process, about ∼40% of the total heat generation comes from the irreversible EC reaction heat, about ∼42% of the total heat generation is ascribed to the contact resistance heat, and the Joule heat contributes ∼16% to the total heat generation. For the 5C discharge process, the total heat generation consists of ∼35% EC reaction heat, ∼50% contact resistance heat, and ∼15% Joule heat.
https://doi.org/10.1016/j.jpowsour.2013.05.089_p4_45 | The reversible entropy heat has important effect on the temperature evolution of the cell during discharge processes. The changing magnitude of the reversible entropy heat all-through the 3C discharge process is about 0.03 W, and 0.05 W for the 5C discharge process, both comparable to the corresponding irreversible EC reaction heat. However, due to the contact resistance heat and Joule heat take more and more portion of the total heat generation with the increase of C-rate, the effect of reversible entropy heat is diminishing.
https://doi.org/10.1016/j.jpowsour.2013.05.089_p5_2 | Analyzing thermal behaviors is very important to the design and operation and the thermal management of Li-ion batteries. An electrochemical–thermal (ECT) coupling model, which accounts for the multidisciplinary coupling effect and solves the inter-coupled charge (ion in the electrolyte phase and electron in the solid phase), species (Li+ in the electrolyte and lithium in the electrode active materials), and energy conservation equations has been developed for LiFePO4/graphite batteries. During modeling, a lumped-treatment to the contact resistance at the current collector/electrode interfaces and the impedance due to the SEI layers has been implemented by defining a total contact resistance based on the side surface area of the electrode plate. Experimental validation to the ECT model was first performed, during which the spatial and temporal dependence of electric contact resistance were disregarded and a same constant contact resistance for discharge processes of different C-rates was specified. The experimentally validated ECT model was then applied to analyze the thermal behaviors of a LiFePO4/graphite battery at various discharge C-rates. The calculated results gave insightful detailed information about thermal behaviors and performance of the battery. For the specific cell considered, breakdown of various heat generations/consumptions including the Joule heat, reversible entropy heat, contact resistance heat, irreversible EC reaction heat, ionic migration heat indicates that the EC reaction heat and contact resistance heat are the two main heat generation sources during discharge processes; the ionic migration heat is always a heat sink, the magnitude of which is about 1/3 of the ionic ohmic heat. Some general hints obtained for the thermal design of a battery in practice include such as, the contact resistance heat may take more proportion of the total heat generation during discharge processes of higher C-rate as it is directly proportional to the squared current load; the reversible entropy heat may result in large temperature rise during the late period of discharge processes as it changes from a heat sink to a heat source and the changing magnitude is comparable to the EC reaction heat.
https://doi.org/10.1016/j.jpowsour.2013.05.096_p1_2 | Olivine-type LiFePO4 has recently become one of the most important cathode materials for Li-ion batteries because of its superior capacity retention, thermal stability, nontoxicity, safety, and potential low cost [1], [2], [3], [4]. Despite these advantages, olivine LiFePO4 has some disadvantages, such as low intrinsic electronic and ionic conductivity [5], [6], [7], [8]. One approach to overcome this insulating nature is to coat active particles with conductive carbon [9], [10], [11], [12], [13], while the poor lithium-ion diffusion is addressed by synthesizing small particles with high purity [14], [15], [16], [17].
https://doi.org/10.1016/j.jpowsour.2013.05.096_p1_3 | A hydrothermal synthetic method [18], [19], [20], [21], [22] is a simple and low energy consumption procedure compared to solid state reactions that require high firing temperature and long dwell times [1]. Although they can be used to prepare fine particles, low temperature hydrothermal methods often result in the formation of olivine LiFePO4 with poor crystallinity [23]. This decreases the electrochemical performance of the resulting LiFePO4 material. In addition, most previous hydrothermal methods for LiFePO4 used expensive water soluble Fe2+ salts as starting materials [18]. More common and less expensive ferric precursors are seldom used to synthesize LiFePO4 by a hydrothermal method. Yang et al. synthesized LiFePO4 using ferric precursors by a solvothermal method [24], however, a large excess of expensive LiI (LiI:Fe3+ = 10:1), as well as an organic solvent would increase the synthetic cost and make this process unfeasible for large-scale production.
https://doi.org/10.1016/j.jpowsour.2013.05.096_p1_4 | Currently, the cost of lithium-ion batteries is still too high, with material costs accounting for up to 80% and 90% of the total costs of high power and high energy batteries, respectively [25]. Thus, there is a great potential for reducing the costs of lithium-ion batteries through development of low cost materials and material processing techniques, especially for the cathode [26], [27]. Clearly, novel large scale/low cost synthetic methods using low cost raw materials need to be developed.
https://doi.org/10.1016/j.jpowsour.2013.05.096_p1_5 | In this work, we have employed a low cost ferric oxide (Fe2O3) and LiH2PO4 as precursor materials to prepare low cost electrochemically active LiFePO4/C in two steps. In the first step, LiFePO4(OH) (tavorite) was obtained by a hydrothermal method using citric acid as a chelating agent. β-lactose was then mixed with the LiFePO4(OH) particles and the mixture was heated for a short period under a N2 atmosphere to form LiFePO4/C. The simultaneous realization of a carbon coating and LiFePO4(OH) reduction greatly improved the crystallinity, conductivity and thus the electrochemical performance of the resulting LiFePO4 material.
https://doi.org/10.1016/j.jpowsour.2013.05.096_p2_4 | 2.1.1. Synthesis of LiFePO4(OH) precursor using a hydrothermal method Stoichiometric amounts of LiH2PO4, Fe2O3 (25–30 nm, Sigma–Aldrich Co. LLC) and citric acid were added to 30 ml of water in a 40 ml Teflon-lined hydrothermal vessel. The vessel was purged with N2 under sonication, sealed, and then placed inside a stainless steel autoclave. Subsequently, the autoclave was placed into an oven at 220 °C for 12 h. After cooling naturally to room temperature, the suspension was dried under continuous stirring at 80 °C. The solid sample was then analyzed by XRD and found to be mainly LiFePO4(OH). For comparison purposes, a second batch of LiFePO4(OH) was prepared using the above method, but in the absence of citric acid.
https://doi.org/10.1016/j.jpowsour.2013.05.096_p2_5 | 2.1.2. Synthesis of LiFePO4/C from the as-prepared LiFePO4(OH) Heat treating LiFePO4(OH) in the presence of β-lactose was performed for two purposes: a) to realize the formation of a carbon coating on the surface; and, b) the reduction of LiFePO4(OH) to LiFePO4. β-lactose (Sigma–Aldrich Co. LLC) with a 15% weight ratio with respect to LiFePO4 was dissolved in 5 ml of distilled water and 40 ml of IPA (isopropyl alcohol). To the solution, LiFePO4(OH) was added and the resulting slurry was dried at 80 °C for 3 h under vigorous stirring to remove the excess water and IPA. The powder was then calcined at 700 °C for 3 h in a tube furnace under a N2 atmosphere to obtain LiFePO4/C.
https://doi.org/10.1016/j.jpowsour.2013.05.096_p2_7 | X-ray diffraction (XRD) was performed using a Bruker D8 Advance X-ray diffractometer equipped with Cu Kα radiation source. The particle size and morphology of each sample was examined by a Scanning Electron Microscope (Hitachi S-4300). A Fisons Instruments (SPA, model EA1108) elemental analyzer was used to determine the carbon content within the samples. The carbon content of all samples prepared as described in Section 2.1.2, was determined to be 3.8% ± 0.1%.
https://doi.org/10.1016/j.jpowsour.2013.05.096_p2_9 | Electrochemical evaluations were performed by combining 80 wt% of the LiFePO4/C powder, 10 wt% of conductive carbon (Super-P Li, Timcal) and 10 wt% polyvinylidene difluoride (PVDF, 5% in N-methylpyrrolidinone (NMP)) with an excess of NMP to form a slurry. The slurry was then deposited on a carbon coated Al foil. After drying at 90 °C overnight, electrode disks were punched and weighed for cell assembly in standard 2032 coin-cell hardware (Hohsen) using lithium metal foil as both counter and reference electrodes and a Celgard 2200 separator. The electrode area of the cathode was 1.54 cm2 providing a LiFePO4 active electrode loading of approximately 4.3 mg cm−2 for each sample under test. Cells were assembled in an argon-filled glove box using 1 M LiPF6 in ethylene carbonate (EC)/diethyl carbonate (DEC) (2:1 by volume) as an electrolyte (UBE). Battery performance evaluations were performed by charging and discharging between 2.2 and 4.0 V with a current rate of 0.1 C at 30 °C using a BT-2000 electrochemical station (Arbin).
https://doi.org/10.1016/j.jpowsour.2013.05.096_p3_2 | Fig. 2a and b provides the XRD patterns of LiFePO4(OH) synthesized in the presence (a) or absence (b) of citric acid using a hydrothermal method. The major peaks can be indexed to the triclinic crystal system using the space group [28], [29], except for several impurity peaks indicated by arrows. Citric acid, due to its strong coupling ability, has been widely used in the past as a chelating and reducing agent [21], [22], [30]. As shown in Table 1, the color of LiFePO4(OH) prepared with citric acid is green, while LiFePO4(OH) prepared without citric acid is yellow. The green color implies that there exists a small amount of a Fe2+ compound, likely the impurity seen in Fig. 2a. Moreover, there is no obvious reduction in particle size with the addition of citric acid as calculated by the Scherrer formula (Table 1) [31], [32]. As mentioned in the Experimental section, the solid Fe2O3 precursor has a nanoscale particle size of 25–30 nm, thus, during the hydrothermal reaction, the particle size of the resulting products is not affected even in the presence of the chelating agent or surfactant. In stark comparison, a hydrothermal reaction using dissolved precursors requires a chelating agent or surfactant to be added to the solution such that the nucleation and Ostwald ripening processes can be controlled and a product with a fine particle size can be obtained.
https://doi.org/10.1016/j.jpowsour.2013.05.096_p3_5 | Fig. 2c and d shows the XRD patterns of LiFePO4/C obtained from heating LiFePO4(OH) at 700 °C in the presence of 15% β-lactose under a N2 atmosphere. During the heat treatment, carbon is generated from the pyrolysis of β-lactose and dispersed uniformly on the surface of LiFePO4(OH). The pyrolysis produces a strong reductive atmosphere for the resulting reduction of Fe3+ to Fe2+ and an in situ homogenous coating of carbon on the surface of the freshly formed LiFePO4 particles. As seen from the XRD patterns, the in situ synthesis can produce LiFePO4/C composite materials with high crystallinity and without impurity phases such as Fe2O3 and Li3Fe2(PO4)3 that often exist in LiFePO4 products prepared by conventional solid state methods [33], [34]. In our case, we cannot identify any diffraction peaks resulting from carbon in the XRD pattern. The carbon likely exists in the form of an amorphous or a low-crystalline product on the surface of the LiFePO4 sample. Another advantage of this in situ coating process is that the deposited carbon impedes the grain growth of LiFePO4 at high temperature, thus limiting its size to that of the LiFePO4OH precursor (Table 1).
https://doi.org/10.1016/j.jpowsour.2013.05.096_p3_6 | Fig. 3 shows the SEM images of the as-synthesized LiFePO4(OH) (Fig. 3a and b) and corresponding LiFePO4/C (Fig. 3c and d). As shown in Fig. 3b, LiFePO4(OH) synthesized by the hydrothermal method with citric acid exhibits a uniform particle size distribution with an average particle size of ∼0.7 μm. In contrast, for LiFePO4(OH) (Fig. 3a) synthesized without citric acid addition, there exists an agglomeration of particles and a larger particle size distribution in the sample (from the nanoscale to the microscale).
https://doi.org/10.1016/j.jpowsour.2013.05.096_p3_8 | There is no obvious change in crystallite size with the addition of citric acid, which is confirmed by the SEM images shown in Fig. 3. However, the addition of citric acid induces a more homogeneous particle distribution within the sample. This is due to the chelating nature of citric acid with iron oxide, preventing the aggregation of iron oxide and thus LiFePO4(OH). The morphology of the carbon coated LiFePO4 final product is shown in Fig. 3c and d. As seen from SEM images, there is no obvious change in particle size after heat treatment at 700 °C during the in situ carbon deposition, which is in agreement with the XRD results. In addition, LiFePO4/C prepared with citric acid shows more uniform particle size distribution than that prepared without citric acid, as seen from the insert in Fig. 3c and d. The carbon content in both LiFePO4/C samples is ∼4 wt%.
https://doi.org/10.1016/j.jpowsour.2013.05.096_p3_9 | The electrochemical properties of LiFePO4/C samples synthesized with and without citric acid during the initial hydrothermal treatment are shown in Fig. 4. For both samples, there is an increase in capacity during the first several cycles due to the activation of electrode material that is often observed for carbon coated LiFePO4 [35], [36], [37]. This phenomenon has been discussed in detail in the literature [38], [39] and can be attributed to a slow penetration of electrolyte into the interior of the agglomerated particles. In addition, the formation of cracks within the amorphous carbon layer on LiFePO4 results in a progressively increasing active surface area during the electrochemical reaction, leading to an increase in observable electrode capacity. LiFePO4/C synthesized in the absence of citric acid has a much lower specific discharge capacity (∼130 mAh g−1 at 0.1 C) than in its presence. We believe this is due to the presence of large particles which cannot be fully utilized during the electrochemical reaction, giving rise to transport limitations for both lithium ions and electrons resulting in capacity loss [40], [41]. A discharge capacity of 153 mAh g−1 at 0.1 C is obtained for the LiFePO4/C prepared using citric acid in the reaction medium. This sample maintains high capacity even after 50 cycles (98% capacity retention), due to its high purity, small/uniform particle size, uniform carbon coating and good crystallinity.
https://doi.org/10.1016/j.jpowsour.2013.05.096_p3_11 | We further optimized the initial hydrothermal treatment by varying the reaction temperature to obtain a high performing LiFePO4/C final product. Various hydrothermal temperatures (such as 140 °C, 160 °C, 180 °C and 220 °C) were explored for the preparation of LiFePO4(OH). As shown in Fig. 5a, there is a mixture of complex products when the chosen hydrothermal temperature is below 220 °C. Moreover, the samples are gel like and difficult to process for post heat treatment. After heating these precursors at 700 °C under an N2 atmosphere, all of them are transformed to carbon coated LiFePO4, as shown in Fig. 5b. All LiFePO4/C materials are pure and well crystallized and their electrochemical performances are shown in Fig. 6. Clearly, their discharge capacity increases with increasing hydrothermal synthetic temperature. This is attributed to the higher crystallinity within the samples resulting from a higher hydrothermal reaction temperature.
https://doi.org/10.1016/j.jpowsour.2013.05.096_p3_14 | For calcination, a temperature of 700 °C was chosen to limit particle growth and agglomeration, as well as to obtain enough carbonization to produce an electronically conductive carbon coating [17], [42]. In previous reports, low cost Fe3+ precursors have been used as a starting material but a long dwell time (>10 h) under the protection of an inert (N2, or Ar) or reductive gas, such as N2 (or Ar) and H2, was required [21], [43]. In our experiments, post heat treatment was performed for only 3 h under N2, which may reduce the synthetic cost during large-scale implementation.
https://doi.org/10.1016/j.jpowsour.2013.05.096_p3_15 | Currently, solid state reactions are considered as a suitable method for the commercial production of LiFePO4. Carbon coated LiFePO4 can be synthesized using LiH2PO4, Fe2O3 and carbon as raw materials by a carbothermal reduction method (CTR) [43], [44], [45], [46], which is simple and provides low cost. However, the high firing temperatures and long reaction times utilized in CTR methods leads to a product with large particles and poor particle size distribution [44].
https://doi.org/10.1016/j.jpowsour.2013.05.096_p3_16 | In this work, for comparison purpose, we also synthesized LiFePO4/C using a CTR method with the same nanosize Fe2O3 precursors used in Section 2.1.1. Two heat treatment times (3 and 10 h) were chosen such that we could compare methods and ensure the complete reduction of Fe3+. After heat treatment, both products contain a small amount of impurity identified within the XRD patterns (not shown here) and the particles tended to aggregate due to the high calcination temperatures (visible in the SEM image shown in Fig. 7). The particle agglomeration is not favorable for the diffusion of lithium ions due to the longer pathway for migration and this leads to poor electrochemical performance (not shown here). This demonstrates the advantages of our experiments: in that, the hydrothermal reaction leads to a small and uniform particle size distribution, while the subsequent heat treatment induces high crystallinity and the complete reduction of Fe3+ to Fe2+.
https://doi.org/10.1016/j.jpowsour.2013.05.096_p3_18 | In the above experiments, we used commercial nano Fe2O3 as a precursor for the synthesis of LiFePO4. This nano Fe2O3 could be replaced with low cost micron sized iron oxide to further simplify large-scale production. Thus, Fe2O3 powders (particle size ∼ 5 μm, 99% purity) were milled in water with a planetary ball mill to obtain Fe2O3 in nanoscale dimensions (∼200 nm in diameter). This milled Fe2O3 was used as the precursor for the preparation of LiFePO4/C under the same conditions as described in Section 2.1. Fig. 8a shows the SEM images of the milled Fe2O3. It has a particle size of ca. 200 nm and uniform size distribution. Fig. 8b shows the morphology of LiFePO4/C prepared with the milled Fe2O3, which is similar to that shown in Fig. 3d using the commercial nano Fe2O3. As shown in Fig. 8c, the specific discharge capacity of the as-prepared LiFePO4/C is ∼140 mAh g−1 which is much improved compared to that synthesized by the solid state method and similar in performance to that synthesized with the nano-Fe2O3 precursor. The results demonstrate that our method can be used as a low cost method for implementation into a large-scale production method for LiFePO4/C and eventual application within lithium-ion batteries. Another important aspect of our procedure is that we have eliminated the need to add additional lithium salts during hydrothermal synthesis. Traditional hydrothermal techniques use an excess of lithium salt (∼3×) in their procedures and this significantly increases the costs for large-scale syntheses due to waste water treatment and precursor salt selection.
https://doi.org/10.1016/j.jpowsour.2013.05.096_p4_2 | LiFePO4/C composite materials have been synthesized with nano Fe2O3 as a precursor using a modified hydrothermal method. Our two-step method combined the advantages of both hydrothermal and solid state methods. In the first step, a LiFePO4(OH) precursor with small particle size and uniform size distribution was prepared by a hydrothermal method. The heat treatment in the second step leads to the simultaneous realization of carbon coating and LiFePO4(OH) reduction, producing LiFePO4/C with high purity, crystallinity, specific discharge capacity and cycle stability compared to samples synthesized with the same precursors using a solid state method. Whether commercial nano Fe2O3 or a milled micron sized Fe2O3 was used as a precursor, the final LiFePO4/C product exhibited excellent battery performance. Our modified hydrothermal method combined with less expensive Fe2O3 precursors can greatly reduce synthetic costs for LiFePO4 and it is thus very promising for the large-scale synthesis of LiFePO4/C cathode materials for lithium-ion batteries.
https://doi.org/10.1016/j.jpowsour.2013.05.178_p1_2 | Polymer electrolytes (PEs) have received considerable attention in recent years for application in lithium ion batteries [1], [2], [3], [4], [5]. Poly(ethylene oxide) (PEO)-based electrolyte has been widely studied as solid polymer electrolyte due to its good thermal properties, mechanical properties and interfacial stability with lithium metal. It has ether linkages, with oxygen atoms present at a suitable inter-atomic separation to allow segmental motion of the polymeric chain which is beneficial for facile ionic conduction [2]. The prototypical solid PE is PEO-LiX, prepared by blending PEO with lithium salt (LiX) of a large anion [6], [7]. The transport of Li+ ions in these electrolytes has been associated with the local relaxation and segmental motion of the amorphous regions in the PEO chains. Due to the formation of crystallites in PEO systems, these polymers often show high crystallinity and low ionic conductivity (typically ≤10−5 S cm−1) at low temperatures. This necessitates operation at higher temperatures (generally, >70 °C) for their successful utilization in practical battery applications. The most straightforward approach to overcome this problem is to modify the solvating polymer in order to decrease the crystallinity and glass transition temperature of the PE, while retaining the excellent solvating properties of the ethylene oxide chain. Efforts have been made to provide such an environment for increasing the ionic conductivity at low temperatures. Several approaches have been examined, including use of copolymers, blending with other polymers, addition of plasticizers and cross-linking [8]. PEO is soluble in common battery electrolytes like ethylene carbonate (EC) and diethyl carbonate (DEC), which limits its use in dimensionally stable PGEs, so PEO is mostly studied as solid polymer electrolyte. Therefore, the present study aims to develop polymer gel electrolyte (PGE) which utilizes the advantageous electrochemical properties of PEO. For that, PVdF is blended with PEO, and the effect of PEO on ionic conductivity and electrochemical properties of PVdF based PGEs is studied. The presence of PVdF in the polymer blend retains the mechanical properties of the membrane, while the ether linkages with oxygen atoms in PEO help to improve the segmental motion and dissociation of lithium salts.
https://doi.org/10.1016/j.jpowsour.2013.05.178_p1_3 | PVdF is specifically selected to prepare polymer blend with PEO due to its compatibility with PEO, excellent electrochemical stability and affinity to liquid electrolyte. PVdF has a strong electron withdrawing fluorine atom in its back bone and high dielectric constant (ɛ ≈ 8.4). Thus, the polymer blend effectively dissociates lithium salts to generate a large quantity of charge carriers for conduction [9], [10]. In the present study, PGEs have been prepared by immobilizing the porous polymeric film prepared by electrospinning with liquid electrolyte. The electrospun membranes appear to be particularly suitable as host matrices in microporous polymer gel electrolytes, because the fully interconnected pores have large surface area that can function as efficient channels for ion conduction [11].
https://doi.org/10.1016/j.jpowsour.2013.05.178_p1_4 | The nature of the liquid electrolyte used to activate the polymer to form PGE affects the properties of the PGE significantly. Different lithium salts have different electrochemical properties which affect ion dissociation, ion diffusion, ion transference number, electrochemical stability etc [1], [12], [13]. Also they interact differently with polymeric matrices affecting the ionic coupling [13]. In this work, five different lithium salts have been studied to understand their compatibility with the electrospun PVdF/PEO polymer membrane as battery electrolyte cum separator and their electrochemical properties studied to choose the best performing electrolyte for this polymeric system. The suitability of the PGEs based on electrospun PVdF/PEO polymer blend membrane for room temperature lithium metal polymer batteries is also investigated.
https://doi.org/10.1016/j.jpowsour.2013.05.178_p2_3 | PVdF (Mw, 53,4000, Sigma Aldrich) and PEO (Mv, 100,000 Sigma Aldrich), were vacuum dried at 60 °C for 6 h before use. Solvents, acetone and N,N-dimethyl acetamide (DMAc) (HPLC grade, Aldrich) were used as received. Uniform solution of 90% PVdF and 10% PEO in a mixed solvent of acetone/DMAc (7:3, w/w) was prepared by magnetic stirring for 24 h at room temperature. Polymer/solvent (w/w) ratios for all the final solutions were kept at 16 wt.% solid content. The resulting solution was kept for 15 min to get bubble free clear solution in air tight container. Sufficient quantity of the solution was fed to the steel needle using a syringe infusion/withdrawal pump (KD Scientific, Model-210). The tip of the needle was connected to high voltage source and electrospun at ambient atmosphere. The essential electrospinning parameters were as follows: applied voltage 18–20 kV (depends on the viscosity of the solution), working distance from collector to tip of the spinneret ∼20 cm, bore size of the needle 0.6 mm, solution feed rate 0.2 ml min−1 and collector drum rotation speed 150 rpm. The as spun fibers in the form of free standing non-woven membrane of average thickness ∼150 μm with sufficient mechanical strength was collected on a grounded, aluminum drum wrapped with a thin aluminum foil. Further, the membrane was dried at room temperature on the drum for 6 h to prevent the shrinking of fibers and then removed from the collection drum. Final drying of the membrane was carried out in a vacuum oven at 60 °C for 12 h to remove any traces of solvent. The dried membrane was transferred to a dry box at 25 °C (H2O level < 20 ppm) for further use.
https://doi.org/10.1016/j.jpowsour.2013.05.178_p2_5 | 1 M LiPF6 in EC/DEC (1:1, w/w) (Danvec on Technologies Pvt. Ltd), EC and DEC (Sigma Aldrich) was used as received. LiTFSI, LiCF3SO3, LiClO4, and LiBF4 (Sigma Aldrich) were vacuum dried and transferred to argon-filled glove box with oxygen and moisture level <0.1 ppm. The electrolytes were prepared by dissolving required amount of lithium salts in EC/DEC (1:1 w/w) to get 1 M solution.
https://doi.org/10.1016/j.jpowsour.2013.05.178_p2_7 | Surface morphology of membranes were examined with high resolution field-emission scanning electron microscope (FE-SEM: JEOL JSM7600F) at an accelerating voltage of 15 kV. The samples were mounted on metal stubs using conductive double-sided carbon tape, and a thin layer of platinum was sputtered on the sample using JEOL JFC-1200 prior to scanning. Average fiber diameter (AFD) (∼300 fibers) was estimated from the micrograph taken at high magnification. Porosity (P) was determined by immersing the dry membrane in n-butanol for 1 h. Following relation was used to calculate the porosity: where Mm is the mass of the dry membrane, MBuOH is the mass of n-butanol absorbed, and are the densities of n-butanol and polymer, respectively [14].
https://doi.org/10.1016/j.jpowsour.2013.05.178_p2_8 | Thermal properties were evaluated by differential scanning calorimetry (DSC: 2950, TA Instruments) at a heating rate of 10 °C min−1 from room temperature to 350 °C and thermogravimetric analysis (TGA: Q500 TA Instruments) at a heating rate of 10 °C min−1 from room temperature to 800 °C under N2 atmosphere, respectively. From the DSC data, crystallinity of the samples was calculated according to the following formula. where Xc is crystallinity, is the apparent enthalpy of fusion per gram of polymer sample which is obtained from the integral area of the base line and each melting curve in DSC, is the apparent enthalpy of fusion per gram of totally crystalline polymer. For PVdF, = 104.7 J g−1 [14].
https://doi.org/10.1016/j.jpowsour.2013.05.178_p2_10 | PGEs based on PVdF and PVdF/PEO membranes were prepared by activating a circular piece of as prepared electrospun membrane (area ∼3 cm2) with various liquid electrolytes. The capacity of the membrane to absorb liquid electrolyte i.e. electrolyte uptake (δ) was calculated using the relation: where, M0 is the mass of the dry membrane and M is the mass of the membrane after soaking in the electrolyte. The weight of the wet membrane was determined at different soaking intervals, after removing excess electrolyte on the surface by wiping softly with a tissue paper.
https://doi.org/10.1016/j.jpowsour.2013.05.178_p2_11 | Ionic conductivity and interface phenomena were evaluated by impedance spectroscopy using Solartron 1470E and SI 1255B impedance/gain-phase analyzer coupled with a potentiostat, both interfaced with a personal computer. Measurements were carried out under open circuit conditions. A 20 mV AC perturbation was used and data were collected over a 10 mHz–1 MHz frequency range for both conductivity measurements and interface investigation. Ionic conductivity of the PGE is measured between −20 and 70 °C by sandwiching PGE between two stainless steel (SS) blocking electrodes using Swagelok® cells. All the cells are sealed in Ar-filled dry box and cells were placed in a temperature controlled environmental chamber. The cells were kept at each measuring temperature for 30 min to ensure thermal equilibration of the sample before measurement. Ionic conductivity (σ) was calculated as σ = t/RbA; where t and A denote the thickness and area of the PGE, respectively and Rb is the bulk resistance obtained from the x-axis intercept of the complex AC impedance response with frequency. To study the interface phenomena, time dependant interfacial resistance (Rf) between lithium electrode and PGE was evaluated by monitoring the complex impedance response, on Li/PGE/Li symmetrical cells at room temperature over a period of 12 days of storage.
https://doi.org/10.1016/j.jpowsour.2013.05.178_p2_12 | Two-electrode electrochemical coin cells were fabricated by placing the PGE between lithium metal anode (∼300 μm thick) and carbon-coated lithium iron phosphate (LiFePO4) cathode (∼23 μm thick). The composite cathode was prepared by mixing 80 wt.% of active material, 10 wt.% of conducting additive (Super P Li carbon by Timcal) and 10 wt.% of PVdF binder (Sigma Aldrich) in N-methyl pyrrolidinone (NMP). The resulting slurry was coated onto aluminum foil (20 μm in thickness) using doctor blade technique and subsequently dried in the oven at 70 °C followed by pressing between stainless steel twin rollers and then punched into circular discs of 16 mm dia. Before the cell assembly, composite cathode was dried in a vacuum oven at 80 °C for 12 h to remove the residual solvent traces (if any). The test cells, Li/PGE/LiFePO4 were fabricated in CR2016 coin cell and electrochemical tests were conducted using galvanostatic charge–discharge battery cycler (BTS XWJ, Neware Tech. Co.), between 2.5 and 4.0 V at room temperature at 0.1 C-rate. The activation of electrospun membrane to prepare PGE and the fabrication of test cells were carried out in an argon-filled glove box with oxygen and moisture level <0.1 ppm.
https://doi.org/10.1016/j.jpowsour.2013.05.178_p3_3 | Fig. 1 shows the surface morphology (FE-SEM images) of electrospun PVdF (Fig. 1a) and PVdF/PEO (Fig. 1b) membrane. The membranes consist of multilayered, three dimensional network structures of ultrafine fibers with bead free morphology. This indicates minimum axis symmetric instability of polymer fluid, rapid evaporation of the solvent during electrospinning and deposition of dry fibers on the collection drum. The interlaying of fibers provides enough mechanical strength for the easy handling of the fibrous membrane. The average fiber diameter (AFD) of the electrospun membrane was measured to be 1.5 and 1.9 μm for PVdF and PVdF/PEO membrane respectively. A number of parameters are known to influence the size and morphology of the fibrous membranes obtained by electrospinning. These include (i) material parameters such as molecular weight, molecular weight distribution of the polymers, (ii) solution parameters such as viscosity, surface tension and conductivity, (iii) process parameters such as applied voltage, flow rate, solution concentration, gap between the tip of the needle and collection target, and (iv) ambient parameters such as temperature, humidity and air velocity in the spinning chamber [15]. In the present study most of above parameters varied from a solution to another except solution concentration, flow rate, gap between tip of the needle to collection drum and ambient parameters. The difference in AFD and morphology of the membrane can be attributed to the difference in system parameters, solution parameters and applied voltage employed for the electrospinning. In the blend membrane, there is 10% PEO content, hence the viscosity and applied voltage greatly influence the AFD of the membrane. PVdF membrane was prepared at an applied voltage of 18 kV while PVdF/PEO membrane was prepared at 20 kV. The higher applied voltage ejects more fluid in a jet and thereby leads to larger fiber diameter. It is observed that PVdF fibers have a smooth surface finish (Fig. 1c), while PVdF/PEO fibers have a rough surface (Fig. 1d), which is beneficial for better adhesion with electrode and interfacial properties. The rough surface of the PVdF/PEO fibers may be due to the hygroscopic nature of PEO, which may absorb more moisture from the atmosphere during spinning and subsequent collection of fibers on the drum. Download : Download high-res image (1MB)Download : Download full-size image Fig. 1. FE-SEM image of electrospun membrane; (a) PVdF, (b) PVdF/PEO blend; magnified image of fiber; (c) PVdF, (d) PVdF/PEO polymer blend fiber.
https://doi.org/10.1016/j.jpowsour.2013.05.178_p3_4 | Porosity is one of the important factors that affects the amount of electrolyte absorbed by the electrospun membranes, which greatly influences the ionic conductivity and electrochemical properties of PGEs. The interlaying of the fibers generates porous structure in electrospun membrane. In electrospinning, solution viscosity plays a significant role on the porosity of the membranes. Low viscosity polymer solution makes thinner fluid jet at the tip of the needle resulting in the loose packing of fibers on the collection drum due to the rapid evaporation of the solvent, which leads to membranes with higher porosity. Porosity of the prepared membranes is determined by n-butanol uptake method. The n-butanol does not interact with the membrane; rather it penetrates the pores and occupies all the available pores, and thus gives a measure of the total pore volume of the membrane. The as prepared membrane has a porosity of ∼80% with slightly higher value (∼5%) for PVdF/PEO blend membrane. This difference may arise from the difference in membrane morphology, fiber diameter, tortuosity and uniformity of pore distribution in the membranes which is strongly dependent on the spinning parameters and solution properties [15]. The membranes prepared here showed higher porosity compared to that reported for electrospun PVdF (<80%) [16] and P(VdF-co-HFP) membrane (<75%) by Kim et al. [17] with membranes of AFD 1.3 μm. The difference in porosity might be due to the variations in solution properties and experimental parameters adopted for electrospinning in different studies. It is inferred that fibrous membrane in the present study contains loosely packed fibers, which leads to higher porosity.
https://doi.org/10.1016/j.jpowsour.2013.05.178_p3_5 | Electrolyte uptake of the membrane in different electrolyte solutions was determined over a period of 1 h. The electrolyte uptake varies from 590% for 1 M LiCF3SO3 to 750% for 1 M LiTFSI in EC/DEC. The order of uptake of PVdF/PEO membrane with different electrolyte is as follows; LiTFSI (750) > LiPF6 (690) >LiClO4 (675) > LiBF4 (630) > LiCF3SO3 (590). The difference in uptake of different electrolytes is attributed to varying viscosity of the electrolyte mixture and also the interaction and affinity of the lithium salt to the polymeric matrix [18], [19]. The electrolyte uptake of the porous membrane is also greatly dependent on the porosity and pore structure of the membrane. The uptake of PVdF membrane with 1 M LiPF6 is found to be 650%, which is lower than PVdF/PEO membrane with same electrolyte. The higher porosity and presence of PEO leads to the higher uptake for the blend membrane. It was observed that uptake process is rapid and gets stabilized within 15 min which can be attributed to the high porosity, fully interconnected pores and interlaid fiber structure of the membranes and good affinity to the electrolytes solution. The electrospun membrane displays sufficient mechanical strength and easy handling even after activation with the various electrolytes.
https://doi.org/10.1016/j.jpowsour.2013.05.178_p3_7 | The effect of blending low melting point PEO with PVdF on the thermal stability of the electrospun membrane is studied using TGA and DSC. Fig. 2 shows the TGA plot of both the polymers and blended electrospun membrane. As seen in Fig. 2, PVdF/PEO membrane showed intermediate thermal stability compared to the component polymers. It is seen that TGA curve of PVdF/PEO membrane shows a characteristic two step weight loss, with the first short peak at a temperature 347 °C and longer peak at 433 °C corresponding to the decomposition temperature of PEO and PVdF respectively. It can be seen that first decomposition peak of the electrospun membrane is slightly shifted to higher temperature from that of pristine PEO (318 °C) and PVdF (419 °C). This can be attributed to interaction between PEO and PVdF in the polymer blend which leads to good mechanical and thermal stability. At a temperature of 412 °C, pristine PEO is completely decomposed. At 800 °C, a char yield of 21% is observed for PVdF/PEO membrane, which is about 85% char yield of pristine PVdF, proving that prepared electrospun membrane has good thermal stability. Download : Download high-res image (164KB)Download : Download full-size image Fig. 2. TGA curves of pristine PVdF (powder), PEO (powder) and PVdF/PEO blend polymer film (electrospun membrane) under N2 atmosphere at a heating rate of 10 °C min−1.
https://doi.org/10.1016/j.jpowsour.2013.05.178_p3_8 | Fig. 3 shows the DSC curves of the polymers and PVdF/PEO electrospun membrane. Similar to the TGA curve, DSC curve also shows the characteristic peaks of both PVdF and PEO. The melting endotherm at 65 and 157 °C corresponds to PEO and PVdF respectively. PEO exhibits a crystalline melting transition, starting at 50 °C, with a melting peak (Tm) at 65 °C. The polymer is predominantly crystalline since a well-defined glass transition (Tg) corresponding to the amorphous phase is absent. PVdF/PEO blend membrane has two Tm at 61 and 156 °C, corresponding to the melting temperatures of PEO and PVdF. This implies during spinning the polymers are phase separated. There is only one melting temperature observed for the film prepared by solution casting. This indicates that homogeneous blending of PVdF and PEO has been accomplished as a result of the possible chemical-oriented co-ordination between the ‘mer’ units of the above two polymers which assures better blending. This implies the microphase separation is accomplished in the syringe because of keeping the solution without stirring for long time while spinning [20]. The lower Tm of PEO in the blend when compared with pristine PEO implies the existence of interactions between ether “O” atoms of PEO and F atoms in the PVdF that lead to an inhibition of the effective reorganization of PEO chains for crystallization to occur [21]. The endotherm corresponding to PEO is very shallow when compared to pristine PEO proving that crystallinity has been marginally reduced by blending with PVdF. It is observed that the heat of fusion for the blend membrane is slightly higher than pristine PVdF powder, which indicates higher crystallinity. The crystallinity of PVdF and PVdF/PEO membrane is shown to be 40.5 and 42.3% respectively. The higher crystallinity of the electrospun membrane probably results from the orientation of the polymer to the fiber axis when it drawn to form nanofibers. Download : Download high-res image (154KB)Download : Download full-size image Fig. 3. DSC thermograms of pristine PVdF, PEO and PVdF/PEO blend polymer film (electrospun membrane) at a heating rate of 10 °C min−1.
https://doi.org/10.1016/j.jpowsour.2013.05.178_p3_10 | Ionic conductivity of membranes activated with different electrolytes was measured by AC impedance in the temperature range −20 and 70 °C. Fig. 4 shows the AC impedance spectra of electrospun PVdF/PEO blend electrolytes in SS/PGE/SS cell at 30 °C. The impedance responses are typical of the electrolytes where the bulk resistance (Rb) is the major contribution to the total resistance and only a minor contribution comes from grain boundary resistance. It is observed that impedance response of PGEs at a temperature between −20 and 70 °C (the minimum and maximum temperatures studied here) is in the form of a straight line inclined about 45° with respect to the real axis from high to lower frequencies. This type of behavior is typical for a PGE sandwiched between two quasi-blocking electrodes [15]. At 30 °C, the intercept on the real-axis representing Rb of the electrolyte varies between 1.5 and 4.5 Ω. At 70 °C, it is observed that ionic resistance of PVdF/PEO decreases considerably with a shift of the inclined spike to higher frequency. Such a behavior is observed at temperatures above 60 °C, where the crystalline segments of PEO melt, increasing the overall mobility of ions in the electrolyte. Compared to LiCF3SO3, the ionic resistance of PGE activated with LiTFSI is seen to be very low even at the lower temperature of 25 °C. This implies that incorporation of LiTFSI significantly reduces the electrolyte resistance due to its lower viscosity, and enhances the mobility of Li+ ions in the electrolyte. Download : Download high-res image (222KB)Download : Download full-size image Fig. 4. AC impedance spectra of polymer electrolytes based on electrospun PVdF/PEO blend membranes activated with different electrolytes at 30 °C, (SS/PGE/SS cells, frequency range 10 mHz–1 MHz, amplitude 20 mV).
https://doi.org/10.1016/j.jpowsour.2013.05.178_p3_11 | The variation of ionic conductivity with temperature from −20–70 °C is presented in Fig. 5. Ionic conductivity of the PGEs at 30 °C (mS cm−1) follows the order LiTFSI (4.9) > LiPF6 (4.5) > LiClO4 (4.2) > LiBF4 (2.8) > LiCF3SO3 (1.8). The results indicate that electrospun membrane based PGE can function well by providing easy transport of ions between the electrodes in lithium-ion cells. The ionic conductivity follows the same trend as the electrolyte uptake (Table 1). There are several contrasting factors that affect the ionic conductivity of the electrolyte solutions. Two opposing factors that affect the ionic conductivity are the average ion mobility and dissociation constant of the lithium salts in solution. In general higher the dissociation constant and greater the average ion mobility, higher is the ionic conductivity, when the solvent system is constant. The average ion mobility follows the order LiBF4 > LiClO4 > LiPF6 > LiCF3SO3 > LiTFSI and the dissociation constant follows the order LiCF3SO3 < LiBF4 < LiClO4 < LiPF6 < LiTFSI [13]. Among the electrolytes studied here, LiTFSI has the highest dissociation constant and LiBF4 has the highest ion mobility. The ionic conductivity of the PGE is dependent on number of charge carriers as per the equation σ = ΣNiRiĖi, where Ni, Ri and Ėi are number of charge carriers, ionic charge and ionic mobility, respectively. Here the electrolyte uptake of LiTFSI is highest and also it has the highest dissociation constant, therefore there will be greater number of free charge carriers leading to higher ionic conductivity. It is seen that the dissociation constant of the liquid electrolyte affects the ionic conductivity more significantly than the average ion mobility. The ionic conductivity of PVdF/PEO blend membrane activated with 1 M LiTFSI in EC/DEC varies between 4.0 × 10−3 S cm−1 at 20 °C and 6.9 × 10−3 S cm−1 at 70 °C. The change in slope of the curve at room temperature is typical of PGEs and has been attributed to the change in conduction mechanism of the electrolyte. The sharp decrease in conductivity below 10 °C is due to the freezing property of carbonate solvents in the electrolyte solution. At a temperature of 35 °C, the conductivity of PVdF and PVdF/PEO membrane activated with 1 M LiPF6 in EC/DEC is 3.2 × 10−3 and 5.3 × 10−3 S cm−1, respectively, while the ionic conductivity of Celgard (2320) in the same electrolyte is observed to be 2.1 × 10−5 S cm−1. Compared to PVdF membrane, the higher conductivity of PVdF/PEO is associated with the PEO crystalline-amorphous phase transition, which enhances the ion mobility and segmental motion of the polymer chains. Hence the Li+ ions coordinated with the ‘O’ atoms of PEO segments could be freed partially or fully which could lead to larger number of charge carriers with improved charge migration. It is observed that polymer blend containing higher PEO content (30%) has higher ionic conductivity [20]. Hence it is clear that addition of PEO showed a pronounced effect on ionic conductivity of PGEs based on electrospun PVdF membrane. Higher ionic conductivity is also reported for PVdF/PEO [20] and PEO/polystyrene [22] blend solid polymer electrolytes with increasing PEO content. Download : Download high-res image (233KB)Download : Download full-size image Fig. 5. Effect of temperature on ionic conductivity of polymer electrolytes based on electrospun PVdF/PEO polymer blend membranes activated with different electrolytes (SS/PGE/SS cells frequency, 10 mHz–1 MHz, amplitude 20 mV). Table 1. Electrolyte uptake and ionic conductivity of PGEs activated with different electrolytes (electrolyte: 1 M solution of lithium salt in1:1 w/w EC/DEC). Membrane Electrolytea Uptake (%) Ionic conductivity (S cm−1) at 30 °C PVdF/PEO LiTFSI 750 4.9 LiPF6 690 4.5 LiClO4 675 4.2 LiBF4 630 2.8 LiCF3SO3 590 1.8 Ionic conductivity (S cm−1) at 35 °C PVdF LiPF6 650 3.2 PVdF/PEO LiPF6 690 5.3 Celgard (2320) LiPF6 200 2.1 × 10−2 a 1 M solution of lithium salts in EC/DEC (1:1 w/w).
https://doi.org/10.1016/j.jpowsour.2013.05.178_p3_12 | Fig. 5 depicts the Arrhenius plots of logarithmic conductivity versus inverse temperature for PVdF/PEO polymer electrolytes activated with different lithium salts. Effectively, it is noticed from Fig. 5, the curve shows three linear regions (Arrhenius behavior) with change in slope indicating the three different activation energies involved for the ion transport as function of temperature. The three slops observed between −20 and 25, 25 to 40 and 40–70 °C. The transition temperature (25 and 40 °C) found by intercepting the two linear portions, corresponds to the freezing point of carbonate solvents in the electrolyte and melting of crystalline phase of PEO respectively. The decrease in activation energy together with significant rise in conductivity (at or above 40 °C) is presumably due to the softening and melting of crystalline phase of PEO near 60 °C making the polymer electrolyte fully amorphous and hence the conductivity enhancement. Obviously, this amorphous structure facilitates the fast lithium ion motion in the polymer network and it further provides higher free volume in the polymer electrolyte system upon increasing the temperature. It is seen that log σ versus 1/T curves for all the PGEs are slightly curved, so the activation energy for ionic conduction Ea can be obtained using the Vogel-Tamman–Fulcher (VTF) model {σ = σ0 T−1/2 exp [(−Ea/R(T − T0)]} instead of the simple Arrhenius model (σ = σ0 exp (−Ea/RT) used for the treatment of the linear plots. This indicates that the conduction mechanism not only involves the increasing dissociation of lithium salt but also the segmental motion of the polymer chains. In the present study the high ionic conductivity achieved can be attributed to the combination of two approaches. The addition of PEO to PVdF to form a uniform blend improves the segmental motion of the electrospun polymeric host. PEO owing to its structure offers excellent segmental motion of the polymeric chains, while PVdF acts as the inert host that provides mechanical strength to the PGE. PEO is soluble in the liquid electrolyte [2], therefore PVdF acts as the mechanical substrate, but PVdF by itself had good affinity to the electrolytes, which help in achieving high values of electrolyte uptake. Thus the beneficial properties of both the host polymers are utilized to form a blended polymeric host with high ionic conductivity.
https://doi.org/10.1016/j.jpowsour.2013.05.178_p3_14 | 3.4.1. Interfacial resistance Fig. 6 illustrates the initial complex impedance response of Li/PGE/Li symmetric cells and their impedance after 12 days storage measured at open circuit potential at ambient temperature. Interfacial stability of PGE with lithium metal electrode is an essential factor to demonstrate their performance in LIBs. Impedance spectrum shows a distorted semi circle in the middle frequency range, and its expansion with storage time indicates the formation and growth of passivation layer at the PGE and lithium metal electrode interface. The growth of passivation layer is associated with the decomposition of the electrolyte or the reaction between the electrolyte and the Li-metal electrode [1], [12], [13]. The nature of the lithium salt significantly affects the reaction of the electrolyte with the electrode and thereby affects the interfacial resistance [13]. The initial interfacial resistance (Ri) of PGE follows the order LiBF4 (48.7) < LiTFSI (73) < LiCF3SO3 (99.8) < LiClO4 (106) < LiPF6 (122 Ω). Download : Download high-res image (423KB)Download : Download full-size image Fig. 6. AC impedance behaviors of polymer electrolytes based on electrospun PVdF/PEO polymer blend membranes (Li/PGE/Li cells, frequency range 10 mHz–1 MHz, amplitude 20 mV): (a) initial impedance and (b) impedance after 12 days of storage. As shown in the magnified region of Fig. 6a, low bulk resistance (Rb) of PGEs is observed to be in well-agreement with that observed for SS/PGE/SS symmetric cells (discussed earlier in Sec. 3.3). Fig. 7 shows the change in interfacial resistance as a function of storage time. It is observed that there is no significant increase in Rb with storage time and membranes are able to retain their high ionic conductivity and dimensional stability. As shown in Fig. 7, Rf for all PGEs increased with storage time, but the increase is very low as compared to other PGEs based on electrospun PVdF [16] or P(VdF-co-HFP) [5] or PVdF based phase inversion membranes [23]. The increase in Rf with storage time may be associated with the growth of passivation layer on the lithium electrode surface and degradation of physical contact between the electrode and PGE. After one day of storage all the PGEs show significant increase in Rf, which is about 100–135% higher than Ri. The Rf of all the PGEs gets stabilized within 9 days indicating good stability with lithium metal. After a period of storage of 12 days the Rf values (Ω) follows the order LiBF4 (85) < LiTFSI (115) < LiClO4 (149) <LiCF3SO3 (186) < LiPF6 (215), which is about 150–170% higher than Ri. This low increment in Rf for all the PGEs shows their good electrochemical stability and compatibility with lithium metal anode. Download : Download high-res image (236KB)Download : Download full-size image Fig. 7. Time dependant interfacial behaviors for PGE based on electrospun PVdF/PEO polymer blend membrane with different electrolytes (Li/PGE/Li cell, frequency range 10 mHz to 1 MHz).
https://doi.org/10.1016/j.jpowsour.2013.05.178_p3_15 | 3.4.2. Evaluation in Li/LiFePO4 cell Compared with conventional cathode materials based on transition metal oxides widely used in LIBs, LiFePO4 has been chosen because it is environmentally benign, thermally stable, non-toxic, cheap and easy to fabricate. LiFePO4 has higher theoretical capacity (170 mAh g−1), flat operating voltage of 3.4 V and excellent cycling properties at low C-rate. Li/PGE/LiFePO4 cells were assembled and cycled at 0.1 C rate between 2.5 and 4 V at room temperature. The cells with PGE based on electrospun membrane activated with LiTFSI and LiClO4 are wisely selected for the cell studies due to their high ionic conductivity and better compatibility with lithium metal. The first cycle charge–discharge properties at a current density corresponding to 0.1 C-rate are compared in Fig. 8. The cell with PVdF/PEO blend PGE based on LiTFSI shows an initial discharge capacity of 168 mAh g−1, while the cell with PGE comprising LiClO4 shows 165 mAh g−1, which corresponds to ∼98 ± 1% utilization of the active material. The discharge capacity of the cell assembled with blend polymer electrolyte is higher compared to the cell with electrospun PVdF membranes. The cell with PGE based on electrospun PVdF activated with LiTFSI and LiClO4 showed a discharge capacity of 148 mAh g−1, which is about 11% less than the cell with PGE based on PVdF/PEO polymer blend membrane. The difference in capacity may due to the difference in ionic conductivity of PGE discussed in Sec. 3.3. It was reported that the discharge capacity of the cell assembled with LiFePO4/Li-metal using PGE based on electrospun P(VdF-co-HFP) activated with 1 M LiPF6 is about 140 mAh g−1 [14], [18]. Download : Download high-res image (319KB)Download : Download full-size image Fig. 8. Initial charge–discharge properties of Li/PGE/LiFePO4 cells with polymer electrolytes based on electrospun membranes (25 °C, 0.1 C rate, 2.5–4.0 V): (a) PVdF/PEO polymer blend and (b) PVdF. The cycling performance of the Li/LiFePO4 cells with LiTFSI and LiClO4 based PGEs are shown in Fig. 9. It is observed that all the cells show relatively stable performance without significant capacity fading. After 50 cycles, the cells with PVdF/PEO polymer blend membranes (Fig. 9a) delivers a discharge capacity of 162 and 152 mAh g−1, respectively for LiTFSI and LiClO4. As shown in Fig. 9b, it was observed that, after 50 cycles, the cell comprised of PVdF membrane activated with LiTFSI and LiClO4 delivers a discharge capacity of ∼128 mAh g−1. The observed capacity fade may be due to the progressive decomposition and/or leakage of the electrolyte. Also the structural characteristics and composition of cathode materials play a vital role on the capacity of the cell and cycling performance. The capacity retention ratio of the cell with PVdF/PEO polymer blend membrane activated with LiTFSI electrolyte is 95% and LiClO4 is 89% (calculated based on initial discharge capacity), while the cell with PVdF membrane shows only ∼86% retention. The relatively stable performance with good capacity retention proves that PEO have significant effect on the ionic conductivity and electrochemical properties of PGEs based on electrospun PVdF. The study also demonstrated suitability of the PGEs based on PVdF/PEO polymer blend electrospun membrane for application in LIBs. Download : Download high-res image (278KB)Download : Download full-size image Fig. 9. Cycling properties of Li/PGE/LiFePO4 cells with polymer electrolyte based on electrospun membrane (25 °C, 0.1 C rate, 2.5–4.0 V): (a) PVdF/PEO polymer blend and (b) PVdF.
https://doi.org/10.1016/j.jpowsour.2013.05.178_p4_2 | Electrospun fibrous membranes of PVdF and PVdF/PEO are prepared. The spinning parameters are controlled to get a bead-free membrane with high porosity, uniform fiber distribution and sufficient mechanical strength. The membranes have interconnected fibrous morphology with voids/pores. The suitability of the membrane as host matrix for the preparation of polymer gel electrolyte for lithium-ion battery application is explored. PVdF/PEO fibrous membranes exhibit a high uptake of liquid electrolyte (lithium salt in EC/DEC) and transform into polymer gel electrolyte. The PVdF/PEO membranes exhibits high ionic conductivity at room temperature, better than that of Celgard and PE based on electrospun PVdF membrane. The polymer gel electrolyte performs with stable charge–discharge characteristics when evaluated as separator-cum-electrolyte in a lithium-ion cell. The performance characteristics of PVdF/PEO membranes as polymer electrolytes in lithium batteries are much superior to PVdF membrane. Thus, the present methodology for preparing polymer electrolytes using electrospinning can be extended for the preparation of wide range of other polymer composites membranes.
https://doi.org/10.1016/j.jpowsour.2013.05.199_p1_2 | In recent years, the application area of lithium-ion batteries has expanded from small consumer electronics, such as mobile phones, to large systems, including electric vehicles, industrial machines and stationary energy storage applications. These large-size applications utilize lithium-ion battery packs consisting of up to hundreds of large-format single cells. Due to the higher energy content, a potential malfunction results in more serious consequences. This fact emphasizes the importance of understanding and investigating the battery thermal behavior at the cell level for assuring safe use of the battery pack. Also the inherent safety of the electrode materials plays a bigger role. Lithium iron phosphate (LFP) has become one of the choices for the positive electrode, replacing more dangerous lithium cobalt oxide (LCO). Unlike LCO, LFP is considered to be thermally stable, which makes it a very reasonable material for large-size applications.
https://doi.org/10.1016/j.jpowsour.2013.05.199_p1_3 | Depending on the battery size and application, the battery packs usually have to include active cooling. When the battery pack size increases, the area-to-volume ratio decreases, and the heat transfer away from the battery becomes more inefficient. Depending on the heat generation rate in the individual cells, air cooling or more effective water cooling is needed. To be able to scale the needed cooling system, the heat generation rate of the cell has to be determined. The total heat generation rate consists of reversible and irreversible parts. The irreversible heat generation rate only depends on the current and internal cell resistance, whereas the reversible one is a function of the entropy changes in the electrode materials during the cell reactions. The entropy change reflects the way lithium-ions are ordered in the electrode material lattices. A positive entropy change is an indication of increasing disorder in the material as charge is passed through, while a negative one implies ordering. The entropy change typically depends on the lithium-ion content of the electrode material and thus the cell state of charge (SOC). This results in some SOC ranges being more favorable in terms of smaller absolute value of entropy change and thus less heat generation during the cell reactions. As the batteries are often used only within a narrow SOC range (micro cycling) instead of full cycles, this is valuable information for determining the preferable cycling range.
https://doi.org/10.1016/j.jpowsour.2013.05.199_p1_4 | The entropy change of commercial lithium-ion batteries and individual electrode materials have been presented in the literature. Studies on the individual electrode materials have been done for both the LFP materials [1], [2], [3] and graphite material [4], [5], [6], [7]. Also studies combining commercial full cells and measurements on their individual electrode materials have been done [1], [7], [8], but the combination of LFP and graphite is less studied. In this study, however, the LFP and graphite materials are investigated both in a commercial full cell as well as individual electrodes. The point to emphasize is that the electrode materials tested here separately were exactly the same as used in the full cell. This is highly advantageous as it has been observed that the material synthesis process significantly affects the measured entropy change values of an electrode material [7]. Another important feature of this study is that the negative to positive electrode ratio of the full cell could be determined. To prevent lithium plating, commercial lithium-ion cells having graphite negative electrode always have an excess of the graphite material compared to the positive electrode. Knowing the graphite/LFP ratio enables the exact division of the cell performance to the different electrode contributions and a more precise interpretation of the cell behavior and its origin.
https://doi.org/10.1016/j.jpowsour.2013.05.199_p1_5 | The entropy change can be measured calorimetrically or potentiometrically. In this work, the potentiometric method was used, but also a qualitative calorimetric measurement was done to confirm the results and conclusions. Potentiometric measurements are severely affected by the possible self-discharge of the full cell or electrode materials, introducing a large error to the results. Other authors [3], [8], [9] have claimed that self-discharge indeed has been a problem and suggested corrections for it. In this study, however, no sign of self-discharge was observed and the potentiometric measurements can thus be considered to be very accurate. As for calorimetric measurements, they suffer from inaccuracy if the measured system has a large, inactive thermal mass. As lithium-ion cells always have many inactive parts, including the cylinder or pouch package, current collector tabs etc, which do not participate in the cell reaction, this could be problematic.
https://doi.org/10.1016/j.jpowsour.2013.05.199_p1_6 | In this work, the entropy change of a commercial LFP/graphite full cell is divided into contributions of the LFP and graphite electrodes. Because of the entropy effect, the full LFP/graphite cell actually absorbs heat and thus cools down when it is discharged at low enough current in the SOC range of 30–75%.
https://doi.org/10.1016/j.jpowsour.2013.05.199_p2_3 | Here the heat generation rates are given in watts. For an exothermic cell reaction, heat is transferred from the cell to the surroundings. This direction of the heat flow is defined here as a negative heat generation rate. The irreversible heat generation rate Qirreversible depends on the current value I and on the cell internal resistance Ri as follows: (2)
https://doi.org/10.1016/j.jpowsour.2013.05.199_p2_5 | In this work, the discharge current is determined to be positive. Qirreversible is always associated with heat production; it is exothermic and negative in sign for both charge and discharge. Qreversible, however, can be either positive or negative for the same cell reaction direction, depending on the sign of entropy change. Depending on the sum of Qirreversible and Qreversible, the total heat generation rate Qtotal is either positive or negative and the cell absorbs or evolves heat.
https://doi.org/10.1016/j.jpowsour.2013.05.199_p2_6 | The entropy change of a cell reaction ΔSfull cell is the sum of the positive and negative electrode contributions, ΔSLFP and ΔSgraphite. It is here given for the full cell discharge direction, which corresponds to a reduction reaction at the positive electrode and oxidation reaction at the negative electrode. However, the measured values for the negative electrode are for the reduction reaction and must be thus reversed in sign: (4)
https://doi.org/10.1016/j.jpowsour.2013.05.199_p2_7 | The entropy change of the cell reaction can be related to the cell open circuit voltage (OCV) through the equation for Gibbs free energy change ΔG. The Gibbs free energy change is given by [8], [10]: (5) where ΔH is the enthalpy and ΔS the entropy change of the cell reaction. The Gibbs free energy change can also be expressed as follows [10]: (6) where n is the stoichiometric number of electrons participating in the cell reaction (for a lithium-ion cell, n = 1). By combining equations (5), (6) it is seen that the measured OCV values consist of enthalpy and entropy terms and can be expressed as: (7)
https://doi.org/10.1016/j.jpowsour.2013.05.199_p2_8 | Equation (7) can be applied to determine the enthalpy and entropy change values from the cell OCV recorded at different temperatures. The entropy and enthalpy changes can be calculated from the OCV vs. temperature-data as follows: (8) (9)
https://doi.org/10.1016/j.jpowsour.2013.05.199_p2_9 | When low currents are used and the internal resistance of the cell is small, the total heat generation rate mainly consists of the reversible part. Thereby the entropy change determines whether heat is absorbed or evolved. The cell OCV consists of enthalpy and entropy terms, according to Equation (7). The cell thermal behavior evaluation can be done by comparing the measured OCV and an entropy corrected OCV, which is defined by: (10)
https://doi.org/10.1016/j.jpowsour.2013.05.199_p3_2 | A commercial lithium-ion cell provided by European Batteries Ltd. was used for the full cell measurements. The cell was a prismatic, pouch-type cell with a nominal capacity of 42 Ah. The positive and negative electrode materials used were LFP (P1 Clariant, Canada) and graphite (artificial type), respectively.
https://doi.org/10.1016/j.jpowsour.2013.05.199_p3_3 | Electrochemical test cells (ECC-Std, EL-Cell, Germany) of 18 mm diameter were used to individually test the electrode materials as half-cells. The electrode samples were received from European Batteries Ltd. and they were exactly the same materials as used in the commercial cell tested in this study. The counter electrode was metallic lithium (Sigma–Aldrich, thickness 0.75 mm, 99.9% trace metals basis) and a glass fiber separator of 0.65 mm thickness (provided by EL-Cell) was used. The electrolyte solution was received from European Batteries Ltd. and it was the same as used in the commercial cells consisting of 1 M LiPF6 as conducting salt in a quaternary mixture of ethylene carbonate (EC) and other common organic carbonates.
https://doi.org/10.1016/j.jpowsour.2013.05.199_p3_4 | Charging and discharging of the cells was performed using a Maccor battery cycler (Maccor 4300, USA). Prior to the potentiometric measurements, both the full cell as well as the half-cells were cycled at a very slow 0.03C rate for one cycle to determine the actual capacity, which is needed for precise adjustment of the cell SOC. The cut-off voltages used in cycling and later in adjusting the cell SOC are presented in Table 1. It is to be noticed that in a graphite half-cell, graphite is the more positive electrode and the movement of lithium-ions from the lithium counter electrode to the graphite electrode by definition corresponds to discharge. In this work, however, this cell reaction direction is referred to as charging, in order to be consistent with the situation in a full lithium-ion cell.
https://doi.org/10.1016/j.jpowsour.2013.05.199_p3_6 | The potentiometric measurements were performed in a temperature chamber (ESPEC, model BTZ-175E). The chamber had active air circulation to ensure constant and accurate temperature condition throughout the OCV measurements. The tested cell was adjusted to the desired SOC at +20 °C temperature using 0.1C constant current. The 100% SOC was defined as a constant current charge until the charge cut-off voltage was reached followed by a constant voltage charge until the current reduced to 0.03C. Correspondingly, the 0% SOC was defined as a constant current discharge until the discharge cut-off voltage followed by a constant voltage discharge until the current reduced to 0.03C. In the full cell, the graphite negative electrode is in excess and thus the graphite lattice is never completely full of lithium and the graphite electrode itself never reaches 100% SOC.
https://doi.org/10.1016/j.jpowsour.2013.05.199_p3_7 | After the desired SOC was reached, the cell was left to stabilize for 20 h at +20 °C temperature in order to reach equilibrium. To measure the dependence between OCV and temperature, the chamber temperature was first decreased to 0 °C, and left to stabilize for 2 h. After that, the temperature was increased by 10 °C steps with a stabilization time of 1.5 h until the temperature of +40 °C was reached. Finally, the temperature was set back to +20 °C for 2 h. The OCV of the cell was registered at 20 s steps during the whole procedure. The OCV value for each temperature was taken as the average of the recorded values for the last 30 min, where the OCV was considered to have stabilized. This test regime was repeated for several SOCs for both the full cell as for the half-cells and is presented in Fig. 1.
https://doi.org/10.1016/j.jpowsour.2013.05.199_p3_9 | In the half-cell experiments, the entropy and enthalpy changes are measured between an LFP or graphite working electrode and a lithium counter electrode. During the cell reaction, lithium is dissolved from or precipitated on the metallic lithium counter electrode, whereby the lithium electrode composition or the chemical environment of the lithium atoms in it does not change. Thus it can be assumed that all the observed entropy and enthalpy differences between different SOCs are only due to the changes in the LFP or graphite material investigated [1], [4], [5]. The contribution of the lithium metal also cancels out when combining the half-cell results for calculating the entropy change of the LFP/graphite cell from Equation (4). In addition to this, comparison of the results with literature data can be done with good accuracy, since lithium is commonly used as counter electrode for half-cell experiments.
https://doi.org/10.1016/j.jpowsour.2013.05.199_p3_10 | To confirm the potentiometric results, a qualitative calorimetric experiment was done for the full cell. The cell was placed inside 50 mm thick styrofoam and cycled with 0.1C constant current using the same cut-off voltages as presented in Table 1. The cell temperature changes were recorded with a thermocouple attached on the cell surface.
https://doi.org/10.1016/j.jpowsour.2013.05.199_p4_4 | It can be seen from Fig. 2(a) that the LFP electrode potential stays almost stable over the whole SOC range. Between the almost full and empty compositions, in respect of the lithium-ion content, LFP material has a two-phase structure consisting of LiFePO4 and FePO4 phases, and the electrode reaction is a two-phase reaction between these phases with a varying total lithium concentration. The electrode potential remains almost constant inside the two-phase region although the ratio of the two phases changes [2], [11]. However, rapid decrease or increase in electrode potential is observed near the SOC values of 0% (lattice almost full of lithium-ions) and 100% (lattice almost empty of lithium-ions), respectively. LFP has a low electrical conductivity and also the lithium-ion diffusion is slow in its lattice [12], [13], [14]. These material properties cause the difficulties to insert or extract the last lithium-ions into or from the LFP electrode and give rise to the observed potential behavior at the ends of the SOC range.
https://doi.org/10.1016/j.jpowsour.2013.05.199_p4_5 | The graphite electrode potential on the other hand changes significantly as function of the SOC, as seen in Fig. 2(b). This is caused by the structure of graphite, where the lithium-ion intercalation takes place in an ordered way instead of random distribution between the graphene layers [15]. This phenomenon is called staging and the lithium-ion distribution is described with a stage number, which tells the number of graphene layers between the layers of intercalated lithium. The two-phase areas of co-existing intercalation phases are seen as plateaus and the single-phase areas as changes in potential [16]. The intercalation stages are the following as the lithium-ion concentration in graphite is increased: dilute stage-1, stage-4, stage-3, liquid-like stage-2 (2L), ordered stage-2 and ordered stage-1 [16].
https://doi.org/10.1016/j.jpowsour.2013.05.199_p4_6 | In Fig. 2(c) the full cell voltage is shown, and based on the half-cell results in Fig. 2(a) and (b), it is evident that the changes in cell voltage are mostly caused by the graphite electrode. The cell voltage reflects the graphite electrode potential and thus it is affected by the effective graphite/LFP ratio. When a lithium-ion cell is assembled, all the active lithium-ions are brought to the cell with the LFP material and the graphite material is in excess. As the cell is formatted and cycled, a part of the active lithium is consumed at the graphite electrode to the solid electrolyte interface (SEI) layer formation. Thus the effective graphite/LFP ratio changes constantly and is to be determined just prior to the measurements. In graphite material, the stage-2 single-phase and the potential change related to it is theoretically found at 50% SOC [16]. If this potential change and the corresponding SOC value are determined from the full cell voltage curve, the excess amount of graphite with respect to LFP can be calculated. This is illustrated in Fig. 3, with measurement data taken from Fig. 2(b) and (c).
https://doi.org/10.1016/j.jpowsour.2013.05.199_p4_8 | It is shown in Fig. 3 that the stage-2 single-phase is located at 52% SOC in the graphite half-cell. This differs slightly from the theoretical value of 50% SOC because not all the 372 mAh g−1 graphite theoretical capacity can be fully taken from the graphite half-cell. This means that the composition completely full of lithium-ions is not achieved and thus the stage-2 ↔ stage-1-plateau is shorter than expected. The same stage-2 single-phase is seen in the full cell at 70% SOC. Thus it can be calculated that the effective graphite/LFP ratio is 70%: 52%, which equals 1.35.
https://doi.org/10.1016/j.jpowsour.2013.05.199_p4_9 | After the origins of the cell voltage and the graphite/LFP ratio have been determined, the results of the potentiometric measurements can be interpreted. A typical potentiometric measurement plotted as OCV and temperature vs. time is shown in Fig. 4.
https://doi.org/10.1016/j.jpowsour.2013.05.199_p4_11 | As it can be seen from Fig. 4 for the full cell, there was almost no shift in the OCV value before and after the temperature scanning. This means that there is no self-discharge in the full cell and no correction is needed, in contradiction to some other studies [3], [8], [9]. For the half-cell experiments, the OCV-shift was in the order of 0.5 mV, which is also tolerable without any corrections. The relaxation of lithium distribution inside the electrode materials has been sufficient, which is seen as a stable OCV value before the temperature scanning.
https://doi.org/10.1016/j.jpowsour.2013.05.199_p4_12 | For calculating the entropy and enthalpy changes, the average OCV value of the last recorded 30 min of each measured temperature was taken. According to Equation (7), the OCV and temperature have a linear relationship. Fig. 5 shows a plot of OCV vs. temperature with linear fitting, corresponding to Fig. 4.
https://doi.org/10.1016/j.jpowsour.2013.05.199_p4_14 | The entropy and enthalpy changes can be obtained according to Equations (8), (9): entropy change ΔS from the slope and enthalpy change ΔH from the value at absolute zero temperature (T = 0 K). The entropy corrected OCVs calculated from Equation (10) and the OCV values at +20 °C taken from the potentiometric measurements are shown in Fig. 6 for the LFP half-cell, in Fig. 7 for the graphite half-cell and in Fig. 8 for the full cell. The entropy changes of the LFP and graphite half-cells as well as the full cell are presented in Fig. 9.
https://doi.org/10.1016/j.jpowsour.2013.05.199_p4_19 | From Figs. 6 and 9, the LFP material enthalpy and entropy change behavior and the OCV characteristics can be evaluated. The enthalpy change in Fig. 6 for LFP material was found to be almost constant. The entropy change in Fig. 9 was measured to be negative and nearly constant; only a slight upward slope for increasing SOC was observed at the ends of the SOC range.
https://doi.org/10.1016/j.jpowsour.2013.05.199_p4_20 | According to literature, LFP has a two-phase structure and the entropy change is expected to be constant in the intermediate SOCs [3]. However, at the ends of the SOC range, a transition from a two-phase structure to a single-phase structure is postulated [2], [3]. Viswanathan et al. [1] measured the entropy change of two different LFP materials. The results were very similar to the results in this study, with the exception that the other material showed a rather rapid entropy change increase near 100% SOC, reaching positive values. Dodd [3] measured clearly a more sloping behavior for the intermediate SOCs, but a similar upward trend with increasing SOC was observed. They also observed the entropy change at the ends of the SOC range to be changing more rapidly than in this study. Yamada et al. [2] obtained the most distinct entropy change behavior and anomaly with sharp spikes for the nearly full and nearly empty SOCs. The sharp changes near 0% and 100% SOC were explained by formation of single-phase regions [2], [3].
https://doi.org/10.1016/j.jpowsour.2013.05.199_p4_21 | It can be concluded that the most differences between these studies are observed at the single-phase SOCs. The phase change to the pure LiFePO4 and FePO4 compositions might be delayed. In addition, it is possible that due to the low conductivity of LFP not all the active mass is accessible and there are vacant sites even when the material is considered to be completely full of lithium. Differences in the LFP particle size [3], carbon coating and material purity might also cause some discrepancy. The shape of the entropy change vs. SOC has been found to be dependent on the material synthesis process [7] and this was also noticed for LFP in the study of Viswanathan et al. [1].
https://doi.org/10.1016/j.jpowsour.2013.05.199_p4_22 | In graphite material both the enthalpy and entropy changes follow the staging process, which is observed in Figs. 7 and 9. An empty graphite lattice can be considered to be very ordered. Thus lithium intercalation leads to increasing disorder and is seen as positive entropy change at SOCs of 0–20%. After 25% SOC, there is a transition from more disordered stage-2L to ordered stage-2, which is expected to increase the ordering and indeed shows as a plateau of a negative entropy change. Just after the pure ordered stage-2 composition has been achieved, the entropy change shows a spike increasing to almost zero. Again, as more lithium is added, the entropy change shows another negative entropy change plateau at the transition from stage-2 to completely filled stage-1.
https://doi.org/10.1016/j.jpowsour.2013.05.199_p4_23 | Similar characteristics as for the graphite investigated in this study were observed in other studies [1], [4], [5], [6], [7]. Until 20% SOC, the entropy change was measured to be positive and mainly sloping. Distinct plateaus of negative entropy change for the stage-2L ↔ stage-2 and stage-2 ↔ stage-1-transitions were observed. These transitions are known to be first-order phase transitions [16], for which the entropy change takes a constant value showing a plateau [6]. Also a spike for the pure stage-2 intercalation compound was noticed. The entropy change origins and division to configurational and vibrational entropy have been discussed in more detail by Reynier et al. [4], [5].
https://doi.org/10.1016/j.jpowsour.2013.05.199_p4_24 | The studied graphite materials included for example mesocarbon microbeads (MCMB) [5], [6], natural graphite [5] and the artificial graphite of this study. The determining characteristic and the origin of the entropy change shape can thus be concluded to be the ordered, graphitic structure; disordered carbons show a very different behavior with a small entropy change, which is almost independent of lithium content [5].
https://doi.org/10.1016/j.jpowsour.2013.05.199_p4_25 | When comparing the results in Fig. 6, Fig. 7, Fig. 8, Fig. 9 it is evident that the SOC dependence of the full cell entropy change is determined by the graphite electrode. If the half-cell results are combined, the entropy change of the full cell can be calculated by using Equation (4), whereby the measured graphite electrode entropy change values are reversed in sign. This is shown in Fig. 10. The graphite SOC is adjusted to correspond to the graphite/LFP ratio in the full cell.
https://doi.org/10.1016/j.jpowsour.2013.05.199_p4_27 | It is shown in Fig. 10 that the shape of the full cell entropy change curve vs. SOC corresponds to the half-cell results, although there is a slight deviation in the exact entropy change values. The only noticeable deviation in the results is seen between the SOC range of 40–70%, which corresponds to the stage-2L ↔ stage-2-transition at the graphite electrode. The phase diagram of graphite with intercalated lithium-ions shows temperature dependence with the stage-2L disappearing below +10 °C (±2 °C) [16]. This might have caused some error to the full cell and graphite half-cell results. Additionally, the SEI-layer formation consumes part of the active lithium, and thus the LFP electrode never reaches exactly 0% SOC (complete LiFePO4-composition). This partly explains why the measured values in the LFP half-cell do not exactly correspond to the values in the full cell.
https://doi.org/10.1016/j.jpowsour.2013.05.199_p4_28 | A qualitative calorimetric experiment was done to confirm the theoretical results in practice. The OCV at +20 °C and the entropy corrected OCV compared with the corresponding temperature results from the calorimetric measurement are shown in Fig. 11.
https://doi.org/10.1016/j.jpowsour.2013.05.199_p4_30 | The entropy effect can be seen in Fig. 11 as deviation of the entropy corrected OCV from the OCV at +20 °C. When a low enough discharge current is used and the cell internal resistance is small, Qirreversible in Equation (1) becomes insignificant, and Qreversible dominates. In the SOC range of 30–75%, the entropy corrected OCV is clearly lower than the OCV at +20 °C. The difference is due to the positive entropy change contribution. As discussed before, this entropy change behavior originates from the entropy change of the graphite electrode at the stage-2L ↔ stage-2-transition.
https://doi.org/10.1016/j.jpowsour.2013.05.199_p4_31 | When the cell is discharged according to the above mentioned conditions inside this SOC range, the cell voltage is only slightly below the OCV and the difference between the cell voltage and entropy corrected OCV is absorbed as heat in the cell, and a cooling effect is observed. On the other hand, when the cell is charged, the cell voltage is much above the entropy corrected OCV and heat is produced. This phenomenon is seen in practice from the temperature curves in Fig. 11, where the cell indeed heats up in the charge direction and cools down in the discharge direction inside the 30–75% SOC range.
https://doi.org/10.1016/j.jpowsour.2013.05.199_p4_32 | An opposite effect is seen in Fig. 11 at the SOCs of 0–10%, where the entropy change is negative and the corrected OCV is higher than OCV at +20 °C. When a low enough current is used, the cell produces heat when discharged and absorbs heat when charged. This effect is also seen in the temperature curves inside the SOC range of 0–10%.
https://doi.org/10.1016/j.jpowsour.2013.05.199_p4_33 | LFP has a very moderate absolute entropy change value when compared to LCO [1], [6], [7] or lithium manganese oxide (LMO) [1], [9] positive electrode materials. Thus also LFP/graphite cells have a smaller absolute entropy change and increased temperature stability vs. cells with LCO/graphite or LMO/graphite chemistries.
https://doi.org/10.1016/j.jpowsour.2013.05.199_p5_2 | The thermal characteristics of an LFP-graphite commercial cell were divided into the contributions of the electrode materials. The changes in cell voltage as well as in the entropy change were both mostly determined by the corresponding graphite electrode values. The graphite electrode behavior was observed to be due to the staging phenomena and the changes in OCV and entropy change followed the two-phase coexistence ranges. The entropy change of the LFP electrode was measured to be almost constant over the whole SOC range. Possible single-phase areas causing sharp variations in the entropy change were not detected in this study.
https://doi.org/10.1016/j.jpowsour.2013.05.199_p5_3 | Because of the graphite electrode entropy change behavior inside the stage-2L ↔ stage-2-transition, the full cell entropy change is positive and the cell absorbs heat when discharged at a low rate inside the SOC range of 30–75%. This cooling effect was also detected calorimetrically. The percentage range is not exactly the same for all commercial cells, as the graphite/LFP ratio varies depending on manufacturing.
https://doi.org/10.1016/j.jpowsour.2013.05.199_p5_4 | Knowledge of the thermal characteristics is important in planning the battery cooling system and in predicting the cell heat generation at different SOCs. In practical applications, lots of cells are packed into a small volume very near to each other. This makes heat transfer very difficult and without a cooling system, efficient heat dispersion only takes place through the outer planes of the battery pack. The purpose of a cooling system is to maintain the cells at constant temperature. It should be sized to efficiently handle the extra heat produced due to the entropy effect inside the SOC range of 30–75% during charge and 0–10% during discharge. In addition, the battery degradation due to thermal stress can be reduced by restricting the SOC range of cycling to 100–10%. As concluded in this study, information about the cell internal resistance only is not enough to properly simulate the cell thermal behavior, but knowledge of the entropy effect is necessary.
https://doi.org/10.1016/j.jpowsour.2013.06.011_p1_2 | Lithium-ion batteries, including graphite/LiFePO4-based ones, are attractive for energy storage in plug-in and hybrid electric vehicles. However, the vehicle lifetime today exceeds the lithium-ion battery lifetime [1]. Therefore, significant efforts are made to estimate and extend the lifetime of various batteries. Accelerated aging at elevated temperature is a commonly employed method to predict battery lifetime at ambient temperature [2]. However, lithium-ion battery aging is a complex set of interacting processes. A range of different aging mechanisms have been proposed for lithium-ion batteries, including the deterioration of the active materials, electrolyte, separator, composite electrode structure, as well as evolution of the solid electrolyte interphase (SEI) [3]. For LiFePO4-based systems, loss of cyclable lithium has been proposed as a major aging mechanism [4], [5], [6], [7], [8], [9], [10], [11], [12], [13]. The observed loss of cyclable lithium has been attributed to, e.g., growth of SEI [4], [5], [7]. Furthermore, the available capacity of LiFePO4 electrodes has been proposed to deteriorate due to, e.g., decreased wettability of the aged electrolyte [14] or particle isolation through cracking [15], [16]. Electrolyte degradation may also result in clogging of separator pores [17].
https://doi.org/10.1016/j.jpowsour.2013.06.011_p1_3 | Considering the variety of mechanisms contributing to lithium-ion battery aging, a range of different methods can be used to follow the degradation. Different methods are suitable for following different processes. For example, the loss of cyclable lithium and increase of impedance can be followed using electrochemical methods such as cycling and electrochemical impedance spectroscopy (EIS). The latter is a commonly used technique to study aging since it is a non-invasive technique where processes of different time scales can be resolved by varying the frequency of an applied potential or current perturbation [18], [19], [20]. In general, processes with small time-constants, such as activation polarizations, capacitances, and ohmic resistances, determine the high-frequency semi-circle shape, while the low-frequency tail appearance is governed by large time-constant processes like the mass transport in the active electrode material and electrolyte in Nyquist plots. Therefore, any changes in impedance between beginning-of-life (BOL) and end-of-life (EOL) can be used to follow and identify the origin of aging. Further, three-electrode measurements have successfully been used to separate the different contributions from the positive and negative electrode [21], [22], [23], [24].
https://doi.org/10.1016/j.jpowsour.2013.06.011_p1_4 | The electrode/electrolyte interface composition, which is known to change during aging, can be investigated using X-ray photoelectron spectroscopy (XPS). Characterization of electrode/electrolyte interfaces from cycle-aged graphite/LiFePO4 cells by XPS has previously been published by Castro et al. [25]. Interestingly, only a smaller increase in the SEI thickness was observed after cycle aging. However, only washed electrodes were examined with XPS. It is important to study non-washed samples since the solubility of the various SEI compounds and other electrolyte residues deposited onto the particles in the electrodes differ in the organic solvent used to wash samples (generally dimethyl carbonate) [26]. Furthermore, the XPS characterization was performed on electrodes cycled at C/5 or slower for 200 cycles. It is, therefore, interesting to also investigate the electrode/electrolyte interfaces of electrodes aged under more demanding and realistic hybrid drive cycle conditions, and to compare cells at similar states of aging.
https://doi.org/10.1016/j.jpowsour.2013.06.011_p1_5 | In the present work, the methods described above were combined to gain improved insight into the differences between cells cycle-aged to end-of-life at different temperatures, with an emphasis on XPS measurements. If all processes would be accelerated to the same extent at elevated temperature, it could be assumed that batteries cycled to EOL at different temperatures would be very similar in terms of performance, as well as aging-related changes. Discrepancies between cells aged at different temperatures may hence be used to learn more about the relative acceleration of different aging processes at elevated temperature. Such improved insight could facilitate, e.g., more correct estimation of the ambient temperature lifetime based on elevated temperature aging results. The present work compares graphite/LiFePO4 cells cycle- and calendar-aged to EOL at 22 °C and 55 °C with electrochemical methods and XPS. The cycle aging was performed using a synthetic hybrid drive cycle [27]. The results were used to learn more about differences in the aging at different temperatures.
https://doi.org/10.1016/j.jpowsour.2013.06.011_p2_3 | Graphite/LiFePO4 pouch cells (polymer coated aluminum vacuum sealed bags) batteries were assembled using electrodes supplied by Quallion LLC. Table 1 lists the specifications of the electrodes and materials used. All cell components, including the bags with tabs, were dried at 80 °C under reduced pressure over night prior to cell assembly to remove any residual water. Cells were assembled in an argon-filled glove box with inert atmosphere (<1 ppm H2O). Two-component epoxy glue was applied on the cell edges to minimize water diffusion through the seals, with the additional benefit that the structure of the cells was stabilized to some extent. Table 1. Cell specifications. Positive electrode Active material LiFePO4 (Phostech P2) Active material: binder and carbon 84:16 (wt%) Current collector/thickness Aluminum/20 μm Loading thickness 35 μm Porosity 27% Loading density 8 mg cm−2 Negative electrode Active material Graphite Proportion of active material : binder 90:10 (wt%) Current collector/thickness Copper/10 μm Loading thickness 30 μm Porosity 45% Loading density 3.8 mg cm−2 Separator Material PP/PE/PP (Celgard 2320) Thickness 20 μm Porosity 39% Electrolyte 1 M LiPF6 EC:DEC (Merck LP40)
https://doi.org/10.1016/j.jpowsour.2013.06.011_p2_5 | Aging experiments were performed at two temperatures: 22 °C and 55 °C. Two different types of aging conditions were investigated: cycle and calendar aging. Before the calendar- and cycle-aging experiments started, the cells were subjected to three consecutive formation cycles at a low rate (C/10; 0.88 A m−2) between 2.5 V and 3.8 V. The cells were then placed in an oil bath at the respective temperature for a minimum of 3 h to achieve full temperature acclimatization before the aging experiments started.
https://doi.org/10.1016/j.jpowsour.2013.06.011_p2_6 | The cycle aging was performed between 60% and 40% state-of-charge (SOC) with a charge-neutral synthetic hybrid drive cycle [27] (Fig. 1), which was chosen due to its relatively high current throughput. The target voltage, approximately corresponding to 60% SOC, was determined to 3.324 V through galvanostatic intermittent titration technique (GITT) measurements (repeated discharge (C/20; 0.44 A m−2) for 30 min followed by a 3 h open circuit potential (OCP) condition until the lower cutoff voltage of 2.5 V was reached). To correct for SOC slippage, the voltage was potentiostatically readjusted to the 60% SOC target voltage for 10 min after every 20th cycle. The cycle-aged cells were considered to have reached EOL when either less than 50% of the 1C-discharge capacity at BOL remained or the hybrid cycle no longer could be completed within the specified voltage limits (2.0–3.8 V). The calendar-aged cells were aged for as long as the cycle-aged samples and fixed (potentiostatically) at 60% SOC, except during the reference performance tests (RPTs). Download : Download high-res image (215KB)Download : Download full-size image Fig. 1. First hybrid cycle (BOL; solid line) compared to the last cycle (EOL; dashed line), for cells cycled at 22 °C (red) and 55 °C (blue). Y-axis to the right: C-rate; y-axis to the left: cell voltage response. (For interpretation of the references to colour in this figure legend, the reader is referred to the web version of this article.)
https://doi.org/10.1016/j.jpowsour.2013.06.011_p2_7 | Reference performance tests were performed on the calendar and cycle-aged cells at BOL (after formation cycling), each time the cycle-aged cells had completed another 500 cycles, and at EOL. For the cells aged at 55 °C, the RPTs were repeated at 22 °C at EOL to evaluate the performance. All cells, both calendar and cycle-aged, were left at 60% SOC at EOL prior to disassembly. The RPTs included 1C-discharge capacity determination as well as impedance measurements. The 1C-discharge capacity was measured after a constant current–constant voltage charge routine (CCCV), where the cell was charged galvanostatically to 3.8 V with 1C (8.8 A m−2) and then kept potentiostatically at 3.8 V until the current dropped below 0.35 A m−2 (C/25). The cell was then discharged to 2.5 V with 1C. The electrochemical impedance was measured potentiostatically at 60% SOC with 10 mV rms amplitude between 100 kHz and 5 mHz.
https://doi.org/10.1016/j.jpowsour.2013.06.011_p2_8 | In addition to the aged cells, a set of cells were assembled and short-term cycled to serve as a reference for the cycle-aging study. The reference-cycled cells were placed in an oil bath for 3 h at either 22 °C or 55 °C and then cycled for six formation cycles (C/10; 0.88 A m−2), ending with a discharge to 60% SOC.
https://doi.org/10.1016/j.jpowsour.2013.06.011_p2_10 | To prepare for X-ray photoelectron spectroscopy measurements, cells were opened inside an argon filled glove box (<1 ppm H2O) and subsequently transferred, without intermediate exposure to air using a specially built, rubber gasket sealed transfer cup to the vacuum in the spectrometer. Samples were left for 1–2 h in vacuum before the measurement started to allow the pressure to decrease to <10−6 mbar. The measurements were performed at a Perkin Elmer PHI 5500 system using the monochromatized 1486.7 eV Al Kα X-ray source. The sample was oriented at an angle of 45° with respect to the analyzer. To avoid radiation damage, the measurement time was kept as short as possible while still discerning the shape of the spectra. No charge neutralization was applied. No charging was observed on the positive electrode. The negative electrode spectra were energy calibrated using the lowest binding energy 284.4 eV peak assigned to C–H/C–C bonds. Curve fits were performed using 30% Lorentzian and 70% Gaussian peak shapes; the lithiated graphite peak was also convoluted with an asymmetric Gelius peak shape. The Gelius peak shape parameters (0.4, 0.38, 20) were taken from the CASA reference library [28] and were found to fit well to C1s spectra of pure graphite powder acquired in our lab. Scofield cross sections [29] were used to determine the relative intensities of different elements. Spectra were normalized to show the relative amounts of the different elements detected in the sample surface, i.e. spectra were divided by spectrum area and multiplied by the relative amount of the element. The relative amounts are here defined as the relative Scofield cross section [29], σ, and polyethylene inelastic mean free path (IMFP) [30], λ, normalized signals, Aj, of the different elements in the sample, as described by equation (1). (1)
https://doi.org/10.1016/j.jpowsour.2013.06.011_p2_11 | The differences in the transmission function of the analyzer are negligible at the energies used in the present investigation. In the case of the positive electrode, the iron and lithium contributions were excluded because of uncertainties due to overlap between the Fe2p and Fe3p core level spectra and the fluorine plasmon and Li1s contributions, respectively. Also hydrogen was excluded from the analysis as hydrogen cannot be detected by XPS.
https://doi.org/10.1016/j.jpowsour.2013.06.011_p3_3 | Figs. 2 and 3 show the capacity evolution of cells cycle-aged at 22 °C and 55 °C, respectively. The 22 °C cells reached EOL after 14,000 cycles (115 days including RPTs) while at 55 °C cells lasted for 3000 cycles (25 days including RPTs). Cell lifetime was thus almost five times longer for cells cycled at 22 °C than for cells cycled at 55 °C. Download : Download high-res image (436KB)Download : Download full-size image Fig. 2. 1-C discharge capacity at a) BOL, after 57.5 days (7000 cycles) and EOL at 22 °C together with the GITT measurement, b) BOL, after 12.5 days (1500 cycles) and EOL at 55 °C for both cycle- and calendar-aged cells. Download : Download high-res image (191KB)Download : Download full-size image Fig. 3. Capacity retention over time for cycle- (○) and calendar-aged (×) cells at 22 °C (solid lines) and 55 °C (dashed lines).
https://doi.org/10.1016/j.jpowsour.2013.06.011_p3_4 | The capacity loss at EOL was fairly similar for cells cycle-aged at 22 °C and 55 °C: 44% and 49%, respectively. At 55 °C, calendar and cycle-aged cells showed similar capacity loss. At 22 °C, the capacity loss of calendar and cycle-aged cells was more different. That is, at ambient temperature, cycling induced processes appear to dominate cell capacity losses while the contribution from cycling related capacity loss processes appears to be much less pronounced at 55 °C.
https://doi.org/10.1016/j.jpowsour.2013.06.011_p3_5 | In the present work, EOL was defined as when cells had lost either 50% of their initial capacity or their ability to complete the synthetic hybrid drive cycle within the specified voltage window. At both 22 °C and 55 °C, cells failed due to the second criterion that is due to inability to sustain the high rates in the hybrid drive cycle within the specified voltage window. This can be attributed to increased polarization, as seen in Fig. 1.
https://doi.org/10.1016/j.jpowsour.2013.06.011_p3_6 | To investigate the cell impedance development with aging, impedance spectroscopy measurements were performed. The ambient temperature impedance development of cells aged at 22 °C and 55 °C is illustrated in Fig. 4a and b, respectively. Colored frequency markers show the position of 1000, 1 and 0.01 Hz in the different spectra. The 22 °C cycle-aged spectrum shows a changed high-frequency semi-circle shape which has become more elongated and depressed, but the magnitude and position of the curve is similar to the BOL measurements. The 22 °C calendar-aged cell impedance spectra are very similar to BOL spectra. Cells cycle- and calendar-aged at 55 °C show an increased number of semi-circles as well as changes in the slope of the diffusion tail. The position of the 1000 and 1 Hz frequency markers in the inset in Fig. 4b have become shifted along the real axis compared to BOL and the 0.01 Hz markers show a substantial change in the imaginary impedance. The changes in the high and mid-frequency area can be interpreted as resistance and capacitance changes in different parts of the cell, while the changes seen at low frequency might be interpreted as differences in mass transport in the active electrode material and electrolyte. In two parallel studies [23], [24], electrodes harvested from the cells aged in this study have been investigated further using a combination of scanning electron microscopy, three-electrode measurements (EIS and cycling) and physics-based EIS models to elucidate the causes of aging. From the study on the harvested electrodes aged at 22 °C the following results were found [23]: calendar aging caused negligible degradation on the positive and negative electrodes, while the positive electrode was the main contributor to the impedance increase for the cycle-aged cells. This impedance increase was mainly attributed to impeded mass transport through the porous structure and loss of active material in the positive electrode. Download : Download high-res image (282KB)Download : Download full-size image Fig. 4. Electrochemical impedance spectroscopy measured at BOL (+) and EOL for cycle- (○) and calendar-aged (×) cells at a) 22 °C and b) 55 °C. Inset: magnification of the high-frequency area. Notations: green, blue and red squares (□) denotes frequencies 1000, 1 and 0.01 Hz for BOL, cycle- and calendar-aged cells, respectively. (For interpretation of the references to colour in this figure legend, the reader is referred to the web version of this article.)
https://doi.org/10.1016/j.jpowsour.2013.06.011_p3_7 | To gain further insight into the changes in full-cell impedance during cycle aging, the 5 s 20C-discharge step in the beginning of the synthetic hybrid drive cycle was used. These data compliment the impedance spectroscopy data also in the sense that they also demonstrate the resistance evolution at 22 °C and 55 °C, while the impedance spectra were acquired at room temperature for cells cycle-aged at both temperatures. As described in detail elsewhere [31], a current pulse resistance can, similar to impedance spectroscopy, be divided into two different contributions: • The instantaneous voltage drop related to contact resistances, activation polarization and ohmic potential drop in the electrolyte i.e. ohmic losses. • The voltage changes during the pulse, related to diffusion polarization in the electrolyte and active electrode material.
https://doi.org/10.1016/j.jpowsour.2013.06.011_p3_8 | The separation of these contributions from a current pulse is illustrated in Fig. 5. Fig. 6a and b shows the absolute resistance increase for the cycled cells. The discharge resistances were normalized by the BOL resistance at the respective temperature to emphasize the trends in resistance increase. The impact of the different BOL resistances on the synthetic hybrid drive cycle at the two temperatures can be seen in Fig. 1. The total increase in the discharge resistance is most pronounced at 55 °C, and dominated by ohmic losses. At 22 °C, similar contributions from time-independent ohmic losses and the diffusion polarization to the increase of total discharge resistance are seen. However, it is important to consider the effect of the different measurement temperatures between the two methods when comparing the results. The more pronounced losses at 55 °C seen in the current pulse resistance data would have been even more substantial if performed at ambient temperature, as the impedance spectroscopy measurements were. Interestingly, the current pulse resistance data for both temperatures show, like the impedance, that the diffusion polarization increases during prolonged cycling, indicating changes in electrode pore shape and size. Changes in pore morphology in the electrodes and separator also affect the effective conductivity and may thus influence the time-independent losses as well. Download : Download high-res image (131KB)Download : Download full-size image Fig. 5. Illustration of the separation of a discharge pulse into different contributions. Download : Download high-res image (303KB)Download : Download full-size image Fig. 6. Absolute increase of discharge resistance compared to BOL for cells cycle-aged at a) 22 °C, b) 55 °C. Notations: total resistance (□), time-independent ohmic losses (+), and diffusion polarization in the electrolyte and active material (○).
https://doi.org/10.1016/j.jpowsour.2013.06.011_p3_9 | To sum up, it can be concluded that cells cycle-aged at 22 °C and 55 °C failed due to increased polarization. Cycle aging at 22 °C and 55 °C affect the cell impedance in different ways. Aging at 22 °C appears to be more related to cycling than aging at 55 °C. At both temperatures changes in diffusion polarization, which could be attributed to changes in pore shape and size, were seen.
https://doi.org/10.1016/j.jpowsour.2013.06.011_p3_11 | To further investigate the differences between cells cycle- and calendar-aged to EOL at 22 °C and 55 °C, X-ray photoelectron spectroscopy studies of electrolyte decomposition products and residuals deposited at the electrode/electrolyte interfaces were performed.
https://doi.org/10.1016/j.jpowsour.2013.06.011_p3_12 | 3.2.1. Cycle-aged negative electrodes XPS spectra of negative electrodes from cells cycle-aged to EOL at 22 °C and 55 °C, respectively, are compared in Fig. 7. The spectra are normalized to show the relative amounts of the different elements detected in the sample surface, as described in the Experimental section. Spectra of electrodes from a 55 °C reference-cycled cell (6 cycles at C/10) are shown in Fig. 8 as a baseline for the aging study. Binding energy assignments for the different curve-fitted peaks are summarized in Table 2. Download : Download high-res image (423KB)Download : Download full-size image Fig. 7. XPS spectra of cycle-aged negative electrodes at a) 22 °C and b) 55 °C. The spectra are normalized to show the relative amounts of the different elements detected in the sample surface. Download : Download high-res image (287KB)Download : Download full-size image Fig. 8. XPS spectra of a reference-cycled negative electrode (6 cycles at C/10) at 55 °C. The spectra are normalized to show the relative amounts of the different elements detected in the sample surface. Table 2. Peak assignments of deconvoluted XPS spectra (shown in Fig. 8 for a reference cell cycled at 55 °C). Element Bond Binding energy [eV] F1s P–F/binder 686.5-9 LiF 684.5-8 O1s C–O 533.1-6 CO3/PO4 531.3-6 C1s CO3/binder 289.9–290.4 CO 288.4-6 C–O/binder 285.7–286.4 C–C/C–H 284.4 LixC 282.0 P2p P–F 136.0–136.4 P–O/PO 133.2–133.7 Some interesting differences are shown in the spectra of the 22 °C and 55 °C cycle-aged negative electrode samples. One important difference can be observed in the P2p spectra displayed in Fig. 7. The relative amount of P–O compounds (133.6-8 eV) is considerably larger for the sample cycle-aged at 55 °C compared to at 22 °C. In comparison, the spectra for the 55 °C reference-cycled cells (Fig. 8) show a relatively low P–O contribution. There is, hence, a clear difference not only related to temperature but also to cycling time between samples cycle-aged at 22 °C and 55 °C, respectively. However, the temperature also makes a difference, the growth of the P–O feature is more pronounced in samples cycle-aged at elevated temperature. This can be explained by decomposition of the LiPF6 salt during cycling [32]. In F1s spectra, the sample cycle-aged at 55 °C show a larger relative amount of LiF (684.5-7 eV) than the sample cycled at 22 °C (Fig. 7). This is again in agreement with a possible increased LiPF6 decomposition at elevated temperature, which could be connected to the increased P–O contribution to the P2p spectrum of the elevated temperature cycle-aged sample. The relative amounts of P–F species (136.3-5 eV) in samples cycle-aged at the two temperatures are similar. The O1s spectra in Fig. 7 exhibit some differences in the relative contributions from different oxygen containing species. The 55 °C cycle-aged sample appears to contain less carbonates (289.9–290.2 eV, labeled CO3) compared to singly bonded oxygen (533.2-4 eV, labeled C–O). The oxygen speciation in the 22 °C cycle-aged sample seems similar to the 55 °C reference-cycled sample (Fig. 8). The differences between cells cycle-aged at the two temperatures can be related to increased oxygenation of LiPF6 decomposition products. In C1s spectra, the CO (288.4 eV) feature is more pronounced compared to CO3/binder (289.9–290 eV) in samples cycled-aged at 55 °C compared to 22 °C (Fig. 7). The CO feature is significantly less pronounced in the reference-cycled sample spectrum (Fig. 8). Furthermore, the C–C/C–H feature (284.4 eV) is, in Fig. 7, more pronounced in the elevated temperature cycle-aged sample spectra. The graphite feature (282.0 eV) is visible in the reference-cycled sample spectra (Fig. 8), but neither in the 22 °C nor the 55 °C cycle-aged sample spectra (Fig. 7). This indicates that increased amounts of electrolyte products are deposited onto the electrode during cycle aging, or in other words that the SEI thickness increases. However, the probing depth of the XPS measurements is insufficient to investigate possible differences in the SEI thicknesses on samples from cells cycle-aged at different temperatures.
https://doi.org/10.1016/j.jpowsour.2013.06.011_p3_13 | 3.2.2. Cycle-aged positive electrodes XPS spectra of positive electrodes harvested from cells cycle-aged to EOL at 22 °C and 55 °C, respectively, are compared in Fig. 9. The spectra are normalized to show the relative amounts of the different elements detected in the sample surface, as described in the Experimental section. Binding energy assignments for the different curve-fitted peaks are summarized in Table 2. For comparison, spectra of a positive electrode reference cycled at 55 °C are also included in Fig. 10 as a baseline for the aging study. Download : Download high-res image (418KB)Download : Download full-size image Fig. 9. XPS spectra of cycle-aged positive electrodes at a) 22 °C and b) 55 °C. The spectra are normalized to show the relative amounts of the different elements detected in the sample surface. Download : Download high-res image (277KB)Download : Download full-size image Fig. 10. XPS spectra of a reference-cycled positive electrode at 55 °C. The spectra are normalized to show the relative amounts of the different elements detected in the sample surface. There are some interesting differences in the positive electrode spectra between cells cycle-aged at 22 °C and 55 °C. The trends are, in several cases, similar to the trends seen in the negative electrode/electrolyte interface spectra. In the P2p spectra, the contribution from P–O compounds (133.2-4 eV) is more pronounced in case of the 55 °C than the 22 °C cycle-aged electrodes. In the O1s spectra, the C–O (533.3-6 eV) contribution is more pronounced for the sample cycle-aged at elevated temperature. The similarities between the P2p and O1s spectra of the negative electrode (Fig. 7) and the positive electrodes (Fig. 9) are striking. However, there is one important difference in the P2p spectrum of the reference-cycled positive electrode (Fig. 10) which differs significantly from that of the reference-cycled negative electrode (Fig. 8) due to the contribution from the phosphate in LiFePO4 (133.3 eV, labeled PO4). The similarities between the cycle-aged negative and positive electrode spectra indicate almost full attenuation of the iron phosphate signal in the cycle-aged positive electrode spectra, i.e. that the amount of electrolyte products deposited onto the cycle-aged positive electrodes is so large that the signal from the phosphate in the LiFePO4 is hardly visible. Furthermore, the similarities can also be interpreted as deposition of similar phosphorous and oxygen containing compounds at both the electrodes during cycle aging. F1s spectra show no traces of LiF (expected at ∼685 eV) in the cycle-aged positive electrode/electrolyte interface (Fig. 9). In comparison, LiF was observed in the F1s spectra of the negative electrode at both temperatures (Figs. 7 and 8) and the reference-cycled positive electrode (Fig. 10). In the C1s spectra, there are some differences in the contributions of C–C/C–H (284.4 eV) between samples cycle-aged at the different temperatures (Fig. 9), however the origin of these differences remains unclear. No Fe2p spectra are included in this work due to overlap with the intense fluorine plasmon. A discussion on the evolution of the iron speciation in aged LiFePO4 electrodes and the amount of iron found on aged graphite electrodes can be found in an XPS study on washed iron phosphate electrodes previously published by Castro et al. [25]. Degradation of LiFePO4 may involve iron dissolution. Iron deposition on the negative electrode has been proposed to catalyze growth of SEI on the negative electrode [33], [34], [35], [36]. Interestingly, using X-ray fluorescence (XRF), Castro et al. [25] saw only minor differences between the amounts of iron on negative electrodes from graphite/LiFePO4 cells cycled at room temperature and 60 °C. Hence, they concluded that the amounts of iron in the negative electrodes should not have a major influence on the different rates of capacity loss of cells cycled at the two temperatures.
https://doi.org/10.1016/j.jpowsour.2013.06.011_p3_14 | 3.2.3. Effects of aging scenario on electrolyte decomposition The O1s and P2p spectra of cycle-aged negative and positive electrodes (Figs. 7 and 9) are largely similar. Hence, it can be speculated that electrolyte residues dominate the O1s and P2p spectra of the cycle-aged sample. This could be associated with changes in the electrolyte composition during cycling, and increased precipitation of solid material from the electrolyte once it is saturated with some different decomposition products. In literature, cycling induced formation of oxygenated LiPF6 decomposition products has been suggested to occur through reactions between PF5, formed on LiPF6 decomposition, and alkoxides forming on diethyl carbonate (DEC) reduction [37]. (2) (3) (4) (5) Deposition of halophosphates in the pores of the separator, decreasing the electrolyte volume fraction within the separator, has been proposed to account for impedance increase seen in separators harvested from cells cycle-aged at elevated temperature [38]. Similar processes have also been suggested to contribute to the negative and positive electrode impedance rise during aging [16]. If the above reaction scheme would correctly describe the observed changes in electrode/electrolyte interface composition, deposition of P–O containing compounds would be expected to be strongly enhanced by cycling. To check this, XPS spectra of cells calendar-aged at 55 °C (where cycle-aged samples showed the most extensive oxygenation of LiPF6 decomposition products) were acquired. The results are shown in Fig. 11. In contrast to the cycle-aged samples, the O1s and P2p spectra of calendar-aged negative and positive electrodes are significantly different. The LiFePO4 doublet (∼134 eV) is clearly visible in the P2p spectrum of the calendar-aged electrode while the phosphorous–oxygen feature is significantly less intense in the graphite spectrum. These results indicate that oxygenation of LiPF6 decomposition products is indeed largely related to cycling, in agreement with the proposed reaction scheme. In contrast to the significant differences seen in XPS spectra of cells calendar and cycle-aged at 55 °C, both the capacity loss and the impedance increase of cycle- and calendar-aged cells was similar. These results are most noteworthy and indicate that the cells in spite of differences in the electrolyte decomposition schemes can exhibit similar appearance in electrochemical performance degradation. As a final remark on electrolyte decomposition, it is noted that the graphite feature (282.0 eV) is no longer visible in the calendar-aged negative electrode spectra (Fig. 11), while it is clearly visible in the reference-cycled sample (Fig. 8). These samples were cycled for similar numbers of cycles (7 and 6.5, respectively) and left at 60% SOC. These results are in agreement with that the SEI thickness increases upon prolonged exposure to elevated temperatures. Download : Download high-res image (404KB)Download : Download full-size image Fig. 11. XPS spectra of calendar-aged a) graphite and b) LiFePO4 electrodes. The spectra were normalized to show the relative amounts of the different elements detected in the sample surface. The results presented here, based on impedance spectroscopy, battery cycling and XPS, imply that important changes occur in the electrolyte composition during cycle aging. Deposition of electrolyte decomposition compounds in the separator and/or electrode pores could contribute to the diffusion impedance increase implied by the discharge resistance analysis. Deposition of decomposition products from a saturated electrolyte at the electrode/electrolyte interfaces could also contribute to increased ohmic resistance. The compounds that largely precipitate during cycle aging are likely to be more soluble than some other electrode/electrolyte interface compounds, as they appear to largely precipitate at a later stage than many other electrode/electrolyte interface compounds. If so, these studies of non-washed samples have shown to be valuable.
https://doi.org/10.1016/j.jpowsour.2013.06.011_p4_2 | The present study compares graphite/LiFePO4-based cells either cycle- or calendar-aged to EOL at 22 °C and 55 °C. In this study, the cause for EOL was, independent of temperature, the inability of the cells to complete a synthetic hybrid drive cycle within the specified voltage limits. Cycling at elevated temperature resulted in a significantly reduced lifetime, almost five times shorter than cells cycled at ambient temperature. The lifetime of calendar-aged cells was also considerably reduced at elevated temperature. Both impedance and discharge-resistance measurements indicated an increase in ohmic losses and diffusion polarizations for the cycle-aged cells, with a dominating effect of the former at elevated temperature.
https://doi.org/10.1016/j.jpowsour.2013.06.011_p4_3 | XPS measurements showed increased formation of oxygenated LiPF6 decomposition products with increased temperature and cycling time. Positive and negative electrodes cycle-aged at the same temperature displayed similarities in XPS spectra, indicating that similar electrolyte products are deposited on both electrodes. Deposition of such electrolyte decomposition products on the electrodes and possibly also in the separator can cause resistive surface films and change the pore shape and size, which could contribute to and explain the changes in impedance and discharge resistance seen in the cycle-aged cell at the two temperatures.
https://doi.org/10.1016/j.jpowsour.2013.06.011_p4_4 | Upon comparison of XPS spectra of cycle- and calendar-aged electrodes at 55 °C some dissimilarities in composition was found, indicating that cycling largely promotes electrolyte decomposition during aging. This is most noteworthy, since, at elevated temperature, cycle- and calendar-aged cells displayed large similarities in capacity loss and impedance increase with aging, which indicates that different electrolyte decomposition processes can result in similar appearance in electrochemical performance degradation.
https://doi.org/10.1016/j.jpowsour.2013.06.011_p4_5 | To conclude, aging at elevated temperature accelerates different aging processes to different extents: the degradation processes are accelerated in process-specific ways. These differences can be important to bear in mind when designing aging tests.
https://doi.org/10.1016/j.jpowsour.2013.06.030_p1_2 | Since first introduced in 1997 by Padhi et al. [1], LiFePO4 has been a promising material for lithium ion battery electrodes because of its low cost, high energy density, non-toxicity, abundance in nature, and remarkable thermal stability. Extensive research has been carried out for its practical application in battery systems [1], [2]. Despite its advantageous characteristics, drawbacks such as low electric conductivity and capacity fading have hindered its practical usage [3], [4], [5], [6]. Various measures such as carbon coating, impurity doping, and particle size reduction have yielded electrochemical performance enhancements [7], [8], [9], [10]. One of the main issues which cause degradation of cyclic performance is fracture. Wang et al. observed cracks in LiFePO4 particles during cycling which lead to poor electric contact and capacity fading [11]. Chen et al. confirmed crack formation in the bc planes with aligned dislocations via TEM images [12]. In the work of Habrisch et al., fracture is observed on the surfaces parallel to bc planes in chemical delithiation and bc and ac planes in electrochemical cycling [13]. Ramana et al. observed that dislocations are involved in various interfaces between the two phases along low-index directions which include in a and b directions in partially delithiated LiFePO4 particles. The topology of the domains depends on the size of samples or how samples are treated [13], [14]. These observations showed that cracks are generated along LiFePO4/FePO4 phase boundaries where plastic deformation involving dislocation lines occurs. Indeed, recent studies revealed that no significant capacity fading is observed after cycling in nano-sized particles due to the absence of two-phase coexistence in the particles [15], [16]. A continuum analysis based on fracture mechanics predicts the maximum allowable energy release rate and critical particle size for which no crack can propagate [17]. The coexistence of the two phases in nanocrystalites is studied analytically using ab initio data as input [18].
https://doi.org/10.1016/j.jpowsour.2013.06.030_p1_3 | To design more reliable electrodes, it is necessary to accurately understand how fracture occurs and how the structure of materials affects the fracture behavior of LiFePO4/FePO4. In the battery system, both crack initiation and subsequent propagation significantly affect performances. Cheng et al. [19] suggested a fracture initiation criterion in Lithium ion battery electrodes by equating the maximum tensile stress to the fracture strength of materials. They proposed that the electrochemical Biot number, which represents the ratio between the charging–discharging current rate and the diffusivity, strongly affects the distribution of stresses in the electrodes. Crack initiation in electrodes may be dominated by the Biot number, the external dynamic condition, and the fracture strength which is an inherent material property. Recently, continuum-level theories have been developed to quantify the coupled chemical and mechanical driving forces for fracture [20], [21]. These theories require certain basic material properties such as fracture energy, interfacial energy and surface energy as input. Meanwhile, Density functional theory (DFT) calculations can provide important material property information for determining fracture characteristics from the nature of atomic structures and bonding. Since the mechanical properties of an interface are determined by the chemical bonding at the interface, studies of the structure and properties go hand in hand and DFT can be an important means to quantify the structure and mechanical behavior of materials. DFT analyses have yielded the fracture energies of various interfaces in metals and ceramics and between metals and ceramics [22], [23], [24], [25], [26], [27], [28], [29], [30]. The critical data obtained from these calculations can serve as input for higher-scale atomistic (such as molecular dynamics) simulations or continuum analyses. Here, we analyze the structure and energy characteristics of LiFePO4/FePO4 interfaces for which fracture is an important issue. The analysis focuses on interfaces parallel to the bc or ac ((100) or (010)) planes where cracks have been and are most likely to be observed. Although plastic deformation through dislocation generation may occur in separation processes, our analysis concerns the attributes of ideal interfaces without plasticity. Such a study provides both important quantification of the work of separation which so far has not been available and understanding of the mechanisms of cleavage failure of the interfaces.
https://doi.org/10.1016/j.jpowsour.2013.06.030_p2_3 | LiFePO4 and its delithiated structure, FePO4, crystallize in the olivine structure (space group 62, Pnma). In this structure, a PO4 tetrahedron shares an edge and two corners with FeO6 octahedra which consist of layers in bc plane. This construction creates channels along the [010] direction through which Li ions intercalate and diffuse. Fig. 1 illustrates the crystalline structures of LiFePO4 and FePO4. These graphical representations and others to come in this paper are generated using the VESTA visualization software program [31]. Download : Download high-res image (313KB)Download : Download full-size image Fig. 1. Crystal structures of (a) FePO4 and (b) LiFePO4. Li atoms are green, Fe atoms are silver, P atoms are brown, and O atoms are red. (For interpretation of the references to color in this figure legend, the reader is referred to the web version of this article.)
https://doi.org/10.1016/j.jpowsour.2013.06.030_p2_4 | Recent experimental observation suggests that LiFePO4/FePO4 interfaces are the juxtapositions of the two end members (FePO4 and LiFePO4) instead of solid solutions [32]. Although a solid solution might exist under particular conditions, e.g. at, high temperatures [33] or in nano-sized particles [34], our study here focuses on the general case in which the phase boundary consists of two distinct phases on the two sides of (100) and (010) planes.
https://doi.org/10.1016/j.jpowsour.2013.06.030_p2_6 | The work of separation Wsep is a fundamental material property determining the mechanical and thermodynamic properties of an interface. It is defined as the reversible work required to cleave an interface into two pieces of semi-infinite crystals (e.g., A and B) with their respective free surfaces [35], i.e., (1) here, Eint is the total energy of the system containing the interface, EA and EB are the energies of the A phase and the B phase in their equilibrium states after full separation, respectively. S is the area of the interface. Numerically, the calculation of EA or EB can be carried out by replacing the other phase with vacuum in the same supercell as the full interface system. The definition of the properties neglects plastic deformation and diffusion. The work of separation is the dominating factor determining the critical stress for crack propagation in the Griffith equation [36], i.e., (2) where σF is the critical stress required to initiate the fracture process, E is the Young`s modulus, and c is the crack length. As the most important parameter determining the critical stress, the work of separation is directly linked to fracture dynamics. In crack systems where plastic deformation is involved, the fracture energy can be expressed as the sum of the work of separation and plastic dissipation, i.e., [36], [37] (3)
https://doi.org/10.1016/j.jpowsour.2013.06.030_p2_7 | Even in situations in which plastic deformation is involved, it is known that Wp is dependent on Wsep to a large degree since the work of separation affects the stress level which determines plasticity around crack tips [36], [37]. In this regard, the work of separation dominates the fracture behavior at interfaces.
https://doi.org/10.1016/j.jpowsour.2013.06.030_p2_8 | Another fundamental material property is the interfacial energy which is defined as the energy required to form an interface from two bulk phases. It quantifies the stability of the interface relative to the single phases. The generalized form of the interfacial energy is [38] (4) where Gint is the Gibbs free energy of the total interface system, μi is the chemical potential per atom of component i, and Ni is the number of the ith component atoms in the system. The summation of Niμi indicates the sum of the corresponding bulk energies for each phase with the same number of atoms in the interface system.
https://doi.org/10.1016/j.jpowsour.2013.06.030_p2_9 | On the other hand, the surface energy describes the stability of a surface. It is defined as the difference between the free energy of surface atoms and that of atoms in the bulk. The generalized form of surface energy is (5) where GSA(B) is the Gibbs free energy of slab A (B), with the two surfaces fully separated by vacuum in the supercell. In solid-state at T = 0 K and P = 0, PV and entropy contributions to Gibbs free energy are negligible, so Gibbs free energy reduces to the internal energy E which can be evaluated from first-principles calculations. The work of separation, surface energy and interface energy are related through (6)
https://doi.org/10.1016/j.jpowsour.2013.06.030_p3_2 | The first-principle calculations carried out are based on the density functional theory (DFT) and use the Vienna ab initio Simulation Package (VASP) [39] with the projector augmented-wave (PAW) [40], [41] approach and generalized gradient approximation (GGA) exchange correlation functional of Perdew Wang 1991 [42]. A single plane wave energy cut-off of 520 eV is used for all calculations. The first Brillouin zone is sampled for k-space integration using a Monkhorst–Pack grid and appropriate k-point meshes are used to achieve total energy convergence. All calculations are done with spin polarization due to the antiferromagnetic behavior of FePO4 and LiFePO4 at low temperatures [43]. We adopt the GGA + U approach [44], [45], which is proven to correct the energy error of the GGA approach in dealing 3d orbitals [46], with U = 5.3 eV and J = 1 eV, as used by Wang et al. [47] who showed that the choice of single U and J values for both Fe2+ and Fe3+ produce convergent surface energy values. The structures are fully relaxed by calculating the Hellmann–Feynman force until the remaining forces acting on the atoms are smaller than 0.03 eV Å−1.
https://doi.org/10.1016/j.jpowsour.2013.06.030_p4_3 | The lattice parameters and internal atomic coordinates are optimized using the conjugate gradient algorithm and are listed in Table 1. The lattice parameters of the relaxed bulk systems are a = 10.4394 Å, b = 6.0524 Å, and c = 4.7402 Å for LiFePO4 and a = 9.9807 Å, b = 5.8941 Å, c = 4.8693 Å for FePO4, in good agreement with experimental data [12], [43]. The maximum difference is less than 2.1%. The calculated lattice parameters are slightly higher than the experimental values. This is expected since it is well known that the GGA approach tends to overestimate lattice parameters. Table 1. Comparison of calculated bulk lattice parameters with data from experiments. a (Å) b (Å) c (Å) LiFePO4 10.4394 6.0524 4.7402 Exp. 1 [43] 10.3375 6.0112 4.6950 Exp. 2 [12] 10.334 6.002 4.695 FePO4 9.9807 5.8941 4.8693 Exp. 1 9.7599 5.7519 4.7560 Exp. 2 9.826 5.794 4.784
https://doi.org/10.1016/j.jpowsour.2013.06.030_p4_4 | Wang et al. conducted theoretical calculations of the structures and properties of stoichiometric surfaces for both of FePO4 and LiFePO4 [47]. Here, we adopt their surface termination cut for stoichiometric surfaces and choices for the thicknesses of the slabs and atomic relaxation layers which are well proven to reproduce converging energy values. In the interface systems considered, atoms in the interior of each phase are frozen to reproduce bulk behavior whereas atoms in the interface region are relaxed. The interface systems consist of a supercell containing a junction of LiFePO4/FePO4 having an interface parallel to the bc or ac [(100) or (010)] planes. Periodic boundary conditions are used, so each phase is sandwiched by the other phase and the system has two identical interfaces in the supercell. Due to the lattice mismatch between the two phases, one of the phases is strained to match the other to produce a three-dimensional periodic bulk-like interface system under coherent interface approximation. We consider two types of lattice-strained interface systems with the parameters of either LiFePO4 or FePO4 in this regard. In each case, the lattice of LiFePO4 or FePO4 is stretched/compressed in the bc plane or ac plane (See Fig. 2). The effect of lattice strain on energy is discussed later in this section. Lattice parameters of the supercells are adopted from optimized bulk lattice parameters of LiFePO4 or FePO4 and kept fixed in all calculations. In the interfaces, the amount of Li intercalated should be considered. The amount of Li at a LiFePO4/FePO4 interface cannot be easily determined because it is affected by many factors, including charging rate and plasticity. Nonetheless, we consider two cases as idealizations. The first case involves Li ions fully filling the interface (full-Li intercalation case), and the second case involves only half the number of Li ions compared to the perfect LiFePO4 at the interface (half-Li intercalation case). In the full-Li intercalation case, to analyze the cleavage of the interface into two surfaces, three possible separations with different lithium segregations at the surfaces created are taken into account by considering the symmetry of Li atoms in the crystalline structure. Referred to as configurations 1, 2, and 3, these cases correspond to lithium ions at the interface adhering to the Li-rich phase (LiFePO4), equally distributed to the two phases, and adhering to the Li-poor phase (FePO4), respectively. All three configurations are illustrated in Figs. 3 and 4. Likewise, two configurations corresponding to lithium ions adhering to the Li-rich phase and Li-poor phase are considered in half-Li intercalation case. These configurations are shown in Figs. 5 and 6. For all configurations, the PO4 tetrahedron at the interface is preserved after separation whereas the FeO6 octahedron is not, due to the fact that the breaking of the stronger covalent P–O bond (compared with the Fe–O bond) produces non-stable surfaces [47]. Download : Download high-res image (79KB)Download : Download full-size image Fig. 2. Model configurations and supercells used. The red boxes illustrate the supercells used in the simulations. One of the phases (LiFePO4 or FePO4) is stretched or expanded to match the other phase`s lattice parameters. (For interpretation of the references to color in this figure legend, the reader is referred to the web version of this article.) Download : Download high-res image (342KB)Download : Download full-size image Fig. 3. Configurations of separated FePO4/LiFePO4 (100) interfaces for full-Li intercalation. The Li-rich phase (LiFePO4) is on lower side and Li-poor phase (FePO4) is on the upper side. Li atoms are green, Fe atoms are silver, P atoms are brown, and O atoms are red. (a) Configuration 1, (b) configuration 2, and (c) configuration 3. (For interpretation of the references to color in this figure legend, the reader is referred to the web version of this article.) Download : Download high-res image (346KB)Download : Download full-size image Fig. 4. Configurations of separated FePO4/LiFePO4 (010) interfaces for full-Li intercalation. The Li-rich phase (LiFePO4) is on lower side and Li-poor phase (FePO4) is on the upper side. Li atoms are green, Fe atoms are silver, P atoms are brown, and O atoms are red. (a) Configuration 1, (b) configuration 2, and (c) configuration 3. (For interpretation of the references to color in this figure legend, the reader is referred to the web version of this article.) Download : Download high-res image (297KB)Download : Download full-size image Fig. 5. Configurations of separated FePO4/LiFePO4 (100) interfaces for half-Li intercalation. The Li-rich phase (LiFePO4) is on lower side and Li-poor phase (FePO4) is on the upper side. Li atoms are green, Fe atoms are silver, P atoms are brown, and O atoms are red. (a) Configuration 1, and (b) configuration 2. (For interpretation of the references to color in this figure legend, the reader is referred to the web version of this article.) Download : Download high-res image (298KB)Download : Download full-size image Fig. 6. Configurations of separated FePO4/LiFePO4 (010) interfaces for half-Li intercalation. The Li-rich phase (LiFePO4) is on the lower side and Li-poor phase (FePO4) is on the upper side. Li atoms are green, Fe atoms are silver, P atoms are brown, and O atoms are red. (a) Configuration 1, and (b) configuration 2. (For interpretation of the references to color in this figure legend, the reader is referred to the web version of this article.)
https://doi.org/10.1016/j.jpowsour.2013.06.030_p4_6 | For stoichiometric surfaces, in Equation (5) is the same as the bulk energy of the single phase and it can be simply calculated by evaluating the total energy of a unit cell. In contrast, the unit cell calculation of bulk energy cannot be used for non-stoichiometric cases due to the lack of periodicity in the structures. Therefore, the surface energy of non-stoichiometric surfaces cannot be obtained easily from ab initio calculations of energies and thermodynamic considerations have to be included in the analysis of surface energies of non-stoichiometric systems. However, the range of a surface energy can be established using thermodynamic bounds via the chemical potentials of atoms in the system [38], [48], [49], [50], [51], [52]. In non-stoichiometric surfaces, the chemical potentials of elements are lower than those of corresponding pure elements in their standalone states. Li is the species causing non-stoichiometry in the systems analyzed here. Therefore, equation (5) reduces to (7) where NLi denotes the excess or deficit amount of lithium atoms relative to the stoichiometric bulk structure used to calculate EbulkA(B). The upper bound of μLi can be set as (8) where μLi(bulk) is the elemental bulk chemical potential of lithium. Otherwise, lithium atoms would be precipitated out to their bulk phase on the surfaces. Here, μLi(bulk) is taken as the chemical potential of lithium in bcc structure at 0 K ground state. The lower bound can be defined as (9) with (10)
https://doi.org/10.1016/j.jpowsour.2013.06.030_p4_7 | In the above relations, ΔG is the energy required to form LiFePO4 from crystalline FePO4 and Li per formula unit and GLiFePO4, GFePO4, and GLi are the Gibbs free energies per formula unit of LiFePO4, FePO4, and Li which can, respectively, be reduced to ELiFePO4, EFePO4, and ELi, the ground state energies evaluated via ab initio calculations. The approximation in Equation (10) assumes that the PV and entropy terms in the thermodynamic representation are negligible. In reality, a surface exposed to air can react and produce various compounds according to its environmental conditions, i.e., temperature or partial oxygen pressure. Ong et al. drew phase diagrams based on DFT calculations and characterized them as a function of oxidation conditions [53]. Nevertheless, in this study, we try to identify a set of bounds for the surface energies through general thermodynamic argument, because accurate DFT calculations for the compounds are quite involved and quantification using phase diagrams is highly dependent on environmental conditions.
https://doi.org/10.1016/j.jpowsour.2013.06.030_p4_8 | The surface energies of (100) and (010) surfaces are listed in Table 2 and plotted as functions of ΔμLi = μLi − μLi(bulk) in Figs. 7 and 8, respectively. The allowable range of the chemical potential is defined by Equations (8), (9). For both the (100) and the (010) interfaces, all created surfaces are non-stoichiometric, except for the surface of the Li-poor phase of configuration 1 and the surface of the Li-rich phase of configuration 2. The exact values of the surface energies can only be obtained for stoichiometric surfaces. The surface energies calculated for the stoichiometric surfaces are in good agreement with previously reported values [47]. The averages of the surface energies for Li-poor tend to be lower than those for Li-rich. Here, the calculated surface energies are not sensitive to the applied strain. Table 2. Surface energies. Surface Configuration Lattice σ (J m−2) Ref. [47] Li-rich (100) 1 LiFePO4 1.53 (0.53–2.52) FePO4 1.62 (0.62–2.61) 2 LiFePO4 0.64 0.66 FePO4 0.64 3 LiFePO4 1.83 (0.83–2.82) FePO4 1.82 (0.82–2.81) Li-rich (010) 1 LiFePO4 1.08 (0.50–1.65) FePO4 1.15 (0.56–1.74) 2 LiFePO4 0.63 0.64 FePO4 0.65 3 LiFePO4 1.03 (0.45–1.60) FePO4 1.08 (0.49–1.66) Li-poor (100) 1 LiFePO4 1.02 FePO4 0.92 0.92 2 LiFePO4 −0.17 (−1.16 to 0.83) FePO4 −0.26 (−1.25 to 0.74) 3 LiFePO4 −0.17 (−2.15 to 1.82) FePO4 −0.19 (−2.17 to 1.80) Li-poor (010) 1 LiFePO4 0.36 FePO4 0.24 0.24 2 LiFePO4 −0.09 (−0.66 to 0.49) FePO4 −0.16 (−0.74 to 0.43) 3 LiFePO4 −0.48 (−1.63 to 0.67) FePO4 −0.54 (−1.71 to 0.64) “Lattice” denotes the lattice parameter for the direction perpendicular to the interface. For non-stoichiometric surfaces, both the average value and the range of the surface energies are given (range is in the parentheses). Download : Download high-res image (171KB)Download : Download full-size image Fig. 7. Surface energies as a function of ΔμLi for the (100) surface. Download : Download high-res image (168KB)Download : Download full-size image Fig. 8. Surface energies as a function of ΔμLi for the (010) surface.
https://doi.org/10.1016/j.jpowsour.2013.06.030_p4_9 | The interfacial energy can be calculated in a manner similar to the manner in which the surface energy is calculated above. For half-Li intercalation cases, Equation (4) reduces to (11) where EbulkA and EbulkB are bulk energies of the phases, respectively. The same types of strain as applied in the interfacial structures are applied in the calculations of the bulk energies. In contrast to the half-Li intercalation case, interfacial energies for the full-Li intercalation cases can be expressed as functions of the Li chemical potential because intercalated Li ions produce non-stoichiometric interfaces. This means the interfacial energy lies within the bounds determined by the possible Li chemical potential of the bulk Li-rich phase. Although the chemical potentials of intercalated Li ions are only known by their ranges, the values should be close to the lower limit of Equation (9) due to the fact that intercalated Li ions share analogous atomic bonding states with Li ions in the LiFePO4 crystal. Therefore, it would be reasonable to expect that interfacial energies are closer to the upper bound according to Equation (4). All interfacial energies are listed in Table 3. For full-Li intercalation cases, the ranges of the interfacial energies are listed. Table 3. Interfacial energies. Lattice Full-Li bc (100) plane Full-Li ac (010) plane Half-Li bc (100) plane Half-Li bc (100) plane γ (J m−2) LiFePO4 −1.69 to 0.30 −0.70 to 0.45 0.12 0.53 FePO4 −1.75 to 0.24 −0.68 to 0.49 0.16 0.49 “Lattice” denotes the lattice parameter for the direction perpendicular to the interface.
https://doi.org/10.1016/j.jpowsour.2013.06.030_p4_10 | Unlike interfaces consisting of dissimilar compounds, LiFePO4/FePO4 interfaces are comprised of phases sharing analogous structures and chemical bonds. Therefore, the energy difference between the interface and the single bulk phases can be expected to be relatively low. Indeed, for (100) interface, the absolute values of the interfacial energies are generally lower than the surface energies as well as the works of separation, which will be discussed in the next section, confirming that the surface energies have more influence on the fragility of the interfaces considered and the effects of the difference in the nature of the bonding between the phases on fracture are relatively small. However, interfacial energies of the (010) interface are higher than those of the (100) interface and even similar to the works of separation of the interface. One of the causes for this result can be attributed to the higher elastic energy of the (010) interface induced by lattice mismatch. Indeed, the elastic energy increment during stretch perpendicular to the (010) plane is higher than that for stretch perpendicular to the (100) plane in both LiFePO4 and FePO4. In particular, the total energy increase is 1.4% for straining perpendicular to the (010) plane whereas and is negligible for straining perpendicular to the (100) plane.
https://doi.org/10.1016/j.jpowsour.2013.06.030_p4_12 | The works of separation for each of the three possible configurations and both types of lattice straining are listed in Table 4. For the (100) interface, configuration 2, which has Li equally split between the two sides, possesses the lowest work of separation of 1.18 (1.14) J m−2 among the three configurations. The number in parentheses denotes the value evaluated using the lattice parameters of FePO4 whereas that not in parentheses is evaluated using the lattice parameters of LiFePO4. This result suggests that this configuration is the most likely fracture mode under idealized circumstances. The cleavage energy, Wcleave, for a single phase is defined similarly as work of separation. It can be expressed as twice the surface energy, i.e., Wcleave = 2σ with σ being the surface energy of a cleaved plane. From the stoichiometric surface energies of the (100) planes of FePO4 and LiFePO4, it can be deduced that Table 4. Works of separation for full-Li intercalation. Interface Configuration Lattice Wsep (J m−2) LiFePO4/FePO4-bc (100) plane 1 LiFePO4 3.23 FePO4 3.29 2 LiFePO4 1.18 FePO4 1.14 3 LiFePO4 2.36 FePO4 2.39 LiFePO4 single phase LiFePO4 1.28 FePO4 single phase FePO4 1.84 LiFePO4/FePO4-ac (010) plane 1 LiFePO4 1.60 FePO4 1.49 2 LiFePO4 0.72 FePO4 0.59 3 LiFePO4 0.71 FePO4 0.63 LiFePO4 single phase LiFePO4 1.26 FePO4 single phase FePO4 0.48 “Lattice” denotes the lattice parameter for the direction perpendicular to the interface. The cleavage energies for the single phases are also listed.
https://doi.org/10.1016/j.jpowsour.2013.06.030_p4_14 | Configurations 2 and 3 for the (010) interface have similar works of separation: 0.72 (0.59) J m−2 for configuration 2 and 0.71 (0.63) J m−2 for configuration 3. Therefore, both separations are more likely than the separation represented by configuration 1. The work of separation of this interface and the cleavage energies of the corresponding planes in the pure phases follow this order of magnitude:
https://doi.org/10.1016/j.jpowsour.2013.06.030_p4_15 | The cleavage energy for the LiFePO4 phase is the highest, followed by the work of separation (configurations 2 and 3), with the cleavage energy for FePO4 being the lowest. So, for the (010) orientation, cleavage in the FePO4 phase is the most likely to occur, followed by the interfacial separation, with the cleavage in the LiFePO4 phase the least likely to occur. It is important to point out that these results are for idealized conditions and do not account for the effect of plasticity (dislocation generation or twining) at the phase boundary or in the phases.
https://doi.org/10.1016/j.jpowsour.2013.06.030_p4_16 | For the half-Li intercalation, works of separation for all configurations are listed in Table 5. Unlike the case of full-Li intercalation, the energies calculated for all configurations have similar values for both (100) and (010) interfaces. The work of separation of the (100) interface has the same value of 1.54 (1.39) J m−2 for each configuration which is higher than the work of separation in the full-Li intercalation case and also higher than the cleavage energy of LiFePO4. Obviously, Table 5. Works of separation for half-Li intercalation. Interface Configuration Lattice Wsep (J m−2) LiFePO4/FePO4-bc (100) plane 1 LiFePO4 1.54 FePO4 1.39 2 LiFePO4 1.54 FePO4 1.39 LiFePO4/FePO4-ac (010) plane 1 LiFePO4 0.50 FePO4 0.41 2 LiFePO4 0.45 FePO4 0.43
https://doi.org/10.1016/j.jpowsour.2013.06.030_p4_17 | The works of separation of the (010) interfaces are in the range of 0.41–0.50 J m−2. These are much lower than the cleavage energy of LiFePO4 and even lower than the energy required to cleave the (010) interface with full-Li intercalation. Except the value of configuration 1 calculated with the LiFePO4 lattice parameters, all the works of separation of this interface are slightly lower than the cleavage energy of FePO4.
https://doi.org/10.1016/j.jpowsour.2013.06.030_p4_18 | The work of separation of the (100) interface with full-Li intercalation shows the least dependence on the lattice parameters of the supercell used. In other cases, the energies obtained using the lattice parameters of LiFePO4 tend to be higher. The strain energy generated by the stretch or compression is found to be insignificant compared with the total energies. Specifically, the elastic contribution to the total energy of a single phase is less than 0.3%. However, the strain contribution induced by the lattice mismatch causes the calculated works of separation under different lattice parameters to deviate from each other up to 18%.
https://doi.org/10.1016/j.jpowsour.2013.06.030_p4_19 | Based on Pauling`s third rule [54], Gabrisch et al. proposed that separating (100) planes requires higher driving forces than separating (010) planes since corner-sharing bonds between PO4 tetrahedra and FeO6 octahedra in (100) planes have a higher bond strength than the edge-sharing bonds between FeO6 octahedra in (010) planes [13]. This is validated by our result, in which the works of separation for (100) interfaces are higher than those for (010) interfaces.
https://doi.org/10.1016/j.jpowsour.2013.06.030_p4_20 | Fracture toughness is an inherent material property which determines a material`s resistance to fracture. Based on the Griffith theory, the elastic driving force for fracture on an equilibrium crack, Γ, can be expressed as (12) where KI is the stress intensity factor under mode I loading, ν is Poisson`s ratio, and G is shear modulus. For the opening of an interface, the driving force is equal to the difference between the sum of the surface energies of the resulting surfaces (σA + σB) and the interfacial energy (γint). This quantity is equal to the work of separation, Wsep, according to Equation (6). Therefore, the interfacial fracture toughness, Kg, which is the critical mode I stress intensity factor, is related to the work of separation as (13)
https://doi.org/10.1016/j.jpowsour.2013.06.030_p4_21 | Although the shear strengths and Poisson`s ratios of LiFePO4 and FePO4, differ, their values do not vary significantly from each other [55]. Therefore, the work of separation is the dominant factor determining the interfacial fracture toughness of LiFePO4/FePO4 interfaces. The calculated fracture toughness values for the most stable configuration of each interfaces are listed in Table 6. As seen from the discussion on the work of separation, fracture resistance is lower for the (010) interfaces. Table 6. Interfacial Fracture toughness. Lattice Full-Li bc (100) plane Full-Li ac (010) plane Half-Li bc (100) plane Half-Li ac (010) plane Kg (MPa m1/2) LiFePO4 0.40 0.31 0.46 0.25 FePO4 0.39 0.28 0.43 0.23 “Lattice” denotes the lattice parameter for the direction perpendicular to the interface.
https://doi.org/10.1016/j.jpowsour.2013.06.030_p4_22 | In experiments, fracture surfaces are observed along either (100) or (010) planes where the two phases are adjoined with structures of dislocations [11], [12], [13], [14]. In our analysis, the energies required to cleave the (100) interface in the full-Li intercalation case and the (010) interface in the half-Li intercalation case are lower than the single-phase cleavage energies of FePO4 and LiFePO4 even without plasticity effects. The results obtained here can be refined in the future by taking into account plasticity which is beyond the scope of the present study. Corrections should be made if the formation of the interface involves structural modifications such as surface reconstruction, change of lattice type or straining due to incompatible lattice parameters and elastic moduli. The structure of interfaces with lattice mismatches depends on the interplay between interface bonding and lattice straining which often results in the formation of misfit dislocations. Because of the lattice mismatches between LiFePO4 and FePO4, the effect of the misfit strains must be estimated for more accurate results. According to Schnitker et al., the error in energy due to the coherent interface approximation without considering misfit dislocations can be up to the order of tens of percent [56]. The inclusion of misfit dislocations in the supercell in ab initio calculation is currently unfeasible because extremely expensive computations are required. One of the approaches in this regard uses the Peierls–Nabarro model [57], [58] which is a continuum model commonly used with ab initio input. In previous studies using this method, considerably lower energies are obtained with the inclusion of elastic and chemical contributions of misfit energy [27], [30], [59]. In this regard, it can be expected that lower works of separation of LiFePO4/FePO4 interfaces may result if misfit dislocations are considered.
https://doi.org/10.1016/j.jpowsour.2013.06.030_p5_2 | Energies relevant to the separation of (100) and (010) LiFePO4/FePO4 interfaces including the ideal work of separation, surface energy, and interfacial energy are quantified using ab initio calculations based on the density functional theory (DFT).
https://doi.org/10.1016/j.jpowsour.2013.06.030_p5_3 | Three possible configurations of separation at the interfaces for full-Li intercalation and half-Li intercalation are considered and compared, leading to the identification of the amount of energy required to cleave the interfaces and the energetically-favored surface configurations resulting from separation along these interfaces.
https://doi.org/10.1016/j.jpowsour.2013.06.030_p5_4 | The surface energies for all types of surfaces created from separation of the (100) and (010) planes are calculated. Possible ranges of surface energies for non-stoichiometric surfaces are expressed via allowable chemical potential of Li in the structures.
https://doi.org/10.1016/j.jpowsour.2013.06.030_p5_5 | Interfaces with full-Li intercalation are first considered in our analysis of the work of separation. For the (100) interface, the work of separation is lowest when Li ions are equally split between the two sides and is lower than the corresponding cleavage energies of the single phases. For the (010) interface, configurations 2 and 3 have similar works of separation that are lower than that of configuration 1. The cleavage energy for the single phase of FePO4 is lower than this work of separation between the two phases. Interfaces with half-Li intercalation behave somewhat differently from interfaces with full-Li intercalation. For the (100) interface, the work of separation is higher than that with the full-Li intercalation and the cleavage energy of the LiFePO4 single phase. For the (010) interface, the work of separation is similar to the cleavage energy of the FePO4 single phase. The works of separation for all the interfacial separation configurations considered in do not exceed 3.5 J m−1 [2], and the energies corresponding to the most stable configuration for each interfaces are in the range of 0.41–1.18 J m−1 [2]. Ideal fracture toughnesses also are measured using the works of separation.
https://doi.org/10.1016/j.jpowsour.2013.06.030_p5_6 | Interfacial energies for (100) and (010) interfaces of both types of half-Li and full-Li intercalations are calculated and it is shown that the interfacial energies for (100) interfaces tend to be lower than those of (010) interfaces. A comparison of the surface energies and interfacial energies reveals that the surface energies have dominant contributions to the works of separation for (100) interfaces whereas the interfacial energies also play important roles in determining the work of separation of (010) interfaces.
https://doi.org/10.1016/j.jpowsour.2013.06.030_p5_7 | The study has also shown that separation at interfaces is more likely to occur than cleavage inside the phases along the same crystalline planes, consistent with experimental observations. The quantification given here can provide useful input to studies of fracture, interfaces, and surfaces in LiFePO4/FePO4 at higher scales.
https://doi.org/10.1016/j.jpowsour.2013.06.040_p1_2 | Lithium iron phosphate (LiFePO4), which has an olivine-type structure reported by Padhi et al. [1], is an attractive cathode material for Li-ion batteries due to such good electrochemical characteristics as flat potential around 3.5 V vs. Li/Li+ for Li insertion/extraction and a theoretical capacity of 170 mAh g−1 with long cycle stability, high thermal stability, and low environmental impact. LiFePO4 is also an excellent material from the viewpoint of an elemental strategy because it contains absolutely no rare metals [2]. Low electronic conductivity [3] and low Li-ion diffusivity [4], both of which cause low battery performances of LiFePO4, have already been improved by modifying the surface of LiFePO4 particles with carbon and decreasing the particle size [5], [6], [7], [8]. The advantage of the LiFePO4 cathode material described above may significantly reduce the costs and extend the cycle life of Li-ion batteries. Therefore, Li-ion batteries, including LiFePO4 modified with carbon (LiFePO4/C) [9], [10] as a cathode, are especially suitable for such large scale applications as electric vehicles (EVs), hybrid electric vehicles (HEVs), and large storage systems for natural energy generation like wind or solar power.
https://doi.org/10.1016/j.jpowsour.2013.06.040_p1_3 | To improve the battery performances of LiFePO4/C cathode material, various synthesis methods have been reported. The following are all useful for the synthesis of LiFePO4/C and provide excellent battery performances: a solid-state reaction [11], a polyol process [12], a sol–gel process [13], [14], a hydrothermal method [15], [16], [17], a solvothermal method [18], [19], splay pyrolysis [20], [21], mechanical activation [22], and coprecipitation [23]. However, most of these methods use relatively expensive divalent iron compounds as iron sources and require a complex synthesis process or a long heating process of several hours to obtain a LiFePO4 phase in an inert gas or a vacuum for suppressing the oxidation of iron (from Fe2+ to Fe3+). As a result, LiFePO4/C becomes expensive and has not been widely commercialized despite its excellent battery performances. Because such problems exist, few low-cost synthesis methods for LiFePO4/C have been reported. Microwave synthesis is one low-cost method [24], [25], [26], but microwave controllability remains inadequate to obtain LiFePO4/C with high battery performance. Thus, microwave synthesis is not applicable to mass production.
https://doi.org/10.1016/j.jpowsour.2013.06.040_p1_4 | In this study, we propose a novel low-cost synthesis method to obtain LiFePO4/C with high battery performances by combining high-frequency induction heating with carbothermal reduction [27]. Carbon sources are added beforehand to the precursor for carbothermal reduction as well as for the carbon modification of the LiFePO4 surface. To reduce the heating period, we adopted high-frequency induction heating, which provides a very fast temperature rise to a desired temperature. Carbothermal reduction also allows the use of very inexpensive Fe2O3 as an iron source. The novel synthesis method proposed in this work reduces the manufacturing costs of LiFePO4/C in terms of both process and material costs. The LiFePO4/C composite is generated by the carbothermal reduction of Fe2O3. First, the carbon sources are thermally decomposed and carbonized. The resulting carbon deprives the Fe2O3 of its oxygen in a vacuum or an inert gas. Then a LiFePO4 phase is generated from the divalent iron and other raw materials based on the following reaction [28]: Li2CO3 + Fe2O3 + 2NH4H2PO4 + 0.5C → 2LiFePO4 + 2NH3 + 3H2O + 1.5CO2.
https://doi.org/10.1016/j.jpowsour.2013.06.040_p2_2 | LiFePO4/C samples were synthesized by a solid-state reaction of stoichiometric amounts of Li2CO3 (Kanto Chemical Co., 99.0%), Fe2O3 (Kishida Chemical Co., 98.5%), and NH4H2PO4 (Kanto Chemical Co., 99.0%). The precursor was a mixture of the above materials with 10 wt.% citric acid (Kanto Chemical Co., 99.0%) or sucrose (Kanto Chemical Co., 99.0%) as a carbon source by planetary ball-milling for 5 h in an ethanol medium. The rotating speed was 400 rpm, and the ball-to-powder weight ratio was 20:1. After drying at 80 °C over 6 h in air to remove the ethanol, the obtained mixture was pressed into a 2–3 mm thick pellet at 21 MPa (30 kN). The pellet was set in a carbon crucible, which was placed in a vacuum chamber. The carbon crucible was rapidly heated to 700 or 900 °C at 1500–3000 °C min−1 by high-frequency induction heating and held for 1 h or 90–120 s at each maximum temperature in a vacuum. After the heating process, the carbon crucible was rapidly cooled to room temperature. The resulting gray or black pellets were ground thoroughly in a mortar, and the obtained power was used as a cathode active material.
https://doi.org/10.1016/j.jpowsour.2013.06.040_p2_3 | We prepared the cathodes for the electrochemical performance tests in a dry room with a dew point of −55 °C. The synthesized cathode active materials were mixed with ketjen black (Lion Corp., Carbon ECP) and polyvinylidene fluoride (Kureha Corp., #1100) with a respective weight ratio of 85:8:7 in an adequate amount of N-methyl-2-pyrrolidone (Kishida Chemical Co., 99.5%) solvent. The obtained slurry was cast onto an Al-foil current collector and dried at 100 °C for 10 h in a vacuum oven. The prepared cathode sheets were cut into 12-mm diameter disks as a test cathode. The mass loading of the active material in the electrodes was 4.2–4.7 mg cm−2.
https://doi.org/10.1016/j.jpowsour.2013.06.040_p2_4 | Electrochemical measurements were carried out using a flat-type cell (Hosen Co.) assembled in an argon-filled globe box with the prepared test cathode, a Li foil (Honjo Metal Corp.) cut into 13-mm diameter disk as an anode, a 1 M LiPF6 solution with an ethylene carbonate-dimethyl carbonate (1:1 v/v) (Kishida Chemical Co., LBG) as an electrolyte, and a polypropylene porous film as a separator. We carried out the charge–discharge measurement including cycle performance tests in a voltage range of 2.5–4.2 V on a galvanostatic charge–discharge unit (BTS2004W, Intex Co.). Rate performance tests were carried out at 1/10, 1/5, 1/2, 1, 3, 5, and 10C-rates (1C = 170 mA g−1) in every 5th cycle. The stability against such various rate charging–discharging was assessed by a retest back to the initial 1/10C-rate after various rate tests. The cycle performances were evaluated for 50 cycles by galvanostatic charge–discharge at 1C-rate without any pre-cycles.
https://doi.org/10.1016/j.jpowsour.2013.06.040_p2_5 | X-ray diffraction (XRD, Ultima IV, Rigaku Co.) with Cu Kα radiation was used to identify the phases of the synthesized samples. A graphite monochromator was used for the diffracted beams. The diffraction data were collected between 10 and 50° by a step scan mode with scanning steps of 0.02° and a sampling time of 5 s. The morphology of the secondary particles was observed using a scanning electron microscope (SEM, SU-1500, Hitachi Co.). The particle size of the synthesized samples was observed in the secondary electron (SE) images, and the compositional information was obtained from the back-scatter electron (BSE) images. We observed the morphology of the primary particles and the residual carbon on the surface of the particles using a transmission electron microscope (TEM, JEM-1400, JEOL Co.). The chemical state of the iron in the synthesized samples was analyzed by Mössbauer spectroscopy (measured by Toray Research Center Inc.) with 57Co/Rh radiation, and the spectrometer worked in a constant acceleration mode. The transition between the ground state and the lowest excited state of 57Fe was used for our analysis. The synthesized sample powder and a small amount of polyethylene powder were mixed and molded into tablets, which were sealed in an aluminum laminate pack in an argon-filled glove box to suppress the sample`s oxidation during the measurement. The primary particle distribution of the synthesized samples was determined by small-angle X-ray scattering (SAXS, Ultima IV, Rigaku Co.); 30–70% of the direct beam was scattered by adjusting the thickness of the samples, and the scattering profiles were collected between 0.08 and 2.00°. The X-ray scattering derived from the air was deducted as background. The particle size distributions were determined by curve fitting to the scattering profiles using such parameters as background intensity, average particle size, normalized distribution ratio, scale factor, and the true density of LiFePO4 (3.60 g cm−3).
https://doi.org/10.1016/j.jpowsour.2013.06.040_p3_2 | Fig. 1 shows the XRD patterns of the synthesized samples sintered at 700 °C for 1 h with 10 wt.% citric acid (LFP-C) and 10 wt.% sucrose (LFP-S). The orthorhombic olivine phase (Space group: Pnma) which is shown as a reference pattern (JCPDS 80-2092) was observed in both samples, indicating that LiFePO4/C was generated by high-frequency induction heating in far less time than a conventional method. However, LFP-C contains a slight impurity phase and LFP-S contains a large amount of impurities. These impurities are the Fe2P and Fe3P phases generated by over-reduction of the LiFePO4 phase [29], [30]. The presence of impurities in the synthesized samples implies the heterogeneous progress of the carbothermal reduction. The difference in the amount of impurities indicates that the homogeneity of the carbothermal reduction varies with the carbon sources. The citric acid soluble in ethanol was dispersed homogeneously in the overall precursor during ball-milling, and the sucrose insoluble in ethanol was present heterogeneously in the precursor. Therefore, the carbothermal reduction proceeds locally and a large amount of impurities are generated in LFP-S, whose peak intensity is much smaller than that of LFP-C. The generation of impurities due to inhomogeneous carbothermal reduction significantly reduces the amount of LiFePO4 phase in LFP-S.
https://doi.org/10.1016/j.jpowsour.2013.06.040_p3_4 | Fig. 2 shows the SEM images of LFP-S (a, b) and LFP-C (c, d). The secondary electron (SE) images (a) and (c) show the difference in particle size between LFP-C and LFP-S. The large particles observed in Fig. 2(a) are not aggregates because we carefully crushed the synthesized pellet samples in a mortar. In other words, the observed large particles are very hard, sintered particles that cannot be crushed any more. The LFP-C particles are much smaller than the LFP-S particles. Since the particle growth due to sintering is suppressed by the residual carbon, which is not consumed during the carbothermal reduction and prevents contact between LiFePO4 particles, the distribution of the carbon source in the precursor is crucial. The inhomogeneous distribution of sucrose in the precursor is insufficient to suppress particle growth. The back-scattered electron (BSE) images (b) and (d) show the compositional information. The circled bright spots denote the concentration of relatively heavy elements; in this case, they should be agglomerates that contain Fe species and probably correspond to such crystalline impurity phases as Fe2P or Fe3P in the LFP-S confirmed in the XRD pattern. Judging from the preceding results, we believe that sucrose is inappropriate as a carbon source in our method. On the other hand, bright spots are only barely observed in Fig. 2(d), which indicates almost an absence of Fe2P and Fe3P phases in LFP-C. This is also in good agreement with the XRD results.
https://doi.org/10.1016/j.jpowsour.2013.06.040_p3_6 | Fig. 3 shows the charge–discharge curves of the prepared cathodes containing LFP-C or LFP-S at a 1/10C-rate (1C = 170 mA g−1). The voltage plateau around 3.5 V based on a Fe2+/Fe3+ redox couple in the olivine structure was observed in both cathodes. The LFP-C and LFP-S cathodes show discharge capacities of 71.6 and 118.6 mAh g−1 in the initial cycle and exhibit stable discharge capacities in subsequent cycles. Although the Fe2P and Fe3P phases contained in each sample do not spoil the cycle performances, the generation of such impurities should not be ignored because a large amount of impurities is directly related to the loss of the LiFePO4 portion and decreases the charge–discharge capacity of the synthesized samples. Even though LFP-C shows a larger charge–discharge capacity than LFP-S, it remains far from the theoretical capacity (170 mAh g−1). LFP-C barely contains such crystalline impurities as Fe2P and Fe3P phases in the XRD and BSE observation results. However, XRD and BSE observation cannot essentially detect non-crystalline impurities and non-localized heavy elements. Thus, the present charge–discharge performance of LFP-C may be limited by other undetected impurities.
https://doi.org/10.1016/j.jpowsour.2013.06.040_p3_8 | To find other causes for the limitation of the charge–discharge capacity of LFP-C, we investigated the chemical state of Fe in LFP-C. Fig. 4 shows the Mössbauer spectrum obtained from LFP-C. For the curve fitting results, the spectrum can be divided into three types of doublets. Table 1 summarizes the isomer shift, the quadrupole splitting, the abundance, and the chemical state of Fe corresponding to each doublet. The isomer shift and the quadrupole splitting for the strong doublet labeled State 1 can be attributed to typical divalent iron. The other doublets are attributed to Fe3+ labeled States 2 or 3. However, States 2 and 3 are close to the Fe2+ state because their isomer shifts are larger than that of typical Fe3+ (δ = 0.3 mm s−1). Moreover, the quadrupole splitting of State 2 is much larger than that of typical Fe3+, which indicates the low symmetry of its electron orbital. The 3d orbital of typical Fe3+ is a half-filled subshell with spherical symmetry. In other words, its lower symmetry denotes the existence of the sixth electron and suggests that State 2 is closer to the Fe2+ state than State 3. Based on the above interpretation, Fe labeled States 2 and 3 are derived from the raw material (Fe2O3) or its decomposition products. Since a slight over-reduction byproduct is confirmed in the XRD pattern for LFP-C, it does not contain much impurity. But actually, 2% Fe3+ labeled State 2 and 7% Fe3+ labeled State 3, derived from Fe2O3 or its decomposition products, remain in LFP-C. This Mössbauer analysis suggests that the present carbothermal reduction and resulting LiFePO4 generation have not been completed.
https://doi.org/10.1016/j.jpowsour.2013.06.040_p3_11 | Although synthesis of the LiFePO4 phase is generally carried out under 700 °C [9], [11], [16] to avoid the generation of over-reduction byproducts, the rate-limiting step of LiFePO4 phase generation in our method is probably carbothermal reduction because its reaction kinetics is very slow around 700 °C. Therefore, we raised the heating temperature to 900 °C to more quickly synthesize LiFePO4/C without impurities. In this test, we only adopted citric acid as a carbon source. Fig. 5 shows the XRD patterns of the synthesized samples sintered at 900 °C for 120 s at 1500 °C min−1 (LFP-120) and for 90 s at 3000 °C min−1 (LFP-90). Since preliminary experiments showed that the reaction kinetics of the carbothermal reduction at 900 °C is extremely fast, we set the heating period very short at 900 °C. The olivine phase was confirmed in both LFP-90 and LFP-120, and their peak intensities exceeded LFP-C. From these results, we found that the crystallinity of synthesized samples significantly depends on the heating condition and the crystallinity is controllable. In addition, LFP-120 includes Fe2P and Fe3P, which are generated by the decomposition of LiFePO4 due to an excessive reaction. Since we conclude that a 120-s heating period at 900 °C is too long to obtain LiFePO4/C without impurities, we reduced the heating time to 90 s to limit the carbothermal reduction. We also applied a faster heating rate (3000 °C min−1) since the carbothermal reduction starts around 700 °C and rapidly proceeds from 700 to 900 °C. The XRD pattern of LFP-90 shows a single LiFePO4 phase, meaning that the generation of Fe2P or Fe3P is effectively suppressed. Although the lattice parameters of a LiFePO4 phase in LFP-S and LFP-C (Fig. 1) cannot be determined because their peak intensities against the background are insufficient and the half peak-widths are too wide for reliable calculations, as seen in the comparison in Fig. 5, the LFP-90`s lattes parameters can be refined and their values are a = 10.321 Å, b = 6.011 Å, and c = 4.697 Å, which are similar to the values reported in other studies [32], [33], [34].
https://doi.org/10.1016/j.jpowsour.2013.06.040_p3_13 | Fig. 6 shows the SEM and TEM images of LFP-120 (a, b) and LFP-90 (c, d). LFP-120 contains secondary particles with diameters of submicron scale and a few micrometers (Fig. 6(a)), but LFP-90 only contains submicron particles (Fig. 6(c)). Since the 900 °C heating condition by high-frequency induction heating significantly increases the reaction and sintering rates, the secondary particle morphology varies in just 30 s. The TEM images show the morphology of the primary particles. The primary particle size of LFP-120 seems slightly larger than that of LFP-90 (Fig. 6(b) and (d)). The difference of just 30 s at 900 °C increases the primary particle size. Residual carbon, which was not consumed during the carbothermal reduction, exists on the LiFePO4 surface. The carbon contents of these composites are estimated to be 2–3 wt.% from a series of our experiments and the amounts are the same or rather smaller when compared to other studies [10], [13], [21]. The carbon does not cover the entire surface; an exposed LiFePO4 surface is observed in the TEM images. This result does not mean the inhomogeneous distribution of citric acid as a carbon source in the precursor. All of the LiFePO4/C samples by heating at 900 °C become porous pellets, implying intense gas (CO2, NH3, or ethanol vapor) generation. The gases partially blew off the citric acid that covered the precursor, and thus the surface of the LiFePO4 particles is partially exposed. If the exposed surfaces are making contact, the primary particle size will grow rapidly by sintering. Actually, however, the particle size growth was suppressed, which suggests that the porous shape formed by intense gas generation prevents contact between the LiFePO4 particles. Intense gas generation might effectively suppress the particle size growth.
https://doi.org/10.1016/j.jpowsour.2013.06.040_p3_15 | The primary particle size greatly affects the charge–discharge performances in LiFePO4 with poor Li-ion conductivity. Fig. 7 shows the primary particle size distributions calculated by SAXS profiles. The average particle diameters of LFP-90 and LFP-120 are 54.5 and 72.8 nm, respectively. Although there is very little difference in the average particle size, LFP-120 contains some particles larger than 200 nm, and LFP-90 barely contains particles larger than 100 nm. The present primary particle size distributions reasonably correlate to the differences in the particle size observed in the above TEM images.
https://doi.org/10.1016/j.jpowsour.2013.06.040_p3_17 | Fig. 8 shows the charge–discharge curves of the cathodes containing LFP-120 and LFP-90 at 1/10 and 10C-rates. A voltage plateau region based on a Fe2+/Fe3+ redox couple extends more in both cathodes than in the LFP-C cathode. The LFP-120 and LFP-90 cathodes show discharge capacities of 136.7 and 153.3 mAh g−1 at the 1/10C-rate, and the LFP-90 cathode reaches 90% of the theoretical capacity. As a result of greatly improving the reaction kinetics of the carbothermal reduction by heating at 900 °C, the generation of the LiFePO4 phase is completed within 120 s, which significantly improves the charge–discharge capacity. The lower discharge capacity of LFP-120 than LFP-90 can be attributed to the decreasing content of the LiFePO4 phase in LFP-120 by the generation of the Fe2P and Fe3P phases. At the 10C-rate, the LFP-120 and LFP-90 cathodes show the discharge capacities of 74.1 and 100.1 mAh g−1, and the voltage plateau remains flat.
https://doi.org/10.1016/j.jpowsour.2013.06.040_p3_19 | Fig. 9 shows the charge–discharge rate performances of the LFP-120 and LFP-90 cathodes. As expected from the charge–discharge curves in Fig. 8, LFP-90`s charge–discharge rate performance consistently exceeds LFP-120. Since Fe2P with relatively good electrical conductivity acts as a conductive agent [31], it may improve the rate performance of LFP-120. However, LFP-120 has a crucial disadvantage of a relatively low Li-ion diffusion because its primary particle size is larger than that of LFP-90. Our present charge–discharge rate performance test also serves as a measure of cycle stability at high rates. Comparing the discharge capacity of the initial five cycles (1/10C-rate) with the last five cycles (1/10C-rate) after various rate tests, their LFP-120 and LFP-90 values suggest no degradation. Furthermore, these composite materials show no degradation for 50 cycles at 1C-rate as shown in Fig. 10. LFP-120 and LFP-90 have excellent cycle stability inherent in LiFePO4.
https://doi.org/10.1016/j.jpowsour.2013.06.040_p4_2 | We successfully synthesized a LiFePO4/C composite using Fe2O3 in far less time (within a few minutes) than the conventional method by combining carbothermal reduction with high-frequency induction heating. In our method, the carbon source is homogeneously dispersed, and citric acid is a suitable carbon source. LFP-C synthesized at 700 °C for 1 h contains a large amount of Fe3+ species derived from Fe2O3 because the carbothermal reduction is not completed. Consequently, the cathode containing LFP-C shows lower charge–discharge capacity (118.6 mAh g−1) than theoretical capacity. Applying a higher heating temperature to improve the reaction kinetics increases the charge–discharge capacity by suppressing the residual Fe3+ species. The generation of such over-reduction byproducts as Fe2P and Fe3P can be suppressed by limiting the heating period. Although such heating time adjustments require accuracy in a range of seconds, the present high-frequency induction heating satisfies that request by its excellent controllability. LFP-90 synthesized in an optimized condition contains no impurities, and the particle size is sufficiently small to achieve desirable battery performances. The charge–discharge rate performance and the cycle stability of the cathode containing LFP-90 are excellent; the discharge capacity is 153.3 and 100.1 mAh g−1 at 1/10 and 10C-rates. In our method, since we obtained LiFePO4/C with excellent battery performances in an extremely short period, we believe that this synthesis method can drastically reduce the cost of LiFePO4/C cathode material and contribute to further applications of Li-ion batteries in various fields.
https://doi.org/10.1016/j.jpowsour.2013.06.042_p1_2 | In the field of lithium battery research, LiFePO4 has attracted considerable attention since it was proposed by Padhi et al. [1] as an alternative to cobalt-oxide based cathode. In particular, its potential use in large scale application such as hybrid electric vehicles (HEV) or electric vehicles (EV) led to a tremendous activity aiming at reducing the particles size [2], [3], [4], [5] and/or providing an efficient carbon coating [6], [7], [8], [9] in order to overcome the extremely low electronic conductivity of LiFePO4. Such sub-micronic or nanometric particles allow enhancing efficiently the electrochemical performance and reaching theoretical capacity of 170 mAh g−1 with high power capability [5], [10], [11], [12]. On the other hand, the dramatic increase of the surface/volume ratio is proven to induce an important contribution of surfaces and interfaces to the chemistry of the whole battery and can possibly aggravate side or parasitic reactions, detrimental to the electrochemical performance [13], [14], [15], [16], [17], [18], [19], [20].
https://doi.org/10.1016/j.jpowsour.2013.06.042_p1_3 | Very few studies deal with surface chemistry [21], [22] or interphase evolution of LiFePO4 electrode material [23], [24], [25] upon its storage in ambient atmosphere or its operation in a lithium battery as it was considered as chemically inert. From the structural and electrochemical characterization of air-aged materials, reaction mechanisms for the aging process of LiFePO4 were proposed in previous works [26], [27], [28], [29]. The aging process of LiFePO4 upon atmosphere exposure has been exhaustively described and the presence of Fe(III) localized at the particles surface has been assigned to a LiFePO4(OH) amorphous hydrated ferric phosphate formed through a corrosion-type reaction, causing the degradation of the electrochemical performance. The experimental conditions of formation, growth and modification of the interphase are still ambiguous, especially as they may be influenced by surface modification of the active material after storage or aging.
https://doi.org/10.1016/j.jpowsour.2013.06.042_p1_4 | In this work, the impact of such aging on the interphasial chemistry is investigated and discussed. The degradation of the electrochemical performance of LiFePO4 upon air exposure being assigned to a corrosion-type aging mechanism, implying both atmospheric oxygen and moisture, a trivial protection from this detrimental reaction is also considered here through the use of a carbon coating. Not only is the presence of a conducting carbon layer expected to improve the electrical properties of the material but carbon being hydrophobic, it is also aimed at impeding the chemisorption and incorporation of hydroxyl group in the underlying LiFePO4 surface leading to LiFePO4(OH) formation. The formation and evolution of interphases that form on both air-aged and carbon coated LiFePO4 are then followed and discussed in the light of combined quantitative 7Li, 19F MAS NMR, EIS and EELS measurements. Therefore, we aim here at monitoring the electrode/electrolyte interface in the cases of air-aged LiFePO4 and carbon-coated LiFePO4. The evolution of their modified surfaces, degraded with the incorporation of hydroxyl groups or protected with a carbon layer, is compared with the evolution of the interphase of a Pristine LiFePO4.
https://doi.org/10.1016/j.jpowsour.2013.06.042_p1_5 | Our results illustrate the possibility to correlate the nature and evolution of the LiFePO4/electrolyte interphase, as probed by NMR spectroscopy, to the material surface chemistry, and finally elucidate the overall electrochemical performance evolution. In the case of the air-aged LiFePO4, we show that the electrode/electrolyte interactions are dominated by the dissolution of the active material and an exacerbated reaction of incorporated hydroxyl groups with the electrolyte salt, resulting in a LiF rich interphase. This dissolution of the outer part of active material particles seems to be accompanied by the departure of the previously formed interphase and a new interphase is then formed on a newly exposed surface. The resistive LiF rich interphase seems to passivate the active material particles during cycling, forming a resistive film and hindering both Li ion transfer and material corrosion. On the other hand, we show that cellulose acetate based carbon coating prevents air-aging but also leads to an accumulation of organic lithiated species, allowing Li transfer and maintaining good electrochemical performance.
https://doi.org/10.1016/j.jpowsour.2013.06.042_p2_2 | The LiFePO4 material was synthesized via the solid-state method developed by Yamada et al. and described in previous work [2], [27], [28], [30]. Stoichiometric amounts of precursors, namely lithium carbonate Li2CO3, iron acetate FeC2O4·2H2O, and diammonium hydrogenophosphate (NH4)2HPO4, are first ball milled in acetone at 240 rpm for 6 h. The annealing is then carried out at 700 °C for 6 h under Ar/H2 atmosphere, after setting a careful vacuum of the furnace to avoid iron oxidation. The iron acetate precursor used in the synthesis is responsible for the presence of carbon residues accounting for approx. 1 wt% and after annealing at 700 °C under Ar/H2 atmosphere, olivine particles size has been evaluated to 120 nm. The pristine bare sample is here referred as B-P.
https://doi.org/10.1016/j.jpowsour.2013.06.042_p2_3 | In order to evaluate the protection offered by surface modification, a carbon coating was deposited afterward. Two sources of carbon, namely sucrose and cellulose acetate have been used in this work, leading to an overall carbon content of 4 wt% [6]. Post annealing is performed at 700 °C for 3 h under Ar/H2 atmosphere. Sucrose-derived and cellulose acetate-derived carbon-coated samples are labeled S-P and CA-P, respectively.
https://doi.org/10.1016/j.jpowsour.2013.06.042_p2_5 | The XRD diffractograms were obtained on a D5000 ADVANCE (BRUKER AXS) apparatus using CuKα radiation over the [15–90°] 2θ range and TOPAS software was used for Rietveld refinements. For amorphous phase quantification, the samples were thoroughly mixed with 35% of reference TiO2 anatase powder (particle size of 50 nm) and Brindley correction [31] was taken into account.
https://doi.org/10.1016/j.jpowsour.2013.06.042_p2_7 | Electrochemical studies were carried out on a Biologic MPG2 using Swagelok-type cells. Electrodes were constituted of 80 wt% of active material, 10 wt% of carbon (ketjenblack in addition to the possible coating) and 10 wt% carboxymethylcellulose (CMC). In order to get rid of the binder contributions on 1H MAS NMR and XPS spectra, a binder-free formulation (active material: ketjenblack carbon weight ratio as 90:10) was also used. For both CMC-based electrodes and binder-free electrodes, slurries made with water were deposited on 1 cm2 aluminum disks and then dried under vacuum at 100 °C for 24 h. The negative electrode was made of a disk of lithium metal.
https://doi.org/10.1016/j.jpowsour.2013.06.042_p2_8 | Electrochemical impedance spectroscopy (EIS) measurements (from 10 mHz to 200 kHz) were obtained using a VMP/Z apparatus (Bio-logic, France). A home-made Swagelok-type three electrodes cell was used. The negative electrode was made of a disk of lithium metal. The reference electrode consists of a ring of lithium metal surrounding the working electrode. Measurements have been performed at the end of a 5 h relaxation rest upon discharge down to 2.5 V and upon charge up to 4.5 V for different C/10 galvanostatic cycles at ambient temperature.
https://doi.org/10.1016/j.jpowsour.2013.06.042_p2_9 | X-ray photoelectron spectroscopy (XPS) data have been collected after different cycle numbers using a Kratos Ultra Axis spectrometer. The X-ray source is AlK working at 1253.6 eV and the spot size is 0.7 × 0.3 mm. A special air-tight sample holder has been used to transfer the samples from the glove box to the spectrometer, in order to avoid any reaction with ambient atmosphere. Semiquantitative XPS analysis has been performed using pseudo-Voigt function constrained by full width at half-maximum (FWHM) ranges typical of each element. The validity of the analyses was confirmed by an experimental M/O ratio close to the theoretical one for the bare pristine compound. Binding energies were fixed at 0.2 ± eV of the given value.
https://doi.org/10.1016/j.jpowsour.2013.06.042_p2_10 | 7Li and 19F NMR experiments were carried out at room temperature on a Bruker Avance-500 spectrometer (B0 = 11.8 T, Larmor frequencies ν0 (7Li) = 194 MHz, ν0 (19F) = 470 MHz). MAS spectra were obtained by using a Bruker MAS probe with a cylindrical 2.5 mm o.d. zirconia rotor. Spinning frequencies up to 29 kHz were utilized. 7Li NMR spectra were acquired by making use of a single pulse sequence coupled with a pre-acquisition time of 4.5 μs allowing the separation of the surface lithium signal from the bulk signal. By this mean, only diamagnetic species on the surface of the paramagnetic active material were observed [32], [33], [34]. 19F NMR spectra were acquired using a Hahn echo sequence to discard the significant contribution from the probe signal. All spectra displayed in this work were normalized taking into account the number of scans, the received gain, and the mass of sample. 7Li and 19F integrated intensities were determined by using spectral simulation (Dmfit software [35]). T2r were estimated from the isotropic resonance linewidths [25], [36], [37].
https://doi.org/10.1016/j.jpowsour.2013.06.042_p2_11 | EELS analyses were performed on a Hitachi HF 2000 (Field Emission Gun, 100 KV) with a probe diameter of 20 nm. In order to minimize carbon contamination and irradiation damage, samples were cooled down at liquid nitrogen temperature. Spectra were recorded on a modified Gatan 666 parallel spectrometer equipped with a CCD camera and a Digipeels command. The energy resolution was 1.8 eV (given by the zero loss peak (ZLP) full width at half maximum) with a dispersion of 0.3 eV/pixel. Convergence and collection angles were respectively of 1.4 and 18.2 mrad. All recordings were dark count and gain corrected and then processed using standard tools provided for quantification in Digital Micrograph. Samples were probed using TEM in order to ensure the representative character of the particles chosen for EELS analysis.
https://doi.org/10.1016/j.jpowsour.2013.06.042_p3_3 | The experimental XRD patterns obtained for as-synthesized bare LiFePO4 (B–P), carbon-coated LiFePO4 obtained from cellulose acetate (CA-P) and carbon-coated LiFePO4 obtained from sucrose (S-P) were in agreement with pure LiFePO4 (see Supporting information, Fig. S-1). In each case, the diffraction peaks are in full agreement with the LiFePO4 olivine structure indexed in the orthorhombic Pnma space group and no evidence of impurity phases could be observed. Cell volumes inferior to 291.5 Å3 (see Supporting information, Table S-1) suggest no significant Li/Fe exchange between the 4a and 4c sites [38].
https://doi.org/10.1016/j.jpowsour.2013.06.042_p3_4 | Additional Mössbauer spectroscopy on pristine materials (see Supporting information) indicated only a 3–5% Fe(III) content that can be assigned to a highly disordered octahedral phosphate environment close to that of Fe(III) in mineral olivine [39] and can be a sign of a defective or amorphous ferric phase [40], which presence seems unavoidable unless taking drastic storage and handling precautions [41], [42].
https://doi.org/10.1016/j.jpowsour.2013.06.042_p3_5 | The powder morphologies of the products are shown in Fig. 1. All samples display aggregates (5–20 μm) of small grains of approximately 100–200 nm. The carbon coating being realized after the material synthesis, the 4 wt% of carbon are found on the surface of the aggregates rather than that of the primary particles. Specific surface area measurements by the BET method give 22 m2 g−1, 19 m2 g−1 and 25 m2 g−1, for samples B-P, S-P and CA-P, respectively. In addition, 100–200 nm particle size estimated from coherence domain lengths (Table S-1) are confirmed by SEM (Fig. 1). Download : Download high-res image (612KB)Download : Download full-size image Fig. 1. SEM pictures of B-P, S-P and CA-P.
https://doi.org/10.1016/j.jpowsour.2013.06.042_p3_6 | TEM also highlights the distribution of carbon in the different samples and high-resolution images are displayed in Fig. 2. Both coated materials exhibit at least a 2 nm-thick carbon layer that covers the whole surface, even if thicker deposits are also found within the aggregates. No bare LiFePO4 surface has been observed during these experiments. Download : Download high-res image (389KB)Download : Download full-size image Fig. 2. Transmission electronic micrographs detailing carbon distribution in S-P and CA-P.
https://doi.org/10.1016/j.jpowsour.2013.06.042_p3_7 | From this first series of characterization, it can be inferred that the coating has not modified the active material. In order to further characterize the carbon coating, and possibly differentiate samples S/LFP and CA/LFP, EELS analyses were performed both on free surfaces (S-1 and CA-1 spectra on Fig. 3) and aggregate interstitial spaces filled by carbon (S-2 and CA-2 spectra on Fig. 3). Characteristic C-K edges observed on these two samples are displayed in Fig. 3. A careful analysis of the C-K edge, as summarized hereunder in Table 1, can provide valuable information regarding the hybridization of carbon in the coating, indicating its conducting properties. Hence the presence of a sharp π* peak at 285 eV suggests a main sp2 hybridization for carbon in the two coatings. The width of this peak indicates the degree of crystallinity and the sp2/sp3 ratio can be deduced by comparing the intensity of the π* peak with the rest of the spectrum (π + σ), taking graphite as the reference for pure sp2 hybridization [43], [44], [45], [46]. As observed on the spectra labeled CA-1 and S-1, additional intensity is sometimes detected between the π* and the π + σ, either as a distinct peak or a shoulder around 286 eV. This spectral feature is assigned in the literature to the presence of C–H and CO bands [47], and indicates an incomplete carbonization of the organic precursor during the post annealing, detrimental to the electronic conductivity. Download : Download high-res image (174KB)Download : Download full-size image Fig. 3. EELS C-K edges measured at the surface (1) and in the interstitial space (2) for S-P (noted S-1 and S-2) and CA-P (noted CA-1 and CA-2). The gray band highlights the presence of C–H and CO bands in the π* domain. Table 1. Results of averaged C-K edge EELS analyses on the coating of S-P and CA-P. π* Peak width (eV) R = π*/(π + σ) intensity % % sp2 S-P Surface C 2.4 (4) 9.6 (15) 74 (10) Interstitial C 2.8 (4) 10.7 (12) 81 (7) CA-P Surface C 2.7 (2) 11.6 (4) 87 (3) Interstitial C 2.7 (3) 11.7 (3) 87 (2) Graphite 1.8 (1) 14.0 (1) 100
https://doi.org/10.1016/j.jpowsour.2013.06.042_p3_8 | Based on punctual EELS analyses averaged in Table 1, it appears that the carbon referred as S-P and CA-P exhibits roughly similar crystallinity and sp2/sp3 ratio. However, data gathered on S-P sample show a significantly broader dispersion, and average values differ between the thin layer present at the particles surface and in the interstitial space. These observations suggest a more pronounced inhomogeneity of the C coating at the nanoscale level for this sample.
https://doi.org/10.1016/j.jpowsour.2013.06.042_p3_10 | Fig. 4 exhibits the XRD patterns obtained for the samples having undergone subsequent air-aging for one-month (B-A, S-A and CA-A). In each case, the observed diffraction peaks are in full agreement with the LiFePO4 olivine structure indexed in the orthorhombic Pnma space group and no evidence of crystallized impurity phases could be observed. The results of Rietveld refinements for the three samples mixed with TiO2 are given in Table 2, including the amorphous content arising from the carbon coating or the air-aging, as discussed in Ref. [29]. Download : Download high-res image (168KB)Download : Download full-size image Fig. 4. XRD patterns of air-aged bare and carbon-coated LiFePO4: B-A, S-A and CA-A. Patterns have been normalized with respect to the TiO2 intensity. TiO2 anatase reflections are marked by an asterisk. Table 2. Lattice parameters and selected results from the Rietveld refinement of LiFePO4–TiO2 mixtures displayed in Fig. 4. The 4% of amorphous carbon due to the coating for the two-coated sample have been subtracted (see Supporting information). B-A S-A CA-A R-values Rwp (%) 9.47 10.14 9.05 RBragg (%) 2.984 2.923 3.175 Cell volume (Å3) 291.339(6) 291.340(7) 291.339(9) Crystallite size (nm) 96.8(6) 103.2(4) 101.3(3) Lattice parameters a (Å) 10.3302(3) 10.3303(5) 10.3304(4) b (Å) 6.0085(8) 6.0083(2) 6.0088(4) c (Å) 4.6941(6) 4.6949(1) 4.6934(2) Fe on Li 4a site (%) 0.9(1) 0.8(1) 0.8(1) Amorphous phase(s) (%) 23 19 6
https://doi.org/10.1016/j.jpowsour.2013.06.042_p3_11 | In previous works [26], [27], [28], [29], we exhaustively described the aging process of LiFePO4 upon atmosphere exposure, and assigned the presence of Fe(III) localized at the particles surface to amorphous hydrated ferric phosphates formed through a corrosion-type reaction. The protection offered by a carbon coating is evaluated here via a simple comparative aging test between the pristine material and the samples prepared from the carbonization of sucrose or cellulose acetate. Mössbauer measurements shown in Fig. 5 (left) highlight the oxidation of bare LiFePO4 upon air-aging (from 4% of Fe(III) in sample B-P to 21% in sample B-A). The carbon coating formed from carbonization of acetate cellulose seems to protect efficiently the active material from surface corrosion as the spectrum of CA-A only exhibits 6% of Fe(III) after similar aging treatment. On the other side, the increase from 3% (in S-P) to 18% Fe(III) observed in the case of the carbon coated LiFePO4 using sucrose as precursor, indicates that such coating seems to be inefficient toward the air-aging process. Download : Download high-res image (285KB)Download : Download full-size image Fig. 5. Left, Mössbauer spectra of one month aged B-A, S-A and CA-A. Right, discharge capacity at C/20 rate of bare and coated LFP samples before (open symbols) and after (closed symbols, B-A, S-A and CA-A) one month aging at 120 °C.
https://doi.org/10.1016/j.jpowsour.2013.06.042_p3_12 | The electrochemical performance of all LiFePO4 samples were evaluated and the corresponding specific discharge capacities obtained at a C/10 regime are displayed in Fig. 5 (right). The specific capacities observed for the carbon-coated materials (S-P and CA-P) are close to published values, although slightly lower (160 mAh g−1), as the electrode formulation was not optimized. As expected, the non carbon-coated material (B-P) exhibit both lower performance and lower capacity retention (−6% after 100 cycles) due to the absence of conductive/protective carbon, in agreement with published data [2], [6]. Concerning aged samples, it appears clearly that the initial capacity of the bare material (145 mAh g−1 for sample B-A) cannot be maintained over more than few cycles and fades rapidly (−30% after 20 cycles, −50% after 100 cycles). On the contrary, even after air-aging, coated LiFePO4 CA-A can still deliver a fair discharge capacity (155 mAh g−1 after 100 cycles) which confirms the effective protection offered by the carbon layer toward the detrimental effects of air-aging. In spite of its experimental demonstration, the protection mechanism of the carbon layer remains unclear. In fact, the other carbon coating envisaged, prepared from sucrose precursor (S-A) is confirmed to be almost ineffective toward air induced LiFePO4 oxidation. EELS analysis (Fig. 3 and Table 1) carried out on pristine coated materials highlighted an important carbonization inhomogeneity for S-P. The implied presence of residual polar domains at the particles surface would favor water adsorption rather than repel it. On the contrary, organic residues are well distributed in the carbon layer present in CA-P, forming a barrier sufficiently hydrophobic. Then, the difference in the hydrophobic properties of the two coatings may explain such different reactivity. These results emphasize the decorrelated electronic and protective properties of the carbon coating. As a matter of fact, even if the carbon coating covers the whole surface of active material, leading to the access to high specific capacity and capacity retention at high regime, it does not necessary protect the material from the degradation due to air-aging. The carbon coating based on sucrose precursor being ineffective, it will not be investigated further in the present study.
https://doi.org/10.1016/j.jpowsour.2013.06.042_p3_14 | At this point, it is not clear whether the poor electrochemical performance of the air-aged sample can be explained by iron dissolution, growth of an insulating interphase and/or loss of electrical contact within the electrode. In the case of pristine LiFePO4 upon storage in LiPF6 based electrolytes, Koltypin et al. observed a decrease of the performance along an increase of the electrode resistance that they attributed to Fe dissolution at elevated temperature [16]. ICP measurements carried out after a one month long soaking experiment at 55 °C demonstrated a three times more important dissolution with 1.4 g(Fe) L−1 in the case of the air-aged B-A compared to the pristine B-P (0.5 g(Fe) L−1) while room temperature storage resulted for both samples in lesser olivine dissolution (∼0.04 g(Fe) L−1). Thus, LiFePO4 reactivity toward electrolyte is found exacerbated by prior air exposure, especially at higher temperature. The role of hydroxyl groups chemisorbed or incorporated in the bulk surface (susceptible to react with LiPF6 to form highly corrosive HF) should be decisive in the interphasial chemistry, in particular on the formation and/or evolution of the interphase between the active material and the electrolyte. Such an interphase, able to influence strongly the electrochemical performance of the material is investigated in the following.
https://doi.org/10.1016/j.jpowsour.2013.06.042_p3_15 | EIS experiments performed on air-aged sample (B-A) over 20 galvanostatic cycles (Fig. 6) show severe differences with the impedance stability typically observed for pristine LiFePO4 [25] for which no significant evolution could be observed during the 20 cycles under investigation. The frequency characterizing the flat pseudo capacitance associated with charge transfer resistance and the solid polymer layer (SPL) [48] significantly decreases along cycling, while its resistance increases from 15 to 40 Ω (20–60 Ω) at the end of charge (discharge) between the first and 20th cycles. This observation implies a progressive surface blocking for the air-aged B-A sample. Moreover, the appearance of a high frequency semi-circle after the 20th discharge indicates that the interphase then acts truly as a continuous resistive film. This additional high frequency loop, not observed for B-P sample [25], remains visible on the subsequent cycles. The impedance, then stabilized, suggests an effective passivation of the electrode surface at this stage. Noteworthy, this stabilization of the interphase might allow explaining the break observed in the fading of the specific capacity of sample B-A in Fig. 5. Download : Download high-res image (286KB)Download : Download full-size image Fig. 6. Nyquist plots of EIS performed on air aged B-A at the end of the 1st, 5th and 20th charges (closed symbols, left) and discharges (open symbols, right) at a C/20 rate. N.B. For this particular experiment, impedance stabilization is observed at the 18th cycle (±2 cycles when repeating experiments).
https://doi.org/10.1016/j.jpowsour.2013.06.042_p3_16 | The surface reactivity toward electrolyte has been investigated by NMR and Fig. 7 shows the 7Li NMR spectra measured at the end of the 1st, 5th and 20th charges and discharges for B-A. Previous results concerning the behavior of pristine LiFePO4 (sample B-P) [25] are summarized on Fig. 8, including 7Li and 19F quantitative NMR data. Download : Download high-res image (271KB)Download : Download full-size image Fig. 7. Normalized 7Li NMR spectra for air-aged LiFePO4 sample (B-A) at the end of the 1st, 5th and 20th charges and discharges at a C/20 rate in LiPF6 EC:DMC (left). Amounts of interphasial lithium deduced from integrated intensities, as well as T2r estimated from the signal width (right). Download : Download high-res image (442KB)Download : Download full-size image Fig. 8. Evolution of the amounts of lithium, and fluorine (in the form LiF and fluorophosphates) contained in interphasial species on B-P (a), B-A (b) and CA-P LiFePO4 (c) along the 20 first electrochemical cycles.
https://doi.org/10.1016/j.jpowsour.2013.06.042_p3_17 | The potential dependency (end of charge vs. end of discharge) observed for the amount of interphasial lithium on B-P and B-A (Figs. 7, 8(a) and (b)) is retained. In addition, no lithiated product accumulation occurs at the electrode surface along the electrochemical cycling, compared to B-P sample. As shown in previous work [25], the evolution of residual T2r, allows monitoring the interaction between interphasial lithiated species and the paramagnetic active material through the distance dependent electron-nucleus dipolar interaction [31], [32], [49]. In the case of B-P [25], the increase of T2r when cycling was correlated with the progressive stacking of additional interphasial species further away from the surface of active material, resulting in a weaker overall electron-nucleus dipolar interaction [25]. As observed on Fig. 7 (right), T2r estimated for B-A does not lengthen for similar SOC along the cycling. Assuming that the precipitation/dissolution process of the SPL is maintained, the overall interaction between the interphase and the surface of active material is not weakened by repeated cycles for B-A, supporting the absence of accumulation of lithiated species along cycling.
https://doi.org/10.1016/j.jpowsour.2013.06.042_p3_18 | The evolution of fluorinated compounds on the surface of B-A (Fig. 8(b)) follows that of lithiated species. Rather than an overall accumulation of interphasial species between the first and 20th cycle that would explain the growth of a resistive film as observed by EIS, 7Li and 19F NMR highlight the almost perfect reversibility of the interphase precipitation/dissolution process. No accumulation of lithiated and/or fluorinated species could be observed along the 20 studied cycles.
https://doi.org/10.1016/j.jpowsour.2013.06.042_p3_19 | In this regard, the evolution of the electrode/electrolyte interphase, as probed by NMR and EIS, appears quite different for pristine B-P and air-aged B-A material. Compared to the SPL model considered at the surface of pristine B-P, the interphase observed on air-aged B-A contains a significantly higher ratio in salt decomposition products such as LiF and fluorophosphates. In particular, attention should be paid to the amount of Li in LiF in the oxidized state, accounting for 50–90% of the total detected interphasial lithium, while the high voltage SPL on B-P only contains 20–50% of lithium under the form of lithium fluoride. Hence, the interphase of B-A can be seen as a mixture of highly resistive LiF and nonlithiated fluorophosphates or nonlithiated polymeric species [25], [50], [51], [52], [53], [54], [55], these latter being invisible to the present NMR experiments but detected by XPS in a previous publication by our group [25]. The higher ratio of resistive species in that case is consistent with formation of a resistive film observed by EIS during the electrochemical cycling. Although the overall amount of LiF does not seem to change significantly from one cycle to another, the appearance of the second EIS semi-circle suggests a progressive concentration or redistribution of the resistive species such as LiF and nonlithiated species toward a complete covering or passivation of the surface of active material.
https://doi.org/10.1016/j.jpowsour.2013.06.042_p3_20 | Considering the aggravated Fe dissolution observed for the air-aged material, a plausible hypothesis regarding the interphasial processes is that chemisorbed/incorporated water or hydroxyl groups contained in the surface LiFePO4(OH) phase would favor the dissolution of the electrode material upon contact with the electrolyte or cycling. Indeed, in the case of the air-aged material, the surface in contact with the electrolyte contains a significant amount of OH groups and corrosive HF can be now formed not only from reaction with trace of water in the electrolyte [56], [57], [58] but also directly from reaction with the OH rich surface of the active material. The produced HF can subsequently attack the active material, then driving the dissolution of LiFePO4 (or rather of surface LiFePO4(OH)) as represented in Fig. 9. HF can also react with interphasial species, especially lithiated organic or polymeric species, to form (among others) an important amount of highly resistive LiF [59] as follows: (Ia) HF + ROCO2Li (s) → LiF (s) + ROCO2H (Ib) 2HF + Li2CO3 (s) → 2LiF (s) + H2CO3 Download : Download high-res image (204KB)Download : Download full-size image Fig. 9. Proposed failure mode of air-aged B-A (exhibiting a LiFePO4(OH)-rich surface) along cycling in conventional LiPF6 1 M in EC:DMC (1:1) electrolyte. Traces of HF can corrode the surface of the LiFePO4(OH) rich surface while the SPL is forming (left). Liberated OH radicals (or H2O) are then also free to react with the electrolyte LiPF6 leading to the formation of HF and thus fueling the corrosion process (middle). This process stops or slows down significantly when the surface is passivated with non-porous “inorganic” layer (right).
https://doi.org/10.1016/j.jpowsour.2013.06.042_p3_21 | Most likely, the dissolution of active material, driven by the generation of fluorhydric acid, would be accompanied by the (partial) departure of the interphase previously formed. A new interphase is then most probably forming on a newly exposed surface.
https://doi.org/10.1016/j.jpowsour.2013.06.042_p3_22 | The drastic fading of electrochemical performance of air-aged LiFePO4 material can be therefore considered as the result of reaction of aqueous species chemisorbed/incorporated upon air exposure with LiPF6 to form HF. The degradation of both the active material and the electrolyte would thus last until the full consumption of the aqueous species is reached, or unless a passivation film is formed, which seems to happen here around the 20th cycle. Consequently, electrode surface passivation occurs due/thanks to the presence of a mostly inorganic interphase, containing a significant ratio of resistive LiF as suggested from NMR experiments. This interphase is likely to be denser than the SPL observed on pristine LiFePO4 (B-P), acting as an effective barrier from further acidic attacks.
https://doi.org/10.1016/j.jpowsour.2013.06.042_p3_24 | Proven to influence surface reactivity of LiFePO4 against air exposure and to prevent the formation of surface LiFePO4(OH), the carbon coating obtained from cellulose acetate is also susceptible to modify the reactivity toward electrolyte and therefore to influence the formation and evolution of the electrode/electrolyte interphase. In the following, we focus on the study of CA-P and not CA-A since (i) the carbon coating based on cellulose acetate prevents the active material from aging and (ii) the aging of the carbon coating itself in ambient atmosphere is out of the topic of the present paper. Fig. 10 displays the EIS Nyquist plots recorded along the 20 first electrochemical cycles for the CA-P material. Download : Download high-res image (337KB)Download : Download full-size image Fig. 10. Nyquist plots of EIS performed on CA-P at the end of the 1st, 5th and 20th charges (closed symbols, left) and discharges (open symbols, right) at a C/20 rate.
https://doi.org/10.1016/j.jpowsour.2013.06.042_p3_25 | The initial values for CA-P are similar to those measured for B-P (40 Ω and 60 Ω for charged and discharged samples, respectively [25]). Surprisingly however, the impedance of this carbon-coated material shows a significant increase of the semi-circle associated to the charge transfer resistance and double layer capacitance between the first and 20th cycle. Low frequency processes are not affected, and no additional semi-circle indicating the formation of a resistive film can be observed. These results suggest a progressive hindering of the charge transfer and therefore of the intercalation/deintercalation process without the clear formation of a resistive film covering the whole surface of the active material.
https://doi.org/10.1016/j.jpowsour.2013.06.042_p3_26 | The 7Li NMR spectra for the corresponding samples are shown in Fig. 11. Again, the potential dependent precipitation/dissolution process is retained (Fig. 11, left), indicating that such process is not influenced by a change in the surface chemistry of the active material whether through air-aging or through carbon coating but rather by the LiFePO4/LiPF6 (EC:DMC) couple subjected to potential changes. The most striking result is that, not only the amount of interphasial lithium notably increases between the first and 20th charge, but also that the amount of interphasial Li is 4–6 times larger compared to B–P indicating a considerably increased amount of lithiated species on the surface of the composite material. Besides, the gradual decrease of T2r(Li) suggests an increasing intimacy of the interphase with the paramagnetic active material. Compared to bare B–P, the increase of impedance along cycling for the coated material may thus be assigned to a gradual covering of the electrode surface by interphasial species rather than their stacking on the top of each others. Download : Download high-res image (267KB)Download : Download full-size image Fig. 11. Normalized 7Li NMR spectra for carbon coated LiFePO4 sample (CA-P) at the end of the 1st, 5th and 20th charges and discharges at a C/20 rate in LiPF6 EC:DMC (left). Amounts of interphasial lithium deduced from integrated intensities, as well as T2r estimated from the signal width (right).
https://doi.org/10.1016/j.jpowsour.2013.06.042_p3_27 | To understand how CA-P material is capable of delivering a constant discharge capacity in spite of the significant increase of charge transfer resistance, complementary 19F NMR measurements were carried out. As shown in Fig. 8(c), the accumulation of interphasial lithiated species at the surface of CA-P is not accompanied by a comparable accumulation of fluorinated salt decomposition products.
https://doi.org/10.1016/j.jpowsour.2013.06.042_p3_28 | While the amount of LiF exhibits almost no evolution, the amount of fluorophosphates remains significantly lower than the amount of interphasial lithium. Thus, the SPL covering CA-P at high voltage must be extremely rich in lithium under the form of organic/polymeric species that dissolve during the subsequent discharge rather than insoluble inorganic salts. Although the charge transfer at the interface is affected, lithium can travel through this Li-rich interphase, and therefore no effect on the discharge capacity is observed. An overview of the impact of a carbon coating on LiFePO4 reactivity toward electrolyte is pictured on Fig. 12. The absence of evolution in the amount of LiF suggests that contrary to solvents decomposition, the salt decomposition is not aggravated in the case of CA-P. These combined observations might be explained by the material surface chemistry. In fact, the material surface has been made hydrophobic by the presence of the coating, and a lower amount of adsorbed water impurities is expected for CA-P compared to B-P. Hence, the increase of contact surface with the deposition of the carbon layer (BET specific surface area increases from 21 m2 g−1 to 25 m2 g−1) does not necessary favor parasitic reactions with LiPF6. On the contrary, the decomposition of electrolyte solvents is aggravated during charge by the increase of contact surface due to the carbon porosity. Download : Download high-res image (161KB)Download : Download full-size image Fig. 12. Overview of the impact of a carbon coating on LiFePO4 reactivity toward conventional LiPF6 1 M in EC:DMC (1:1) electrolyte in the case of CA-P. The presence of a carbon coating (right) leads to a more significant accumulation of lithiated organic species compared to a bare LiFePO4 (left).
https://doi.org/10.1016/j.jpowsour.2013.06.042_p4_2 | Although widely considered as inert toward air exposure, LiFePO4 exhibits certain reactivity toward atmospheric oxidizing species, namely oxygen and moisture. The corresponding aging process of LiFePO4 leads to important surface modifications, even at moderate temperature. As a matter of fact, this corrosion-type mechanism leads to the incorporation of hydroxyl groups, under the form of an amorphous LiFePO4(OH) phase appearing at the surface of LiFePO4 particles. Following this reaction, the presence of aqueous species in the material dramatically modifies the material reactivity toward electrolyte.
https://doi.org/10.1016/j.jpowsour.2013.06.042_p4_3 | In fact, the vulnerability of LiFePO4 against acidic impurities is not only confirmed here, but proves considerably aggravated after air aging. The work conducted here demonstrated that in such a case, the electrode/electrolyte interactions are dominated by the dissolution of the active material and the reaction of incorporated hydroxyl groups with the electrolyte salt. The surface in contact with the electrolyte, containing a significant amount of OH groups, corrosive HF is formed not only from reaction with trace of water in the electrolyte but also directly from reaction with the OH rich surface of the active material. Most likely, this dissolution of the outer part of active material particles is accompanied by the departure of the previously formed interphase and a new interphase forms on a newly exposed surface. The exacerbated degradation of both the active material and the electrolyte salt seems to last until the full consumption of the aqueous species, or unless a resistive LiF-rich passivation film is formed.
https://doi.org/10.1016/j.jpowsour.2013.06.042_p4_4 | Having elucidated the failure mechanism of air-aged LiFePO4, practical means to limit surface aging have been investigated. The preventive treatment considered calls on the deposit of a carbon coating, based on cellulose acetate precursor, which effectively circumvents iron oxidation. The effect of carbon coating on the surface reactivity of LiFePO4 is however not only complex but also ambivalent. Air-aging could be prevented, and both the power capability and the cyclability improved. However, the accumulation of organic lithiated species and the probable Li consumption that results were exacerbated by the presence of the carbon coating.
https://doi.org/10.1016/j.jpowsour.2013.06.042_p4_5 | The LiFePO4 electrode/electrolyte interphase, although containing similar species (LiF, fluorophosphates and Li-organic) displays a drastically different behavior depending on the surface chemistry. The LiFePO4(OH) rich surface of air-aged material exacerbates the degradation of electrolyte salt in LiF, as inferred from its higher ratio detected in the interphase, and corrosive HF yielding dissolution of active material. On the other side, the carbon coating seems to favor the degradation of solvents leading to an interphase rich in lithiated organic species. Both formed interphases display clearly different properties. The resistive LiF rich interphase seems to passivate the active material particles during cycling, forming a resistive film and hindering both Li ion transfer and material corrosion while a solid electrolyte interphase allowing Li transfer and the maintaining of good electrochemical performance is formed in the case of an efficient carbon coating but seems to be lithium consuming.
https://doi.org/10.1016/j.jpowsour.2013.06.070_p1_2 | The olivine structure lithium iron phosphate LiFePO4 has been considered to be one of a prominent cathode electrode material alternative for Li-ion battery. It contains appealing features, including a relatively high theoretical specific capacity of 170 mAh g−1, a flat voltage profile (3.4 V vs. Li+/Li), high safety, high thermal stability in the charged state, as well as environmental benignity, low cost and abundant material supply. However, LiFePO4 cathodes suffer from poor electronic conductivity and low ionic diffusivity leading to high initial capacity losses and poor rate capabilities which hinder its practical application [1], [2], [3]. The low energy density and difficulties in electrode fabrication are other limitations of mono dispersed LiFePO4 particles. The ways to overcome the limitation of lithium-ion diffusion depend mainly on downsizing and controlling the morphology of the particle to decrease length of the lithium-ion diffusion pathway inside the particle [4], [5], while improvements in conductivity were commonly achieved by coating conductive coating [6], [7] or cation doping [8], [9], [10], [11]. Carbon coating based on a controlled morphology preparation method which gains nanosized particles is supposed to be the most effective and low cost way to overcome the disadvantages, because the dispersed carbon provides pathways for electron transference and the electrical contact with electrolyte solution and the decreased particle size improves the lithium-ion diffusion impedance, hence leads to a significantly improved electrochemical performance. Multi-walled CNTs (MWCNTs) providing tridimensional networks have been proven to be the most effective in reducing the resistance, and thus improving the electrochemical performance of the composite cathode [12]. More recently, the hybrid of LiFePO4/MWCNTs composites was carried out for improved electrochemical performance [13], [14], [15], [16]. It is reported that nano-LiFePO4/MWCNTs cathode materials prepared by Room-Temperature Solid-State Reaction and Microwave Heating showed a high capacity and stable cycle ability [17].
https://doi.org/10.1016/j.jpowsour.2013.06.070_p1_3 | Although in this work using MWCNTs is a promising way to achieve an improved conductivity and the additive of citric acid shows its advantage of improving the crystallization, hence, accelerating diffusion rates of Li ions, some other aspects of LiFePO4 need to be considered in order to increase the tap density, in turn, leads to give rise to the volumetric energy density. Previous works show particularly that the morphology of nanosized LiFePO4 [18], [19] and the choice of the preparation route largely influence its electrochemical reactivity. It is desirable to synthesize LiFePO4/MWCNTs nanosized composites by rational preparation method for both high volumetric energy density and good electrochemical performance [20].
https://doi.org/10.1016/j.jpowsour.2013.06.070_p1_4 | A highly conductive LiFePO4/MWCNTs composite as a high performance cathode through a hydrothermal method performs an excellent electrochemical performance as well as a high tap density [21]. Hydrothermal synthesis has been to be one of the most effective route because MWCNTs present a good contact with LiFePO4 along with low energy consumption and its capability to control the size and morphology of secondary LiFePO4 particles during the preparation progress. Subsequently, the conductivity of LiFePO4/MWCNTs can be further improved by adding additional electrical polymer conductors, followed by a heat-treatment procedure to convert the polymer matrix into a conductive carbon. Polyaniline (PANI) has become the most attractive one because of its easy preparation, high conductivity, good environmental stability and low price of the monomer and high aspect ratio [22], [23].
https://doi.org/10.1016/j.jpowsour.2013.06.070_p1_5 | C/LiFePO4/MWCNTs nanosized composites have been developed as a cathode material in this study. The synthesis process is illustrated in Fig. 1. Nanosized LiFePO4 primary particles with a mean particle size 100–200 nm were well interconnected by MWCNTs, in which MWCNTs act as a highly conductive tridimensional network. A uniform-thickness PANI coating was deposited on top of the interconnected LiFePO4 primary particles using a facile electro-polymerization process after proceeded by a heat treatment. Both of them greatly enhance the conductivity of the sample. Besides, the additive of citric acid helped to form a well controlled crystallization of the hybrid composite, which is beneficial to forming high tap density, in turn, leading to a good rate performance. The nanosized LiFePO4 composite performs improved conductivity, rate capabilities and a good cyclic behaviors, which is promising as a high performance cathode material for lithium-ion batteries.
https://doi.org/10.1016/j.jpowsour.2013.06.070_p2_3 | The MWCNTs (FloTube9000, purity ≥ 95 wt%, 20 nm in diameter, 10 μm in length) used in this work were provided by CNano Technology Ltd. These MWCNTs are about 10–20 nm in diameter and 10−30 μm in length with an approximate surface area of 500 m2 g−1. In order to increase the interfacing binding between the MWCNTs and LiFePO4, MWCNTs have to be pre-treated by nitric acid for the surface functionalization [24].
https://doi.org/10.1016/j.jpowsour.2013.06.070_p2_4 | Purification was firstly conducted in order to remove the catalyst, MWCNTs were immerged in diluted sulfuric acid (50 wt %) at 120 °C for 5 h. Subsequently, MWCNTs were filtered by using glass frit, washed with distilled water, and dried at 120 °C for 12 h. Functionalized MWCNTs were prepared according to the previous work [25]. First, 0.01 g of purified MWCNTs were oxidized in 100 mL of HNO3 and H2SO4 mixture (1:3 by volume) solution by refluxing at 70 °C for 8 h and sonicated for 4 h to perform a partial oxidation of the surface and the formation of oxidized groups such as C–OH–, –O–CO or CO. Finally, the solution was filtered by vacuum filtration through a poly(tetrafluoroethylene) (PTFE) filter (Millipore, 25 mm in diameter, 0.2 μm pores) and washed with distilled water.
https://doi.org/10.1016/j.jpowsour.2013.06.070_p2_6 | C/LiFePO4/MWCNTs composite was prepared as cathode materials for lithium-ion batteries. Firstly, the nanosized LiFePO4/MWCNTs composite with tridimensional networks embedded was prepared by the in-situ hydrothermal growth. The stoichiometric amounts of FeSO4·7H2O, LiOH and H3PO4 corresponding to 0.01 mol of LiFePO4 were dissolved in 50 mL of distilled water under magnetic stirring. 0.01 mol of citric acid was dissolved in the mixture. Subsequently, 0.039 g pre-treated MWCNTs were dispersed into the solution under ultrasonication. Finally, the resulting mixture was poured into a sealed Teflon-lined stainless steel autoclave and heated at 180 °C for 5 h, the preparation of pure LiFeO4 was the same as the above procedure except without the additive of MWCNTs and citric acid. All procedures were performed under N2 atmosphere for the sake of avoiding the oxidation of Fe2+ ion.
https://doi.org/10.1016/j.jpowsour.2013.06.070_p2_7 | In order to further improve the conductivity of the LiFePO4/MWCNTs composite, a uniform-thickness PANI layer by using an anodic electro-polymerization (AEP) process was uniformly coated onto their surface to form a homogenous PANI/LiFePO4/MWCNTs composite. The in-situ AEP process was conducted at a constant potential of 1 V for 600 s in a three-electrode cell at room temperature. The LiFePO4/MWCNTs composite was dispersed into ethanol and the solution was applied onto a titanium substrate to play a role of the working electrode. The PANI monomer (0.1 mol L−1) in sulfuric acid (0.1 mol L−1) was drafted as the electrolyte; and Hg/HgSO4 and Pt mesh were designed as the reference and counter electrodes, respectively. After washing with distilled water and acetone several times, the collected PANI/LiFePO4/MWCNTs composites were calcined at 700 °C for 5 h in a tubular furnace under a N2 ambient to gain the interconnected carbon shell on the surface of LiFePO4/MWCNTs composite, restricting the in-situ crystallite growth of LiFePO4.
https://doi.org/10.1016/j.jpowsour.2013.06.070_p2_9 | The X-ray diffraction (XRD) patterns of LiFePO4 samples were obtained using a PANalytical X-pert diffractometer (PANalytical, Netherlands) with a Cu Kα radiation operated at 40 kV and 30 mA. Raman spectrum was measured by a Renishaw in ViaRaman microscope at room temperature with the 532 nm line of an Ar ion laser as an excitation source. X-ray photoelectron spectroscopy (XPS, VGMicro Tech) was used to measure the oxygen content in the functionalized MWCNTs. Morphology and structure of the samples were analyzed via field-emission scanning electron microscopy (FE-SEM, S4800, Thermo Fisher) and high-resolution transmission electron microscopy (HR-TEM, Tecnai G2F20, Philips).
https://doi.org/10.1016/j.jpowsour.2013.06.070_p2_10 | The electrochemical performance of the LiFePO4 samples was tested using a CR2025-type coin cell. To prepare the working electrodes, the active material powder, carbon black and poly(vinylidene fluoride) binder were mixed at a weight ratio of 80:10:10 in N-methyl-2-pyrrolidone solvent. The mixed viscous slurry was coated onto Al foil and dried at 120 °C under vacuum for 12 h. The obtained film was cut into circular discs with an area of ∼1.5 cm2, and the discs were pressed at a pressure of 10 MPa to act as the working electrodes. The positive electrodes with approximately 2.3 mg of the active materials with a uniform thickness were assembled in coin cells with a lithium metal foil as the negative electrode, a Celgard 2400 film as the separator, and 1.0 M LiPF6 solution in ethylene carbonate, diethyl carbonate and dimethyl carbonate (1:1:1, in volume) as the electrolyte. The electrode performance was investigated in terms of cyclic voltammetry curve, charge/discharge curves and cycling capacity using a NEWARE battery-testing system (Neware Co., Ltd., China) at the cut-off voltages of 2.5 and 4.2 V. Electrochemical impedance spectroscopy (EIS) was measured using CHI604D (CH Instruments, China). EIS measurements were carried out in the frequency range from 1 mHz to 1 MHz with an AC voltage signal of ±5 mV. All the electrochemical measurements were carried out at room temperature, and the potentials were given with respect to Li+/Li.
https://doi.org/10.1016/j.jpowsour.2013.06.070_p3_3 | XRD was used to detect the crystallinity information of the as prepared pristine LiFePO4, LiFePO4/MWCNTs and C/LiFePO4/MWCNTs nanosized particles (Fig. 2), confirming the formation of LiFePO4. The lattice parameters of all samples are the same to those given in the ICDD card (No. 96-110-1112) [26]. Calculation of the pattern gave the lattice parameter values of a = 5.9434 Å, b = 10.3045 Å, c = 4.6859 Å and a unit cell volume of 286.95 Å3, which were in good agreement with the literature values [27], [28]. Download : Download high-res image (170KB)Download : Download full-size image Fig. 2. XRD patterns of (i) pristine LiFePO4 powder, (ii) LiFePO4/MWCNTs composite, (iii) C/LiFePO4/MWCNTs material and (iv) MWCNTs.
https://doi.org/10.1016/j.jpowsour.2013.06.070_p3_4 | From Fig. 2, it is also drawn that pure LiFePO4 composites show broader olivine peaks with lower intensities, as compared with the modified samples. This is because the presence of MWCNTs and citric acid regulate the crystal-growth rate during heat treatment. Well symmetric peak suggests the good crystallinity of the modified sample.
https://doi.org/10.1016/j.jpowsour.2013.06.070_p3_5 | MWCNTs alone exhibited diffraction peak corresponding to the (002) reflection at ∼26.0, they were not distinctively detected in the pattern of all the LiFePO4 samples, which was probably due to the low MWCNTs content. The carbon was in low content, so that no diffraction peak of carbon in XRD pattern was detected. However, Raman shift, evidencing the presence of carbon in the carbon-coated LiFePO4 composites Fig. 3(a). In Fig. 3(a), the strong peaks at 1342 and 1573 cm−1 are ascribed to D-band and G-band respectively. The G-band stands for the presence of graphite carbon, whereas D-band is attributed to disorders or defects in the graphite structure [29]. The intensity ratio of D and G bands (ID/IG) is used to evaluate the disorder in the materials. The ratios ID/IG for LiFePO4/MWCNTs and C/LiFePO4/MWCNTs are 0.99 and 0.75, respectively. The higher ID/IG ratio implies more defects of the LiFePO4/MWCNTs samples, demonstrating that the presence of MWCNTs helps to create ordered carbon and the load of uniform-thickness PANI further improve the disorder of C/LiFePO4/MWCNTs to some extent. Download : Download high-res image (293KB)Download : Download full-size image Fig. 3. (a) Raman spectra of LiFePO4/MWCNTs and C/LiFePO4/MWCNTs samples and (b) deconvoluted C1s spectra of functionalized MWCNTs.
https://doi.org/10.1016/j.jpowsour.2013.06.070_p3_6 | Responsibly, in Fig. 3(b), large amounts of oxygenated groups, hydroxyl, carbonyl and carboxyl groups were observed on the functionalized MWCNTs surface, indicting the strong chemical reactivity between LiFePO4 and MWCNTs. The low carbonization temperature in the hydrothermal process allowed the further functionalization of MWCNTs. With oxygenated groups and the aid of a chelating agent citric acid, the LiFePO4 particles and MWCNTs in excellent interface binding were uniformly interconnected, which is further confirmed by SEM images of LiFePO4 materials (Fig. 4). Download : Download high-res image (415KB)Download : Download full-size image Fig. 4. SEM image of (a) pristine LiFePO4 sample, (b) LiFePO4/MWCNTs composite, (c) and (d) C/LiFePO4/MWCNTs material at various magnifications.
https://doi.org/10.1016/j.jpowsour.2013.06.070_p3_7 | The carbon contents of modified products were measured by using elemental analysis and they were found to be 3.6% and 5.9 wt%, respectively, for LiFePO4/MWCNTs composite, and C/LiFePO4/MWCNTs sample. The low carbon content is beneficial to increasing its tap density and makes it more promising in industrial production and application. The tap density of the prepared C/LiFePO4/MWCNTs and LiFePO4/MWCNTs reached 1.60 g cm−3 and 1.61 g cm−3, respectively, which was slightly lower than that of the pure LiFePO4 composite (1.63 g cm−3) because of the addition of carbon. The higher tap density of cathode material pronouncedly makes a significantly higher volumetric energy density. In addition, the interconnected three-dimensional networks and the overall carbon coating are good for the electrical conductivity of the C/LiFePO4/MWCNTs particles.
https://doi.org/10.1016/j.jpowsour.2013.06.070_p3_8 | The electrical conductivity of the C/LiFePO4/MWCNTs material measured by a four-point probe method was 2.3 × 10−1 S cm−1, which was 8.2 times higher than that for pristine LiFePO4 (2.8 × 10−2 S cm−1) and 2.8 times higher than that of the LiFePO4/MWCNTs (8.1 × 10−2 S cm−1), clearly showing that the electrical conductivity of C/LiFePO4/MWCNTs nanosized particles is remarkably enhanced by the incorporation of interwaved network and the uniform load of PANI carbon layer.
https://doi.org/10.1016/j.jpowsour.2013.06.070_p3_9 | Fig. 4 shows typical SEM images of pristine LiFePO4 composites and modified LiFePO4 particles. The modified LiFePO4 composite contains well-crystallized and densely aggregated nanoparticles with interconnected nanochannels, which give rise to a high tap density. MWCNTs and citric acid were responsible for the formation of nanosized morphology during the hydrothermal process. Compared with the SEM spectrum, Fig. 4(a)–(c), it is find that citric acid helping to decease the packing density of each sample regulate and control the homogenous distribution of LiFePO4, while MWCNTs functioned as a lead and well connected the LiFePO4 particles. Modified LiFePO4 particles are well-mixed on nanosize with about 100–200 nm in length. MWCNTs can be observed on LiFePO4 platelet particles clearly and interlaced particles together to form a carbon nano-network which leads to electronic continuity between particles, these interconnected nanochannels allow the liquid electrolyte to penetrate in all directions inside the particles. Interconnected with MWCNTs without noticeable aggregation and then was coated by PANI carbon layer after the carbonization at 700 °C, the particles of C/LiFePO4/MWCNTs is homogenous, which is more beneficial to the rate capability of cathode materials.
https://doi.org/10.1016/j.jpowsour.2013.06.070_p3_10 | High-resolution TEM images of the LiFePO4 particles in Fig. 5 also verify that samples added citric acid alleviates the aggregation and modified LiFePO4 samples are more well-crystallized, which have been proven by the XRD and SEM results. A thin carbon layer with a thickness in the range of 1–3 nm was coated into the LiFePO4 particles, which was classified to be effective in achieving optimized rate capabilities. With a thicker carbon coating, the reversible capacity tended to decrease partly because of the increasingly hindered electrolyte transport [30]. Download : Download high-res image (323KB)Download : Download full-size image Fig. 5. TEM image of (a) pristine LiFePO4 sample, (b) LiFePO4/MWCNTs composite and (c) C/LiFePO4/MWCNTs sample.
https://doi.org/10.1016/j.jpowsour.2013.06.070_p3_12 | Cyclic voltammetry was conducted in order to investigate the effect of the electrochemical properties of the LiFePO4 samples by using a scanning rate of 0.1 mV s−1, voltage range: 2.4–4.2 V. Fig. 6 compared the CV profiles of pristine LiFePO4, LiFePO4/MWCNTs and C/LiFePO4/MWCNTs in the first cycle. The CV of C/LiFePO4/MWCNTs material presents the most symmetrical and sharper shape of the anodic/cathodic peaks, the well-defined peaks and narrower peak separation indicate the higher electrochemical reactivity of modified LiFePO4 composites [31], a reflection of small polarization, high Li-ion diffusion rate and low inner resistance. Lithium-ion intercalation/deintercalation reactions, accompanied by electron removal, essentially depend on electronic conducting. The additive of MWCNTs and PANI greatly improves the conductivity of C/LiFePO4/MWCNTs, in turn, leads to the most active in redox reactions. Besides, lithium ions and electrons were quite active in the regard, which could be partly derived from the uniform smaller nanosized particles that reduced the diffusion length of the lithium ions in LiFePO4 and facilitated reversible electrochemical reactions during extraction and insertion of lithium ions. Download : Download high-res image (134KB)Download : Download full-size image Fig. 6. Cyclic voltammetry curves of the LiFePO4 samples.
https://doi.org/10.1016/j.jpowsour.2013.06.070_p3_13 | In addition, the diffusion of lithium ions in the solid state, depending on the contact area, is considered to be the slowest process that can be improved by increasing the surface area [32]. The specific BET surface area of the C/LiFePO4/MWCNTs is 21.6 m2 g−1, for LiFePO4/MWCNTs and LiFePO4, the surface area is 19.4 and 10.6 m2 g−1, respectively. The incorporation of MWCNTs and PANI carbon layer can greatly enhance the surface area of LiFePO4, giving rise to good electrolyte infiltration and favoring the diffusion kinetics of lithium ions to some extent.
https://doi.org/10.1016/j.jpowsour.2013.06.070_p3_14 | Broadened peaks of pristine LiFePO4 present poor kinetics, lithium intercalation and deintercalation is sluggish, while sharp peaks of C/LiFePO4/MWCNTs highlights excellent kinetics [33], [34], lithium intercalation and deintercalation is facile. The comparison indicated that the added citric acid, MWCNTs and overall carbon distribution could effectively improve the electrochemical performance. Citric acid addition helped to form well-crystallized nanosized particles and shorten the diffusion path of lithium ions, while the continuous carbon layers which wrap homogeneously around the surface of LiFePO4 nanoparticles are served as a fast path for electron migration during charge/discharge processes. Good electrical conductivity, good electrochemical reversibility, high stability, and high electronic conductivity in the doped state make it an excellent material for electrical applications.
https://doi.org/10.1016/j.jpowsour.2013.06.070_p3_15 | Fig. 7 shows the initial charge–discharge curves of all samples. The voltage plateaus at the range of 3.3–3.5 V which corresponds to the Fe3+/Fe2+ redox couple due to Li extraction, indicated the lithium extraction and insertion reactions of LiFePO4 particles. It is noted the voltage plateau is lengthened for the MWCNTs modified LiFePO4 materials, which should be attributed to the higher electrochemical reactivity of modified LiFePO4 and excellent kinetics. This result is in accordance with the CV profiles. The modified LiFePO4 materials exhibit higher capacities than pure LiFePO4 at a low rate C/2, and a maximum capacity of 169.8 mAh g−1(nearly to its theoretical capacity 170 mAh g−1) are found in C/LiFePO4/MWCNTs, while that of the MWCNTs/LiFePO4 and the pure LiFePO4 just reach 158.1 and127.2 mAh g−1, respectively. Meanwhile, the gap between the charge and discharge voltage plateau is very small. The high-discharge capacity of C/LiFePO4/MWCNTs was presumed to be associated with a fast reaction and ionic diffusion kinetics of C/LiFePO4/MWCNTs nanosized particles, good electronic contact by retaining the ability to coat individual nanoparticles with the tridimensional networks and overall carbon coating, which coincide with the aforementioned CV result. Download : Download high-res image (153KB)Download : Download full-size image Fig. 7. Initial voltage vs. capacity curves of the LiFePO4 samples at C/2.
https://doi.org/10.1016/j.jpowsour.2013.06.070_p3_16 | In order to investigate the rate performance of all samples, the charge/discharge curves at higher rates from 1C to 5C were shown in Fig. 8(a)–(c). Accordingly, the dependence of specific capacity on current density was shown in Fig. 8(d). At 1C, the C/LiFePO4/MWCNTs nanosized particles displayed a discharge capacity of 167.5 mAh g−1 at 1C, which was higher than that of the LiFePO4/MWCNTs (155.3 mAh g−1). At higher rates, the outstanding capacity performance of the C/LiFePO4/MWCNTs particles was even more obvious. Its discharge capacity at 5C was still over 157.5 mAh g−1, whereas that for LiFePO4/MWCNTs was just 110 mAh g−1. As to pure LiFePO4, the capacity decreased to 95 mAh g−1 at 3C with a serious polarization tendency, while the modified samples proned to slight polarization phenomenon. The tridimensional networks and full carbon coatings throughout the modified LiFePO4 powder ensure transfer electrons through all directions and mitigate the polarization. The capacity fading could be attributed to the slow diffusion of lithium-ion in LiFePO4 and the poor contact between the LiFePO4 particles and conductors. Download : Download high-res image (441KB)Download : Download full-size image Fig. 8. Charge/discharge curves of (a) pristine LiFePO4 sample, (b) LiFePO4/MWCNTs composite, (c) C/LiFePO4/MWCNTs sample, and (d) the dependence of specific capacity on current density.
https://doi.org/10.1016/j.jpowsour.2013.06.070_p3_17 | With increasing rate, the potential plateau for C/LiFePO4/MWCNTs remains flat, even though becomes slightly shorter, while that of pristine LiFePO4 and LiFePO4/MWCNTs become shorter and bends down gradually, especially for pristine LiFePO4. The gap between the charge and discharge voltage plateau decreases from 0.5 to 0.2 V at 10C, indicating that the polarization decreases by MWCNTs and PANI carbon layer modification and that the rate capability of C/LiFePO4/MWCNTs is improved, which is consistent with the CV and initial charge–discharge curves.
https://doi.org/10.1016/j.jpowsour.2013.06.070_p3_18 | The cycle performances of modified samples were extensively explored from 1C to 5C in Fig. 9(a). As shown in Fig. 9(a), the LiFePO4/MWCNTs and C/LiFePO4/MWCNTs samples have a stable cycle performance at these rates. Enhanced conductivity by tridimensional networks and continuous carbon load together with the moderate nanosized particle size enhances the cycle efficiency of LiFePO4 due to their prevention of the irreversible reactions and electron transport [35], coinciding with the galvanostatic charge and discharge profiles result. More importantly, C/LiFePO4/MWCNTs exhibit an excellent cycle and rate performance with no significant fade compared with the LiFePO4/MWCNTs at all current density. Download : Download high-res image (256KB)Download : Download full-size image Fig. 9. The rate performances of (a) MWCNTs modified LiFePO4 materials at various current rates, (b) long-term stability for C/LiFePO4/MWCNTs material at high current rates.
https://doi.org/10.1016/j.jpowsour.2013.06.070_p3_19 | As with the high reversible capacity of an electrode material, high-rate performance is also of importance for the increasing demand of lithium-ion battery applications. The C/LiFePO4/MWCNTs sample in the long-term cycling at higher current rates was undertaken in the following progress. As shown in Fig. 9(b), the nanosized C/LiFePO4/MWCNTs particles still delivered a discharge capacity of 132.2 mAh g−1 at the 20C rate after 200 cycles, corresponding to 97.4% of the capacity retention, 144.3 mAh g−1 at 10C with 98.8% of the capacity retention, 157.4 mAh g−1 at 5C rate with 99.1% capacity retention. These are among the best rate capabilities reported for LiFePO4/C systems [36], [37].
https://doi.org/10.1016/j.jpowsour.2013.06.070_p3_20 | The cathode discharge capacity remained virtually unchanged after 200 cycles, indicating highly reversible lithium insertion/extraction kinetics. The structural integrity of the C/LiFePO4/MWCNTs nanosized particles was maintained even after high-rate charge and discharge, implying that the structural robustness of the well-crystallized LiFePO4 nanoparticles. The C/LiFePO4/MWCNTs material with outstanding stability supplies a platform to realize high-power applications in lithium-ion batteries.
https://doi.org/10.1016/j.jpowsour.2013.06.070_p3_21 | To provide more information about the LiFePO4 samples for the electrochemical property, AC impedance measurements are performed on all the samples at the charged state after cycling (Fig. 10). As depicted in Fig. 10, these impedance spectra combined of a depressed semicircle in the high frequency region and a straight line in the low-frequency region. The semicircle is mainly related to the charge-transfer resistance and the corresponding capacitances at the electrode/electrolyte interface, the straight line in the low-frequency region has to do with the diffusion behavior of lithium ions within the LiFePO4 particles [38], [39]. Download : Download high-res image (144KB)Download : Download full-size image Fig. 10. Electrochemical impedance spectroscopy (EIS) result of the LiFePO4 samples.
https://doi.org/10.1016/j.jpowsour.2013.06.070_p3_22 | The charge-transfer resistance was calculated from the semicircle in the high-middle frequency range as about 90 Ω, 60 Ω and 40 Ω for the pristine LiFePO4, LiFePO4/MWCNTs and C/LiFePO4/MWCNTs, respectively, indicating that charge transfer from the electrolyte to active materials is obviously accelerated by tridimensional networks and the overall carbon coating at the interface between LiFePO4 and electrolyte. The bigger slope of impedance of modified LiFePO4 samples indicates their higher electrochemical activity, which ascribed to the small grain size and short diffusion path of lithium ion. The improved lithium-ion diffusion process within C/LiFePO4/MWCNTs particles estimated from the oblique line at low frequencies is greatly enhanced by tridimensional networks allowing uniform carbon coating and electrolyte penetration, improving the electronic conductivity and reducing the diffusion path of the lithium ions. Those results are in agreement with the CV profiles, rate performance and cycling behavior results.
https://doi.org/10.1016/j.jpowsour.2013.06.070_p3_23 | According to the above discussion, such an attractive high performance of C/LiFePO4/MWCNTs can be derived from well-mixed conducting materials, interconnected tridimensional nano-networks and well crystallization. The effective dispersion of three-dimensional network and uniform carbon layer not only allow better penetration of electrolyte to promote lithium-ion diffusion but also increase the electrochemical reaction surface, thus ultimately alleviate electrode polarization, simultaneously, provide a good stability and capacity retention. The well-crystallized and nanoembossed nanoparticles present a high tap density, in turn, develop a high-rate capability.
https://doi.org/10.1016/j.jpowsour.2013.06.070_p4_2 | In summary, C/LiFePO4/MWCNTs nanosized composite has been successfully synthesized by using a combination of hydrothermal and electro-polymerization techniques. Favorable lithium-ion transport and electron transfer highways built from the effective continuous carbon network which bridges the LiFePO4 particles enhancing the electron conductivity within the secondary particles are observed. In addition, the composite possesses a high tap density. Thus, combining by improved electronic conductivity and high tap density, tremendously improved electrochemical performance including high volumetric energy density, excellent cyclic behavior and rate capacity are achieved. These excellent electrochemical performances provide that the nanosized particles can be promising for high-power lithium-ion batteries and this economic, facile, and green synthesis method supplies a platform to realize a large scale in industry.
https://doi.org/10.1016/j.jpowsour.2013.06.082_p1_2 | Development of advanced Li ion batteries (LIBs) has become a key issue in many technological applications such as automobiles and portable electronics. To achieve a real breakthrough in the battery technology, fundamental understanding in particle-level electrochemical transport phenomena is critical.
https://doi.org/10.1016/j.jpowsour.2013.06.082_p1_3 | Two-phase transition between Li-rich and Li-deficient phases within cathode materials, e.g., LiFePO4, is one of the major issues that need to be focused [1]. The two-phase miscibility gap and ion transport during charge and discharge, depending on temperature [2], [3], composition [4], particle size [4], [5], surface coatings [6], particle shapes [7], [8], and discharge rate [9], play a critical role in rate performance of LIBs. Besides, phase separation also depends on the timescale of Li insertion or extraction. Fast discharge (insertion) or charge (extraction) may lead to a kinetically-induced non-equilibrium phase transformation. Recent research also demonstrated that phase transformation in LiFePO4 is strongly controlled by the strain energy induced from volume difference between the two phases [10]. Additional energy penalty due to the non-equilibrium phase transformation can further decrease the driving energy for phase transformation, resulting in a decrease of the discharge potential but increase of the charge potential [11]. Although these results demonstrate the importance of miscibility gap and non-equilibrium phase transformation, the actual mechanisms and the corresponding implications are not clear.
https://doi.org/10.1016/j.jpowsour.2013.06.082_p1_4 | One of the pioneering computational models to understand the phase transformation behavior in LiFePO4 was developed by Srinivasan and Newman [12] known as the core-shrinking model. One major limitation of this model is that it can only explain the battery discharge behavior at a very low rate (i.e., at equilibrium), and cannot explain the fast discharge behavior while non-equilibrium phase transformation takes place. This model was further advanced by including a moving two-phase boundary and Li ion diffusion in both phases by Wang and Kasvajjula [13]. Recently, Bazant and coworkers [14] used an electrochemical phase-field model which is based on the Cahn–Hilliard theory to study the Li intercalation inside the particles. They predicted that phase separation is suppressed above a critical current density. Delmas et al. [15] used the domino-cascade model to study the de-intercalation of LiFePO4 nanoparticles and found that at any state of charge (SOC) the solid solution did not exist and instead the cathode material was a mixture of the two end members (LiFePO4 and FePO4).
https://doi.org/10.1016/j.jpowsour.2013.06.082_p1_5 | We have developed a Mushy-Zone (MZ) model to study the kinetically-induced non-equilibrium phase transformation in LiFePO4 particles [9]. The non-equilibrium miscibility gap has been shown to significantly expand and shift to higher Li compositions, leading to a reduction in two-phase solubility and battery discharge capacity. In this work, we expand our previous work and employ the MZ algorithm to investigate the non-equilibrium two-phase interface variation and transformation rate during discharge of LiFePO4 particles with different shapes.
https://doi.org/10.1016/j.jpowsour.2013.06.082_p2_2 | Transient electrochemical transport simulation was conducted on a single particle (either a plate or sphere). The transport equations for Li in different shapes of LiFePO4 particles can be described as: (1) (2) with the following boundary conditions (3) where jLi is the Li flux and in is the intercalation current. Similar to the approach employed by Wang et al. [13], [16], only 1D Li transport within a single particle (plate or sphere) is simulated. The overall Li diffusivity in one-dimension within the two-phase region can be described by Ref. [9] (4) where b is the volume fraction of β phase (i.e., LiFePO4), DLi,α is the Li diffusion coefficient in α phase (i.e., FePO4), DLi,β is the Li diffusion coefficient in β phase, KLi is the partition coefficient of Li across the miscibility gap at room temperature, and f (cLi) is a tunable function that accounts for the interfacial diffusion (0.00135b1.8). The two-phase interface between α and β phase is not explicitly tracked in the simulation, but rather determined by the sluggish Li diffusion and volume averaged Li concentration, i.e., cLi = (1 − b)cLi,α + bcLi,β. The diffusion coefficient described by Eq. (4) applies if cLi falls within the miscibility gap. The Li diffusion coefficient described in Eq. (4) avoids the discontinuity in transport properties across the narrow two-phase interface. Therefore, a coupled interplay between composition, transport, and thus phase transformation will be handled automatically through a common continuum diffusion transport simulation, based on a material balance.
https://doi.org/10.1016/j.jpowsour.2013.06.082_p2_3 | Ignoring the anode overpotential and electrolyte resistance, the discharge potential E is determined from the discharge kinetics, i.e., (5) where k is a lumped factor accounting for both the exchange current and electrolyte concentration, cs is Li concentration at the particle surface, and F is the Faraday constant. In Eq. (5) the thermodynamic potential E0 at the cathode particle surface is determined by the surface Li concentration cs. Readers are referred to Ref. [9] for a complete model description and parameters used in this study.
https://doi.org/10.1016/j.jpowsour.2013.06.082_p3_2 | Our previous work has validated the MZ model against the generally-accepted core-shrinking model using performance curves and Li composition profiles at various stages of discharge [9]. In this work, we directly employ the MZ model and investigate the effect of particle size on non-equilibrium phase transformation at different rates. Discharge performance of spherical particles of LiFePO4 with different radii was numerically simulated and is shown in Fig. 1. Capacities of larger LiFePO4 particles (40 ad 50 nm in radius) are almost identical to those of smaller size (20 nm) at a low rate (0.5C), but significantly reduce at higher rates (1C and 2C). For example, the 20 nm LiFePO4 particle delivers a capacity of 160 mAh g−1 almost constantly at different discharge rates; however, the 50 nm particle only shows a capacity of 100 mAh g−1 at a discharge rate of 2C though its capacity is around 158 mAh g−1 at a smaller rate of 0.5C. The reduced potential at higher discharge capacities (or reduced capacity at lower potentials) for larger particles is due to increased Li diffusion lengths. Therefore, according to Eq. (5), the potential at the LiFePO4 particle surface needs to depart from the thermodynamic value (determined by Li concentration at the particle surface) further to increase the driving force and maintain the prescribed discharge current. The fluctuation in some of the discharge curves at high discharge rates or for bigger particles is due to the fact that the discharge potential is calculated based on a single particle, where the Li compositions may vary. This compares to the experimentally-obtained discharge curves from multi-particle electrodes where the potential value is averaged over many particles. Note that only isotropic Li diffusion is assumed in the simulation; however, the conclusions in this study can be applied to lumped particles where Li transport can also be considered as isotropic.
https://doi.org/10.1016/j.jpowsour.2013.06.082_p3_4 | The influence of particle size on discharge curve at different rates can be explained by different Li flux at the interface between α and β phases. Fig. 2 shows the Li flux rate at the two phase interface as a function of state of discharge (SOD, represented by x in LixFePO4) at 1C rate. When the two-phase front approaches the center of the particles as discharge proceeds (i.e., the SOD increases), the area of two-phase interface shrinks dramatically causing significantly higher Li flux across the interface. Simple calculation indicates that the interfacial Li flux increases linearly with particle size. This high Li flux may result in non-equilibrium phase transition which in turn gives a lower capacity. In Fig. 2 the Li flux is recalculated as a function of r/R ratio and shown in the inset. R is the size of the particle and r is the radius of the FePO4 core. r/R ratio is another representation of the SOD (SOD = 1 − (r/R)3); a small r/R ratio translates to a large SOD (close to the end of discharge). It is evident from Fig. 2 that for bigger particles, the Li flux at the two-phase interface is constantly higher at the same SOD and it becomes more prominent near the end of discharge.
https://doi.org/10.1016/j.jpowsour.2013.06.082_p3_6 | Size of particles also impacts miscibility gap of the two phase region in a phase diagram. It is well accepted that the potential plateau in a battery discharge curve is associated with the two-phase transformation within the miscibility gap where the two phases coexist. This size dependence of the miscibility gap during discharge is shown in Fig. 3. For a fixed particle size at a constant discharge rate, the miscibility gap expands slowly at the beginning of discharge and more rapidly near the end. Also, it is evident that the miscibility gap expands more significantly for bigger particles, especially at high rates. At 0.5C, the miscibility gap remains almost constant during the entire discharge. But at higher discharge rates, an increase in particle size causes a remarkable expansion of the miscibility gap (Fig. 3c). This implies that for bigger LiFePO4 particles, non-equilibrium phase transformation could likely occur during early stage of discharge.
https://doi.org/10.1016/j.jpowsour.2013.06.082_p3_8 | The miscibility gap can be better understood using Li distribution profiles across the two-phase interface. At a SOD of 44%, the Li distribution profiles are shown in Fig. 4 for three different discharge rates. At lower discharge rates, the two-phase interface is wider, especially for smaller particle size, e.g., 20 nm at 0.5C. At a fixed discharge rate, bigger particles show much narrower two-phase transition. These results indicate that small particle size (20 nm) and slow discharge rate (0.5C) tend to create homogenous phase transformation (i.e., narrow or no miscibility gap). Our results are in good agreement with Meethong et al.`s experimental discovery [17] that miscibility gap contracts systematically (increased solid solution limits) with decreasing particle size.
https://doi.org/10.1016/j.jpowsour.2013.06.082_p3_10 | To understand the nature of sharp two-phase interface at any stage of discharge, the gradient of chemical potential (dμ/dr) for Li ion intercalation is calculated for different particle sizes. The following Cahn–Hilliard equation was used for 1D Li ion transport [18] (6) where Vm is the molar volume of stoichiometric LiFePO4, Wc is the regular solution coefficient, Cijkl is the stiffness tensor component, Δeiio is linear misfit between the two end members (LiFePO4 and FePO4), and κ is the concentration gradient coefficient. The gradient of chemical potentials for three particle sizes is plotted in Fig. 5. It is clearly observed that for bigger particle sizes the change in chemical potential is more drastic than those of smaller ones which is believed to be caused by the sharp two phase interfaces as one sees in Fig. 4. From a material point of view, the simulated Li concentration in Fig. 4 and chemical potential gradient shown in Fig. 5 are determined by the mismatch of structural properties (e.g., structure and lattice parameters) of the two phases presented in the cathode materials. Delmas et al. [15] has investigated the dynamic solubility limits in nanosized LiFePO4 and concluded that coherent interfaces exist for small particles because of confinement of diffuse interface; whereas for larger particles steep interfaces could be observed since the mismatch between the two phases may be accommodated by creation of dislocations and cracks.
https://doi.org/10.1016/j.jpowsour.2013.06.082_p3_12 | The Li concentration profile within a particle is directly linked to the rate of phase transformation. Fig. 6 shows the impact of particle shape on rate of phase transformation represented by volume fraction of LiFePO4 as a function of SOD. The rate of phase transition surprisingly shows different trends for different particle shapes. Ideally phase transformation rate should follow the diagonals in Fig. 6. Growth of the LiFePO4 phase is well predicted for plate-shaped particles though with a small lag initially; however, two-phase transformation is remarkably delayed for spherical particles, especially at low discharge rates. For example, at a discharge rate of 0.5C LiFePO4 phase does not appear until x ≈ 0.5 in LixFePO4. This delay is due to increased interfacial Li flux across the two-phase boundary which could lead to non-equilibrium behavior. This delay in phase transformation has also been recently observed experimentally. Studies using in situ XRD showed the similar non-synchronized phase transition with charge/discharge plateau (i.e., phase transformation delay). Leriche et al. observed that the XRD pattern of FePO4 recorded at 50% SOC did not show a theoretically equal amount of both LiFePO4 and FePO4 phases [19]. Chang et al. found that XRD peaks representing crystal FePO4 cannot be observed until near the end of charge [20]. Quite similarly, Chiang et al. found for LiFePO4 with very small particle size (34 nm) a significant phase transformation delay using XRD experiment [21]. The above results indicate that phase transformation may be more delayed or even disappear if discharge rate is further reduced. A simulation at 0.05C was done for a spherical particle (20 nm) and results showed a similarly homogeneous phase transformation path as described by Cedar et al. [22]. Despite its strong two-phase character, the phase transformation of LiFePO4 can also occur through an alternative single-phase transformation path either at very low overpotential [22] or low discharge rate.
https://doi.org/10.1016/j.jpowsour.2013.06.082_p3_14 | The different rate of phase transformation could lead to different discharge behavior of these particles. In our previous work [9] we studied the equilibrium and non-equilibrium phase transformation and the effect of particle shape, particularly at low discharge rates (0.5C). Here we expand the discharge rate to 15C and compare the discharge capacity of particles with different shapes. Interestingly, Fig. 7 shows that the curves of capacity as a function of discharge rate for plates and spheres cross at ca. 1.5C. At lower rates, plate-shaped particles are slightly better but show much lower capacity when discharge rate increases.
https://doi.org/10.1016/j.jpowsour.2013.06.082_p3_16 | The interesting observation in Fig. 7 can be interpreted by different Li flux across the two-phase interface for different particle shapes [9]. The interfacial Li flux for plate shaped particles remains constant at a discharge rate throughout the entire discharge process, while the flux increases for spherical particles as phase transformation approaches the center of the particles. The ratio of interfacial flux between the two shapes shown in Fig. 8 indicates that at the early stage of phase transformation (r/L > 0.58 where r is the radius of the FePO4 core and L is the plate thickness), the Li flux (required by the discharge rate) across the two-phase interface is notably smaller for spherical particles; however, as the discharge proceeds till r/L < 0.58 the interfacial Li flux in spheres drastically increases due to significant shrinkage of the two-phase interface, and eventually causes the kinetically-induced non-equilibrium phase transformation. As the interfacial flux spikes near the end of discharge leading to non-equilibrium phase transformation, the core of a LiFePO4 sphere could not be utilized even at an extremely small rate. However, a LiFePO4 plate could be completely accessed as long as the discharge rate is low enough, resulting in a higher discharge capacity. The ratio of r/L = 0.58 translates to a discharge capacity of 170 × (13 − 0.583) ≈ 140 mAh g−1 for a LiFePO4 sphere, where 170 is the theoretical capacity (in mAh g−1) of LiFePO4 materials. When the discharge rate increases, capacity of LiFePO4 particles in both shapes decreases. However, when the discharge capacity decreases to below 140 mAh g−1 (r/L = 0.58), the lower interfacial Li flux as seen in Fig. 8 makes the sphere better utilized and therefore results in a higher capacity. This is why spherical particles show better capacity than the plates at a higher discharge rate (Fig. 7). The capacity of 140 mAh g−1 (r/L = 0.58) should therefore correspond to the point where the two curves for plate and sphere cross as shown in Fig. 7.
https://doi.org/10.1016/j.jpowsour.2013.06.082_p3_18 | It is admitted that experimental validation of the simulation results on individual particle in this work is almost impossible. The conventional battery testing picks up the electrode-level phase transformation information which is thus averaged over multiple particles. Besides, in a complex multi-phase electrode structure the lithiated and delithiated phases may coexist within the same particle or as an assembly of particles [7]. Nevertheless, this study is intended to understand the non-equilibrium phase transformation in individual particle of LiFePO4 and provide fundamental guidance to design high-rate battery materials from a particle-level point of view.
https://doi.org/10.1016/j.jpowsour.2013.06.082_p4_2 | The effect of interfacial flux of Li on non-equilibrium phase transformation of LiFePO4 particles in different shapes and discharge rates has been studied numerically. Non-equilibrium phase transformation tends to be pronounced for bigger particles even at low discharge rates. It is found that the miscibility gap expands gradually during discharge, which is evident for bigger particles, especially at high rates. Internal distribution of Li within a particle suggests that small particles (20 nm) tend to create homogenous phase transformation (i.e., no miscibility gap). Furthermore, the discharge performance is compared for plate-shaped and spherical particles. The rate of phase transformation surprisingly shows different trends for different particle shapes. Growth of LiFePO4 phase follows a well-predicted linear curve in plate-shaped particles; however, two-phase transformation is remarkably delayed for spherical particles, especially at low discharge rates. The different phase transformation behavior leads to different discharge capacity at different rate: at lower rates, plate-shaped particles are slightly better but show much lower discharge capacity when discharge rate increases; at higher discharge rates, spherical particles show better capacity.
https://doi.org/10.1016/j.jpowsour.2013.06.101_p1_2 | Olivine-structured lithium transition-metal phosphates (LiMPO4, M = Mn, Fe, Co, Ni) are attractive cathode materials for rechargeable lithium ion batteries because of their low cost, environmental benignity, and thermal stability originated from strong P–O bonds [1], [2]. Among them, many research efforts have focused on LiFePO4 (LFP) because of its excellent cycling stability and remarkable rate capability obtained by particle size minimization, carbon coating and cation doping [3], [4], [5], [6], [7], [8], [9]. However, the low operating potential of LFP (3.4 V vs. Li+/Li) indicates a low energy density which limits its application for hybrid electric vehicles (HEVs) and plug-in HEVs (PHEVs). The successful commercialization of LFP has stimulated the development of olivine LiMnPO4 (LMP). LiMnPO4 is more promising in comparison with LFP in terms of its high energy density induced by the working voltage (4.1 V vs. Li+/Li) and the similar theoretical capacity of 170 mA h g−1. However, the commercial application of LiMnPO4 still faces a great challenge, which is related to the poor Li+ insertion/de-insertion kinetics caused by the Jahn–Teller lattice deformation and structural changes of LiMnPO4 during cycling [10], [11], [12]. In order to prepare the high performance of LiMnPO4, several approaches have been attempted, such as the solid-state reaction [13], [14], sol–gel method [15], [16], polyol process [6], [17], [18], hydrothermal synthesis [14], [19], solvothermal method [20], [21], [22], [23], precipitation [24], [25], and the electrostatic spray deposition [26]. The solvothermal reaction is an effective method to obtain nanostructured materials with well-defined morphology [26], [27], [28]. Since lithium ion diffusion in the olivine structured LiMnPO4 is anisotropic, morphology control is of significant importance to improve the electrochemical performance of LiMnPO4 besides size miniaturization [21].
https://doi.org/10.1016/j.jpowsour.2013.06.101_p1_3 | Recent theoretical computational results on LiMnPO4 have shown that, in the orthorhombic olivine structure, lithium ion diffusion in the lattice is uniaxial along the b-direction, where Li ions hop between octahedral sites via a tetrahedral hole formed by the edge-sharing LiO6 octahedra [29], [30], [31]. If the LiMnPO4 nanocrystal grows with a short length perpendicular to the b-direction, the rate capability of the batteries employing LiMnPO4 nanoplates as cathode materials could be improved significantly. Monodispersed LiMnPO4 nanocrystals for Li ion batteries have been prepared successfully by a solvothermal method in a mixed solvent of water and polyethylene glycol (PEG) [21]. The LMP nanoplate/graphene composites delivered a capacity of 149 mA h g−1 at 0.1 C and 64 mA h g−1 at 5 C with an excellent cycling stability. N.H. Kwon et al. [23] reported the synthesis of LiMnPO4 nanoparticles with 5–10 nm thin rod by an improved thermal decomposition method, and the LiMnPO4 electrode provided a discharge capacity of 165 mA h g−1 at 1/40 C and 66 mA h g−1 at 1 C with 10 wt% carbon addition.
https://doi.org/10.1016/j.jpowsour.2013.06.101_p1_4 | Several literature on LiMnPO4 have shown that the partial substitution of Mn with other bivalent metal cations such as Mg, Fe, Ni and Zn can enhance the electrochemical reaction capability of Mn2+/Mn3+ redox couple in LiMnPO4 [14], [32], [33]. Molenda et al. [34], [35] reported that the electrical conductivity of LiFe0.45Mn0.55PO4 is one order of magnitude higher than that of the un-doped LFP. A recent result reported by K. Saravanan et al. [8] showed that the lower activation energy of electronic conductivity for the iron–manganese solid solution maximizes the manganese utilization with a superior rate storage performance in comparison with LiMnPO4. However, the electrochemical performances of LiMnPO4 with Fe2+ substitution are not satisfactory so far even though many efforts have been made in terms of the improvement of electronic conductivity [34], [35], [36], [37], [38].
https://doi.org/10.1016/j.jpowsour.2013.06.101_p1_5 | In this paper, through using ascorbic acid (C6H8O6) as reducing agent and morphology control agent, a facile solvothermal synthesis method of LiMn0.9Fe0.1PO4 (LMFP) nanoplatelets in a mixed solvent containing water and ethanol was proposed. Structure and morphology analysis as well as electrochemical performance were performed systematically by XRD, SEM, FTIR, EIS and charge–discharge tests, and the effects of ascorbic acid on structure, morphology and electrochemical properties of LMFP/C nanoplatelets were also investigated in detail.
https://doi.org/10.1016/j.jpowsour.2013.06.101_p2_3 | The materials were prepared by the solvothermal method in water–ethanol solvent. The detailed procedures are as follows: LiOH, H3PO4, MnSO4 and FeSO4 with a molar ratio of 3:1:0.9:0.1 were dissolved in 60 ml ethanol–water (1:1 by volume) solvent under stirring, and then a series of ascorbic acids of 0 g (i.e. without ascorbic acid for the purpose of comparison), 0.4 g, 0.8 g, 1.2 g, and 1.6 g were added to prepare the LMFP products which were denoted as LMFP-a, LMFP-b, LMFP-c, LMFP-d, and LMFP-e, respectively. The pH value of the suspension was controlled in the range of 5.5–6.0 by H3PO4. After 6 h vigorous stirring, the suspension was transferred into a 100 ml Teflon-lined stainless steel autoclave followed by a solvothermal treatment at 200 °C for 15 h. The obtained gray precipitate was filtered, washed several times with ethanol and distilled water, and dried in the vacuum oven at 80 °C for 5 h. For the LMFP/C synthesis, glucose and LMFP powders with a weight ratio of 1:2 were blended using a high-energy ball-milling machine (Fritsch pulverisette 7) at 350 rpm for 5 h, then the mixture was dried and ground. The as-prepared powders were annealed in a tubular furnace at 300 °C for 3 h, and then heated at 600 °C for 5 h in Ar/H2 atmosphere (Ar:H2 = 95:5) flow to obtain the carbon-coated LMFP samples denoted as LMFP/C-a, LMFP/C-b, LMFP/C-c, LMFP/C-d and LMFP/C-e, respectively.
https://doi.org/10.1016/j.jpowsour.2013.06.101_p2_5 | The crystalline phases of the samples were studied by X-ray powder diffraction (XRD, Rigaku D/max-γB) analyzer equipped with Cu Kα radiation over the 2θ range of 10°–90°. The morphology of the samples was observed by field-emission scanning electron microscope (FESEM, FEI Helios Nanolab600i) equipped with an Energy Dispersive Spectroscopy (EDS). The interior structure of the LMFP/C nanocomposites was observed by transmission electron microscopy (FETEM, FEI Tecnai G2 F30). Fourier transform infrared (FT-IR) spectra were recorded on thin transparent pellets of the dried sample and spectra pure KBr taken in 1:20 from 2000 to 400 cm−1 with 2 cm−1 resolution for 20 scans using a Thermo Scientific Nicolet iS10. To determine the actual amount of carbon in the LMFP/C nanocomposites, thermogravimetric analysis (TGA) was performed from room temperature to 650 °C at a heating rate of 10 °C min−1 using the Netzsch STA449F3 in air atmosphere.
https://doi.org/10.1016/j.jpowsour.2013.06.101_p2_7 | The electrochemical tests were carried out on a CR2025 coin cell. The cells were composed of a lithium metal negative electrode and a nanocomposite positive electrode that were separated by a microporous polypropylene film, and 1 mol l−1 solution of LiPF6 in a mixed solvent of ethylene carbonate (EC) and dimethyl carbonate (DMC) with 1:1 in volume ratio was used as the electrolyte. The electrode was fabricated by mixing active material, acetylene black, and polyvinylidene fluoride (PVDF) binder dispersed in a N-methylpyrrolidone (NMP) solution in a weight ratio of 80:10:10. The capacities of the active materials are normalized by the weight of the LiMn0.9Fe0.1PO4 in the electrodes. The resultant slurry was then coated on an aluminum foil and dried at 120 °C for 10 h in a vacuum oven. The cells were assembled in a glove box filled with high-purity argon gas.
https://doi.org/10.1016/j.jpowsour.2013.06.101_p2_8 | The electrochemical performance of the cells was examined using a battery testing system (Neware, BST-5V3mA) at different charge/discharge rates between 2.5 V and 4.6 V. The cells were charged at a CC-CP protocol, i.e., first charged at a constant current of 0.1 C–4.6 V followed by holding at 4.6 V until the current decaying to 0.02 C. For C-rate performance experiment, the cells were cycled with a constant charge rate of 0.1 C followed by the increasing discharge rates.
https://doi.org/10.1016/j.jpowsour.2013.06.101_p2_9 | Measurements of electrochemical impedance spectroscopy and cyclic voltammetry were carried out using an electrochemical analyzer (CHI604D). The amplitude of the AC signal was 5 mV in the frequency range from 100 kHz to 0.01 Hz. Cyclic voltammetry was performed between 2.5 V and 4.6 V at a scanning rate of 0.2 mV s−1. All the electrochemical measurements were performed at room temperature.
https://doi.org/10.1016/j.jpowsour.2013.06.101_p3_2 | In the orthorhombic olivine structure of LMP, lithium ion transport follows a zigzag one-dimensional pathway along the b direction [39]. LMP nanocrystals show the identical orientation with preferred growth on the order of [010] > [001] > [100] with [010] and [001] being very close [4]. Therefore, LMP nanoplates with a face perpendicular to the [100] direction have a short length that is parallel to the a-axis, which is not electrochemically active for Li+ transport. In contrast, LMP nanoplatelets with (010) crystal planes possess the short length along the active b-axis for Li+ deintercalation/intercalation. If an LMP nanocrystal was to grow with a short length perpendicular to the [010] direction, the rate capability of the LMP nanocrystal will be improved significantly. Based on these considerations, we succeed in preparing Fe-doped LMP nanoplates with limited b-axis length by a solvothermal method and achieving the excellent electrochemical performance. Fig. 1 shows the schematic drawing of a solvothermal synthesis method of LMFP nanoplatelets and their crystallographic orientation.
https://doi.org/10.1016/j.jpowsour.2013.06.101_p3_4 | The crystal structure of LMFP and carbon-coated LMFP was analyzed by X-ray powder diffraction. XRD patterns confirm the orthorhombic olivine structure with a Pnma space group and no detectable impurities in the samples synthesized by the solvothermal method (Fig. 2). The ascorbic acid as a reducing agent facilitates the formation of LMFP by providing a suitable reducing environment and suppressing the oxidation of Fe2+ and Mn2+. From Fig. 2b, the XRD patterns of the carbon-coated LMFP nanoplatelets do not show any additional peaks in comparison with LMP, indicating that the coated carbon may be in an amorphous phase. The calculated lattice parameters of LMFP and LMFP/C samples are listed in Table 1. It can be seen that the calculated lattice parameters and cell volume of the samples increase slightly after ball-milling followed by the heat treatment. It is also noticeable that the calculated lattice parameters of LMFP-c are a = 10.4132 Å, b = 6.0860 Å, c = 4.7284 Å, and V = 299.67 Å3, which reflects a compressed unit cell compared with that of the standard LMP (JCPDS no. 74-0375) of a = 10.46 Å, b = 6.1 Å, c = 4.744 Å, and V = 302.7 Å3. The decreasing unit cell volume of the Fe-doped composites in comparison with LMP is mainly associated with the smaller ionic radii of Fe2+ (0.92 Å) than that of Mn2+ (0.97 Å) [40].
https://doi.org/10.1016/j.jpowsour.2013.06.101_p3_7 | The morphologies of pristine LMFP and carbon-coated LMFP were observed and the SEM images are shown in Fig. 3. LMFP synthesized by the solvothermal method shows a flakelike nanorod/nanoplate structure, and the size and the morphology of the products are dependent on the amount of ascorbic acid during the solvothermal synthesis process. The LMFP-c sample tends to be smaller and more uniform flakelike nanorods with a size of ca. 40 nm in thickness, ca. 80 nm in width and less than 350 nm in length, which may be related to the decreased surface energy caused by the ascorbic acid molecule adsorption. Further, the formation of flakelike LMFP-c nanorods might be attributed to the strong effects between the ascorbic acid and precursors during the solvothermal process. Therefore, the ascorbic acid as reducing agent and morphology control agent plays a crucial role in the structure and morphology regulation during the solvothermal process. In order to enhance the electronic conductivity of the LMFP nanoplatelets, the LMFP samples were blended with glucose as carbon source by high-energy ball-milling followed by a heat treatment. It is worthy of noting that some large agglomerates are observed in the SEM images of LMFP/C samples, which are mainly due to the recombination between the LMFP nanoplatelets and the amorphous carbon obtained from the pyrolyzed glucose. The uniform element distribution can also be found in the element (C, Mn, Fe, P and O) mappings of LMFP/C-c sample (Fig. 4).
https://doi.org/10.1016/j.jpowsour.2013.06.101_p3_10 | Transmission electron microscopy (TEM) was also carried out to confirm the microstructure of the LMFP-c and LMFP/C-c samples. It can be seen that the sample consists of well-separated flakelike nanorods as depicted in Fig. 5a and b. The neighboring lattice fringe distances of 3.057 Å and 3.752 Å correspond to the (020) and (011) crystal planes of LMFP, indicating the flakelike LMFP nanoplate`s growth along the [001] direction with a limited thickness along b direction (Fig. 5c). For the LMFP nanoplatelets, the width along b-axis is in the range of 70–100 nm. As shown in the inset of Fig. 5d, some of the LMFP/C nanoplatelets are broken by the ball-milling process, which is unavoidable but beneficial to the enhancement of the electrochemical performance. LMFP nanoplatelets are coated and connected by carbon derived from the glucose, where the dark regions represent LMFP nanoplatelets and the light gray regions correspond to carbon. From the HR-TEM images shown in Fig. 5d, it is obvious that a uniform carbon coating with a thickness of ∼3 nm exists on the surface of nanoplatelets. Hence, the electronic conductivity as well as the electrochemical performance of the LMFP material can be improved significantly.
https://doi.org/10.1016/j.jpowsour.2013.06.101_p3_12 | The FTIR spectrum of LMFP/C-c in the 400–2000 wavenumber range corresponding to the stretching mode of PO43− anion is shown in Fig. 6. The band at 982 cm−1 is assigned to the symmetric P–O stretching vibration, while the other three bands at 1074, 1106 and 1137 cm−1 are due to the asymmetric P–O stretching vibrations. The band near 634 cm−1 is ascribed to asymmetric bending mode, and the 582, 550, 499 and 456 cm−1 correspond to the bending modes of PO43− [41]. The IR bands near 1625 cm−1 are attributed to the symmetrical stretching of CC [42]. Hence, FTIR results also confirm the presence of carbon in the carbon-coated LiMn0.9Fe0.1PO4 nanoplatelets.
https://doi.org/10.1016/j.jpowsour.2013.06.101_p3_14 | To confirm the carbon content of the LMFP/C nanoplatelets, thermogravimetric analysis of the samples was conducted in air, and the obtained TGA curves are shown in Fig. 7. The samples were heated from 30 to 650 °C at a rate of 10 °C min−1. The weight loss below 200 °C is probably due to the evaporation of adsorbed moisture. It can be seen that the maximum weight loss of the samples locates at 350–500 °C. The total carbon content is in the range of 10 wt%–12 wt%.
https://doi.org/10.1016/j.jpowsour.2013.06.101_p3_16 | The charge/discharge experiments were used to evaluate the electrochemical performance of LMFP/C materials obtained by ascorbic acid-assisted solvothermal synthesis. The initial charge/discharge curves of LMFP/C nanoplatelet are shown in Fig. 8a–e. The voltage profiles clearly show a potential plateau around 4.1 V vs. Li+/Li, indicating that the charge/discharge reaction proceeds via a first-order phase transition between LiMnPO4 and MnPO4 [4]. In addition, the discharge voltage of the materials decreases markedly at the increasing discharge current, which can be mainly attributed to the large electrode polarization during the Li+ diffusion process. As shown in Fig. 8a, the initial discharge capacity of LMFP/C-a drops to 34 mA h g−1 from 108 mA h g−1 when the current rate is increased to 5 C from 0.1 C. It can be seen from Fig. 8c that the LMFP/C-c nanoplatelets exhibit the highest specific capacity at the different current rate among these samples. The initial discharge capacities of the LMFP/C-c nanoplatelets are 145 mA h g−1, 134 mA h g−1, 119 mA h g−1, 97 mA h g−1 and 68 mA h g−1 at 0.1 C, 0.5 C, 1 C, 5 C and 10 C, respectively. The excellent electrochemical charge/discharge capability mainly attributes to the shortened pathway for Li+ deintercalation/intercalation along the b direction. On the other hand, a thin carbon layer on the surface of LMFP nanoplatelets also contributes to the Li+ transportation. Fig. 8f exhibits a comparison of the reversible capacities for LMFP/C nanoplatelets over limited cycling at different discharge rates. Although the samples demonstrate good cycling stability at different discharge rates, the capacity decay for these samples with the increasing rate is quite different. Compared with the other four LMFP/C nanoplatelets, the discharge capacity of the LMFP/C-c is greatly increased especially at higher charge–discharge rates. The reversible capacities of LMFP/C-c sample at 0.5 C, 1 C and 5 C rate are about 125 mA h g−1, 110 mA h g−1 and 80 mA h g−1, which are 86%, 75% and 55% of the initial discharge capacity at 0.1 C, respectively. When the charge–discharge rate goes back to 0.1 C after 40 cycles, the reversible capacity can be recovered and maintains at 124 mA h g−1. The excellent electrochemical performance mainly attributes to the smaller length along the b direction which is beneficial for enhancing the Li+ diffusion capability, and the increase of surface area for the nanosized LMFP/C along (010) plane which is active for Li+ intercalation/extraction reaction.
https://doi.org/10.1016/j.jpowsour.2013.06.101_p3_18 | The interfacial properties between electrode and electrolyte were further investigated by electrochemical impedance spectroscopy (EIS). Fig. 9 shows the Nyquist plots of the cells using five LMFP/C electrodes at the fully discharged state after the same cycles. All the EIS profiles exhibit a semicircle in the high frequency region and a straight line in the low frequency region. An intercept at the Z′-axis in high frequency corresponds to the ohmic resistance (Re), which represents the total resistance of the electrolyte, separator, and electrical contacts. A depressed semicircle in the high to intermediate frequency range may be related to the Li+ migration resistance through the SEI film formed on the electrode and the charge transfer resistance in both anode and cathode (Rct). The inclined line in the lower frequency represents the Warburg impedance, which is associated with the lithium ion diffusion in the LMFP/C particles [43]. From Fig. 9, it can be seen that the Rct of flakelike LMFP/C-c nanorods (144 Ω) is much smaller than those of the others (larger than 300 Ω), indicating that the smallest size along the b-axis have the lowest Li+ migration resistance and thus enhance the electrochemical performance.
https://doi.org/10.1016/j.jpowsour.2013.06.101_p3_20 | Fig. 10 shows the relationship between Z′ and square root of frequency (ω−1/2) in the low frequency region. Based on Equation (1), it is found that the Warburg coefficient (σW) of LMFP/C nanoplatelets (LMFP/C-c) is 22.43 Ω cm2 s−1/2. (1) (2)
https://doi.org/10.1016/j.jpowsour.2013.06.101_p3_22 | Equation (2) can be used to calculate the Li-ion diffusion coefficient D (cm2 s−1), where R is gas constant (8.314 J mol−1 K−1); T is the absolute temperature (K); A is the surface of the cathode (cm2); n is the number of electrons involved in the redox process (1 in this case); C is the concentration of lithium ion and F is the Faraday constant. The calculated Li-ion diffusion coefficients are shown in Table 2. The results are comparable to the reported data previously [1], [2]. It can be found that the LMFP/C nanoplatelets with the smallest size in the b-axis have the highest Li-ion diffusion coefficient.
https://doi.org/10.1016/j.jpowsour.2013.06.101_p3_24 | It can be deduced that the LMFP/C-c nanoplatelets with the smallest size in the b-axis can deliver a high rate performance due to their excellent Li-ion diffusion capability. In order to investigate the rate performance of the flakelike LMFP/C-c nanorods, the coin cell using LMFP/C-c as cathode was discharged at 10 C for 100 cycles. During cycling a low charge rate of 0.1 C was adopted for the comparatively lower polarization during the charging process. The initial specific capacity of LMFP/C-c reaches 68 mA h g−1 at 10 C, and can remain 51 mA h g−1 after 100 cycles (Fig. 11), and the charge–discharge profiles are also shown as an inset in Fig. 11. The superior performance of LMFP/C could be ascribed to the suitable nanoplatelet-like microstructure with uniform distribution induced by the ascorbic acid addition during the solvothermal synthesis process and the improvement of electrical conductivity due to the carbon coating and Fe doping.
https://doi.org/10.1016/j.jpowsour.2013.06.101_p4_2 | In conclusion, by simply adjusting the content of ascorbic acid, LMFP nanoplatelets with controllable b-axis thickness as high performance cathode materials for lithium ion batteries have been synthesized successfully via a simple solvothermal process in water–ethanol solvent mixture. Therefore, the ascorbic acid as reducing agent and morphology control agent plays a crucial role in the morphology regulation during the solvothermal process. Such a decreased crystallite size in the b-axis direction is of great importance for LMFP due to its intrinsically low conductivity of Li ions and electrons and anisotropic diffusion channels for Li ions. Carbon layer with a thickness of ∼3 nm is coated on the LMFP surface by ball-milling the mixture of LMP and glucose followed by heat treatment. The obtained LMFP/C nanoplatelets with superior electrochemical performance can be a good candidate cathode material for high performance lithium ion batteries.
https://doi.org/10.1016/j.jpowsour.2013.06.116_p1_2 | Due to its low cost, environmental compatibility, and intrinsic thermal safety, lithium iron phosphate (LiFePO4 or LFP) ranks among the most promising cathode materials for LIBs that target the hybrid electric vehicle (HEV) and electric vehicle (EV) markets [1], [2], [3], [4]. However, the low electronic and ionic conductivities of bulk LFP particles have restricted their rate performance, which is critical for HEV and EV power sources [5], [6], [7], [8]. The electronic conductivity of LFP can be improved by coating it with carbon or metallic conductive layers [9], [10], [11], [12], [13]. The ionic conductivity can be boosted by doping with isovalent ions, and rate capabilities are improved by employing LFP nanoparticles [14]. The rate performance of LFP electrodes can be also improved by using nanoporous electrodes, because the interfacial area between a nanoporous electrode and the electrolyte is greatly increased [15], [16], [17], [18], [19]. Combinations of nanostructuring and conductive coatings increase the electronic and ionic conductivities simultaneously. 3DOM/m LiFePO4/C composites with high surface areas, well-ordered structure, and good electronic conductivity have shown excellent rate performance (84 mA h g−1 at 5 C rate) [20]. Hierarchically porous LiFePO4 and LiFePO4/C composites have also been reported to exhibit very high rate performance [21], [22], [23]. The biggest disadvantage of using porous electrode materials is their low volumetric energy density, a point that will be addressed by the work described in this article.
https://doi.org/10.1016/j.jpowsour.2013.06.116_p1_3 | The volumetric energy density of a battery is an important factor for electronic devices in which the available space for the power source is limited, such as portable devices. Electrodes composed of nanoparticles generally have good electrochemical performance (i.e., higher specific capacity and higher rate performance than electrodes composed of micron-sized particles) but low volumetric energy density as the nanoparticles are poorly packed. The volumetric energy density of an electrode depends strongly on its tap density, which is a macroscopic property that is affected by the morphology and the size of the bulk particles. In most cases, micrometer-sized particles have higher tap densities but worse electrochemical performance than particles with nanometer dimensions. For particles of similar size, the shape of the particles has a strong effect on tap density. Electrodes made of spherical particles normally have higher tap densities than those composed of irregular particles, as the spherical particles can be packed with higher efficiency [24], [25], [26], [27]. One way to overcome the dilemma between electrochemical performance and tap density is to fabricate micron-sized spherical particles with nanometer-sized features, which are accessible to the electrolyte. Hollow LiFePO4 spheres and porous LiFePO4 microspheres have been fabricated for LIBs, and showed both high rate performance and high volumetric energy densities [28], [29], [30].
https://doi.org/10.1016/j.jpowsour.2013.06.116_p1_4 | Carbon coatings are known to boost the electronic conductivity of LFP particles and also to limit the growth of LFP particles at high temperatures [21], [31], [32], [33], [34], [35], [36]. In the synthesis of 3DOM/m LiFePO4/C composites mentioned above, the precursor was confined in the octahedral and tetrahedral sites of a face-centered cubic (fcc) colloidal crystal template (CCT) composed of close-packed, 400-nm PMMA spheres. As illustrated in Fig. 1, this resulted in the formation of a network of spherical LiFePO4 particles that were connected through a carbon matrix [20]. If such nanospheres would be separated from the carbon matrix, they could be used as a cathode material with higher volumetric energy density while preserving the high rate performance of the original composite. Since in the CCT synthesis, the special interactions between LiFePO4 precursor, phenol–formaldehyde (PF) sol, and surfactant inside the confining space of the template resulted in the formation of nano-spherical LiFePO4 particles [20], we wondered if this would also be true for different types of confinement where growth is limited to two dimensions, such as in thin films. Here we describe syntheses of nano-spherical Li3Fe2(PO4)3 and LiFePO4/C composites whose morphologies were influenced through the interplay between LFP precursor, PF sol, and amphiphilic surfactant inside confinement. Li3Fe2(PO4)3 was synthesized by calcining 3DOM/m LiFePO4 composites in air to remove the carbon phase. Spherical LiFePO4 particles embedded in a carbon matrix were synthesized by first spin-coating the precursor containing LFP-precursor, PF sol, and F127 in ethanol onto a quartz substrate and then pyrolyzing the aged composites under nitrogen. These syntheses are outlined in Fig. 1. Both approaches produced cathode materials that maintained high specific capacities (compared to the theoretical capacities) at high cycle rates with little loss over multiple cycles.
https://doi.org/10.1016/j.jpowsour.2013.06.116_p2_3 | The chemicals used in this study were obtained from the following sources: methyl methacrylate (MMA) monomer (99%), 2,2′-azobis(2-methyl propionamidine) dihydrochloride (AMPD) initiator (97%), concentrated aqueous H3PO4 solution (85 wt%), N-methyl-2-pyrrolidone (NMP) battery quality electrolyte (99.5%), polyvinylidene fluoride (PVdF), and lithium foil from Aldrich; Ketjenblack from AkzoNobel; lithium perchlorate (99.0%), ethylene carbonate (>99.0%), dimethyl carbonate (>99.0%) from Fluka; FeCl2·4H2O (98%), LiCl (99.5%), phenol (ACS reagent) and formaldehyde solution (37% aqueous solution) from Fisher Scientific; Pluronic F127 from BASF; hydrochloric acid (37%) from Malinckrodt Chemicals; and sodium carbonate (anhydrous, 99.7%) from J.T. Baker; 1 M LiPF6 in ethylene carbonate–dimethyl carbonate–diethyl carbonate (EC–DMC–DEC, 4:3:3 vol. fractions, <50 ppm HF) from MTI Corporation. Deionized water was purified to a resistance higher than 18 MΩ.
https://doi.org/10.1016/j.jpowsour.2013.06.116_p2_5 | 3DOM/m LiFePO4/C composites were first prepared by a dual templating method according to a published procedure [20], in which the nonionic surfactant F127 (poly(ethylene oxide)–poly(propylene oxide)–poly(ethylene oxide) triblock copolymer PEO106PPO70PEO106) and PMMA colloidal crystals were intended as templates for mesopores and macropores, respectively. PF-sol (2 g) was mixed with 2 g aqueous HCl (0.2 M) in a 20 mL vial and stirred for 15 min. F127 surfactant (1 g) was then added and stirred until a clear solution was obtained. FeCl2 (1.988 g) and LiCl (0.435 g) were mixed and ground in a mortar, then transferred to the solution. The vial was placed in a larger glass bottle under flowing nitrogen to avoid the oxidation of Fe2+. The mixture was stirred until all the salts were dissolved (usually 3–4 h, add 0.5 mL ethanol if the solution is too viscous), then concentrated H3PO4 (0.011 mol) was slowly added to the solution, and the mixture was stirred overnight. For template infiltration, several pieces of PMMA colloidal crystal templates were placed upright in a 20 mL vial, and the precursor solution was slowly added until the template pieces were partially immersed. The templates were infiltrated as a result of capillary forces. After 4 h, the infiltrated pieces were removed from the solution, gently touched with KimWipes™ paper tissue to wick away excess liquid, and then placed in a vacuum chamber for 30 min at room temperature. A second infiltration step was carried out following the same procedure. The samples were then placed in a vial that had been purged with nitrogen. The sealed vial was heated at 100 °C for 24 h, then at 140 °C for 24 h to increase the amount of cross-linking and to strengthen the composite. The aged composite samples were polished with 600 grit sand paper to remove nontemplated LiFePO4 from the surface before pyrolysis. 3DOM/m LiFePO4/C composites were obtained by pyrolyzing the thermally-cured composite under flowing N2 (0.8 L min−1) at 350 °C for 5 h and then at 600 °C for another 10 h with a heating rate of 1 °C min−1. Li3Fe2(PO4)3 nanospheres were prepared by calcining the 3DOM/m LiFePO4 composites in air at 400, 600, and 700 °C for 5 h with a heating rate of 1 °C min−1.
https://doi.org/10.1016/j.jpowsour.2013.06.116_p2_7 | Nanospherical LiFePO4 was prepared by spin-coating LFP/C precursors on a quartz substrate at 4500 rpm for 45 s. Prepolymerized PF sol was prepared following an established method [37]. Briefly, phenol (61 g) was melted at 50 °C in a 500 mL round bottom flask using an oil bath. Under constant stirring, 13.6 g NaOH aqueous solution (20 wt%) was added slowly to the melted liquid over a period of 15 min. After that, 110.4 g aqueous formaldehyde solution (37 wt%) was added dropwise into the mixture. The solution was stirred at 500 rpm and heated at 70 °C for 1 h to increase the polymerization rate. The product was neutralized with 30 mL HCl (0.6 M), filtered to remove NaCl, and water was removed by vacuum evaporation at 50 °C overnight. The dried product was dissolved in 80 g ethanol to obtain the PF-sol, which was stored under refrigeration. Two different precursors with different amounts of PF sol were used. PF-sol (2 g or 1 g, 50 wt% in ethanol) was mixed with 2 g aqueous HCl (0.2 M) in a 20 mL vial and stirred for 15 min. F127 surfactant (1 g) was then added and stirred until a clear solution was obtained. FeCl2 (1.988 g) and LiCl (0.435 g) were mixed and ground in a mortar, then transferred to the solution. At this point, the color of the solution changed from light yellow to green. The vial was placed in a larger glass bottle under flowing nitrogen to avoid the oxidation of Fe2+. The mixture was vigorously stirred until all the salts were dissolved (usually 3–4 h). If the solution became too viscous for stirring, 0.5 mL ethanol was added. Then concentrated H3PO4 (0.011 mol) was slowly added to the solution, and the mixture was stirred overnight before being used for spin-coating. The spin-coated film was aged at 100 °C for 24 h, then at 140 °C for 24 h to increase the cross-linking of the polymer. The aged film was then stripped from the substrate and pyrolyzed at 600 or 700 °C for 5 h with a heating rate of 1 °C min−1 under nitrogen.
https://doi.org/10.1016/j.jpowsour.2013.06.116_p2_9 | All samples were ground into a fine powder before structural analyses. Product crystallinities and phase purities were determined by powder X-ray diffraction (XRD) using a PANalytical X-Pert PRO MPD X-ray diffractometer equipped with a cobalt source and an X-Celerator detector. Data were collected from 10° to 85° 2θ, at a step size of 0.017° and a rate of 20.7 s/step. Average crystallite sizes were estimated by Rietveld refinement using X`pert HighScore Plus 2.0a software. Instrumental broadening was corrected using a LaB6 standard. Small-angle X-ray scattering (SAXS) data were acquired on a Rigaku RU-200BVH 2D SAXS instrument using a 12 kW-rotating anode with a Cu source and a Siemens Hi-Star multi-wire area detector. Raman spectroscopy was performed with a Witec Alpha300R confocal Raman microscope using 514.5 nm incident radiation at the lowest possible power to minimize beam damage of the sample. Scanning electron microscopy (SEM) was carried out with a JEOL-6700 microscope operating at 5 kV with emission currents ranging from 2 to 10 μA. Transmission electron microscopy (TEM) was carried out with a Technai T12 microscope operating at 120 kV with emission currents ranging from 7 to 12 μA. Thermogravimetric analysis (TGA) and differential scanning calorimetry (DSC) were performed on a Netzsch model STA 409 instrument to determine a suitable temperature program for the precursor transformation (flowing nitrogen atmosphere) and to determine the carbon content in the final products (flowing air atmosphere), using a heating rate of 5 °C min−1 to a final temperature of 900 °C.
https://doi.org/10.1016/j.jpowsour.2013.06.116_p2_11 | All electrochemical tests were carried out using an Arbin battery-testing system (ABTS 4.0). Galvanostatic charge–discharge measurements were performed in a coin cell, in which the spherical LFP materials (80 wt%) with 10 wt% carbon black and 10 wt% PVDf in NMP were used as the cathode and Li foil as the anode. The electrolyte was 1 M LiPF6 in EC–DMC–DEC solution. The cell was constructed and assembled in a dry room with <1% relative humidity. For cycling experiments, constant currents were applied and the voltages were restricted to a window of 2.0–4.2 V with 5 min rest periods between each step. All potential values are reported vs. Li/Li+, and specific capacities are reported per gram of active material.
https://doi.org/10.1016/j.jpowsour.2013.06.116_p3_3 | In a previous publication [20], we described that 3DOM/m LiFePO4/C composites were structured as spherical LiFePO4 in octahedral sites connected by mesoporous carbon in tetrahedral sites. To obtain nano-spherical LiFePO4 particles, the carbon phase must be removed. The easiest way to remove carbon is through combustion in air. A TGA trace of 3DOM/m LiFePO4/C in air showed that the carbon phase was removed between 350 and 525 °C (Fig. 2). The amount of carbon in the sample was calculated from the TGA trace to be 30 wt% of the total mass. Download : Download high-res image (161KB)Download : Download full-size image Fig. 2. TGA and DSC traces (obtained in air) of 3DOM/m LiFePO4/C composites pyrolyzed at 600 °C.
https://doi.org/10.1016/j.jpowsour.2013.06.116_p3_5 | However, the XRD patterns of LFP obtained from the calcination of 3DOM/m LiFePO4/C at different temperatures showed that the reaction actually happened at temperatures as low as 400 °C. When treated at 400 °C for 5 h, a dark red powder was obtained, indicating the presence of Fe2O3, which was confirmed by XRD of the obtained product. The fact that the reaction happened at lower temperatures can be attributed to the higher reactivity of nanosized LiFePO4 and to the extra heat produced from carbon combustion, which creates local temperatures higher than the temperature set by the furnace. This made it impossible to remove carbon by calcination without affecting the LiFePO4 phase. However, Li3Fe2(PO4)3, the main product of the oxidation reaction is another LFP electroactive phase with a theoretical capacity of 120 mA h g−1 and an average discharge voltage of 2.78 V, and it is also an attractive cathode material [38], [39].
https://doi.org/10.1016/j.jpowsour.2013.06.116_p3_6 | XRD characterization was used to investigate the products of oxidation of 3DOM/m LiFePO4/C composites in air at 400, 600, and 700 °C. All XRD patterns showed three crystalline phases, LiFeP2O7, Li3Fe2(PO4)3, and Fe2O3 (Fig. 3). The fraction of each phase was calculated using the normalized reference intensity ratios (RIR) method since no other phases were detected in the XRD patterns of the calcined 3DOM/m LiFePO4/C composites [40]. For the sample calcined at 400 °C, monoclinic Li3Fe2(PO4)3 contributed to 76% of the molar ratio of the mixture. The LiFeP2O7 crystalline phase was also observed for samples calcined at 600 or 700 °C, although its content became smaller as the calcination temperatures increased (Table 1). These data suggest that the oxidation reaction of 3DOM/m LiFePO4/C composites in air may be a multi-step reaction, in which LiFeP2O7 is present as one of the intermediate phases and is then converted to Li3Fe2(PO4)3. Download : Download high-res image (233KB)Download : Download full-size image Fig. 3. XRD patterns of calcined 3DOM/m LiFePO4/C composites at 400, 600 and 700 °C, showing LiFeP2O7, Li3Fe2(PO4)3, and Fe2O3 crystalline phases. Table 1. XRD semi-quantitative analysis for LiFeP2O7, Li3Fe2(PO4)3, and Fe2O3 content based on their reference intensity rations (RIRs). 400 °C 600 °C 700 °C Fe2O3 (%) 6 9 11 LiFeP2O7 (%) 18 11 9 Li3Fe2(PO4)3 (%) 76 80 80
https://doi.org/10.1016/j.jpowsour.2013.06.116_p3_7 | The effect of calcination temperature on morphologies of Li3Fe2(PO4)3 was investigated using SEM and TEM. Fig. 4A shows a TEM image of 3DOM/m LiFePO4/C with the spherical LiFePO4 phase in the carbon matrix before calcination, and Fig. 4B an image of Li3Fe2(PO4)3 particles after calcination at 400 °C. The sizes of the obtained Li3Fe2(PO4)3 spheres were smaller than the sizes of spherical LiFePO4 in the carbon matrix, which may be attributed to loss of the carbon component and densification of the LFP phase. The sizes of these dense, crystalline spheres ranged from 132 nm to 155 nm, keeping diffusion paths for lithium ions relatively short during delithiation/lithiation processes (see below). The narrow range of sphere sizes enables a high packing efficiency and high volumetric capacity of electrodes prepared from these materials. For samples calcined at 600 and 700 °C, the sizes of isolated particles were even smaller, which indicates further condensation of the spheres at higher temperatures. In these samples, big particles were also observed that had formed from the aggregation of smaller particles. These aggregated particles were more noticeable in the sample calcined at 700 °C (Fig. 4E). The selected-area electron diffraction (SA-ED) patterns of samples calcined at 400 and 600 °C (insets in Fig. 4B and C) feature bright dots, which confirm the crystalline nature of these materials. The highly crystalline nature of these samples was also confirmed by lattice fringes shown in an image with higher magnification (Fig. 4F and Fig. S1 in Supplementary data). SEM images of the samples calcined at 600 and 700 °C show evidence for the aggregation and sintering of spherical particles into elongated particles (Fig. 5). The aggregation was more prominent in the sample calcined at 700 °C. These samples also feature small pores between particles, which can permit penetration of electrolyte inside the material. The elongated particles formed from the aggregation of 2–3 spherical particles, consistent with observations in the TEM images (Fig. 4C and D). Download : Download high-res image (2MB)Download : Download full-size image Fig. 4. TEM images of (A) 3DOM/m LiFePO4/C composite, (B) Li3Fe2(PO4)3 prepared by calcining the LiFePO4/C composite at 400 °C, (C, D) at 600 °C, and (E, F) at 700 °C. The insets in (B) and (C) show SA-ED patterns of the samples shown in the image. Download : Download high-res image (910KB)Download : Download full-size image Fig. 5. SEM images of (A) Li3Fe2(PO4)3 calcined at 600 °C and (B) Li3Fe2(PO4)3 calcined at 700 °C, showing that spherical particles have sintered into longer particles.
https://doi.org/10.1016/j.jpowsour.2013.06.116_p3_9 | Spherical LiFePO4 is of interest for high volumetric energy density LIBs. The spherical shape in the LFP materials described above was achieved by confining the PF sol/LFP precursor in the interstitial sites of an fcc close-packed array of colloidal PMMA spheres. The sizes of the LiFePO4 spheres depended on the volume of interstitial sites and, therefore, on the sizes of the colloidal polymer spheres. The colloidal crystal provided three-dimensional confinement. In the following part, we describe an investigation to determine whether it is possible to achieve spherical shapes of LiFePO4 in two-dimensional confinement, such as in a thin film configuration.
https://doi.org/10.1016/j.jpowsour.2013.06.116_p3_10 | Because two different precursors with different amounts of PF-sol were used, the samples were named according to the amount of PF in the precursors. For instance, the samples prepared from precursors containing 1 g PF and 2g PF and pyrolyzed at 600 °C were named PF_600_1 and PF_600_2, respectively. The different amounts of PF in the precursors were expected to produce composite materials with different contents of carbon. The TGA traces for samples pyrolyzed at 600 °C showed that the carbon content for samples made from 1 g PF and 2 g PF precursors was 15 and 28 wt%, respectively (Fig. 6). Download : Download high-res image (276KB)Download : Download full-size image Fig. 6. TGA–DSC traces in air of samples made from (A) 1 g PF and (B) 2 g PF precursor.
https://doi.org/10.1016/j.jpowsour.2013.06.116_p3_11 | The crystallinity of samples pyrolyzed at different temperatures was investigated using XRD. All samples produced diffraction patterns of LiFePO4 (ICCD#00-40-1499) as the only crystalline phase; other crystalline impurities were not present or in such small quantities that they could not be detected by XRD (Fig. 7). A background signal between 8 and 30° 2Θ related to an amorphous carbon or polymer component was higher for the sample with the higher content of PF sol precursor (2 g) than for the sample with a lower content of PF precursor (1 g). Download : Download high-res image (230KB)Download : Download full-size image Fig. 7. XRD patterns of LFP/C composites, showing LiFePO4 (ICCD#00-40-1499) as the only crystalline phase present.
https://doi.org/10.1016/j.jpowsour.2013.06.116_p3_12 | After spin-coating and aging at 100 and then at 140 °C, both precursors formed very homogeneous films (Fig. 8A). It was important to process the films by annealing immediately after spin-coating, otherwise micron-sized, spherical iron-rich particles formed within the polymeric network. Fig. 8B is the image of a film that was left at room temperature for 48 h before performing the annealing steps at 100 and 140 °C. The observation of dark aggregates in the film suggests that the mobility of iron species in the pre-polymerized solution is high, and that these species have a strong affinity for each other. Heat treatment accelerates the cross-linking of the pre-polymerized PF sol. Once a stable network is formed, it can prevent aggregation, as iron ions are now strongly bonded to phenol groups in the rigid network. A dark precipitate resulting from the chelation between phenol groups in the PF sol and iron ions was observed for the precursor solution after it had been left for 2–3 days at room temperature. The chelation happened more quickly if F127 was not added to the solution. However, complexation leading to the formation of a precipitate in the solution is not desired, as it makes it impossible to cast homogeneous thin films. Download : Download high-res image (253KB)Download : Download full-size image Fig. 8. Photographs of a LiFePO4/C thin film composite (A) annealed at 100 °C immediately after spin-coating and then at 140 °C or (B) left in the atmosphere for 48 h without annealing.
https://doi.org/10.1016/j.jpowsour.2013.06.116_p3_13 | Film morphologies of all samples were characterized using SEM and TEM. The film thicknesses were estimated from cross-sections of SEM images and were approximately 1 and 2 μm for samples prepared from 1 g and 2 g PF precursors, respectively (Fig. 9). The thicker films resulted from the higher viscosity of the precursor containing more PF. Download : Download high-res image (774KB)Download : Download full-size image Fig. 9. SEM images of (A) PF_600_1 and (B) PF_600_2 LiFePO4/C films that were used to estimate the film thickness.
https://doi.org/10.1016/j.jpowsour.2013.06.116_p3_14 | The morphologies of LiFePO4/C samples depended on both composition and pyrolysis temperatures. For samples with a lower carbon content, submicron to micron-sized spheres were found that protruded from the surfaces, whereas the surfaces of samples with a higher carbon content were smoother and contained smaller spheres (Figs. 9 and 10). In addition, after sample grinding, spheres were also found inside the film, which were much smaller than those on the surface of the film. The reason for this difference is the higher mobility of iron species on the surface compared to those inside the film, where they are restricted by the rigid polymer network. It is interesting that inside the films, smaller LiFePO4 particles were embedded in a fibrous network. This fibrous, carbon-containing network effectively connects the LiFePO4 particles, providing short, conductive paths for electrons. Higher pyrolysis temperatures created bigger spheres and more rugged film surfaces, while the fibrous phase did not seem to be affected by the temperature. Download : Download high-res image (1MB)Download : Download full-size image Fig. 10. SEM images of (A) PF_600_1 and (B) PF_700_1, showing microspheres protruding from the films and a fibrous phase. SEM images of (C) PF_600_2 and (D) PF_700_2, showing a smoother film surface with fewer microspheres protruding from the films.
https://doi.org/10.1016/j.jpowsour.2013.06.116_p3_15 | TEM images of PF_600_2 showed packed spherical LiFePO4 particles inside a thin film (Figs. 11A,B and S3). Many nanocrystalline LiFePO4 particles smaller than 10 nm were also observed inside the carbon matrix. The HRTEM image in Fig. 11B clearly shows the lattice fringes of such crystalline LiFePO4 particles, which are different from the surrounding amorphous carbon phase. TEM images of PF_700_2 also showed the presence of spherical LFP particles embedded in a carbon matrix with particle sizes ranging from 10 to 150 nm (Fig. 11C and D). To summarize the structural information from SEM and TEM analyses, the 1–2 μm thick, spin-coated films were composed of nanospheres smaller than 350 nm, packed inside a fibrous carbon-containing matrix. On the surface of the films, spheres with sizes ranging from 0.7 to 1.5 μm were present. The carbon phase itself contained many randomly distributed nanocrystalline LiFePO4 particles smaller than 10 nm. On the basis of a Raman spectral analysis, the crystallite size of graphitic domains in the direction of graphitic planes was approximately 4.9 nm (Fig. S2). Download : Download high-res image (2MB)Download : Download full-size image Fig. 11. TEM images of a LiFePO4/C composite thin film made from 2 g PF precursor and pyrolyzed at (A, B) 600 °C or (C, D) 700 °C under nitrogen.
https://doi.org/10.1016/j.jpowsour.2013.06.116_p3_17 | 3.3.1. Li3Fe2(PO4)3 nanospheres The discharge profile of a sample calcined at 600 °C shows two plateaus at 2.4 and 2.7 V (Fig. 12A), which are characteristic for the discharge profile of Li3Fe2(PO4)3 [41], [42]. At slow rates (C/2), the specific discharge capacities for the samples calcined at 600 °C and 700 °C are 100 and 50 mA h g−1, respectively (normalized to the actual weight percentage of Li3Fe2(PO4)3 in the sample). It is interesting that the capacity of the sample calcined at 600 °C is much higher than that of the sample calcined at 700 °C even though the two samples showed similar morphology and crystallinity. The capacity of the sample calcined at 600 °C is about 83% of the theoretical capacity, which is very promising for using this material for LIB cathodes. At different rates varying from C/2 to 2.5 C, the capacity of the sample calcined at 600 °C was retained while the capacity of the sample calcined at 700 °C continuously decreased. This may be attributed to the loss of surface area and the higher degree of aggregation of the sample calcined at 700 °C. Download : Download high-res image (260KB)Download : Download full-size image Fig. 12. (A) Discharge profile of Li3Fe2(PO4)3 calcined at 600 °C. (B) Cyclability of Li3Fe2(PO4)3 at different rates (C/2 for cycles 1–5, C for cycles 6–10, 5 C/2 for cycles 11–15).
https://doi.org/10.1016/j.jpowsour.2013.06.116_p3_18 | 3.3.2. Spherical LiFePO4/C composites Electrochemical tests were performed with coin cells of spherical LiFePO4/C composites. The cells were tested at different rates, ranging from C/2 to 16 C for many cycles. The discharge profiles of all samples showed the characteristic plateau of LiFePO4 at 3.4 V (Fig. 13). The two samples prepared from 1 g PF precursor and with the lower carbon content (PF_600_1 and PF_700_1) showed similar performance. At a slow rate (C/2), both samples were able to deliver about 120 mA h g−1, and at a higher rate (4 C) their discharge capacities were about 65 mA h g−1. However, if we take a closer look at the discharge profiles of these samples, they are quite different. The sample pyrolyzed at 700 °C has more of its capacity delivered at 3.4 V, whereas a large portion of the capacity of the sample pyrolyzed at 600 °C is delivered at a lower potential. This means that even though both materials have the same lithium capacity, the sample pyrolyzed at 700 °C has a higher energy density. The plateau at 3.4 V is the characteristic potential for the intercalation of Li ions into the crystal lattice of FePO4 forming LiFePO4. The extraction of lithium ions at a lower potential (from 1.8 to 3.4 V) may originate from the removal of interfacial lithium ions at the LiFePO4/carbon interfaces, where lithium ions are stored on the ionically conductive side (surface of FePO4/LiFePO4 particles) and electrons are localized on the electronically conductive side (surface of conductive carbon) [43]. Such interfacial lithium ion storage was also observed in several nanometer-sized transition metal oxides [44], [45], [46]. Here, the LiFePO4/C film pyrolyzed at the lower temperature had larger average graphitic domain sizes and was able to store more lithium at the interfaces, so that more of its capacity was delivered at a lower potential. Both samples were able to operate at very high rate (16 C) and delivered about 32 mA h g−1 without fading for 20 cycles. Download : Download high-res image (286KB)Download : Download full-size image Fig. 13. (A, B) Discharge profiles and (C) rate performance of spherical LiFePO4/C composites prepared from 1 g PF precursor and pyrolyzed at different temperatures. The electrochemical performance of the samples with higher carbon content was quite different and strongly depended on the pyrolysis temperature (Fig. 14). Samples pyrolyzed at lower temperatures (500 and 600 °C) were able to deliver 130 mA h g−1 at C/2 rate, while the value for the sample pyrolyzed at 700 °C was only 60 mA h g−1. This behavior was observed for multiple samples and was surprising, since the morphologies of the two samples pyrolyzed at 600 and 700 °C were quite similar, and no impurity phases were detectable by XRD for the sample pyrolyzed at 700 °C. It should be noted that only the PF_700_2 sample was unable to maintain the current when cycled at a 16 C rate; the other two samples cycled without any problems. Download : Download high-res image (507KB)Download : Download full-size image Fig. 14. Discharge profiles and rate performance of spherical LiFePO4/C composites prepared from 2 g PF precursor and pyrolyzed at different temperatures. The amount of capacity delivered by the PF_600_2 sample at 3.4 V was higher than that of the PF_500_2 sample, the latter storing more lithium at the LiFePO4/carbon interface, given the larger graphitic domains of PF_500_2 (Fig. S2). The PF_600_2 sample also had a better rate performance than the PF_500_2, particularly at higher rates. When cycled at a slow rate (C/2), both PF_600_2 and PF_700_2 samples showed increasing capacity over multiple cycles. During each cycle the sample gained about 2–5 mA h g−1. This can be attributed to the presence of big LFP particles on the surface of the films, which needed more time for lithium ions to intercalate/deintercalate. This effect disappeared when the samples were cycled at high rates as the capacity contribution from the big LiFePO4 particles at these rates was very limited. The PF_600_2 sample showed the best performance of all samples tested, with 130 mA h g−1 at C/2 rate and 50 mA h g−1 at 16 C rate. The good performance is attributed to the high carbon content and the small size and high crystallinity of the LFP phase that facilitated the diffusion of Li ions and the movement of electrons in the composite. The cycle lives of the spherical LiFePO4/C composites were studied by charging and discharging the materials at 1 C rate for more than 460 cycles (Fig. 15). All samples showed good stability with high capacity retention over many cycles. PF_600_2 sample exhibited the best capacity retention with only 2.3% capacity loss after 460 cycles and PF_600_1 the worst value with 14.3% capacity loss. It is interesting that the higher carbon content improved both the rate performance and the cycle life of these materials. The effect is attributed to the higher conductivity of the samples with higher carbon content. Download : Download high-res image (291KB)Download : Download full-size image Fig. 15. Capacity retention of spherical LiFePO4/C composites when cycled at 1 C.
https://doi.org/10.1016/j.jpowsour.2013.06.116_p4_2 | LFP cathode materials are of great interest for HEV and EV applications. However, to be useful for portable devices, which require much higher volumetric energy density, the morphology of the electrode materials must be considered. Microspheres with nanometer-sized features are desirable because of their high tap density and typically good electrode performance. Here, two different approaches to obtain spherical LFP materials were described. Nano-spherical Li3Fe2(PO4)3 was obtained from the calcination of 3DOM/m LiFePO4/C composites. The sample calcined at 600 °C showed good electrochemical performance with 100 mA h g−1 at 2.5 C rate and good cyclability. The cell capacity did not change when the rate was increased from C/5 to 2.5 C, and even at very high rate (2.5 C) the capacity was maintained after 50 cycles. However, a disadvantage of this material is the presence of Fe2O3 as a non-reactive phase, which decreases its specific capacity.
https://doi.org/10.1016/j.jpowsour.2013.06.116_p4_3 | LiFePO4/C composites prepared by spin-casting contained LiFePO4 nanospheres in a carbon matrix and showed very good electrochemical performance, i.e., relatively high specific capacities and high rate capabilities. Materials that had been pyrolyzed at 500 or 600 °C were able to maintain a current when cycled at very high rates (up to 16 C). The capacity contributions at various potentials depended on the nature of the carbon phase in the composite electrodes. Materials pyrolyzed at 500 °C (PF_500_2) contained a carbon phase with larger graphitic domains and showed a higher capacity contribution at lower potentials, which was ascribed to lithium storage at the interface formed between LFP and carbon. Samples pyrolyzed at higher temperatures had most of their capacity delivered at a higher potential (3.4 V). The best performance was observed for a sample pyrolyzed at 600 °C with 72 wt% of LiFePO4 spheres and 28 wt% of carbon, which delivered 130 mA h g−1 at C/2 rate and 100 mA h g−1 at 2 C rate.
https://doi.org/10.1016/j.jpowsour.2013.06.151_p1_2 | Lithium-ion batteries are the most widely used energy storage systems for portable electronic devices such as cellular phones, notebook, camera, etc. [1], [2]. In comparison to other technologies such as Ni–MH, it presents improvements in several characteristics, including weight (light), cost (cheap), energy density (high), no memory effect, prolonged service-life, electrochemical stability and high charge/discharge cycling performance [3]. Specific energy, power, safety and reliability are the most important issues related to the lithium-ion technology for batteries systems [4], [5]. The basic components of a Li-ion battery are the anode, cathode and the electrolyte separator [6].
https://doi.org/10.1016/j.jpowsour.2013.06.151_p1_3 | The development of new materials for cathodes, anodes and separators through the use of nano-structured materials as well as the optimization of cell design increases the power and energy (gravimetrical and volumetric) of lithium-ion battery systems without depleting their safety [7], [8], [9]. Anodes based on tin (Sn) nano-particles, obtained by dispersing nano-Sn in a carbon matrix (Sn–C), are very attractive for battery applications due to their large theoretical capacity (993 mA h g−1) [10], [11], [12], [13] in comparison to conventional graphite (370 mA h g−1) [1], [2], [3], [4], [5], [6]. In addition, Sn–C anodes show good electrochemical performance in terms of lithium insertion/extraction and adequate mechanical stability [10], [11], [12], [13].
https://doi.org/10.1016/j.jpowsour.2013.06.151_p1_4 | The cathode materials with the orthorhombic olivine crystal structure such as lithium iron phosphate (LiFePO4) are used in battery systems due to their excellent structural and thermal stability [14]. Main characteristics of LiFePO4 are low cost, ability to run thousands of cycles without any appreciable degradation, high theoretical capacity (170 mA h g−1) with a nominal voltage of 3.45 V versus the redox couple Li/Li+ [14]. Due to its olivine structure, LiFePO4 shows very flat charge/discharge plateau during the lithium cation intercalation/deintercalation process, good cycling stability and low electric conductivity (e.g., around 10−11 S cm−1). Also, it is compatible with most existing organic electrolytes [15], [16].
https://doi.org/10.1016/j.jpowsour.2013.06.151_p1_5 | The electrolyte separator (e.g., a solution obtained by dissolving a suitable lithium salt in alkyl carbonate organic solvents), dividing the anode and the cathode in order to avoid short-circuit, serves as the medium for transferring the lithium ions from the anode to the cathode and vice versa. In order to improve the safety of the battery system and minimize liquid leakage [17], [18], the electrolyte solution, constituted by volatile and flammable compounds, is incorporated in suitable polymeric matrices. The key properties/characteristics for separator membranes are thickness, permeability, porosity/pore size, wettability and chemical, thermal and mechanical stability [18], [19], [20]. The most investigated polymeric hosts as separator membranes are poly(ethylene), PE [21], poly(propylene), PP [22], poly(ethylene oxide), PEO [23], [24], [25], poly(acrylonitrile), PAN [26], [27], poly(methylmethacrylate), PMMA [28], poly(vinylidenefluoride), PVdF, and its vinylidene fluoride, VdF, copolymers (PVdF-co-trifuoroethylene, PVdF-TrFE and PVdF-co-hexafluoropropylene, PVdF-HFP) [29], [30], [31], [32], [33].
https://doi.org/10.1016/j.jpowsour.2013.06.151_p1_6 | PVdF and its copolymers exhibit adequate properties/characteristics such as high polarity (high dielectric constant), electron withdrawing fluorine atoms in the backbone structure, excellent thermal and mechanical properties, high affinity to electrolyte solutions, chemical inertness and stability in cathodic environment and controllable porosity in binary and ternary systems [34], [35], [36].
https://doi.org/10.1016/j.jpowsour.2013.06.151_p1_7 | The copolymers of PVdF (PVdF-TrFE and PVdF-HFP) exhibit advantages with respect to the homopolymer ones and commercial PE battery separators. PVdF-HFP has low degree of crystallinity due to the addition of hexafluoropropylene (HFP), high mechanical flexibility and good compatibility with respect to electrodes [37], [38]. PVdF-TrFE shows high dipole moment, high dielectric constant, and possibility of controlling porosity in the binary systems at room temperature [39]. The performance of PVdF-TrFE membranes for electrolyte battery applications has been studied as a function of the porosity, dehydration of lithium ions, and processing technique (Li+ cation uptake vs. composite formation) and it was observed that these membranes are strongly influenced both by porosity and processing technique [39]. In addition, PVdF-TrFE-based electrolytes exhibit higher ionic conduction in comparison to commercial PE separators [32], [40], [41], resulting appealing as Li-ion battery separators. In addition, different co-monomers are expected to differently influence the physicochemical properties of the polymer electrolyte membranes, allowing improved performance to full batteries. One approach for increasing the properties of separator membranes is the fabrication of blend hosts to combine the characteristics of different polymeric materials. For instance, PVdF-TrFE/PEO polymer blends were realized in order to combine the good mechanical properties of PVdF with the high swelling capability of PEO in alkyl carbonate-based electrolyte solutions [25] to improve the solvation problems of PVdF-TrFE [42]. It was verified that microstructure, hydrophilicity and electrolyte uptake strongly depend on the PEO content within the blend [42].
https://doi.org/10.1016/j.jpowsour.2013.06.151_p1_8 | In this work, we have investigated the physicochemical properties of electrolyte membranes based on the above mentioned PVdF co-polymer, e.g., PVdF-TrFE and PVdF-HFP, and blend separators, e.g., PVdF-TrFE/PEO, both in organic and non-volatile, non-flammable ionic liquid solutions. Also, the performance of the polymer electrolyte membranes was evaluated in Li/LiFePO4 and Li/Sn–C half-cells.
https://doi.org/10.1016/j.jpowsour.2013.06.151_p2_3 | Poly(vinylidene fluoride-co-trifluoroethylene) (PVdF-TrFE, monomer mole ratio = 70/30, Mw = 350,000 g mol−1) and poly(vinylidene fluoride-co-hexafluoropropylene) (PVdF-HFP, 88/12, Mw = 600,000 g mol−1) were supplied from Solvay (Belgium). Poly(ethylene oxide) (PEO, Mw = 100,000 g mol−1) was purchased from Polysciences.
https://doi.org/10.1016/j.jpowsour.2013.06.151_p2_4 | The organic electrolyte solution, e.g., 1 M lithium hexafluorophosphate (LiPF6) in ethylene carbonate/dimethyl carbonate (EC–DMC, 1/1 in weight) was acquired from Merck (LP30, battery grade) and used as received. The ionic liquid electrolyte was a mixture of the lithium bis(trifluoromethanesulfonyl)imide, LiTFSI (purchased from Solvionic) salt with the ionic liquid N-butyl-N-methylpyrrolidinium bis(trifluoromethanesulfonyl)imide, PYR14TFSI (Solvionic). The LiTFSI/PYR14TFSI (mole ratio fixed equal to 1/9) mixture, prepared by dissolving the lithium salt in the ionic liquid compound, was successively vacuum dried (the vapor pressure of ionic liquids is non-detectable) overnight at 120 °C. Both the organic and ionic liquid electrolytes were stored and handled within a glove box (MBRAUN, moisture and oxygen level below 1 ppm).
https://doi.org/10.1016/j.jpowsour.2013.06.151_p2_7 | Briefly, the copolymers were dissolved in the solvent (DMF) by room temperature magnetic stirring until a homogeneous and transparent solution was obtained. In order to prevent the formation of aggregates and to help the dissolution of the powders, the solution was hold 5 °C above room temperature for 15 min. Successively, the solution was kept, within a glass Petri dish, in a gas extraction chamber for 15 days (at room temperature) to allow DMF evaporation.
https://doi.org/10.1016/j.jpowsour.2013.06.151_p2_8 | PVdF-TrFE/PEO (1/1 weight ratio) blends were prepared by dissolving the adequate amount of both polymer materials in DMF at a 15:85 polymer/solvent weight ratio [42]. The resulting solution was stirred at 60 °C for 4 h until to a homogeneous and transparent slurry was obtained. The latter was cast on a petri dish to allow the solvent removal (2 h at 70 °C) followed by vacuum drying for additional 3 h at 70 °C. Before testing, all separator membranes were dried under vacuum at 60 °C overnight and then transferred (within a sealed glass tube) into the glove box to avoid any contamination with the external atmosphere.
https://doi.org/10.1016/j.jpowsour.2013.06.151_p2_9 | Composite electrodes were prepared by blending the active material (LiFePO4 or Sn–C) (Sn:C weight ratio equal to 3:7 [43], [44], [45], [46]), the electronic conductor (Super-P carbon, MMM) and the binder (PVdF, Solvay) in N-methyl-pyrrolidone. The so-obtained slurry was cast onto aluminum (LiFePO4) or copper (Sn) foil, allowing the solvent removal. Coin electrodes, having a 10 mm diameter and thickness ranging from 40 μm to 50 μm, were punched from the tapes. Finally, the electrodes were dried under vacuum at 110 °C overnight and transferred in the glove box. The weight composition of electrodes resulted 80:10:10 with an active material mass loading of 3.0 mg cm−2 (cathodes) and 4.6 mg cm−2 (anodes). Taking into account for a reversible specific capacity of 170 mA h g−1 (LiFePO4) and 400 mA h g−1 (Sn–C), this corresponds to 0.5 mA h cm−2 (LiFePO4) and 1.8 mA h cm−2 (Sn), respectively.
https://doi.org/10.1016/j.jpowsour.2013.06.151_p2_11 | The morphology of the PVdF-based separator membranes was analyzed using a scanning electron microscopy (SEM) (Cambridge, Leica) with an accelerating voltage value equal to 15 kV. The membrane samples were coated with a very thin gold layer using a sputter coating (Polaron, model SC502 sputter coater). The samples, analyzed through their cross-section, were previously immersed in liquid nitrogen for 180 s and mechanically cut.
https://doi.org/10.1016/j.jpowsour.2013.06.151_p2_12 | Differential scanning calorimetry (DSC) analysis was carried out with a Perkin–Elmer Pyris 1 DSC instrument under a nitrogen atmosphere flow between 25 and 200 °C at a heating rate of 10 °C min−1. All samples were housed within the glove box in 30 μL aluminum pans with perforated lids to allow the release and removal of the decomposition products.
https://doi.org/10.1016/j.jpowsour.2013.06.151_p2_14 | The (open) porosity of the PVdF-based separator membranes was determined by He pycnometer. The physicochemical characterization of the PVdF-based separator membranes was performed within the glove box. The liquid electrolyte uptake was investigated by immersing the membrane under test in the LiPF6–EC–DMC solution and recording the weight of the swollen sample (after removal of the solution excess on the membrane surface) as a function of the dipping time. The liquid content (Lt), achieved upon an immersion time equal to t, was evaluated by the following equation: (1) where M0 is the mass of the pristine sample membrane and Mt is the mass of the swollen membrane after immersion in the electrolyte solution. This test was run until to achieve a time-stable liquid uptake within the separator membrane. For the more viscous ionic liquid electrolyte (e.g., an excessive dipping time would be required for completely swelling the PVdF separators), the membrane samples were immersed in the LiTFSI/PYR14TFSI mixture and, then, transferred in the glove box vacuum chamber for 5 min to promote the full loading of the samples. The liquid uptake achieved upon 2 min dipping time was determined using Equation (1).
https://doi.org/10.1016/j.jpowsour.2013.06.151_p2_15 | The electrolyte loss was determined by recording the weight variation of fully swollen sample membranes, exposed to the glove box atmosphere, as a function of the exposition time. The sample weight was normalized with respect to the initial one (e.g., fully swollen membrane). The test was not performed for the non-volatile ionic liquid electrolytes.
https://doi.org/10.1016/j.jpowsour.2013.06.151_p2_17 | All test cells were manufactured in the glove box. The ionic conductivity was investigated in 2032 coin-type cells with two stainless steel, blocking disk electrodes divided by a 400 μm PTFE circular spacer (having an internal area equal to 0.5 cm2). The sample membrane (having a slightly higher thickness) was housed within the spacer.
https://doi.org/10.1016/j.jpowsour.2013.06.151_p2_18 | The Li/LiFePO4 and Li/Sn–C half-cells were fabricated by housing in 2032 coin-type containers the sequence composed by a lithium disc anode (10 mm diameter), a swollen PVdF-based membrane (14 mm) and a LiFePO4 (or Sn–C) electrode (10 mm).
https://doi.org/10.1016/j.jpowsour.2013.06.151_p2_20 | The transport properties of the swollen membranes were determined by impedance spectroscopy measurements carried out at 25 °C and 50 °C on steel/membrane/steel symmetrical cells by applying a 10 mV alternate voltage in the 65 kHz–100 Hz frequency range using an Ametek VersaSTAT instrument. The ionic conductivity value (σ) was calculated through Equation (2): (2) where Rb is the electrolyte bulk resistance, d is the thickness and A is the area of the membrane sample. The Rb value was determined by fitting the AC responses using a Non-Linear Least-Square (NLLSQ) fit software [47], [48] and defining an equivalent circuit, representing the electrochemical cell under study, which takes into account all possible contributes to the impedance of the tested electrolyte membranes [49], [50].
https://doi.org/10.1016/j.jpowsour.2013.06.151_p2_21 | The cycling performance of the Li/LiFePO4 and Li/Sn–C half-cells was carried out using a multichannel Maccor 4000 battery tester at room temperature. The (galvanostatic) measurements were performed within the 2.0–4.0 V (cathode half-cells) and 0.01–2.0 V (anode half-cells) voltage range, respectively, at current rates from 0.1C through 2C.
https://doi.org/10.1016/j.jpowsour.2013.06.151_p3_2 | The swelling effect of the separator membrane size is evidenced in Fig. 1 which shows a picture of a PVdF-TrFE sample before (panel A) and after (panel B) immersing in LiPF6–EC/DMC electrolyte solution. The loading with liquid electrolyte is witnessed by a slight increase in size of the sample and the turning of the membrane appearance from white to translucent. This latter behavior supports for interactions among the polymer chains and the solvent molecules. Also, the mechanical stability of the membranes is not influenced by the uptake processing, i.e., no fragmentation was observed.
https://doi.org/10.1016/j.jpowsour.2013.06.151_p3_4 | The morphology of the PVdF separator membranes is presented in Fig. 2 (panels from A through C) as SEM images. The presence of open porosity with interconnected pathways is observed in all co-polymer samples, being the pores smaller and dispersed in the blend samples. The porosity of the PVdF-TrFE (panel A) and PVdF-HFP (panel B) membranes is the result of the polymer–solvent interaction in the phase diagram of binary systems [51] and has been explained as a liquid–liquid phase separation and consequent crystallization of the copolymer rich phase [52]. For the PVdF-TrFE/PEO blend (panel C), the microstructure also is determined by the crystallization process, in which PEO polymer shows large spherulites (having a diameter larger than 50 μm, images not shown [42]). In panel C of Fig. 2 it is evidenced the roughness of the sample cross-sections, allowing to detect presence of crystalline PEO and small pores in the surface probably due to solvent evaporation (during drying at 70 °C). PVdF-TrFE crystallizes from solution during the drying process (70 °C), thus promoting diffusion of amorphous PEO chains through the porous structure [42].
https://doi.org/10.1016/j.jpowsour.2013.06.151_p3_6 | The thermal behavior of selected membranes is reported as DSC traces in Fig. 3. For the PVdF-TrFE sample (solid line) two endothermic peaks are observed, the first one corresponding to the ferroelectric–paraelectric phase transition (TFP) identified around 117 °C whereas the second one (145 °C) represents the melting temperature. The PVdF-HFP sample (data not reported) displays just one peak around 135 °C which corresponds to the fusion of the polymer. The DSC trace (dotted line) of the PVdF-TrFE/PEO blend evidences three peaks, the first one (around 61 °C) corresponding to the PEO melting and the other ones corresponding to the fusion of the PVdF-TrFE co-polymer.
https://doi.org/10.1016/j.jpowsour.2013.06.151_p3_8 | The liquid electrolyte uptake vs. dipping time dependence is illustrated in Fig. 4 and summarized in Table 1. The PVdF-TrFE (panel A) and PVdF-HFP (panel B) membrane samples achieve saturation after approximately 6 min with a LiPF6–EC–DMC content (with respect to the overall weight of the swollen membrane samples) equal to 84 wt.% and 81 wt.%, respectively, indicating that the (open) void volume was fully filled. Conversely, the PVdF-TrFE/PEO blend required much longer dipping times (1 h) to be saturated with a liquid electrolyte content not exceeding 45 wt.%. This larger necessary dipping time is to be attributed to the stronger interactions of the organic electrolyte (e.g., solvent molecules and lithium salt) with the PEO host compound. In addition, despite its swelling ability in alkyl carbonate-based electrolyte solutions [25], PEO is not allowed to largely swell when constricted in a blend with other polymeric materials (e.g., PVdF). The lower porosity exhibited by the PVdF-TrFE/PEO blends with respect to the neat PVdF-TrFE membranes is indicated by their less remarkable liquid uptake (Fig. 4).
https://doi.org/10.1016/j.jpowsour.2013.06.151_p3_11 | The dipping tests in LiTFSI–PYR14TFSI led to lower electrolyte content, e.g., 71 wt.%, 75 wt.% and 24 wt.% for PVdF-TrFE, PVdF-HFP and PVdF-TrFE/PEO, respectively, despite the higher density of the ionic liquid electrolyte (1.4 g cm−3) with respect to the organic solution (1.2 g cm−3), thus suggesting a lower wettability of the LiTFSI–PYR14TFSI mixture toward the PVdF polymer hosts. The results of the swelling tests are in agreement with the porosity measurements (Table 1), which have shown higher void volume fraction for the PVdF co-polymer (72% and 60% for PVdF-TrFE and PVdF-HFP, respectively) with respect to the PVdF-TrFE/PEO blend (30%). This fact is strongly dependent on the membrane processing conditions [25], [53].
https://doi.org/10.1016/j.jpowsour.2013.06.151_p3_12 | In Fig. 5 it is displayed the weight variation (recorded at room temperature) as a function of the storage time (in glove box atmosphere) of the swollen PVdF-based separator membranes immediately after electrolyte uptake. An exponential decay in weight was detected for all investigated samples until leveling time-stable mass values upon 1 h. This behavior is related to the different volatility of the solvents (EC and DMC) present in the electrolyte solution. Therefore, the weight decrease detected in the separator membranes is practically ascribed to the evaporation of DMC (boiling temperature equal to 90 °C) instead EC (248 °C) [20]. Weight losses equal to 30 wt.% and 25 wt.% were observed for the PVdF-TrFE (solid squares) and PVDF-HFP (open squares) samples, respectively, after 1 h evaporation whereas only a decrease in weight around 7% was recorded for the PVdF-TrFE/PEO blend (star). This fact is explained by the lower initial content in liquid electrolyte (Table 1) and to stronger interactions of the solution components with PEO.
https://doi.org/10.1016/j.jpowsour.2013.06.151_p3_14 | The ionic conductivity of the PVdF-based electrolyte membranes was determined by impedance spectroscopy measurements taken on symmetric two steel electrode cells at 24 °C and 50 °C, which are represented in Fig. 6 as Nyquist plots. The AC responses, normalized toward the area and the thickness of each sample, show an inclined straight-line (typical of the blocking electrode capacitive behavior) whose intercept with the real axes, Z′, gives the PVdF-based electrolyte membrane ionic resistance [49], [50]. At 24 °C the PVdF-HFP electrolyte sample (panel B) exhibits a partial small semicircle (at high frequencies) which does not fall into the origin of the axes. This is likely to be associated to a grain boundary resistance contribution [49], [50] as also confirmed by the NLLSQ analysis of the AC responses. At medium temperature (50 °C), a shift of the high frequency intercept inclined straight-line is observed, indicating a decrease of the electrolyte membrane ionic resistance. The ionic conductivity of the PVdF-based electrolyte membranes is depicted in Table 1, which denotes how conduction values above 10−3 S cm−1 are already exhibited at room temperature (24 °C). Also, it is to note that the PVdF-TrFE/PEO blend sample, even if able to retain reduced liquid electrolyte amounts (Table 1), shows conduction values only slightly lower with respect to the PVdF co-polymer electrolytes. This behavior may be ascribed to an optimal pore size and interconnection, thus allowing a better distribution of the liquid electrolyte. In Table 1 are also compared the conduction values determined after dipping the PVdF co-polymer separator membranes in (0.1)LiTFSI–(0.9)PYR14TFSI, non-volatile, ionic liquid electrolyte. Conductivities one order of magnitude lower are observed, even still of interest for practical applications (≥10−4 S cm−1) [1], [2], [3], [4], [5], [6], mainly attributed to the lower viscosity of the ionic liquid electrolyte with respect the organic one [54].
https://doi.org/10.1016/j.jpowsour.2013.06.151_p3_16 | The physicochemical properties of various gel polymer electrolytes, previously reported in literature, are compared in Table 2 with those of the investigated PVdF-based copolymer electrolyte membranes [25], [27], [28], [29], [56]. The latter show analogous or superior ion conduction values despite comparable liquid uptake values are displayed. This behavior is to be ascribed to weaker interactions between the PVdF copolymer host and the liquid electrolyte (i.e., mainly solvent molecules), thus allowing faster ion transport through the membranes, even if analogous liquid retention is exhibited [25], [27], [28], [29], [56]. It is to note that simpler and cheaper swelling process was adopted for PVdF copolymer with respect to other gel polymer electrolyte systems [25], [27], [28], [29], [56].
https://doi.org/10.1016/j.jpowsour.2013.06.151_p3_18 | The performance of Li/LiFePO4 cathode half-cells, preliminarily investigated in PVdF-HFP electrolyte membranes at room temperature, are reported in Fig. 7, Fig. 8. Panel A of Fig. 7 illustrates the voltage vs. capacity profile of selected discharge half-cycles obtained at various current rates, revealing a well-defined voltage curve typical of LiFePO4 cathodes [55] even at high current densities. A moderate increase in ohmic drop, e.g., from 0.6 V to 0.9 V, is detected with increasing the discharge rates from 0.1C to 2C, this supporting for high conduction of the electrolyte membrane (e.g., high mobility of the Li+ cation). In panel B of Fig. 7 is reported the discharge capacity vs. current rate dependence. A nominal capacity equal to 155 mA h g−1 (91.2% of the theoretical value) is delivered, approaching the performance achieved in LiPF6–EC–DMC liquid electrolytes supported by glass fiber separators, (e.g., 155 mA h g−1 at 0.1C) [44], [45], [46]. It is worth noticing that at 2C (corresponding to 2.0 mA cm−2) the cells are still able to deliver above 89% (corresponding to 138 mA h g−1) of the capacity (155 mA h g−1) discharged at 0.1C (0.1 mA cm−2, e.g., at a current density twenty times lower). Such an excellent rate capability, comparable with that detected in liquid electrolyte solutions [44], [45], [46], supports, once more, for fast transport properties of the PVdF-HFP electrolyte membrane, indicating that negligible diffusive phenomena occur up to 2.0 mA cm−2. These promising results suggest that: i) the liquid LiPF6–EC–DMC solution, even if well confined within the PVdF-HFP host, is free to move through the membrane, thus quickly conducting Li+ electrochemically active species; ii) fast ion transport also within the composite cathode (due to adequate and well interconnected pores through the electrode).
https://doi.org/10.1016/j.jpowsour.2013.06.151_p3_21 | The results plotted in Fig. 8 show a very good cycling behavior (delivered capacity: solid squares; coulombic efficiency: open squares) with large capacities even at high current rates (2C) and upon prolonged charge/discharge cycles run at 100% of DOD. For instance, above 99% of the initial capacity is still discharged after 100 cycles run within the full voltage range (100% DOD), thus highlighting an excellent capacity retention. This and the about 100% coulombic efficiency achievements even at high rates and upon prolonged cycling tests (Fig. 8) are certainly related to the very good electrolyte/electrode compatibility, which results from the high purity of the electrolyte materials and the cell manufacturing besides the high stability of the cathode material.
https://doi.org/10.1016/j.jpowsour.2013.06.151_p3_22 | Fig. 9, Fig. 10 illustrate the preliminary performance of Li/Sn–C anode half-cells investigated in PVdF-TrFE electrolyte membranes at room temperature. Panel A of Fig. 9 shows the voltage vs. capacity profiles, typical of tin anodes [44], [45], [46], referred to selected discharge half-cycles run at various current rates. A moderate ohmic drop increase, e.g., from 0.7 V to 0.95 V, is recorded with increasing the discharge rates from 0.1C to 2C, once more indicating fast Li+ ion conduction for the PVdF-TrFE electrolyte membrane. In panel B of Fig. 9 is depicted the discharge capacity vs. current density behavior. A nominal capacity equal to 300 mA h g−1 is delivered, which is found to decrease with the current rate. Large capacity values are observed up to 0.5C (about 0.8 mA cm−2), e.g., 300 mA h g−1, 270 mA h g−1 and 230 mA h g−1 are discharged at 0.1C, 0.2C and 0.5C, respectively. Appreciable capacities (about 140 mA h g−1 and 60 mA h g−1) are still delivered at higher rates (1C and 2C, respectively). Differently to that recorded for the PVdF-HFP membrane adopted as the electrolyte separator in Li/LiFePO4 cells (e.g., analogous performance with respect to the one observed in LiPF6–EC–DMC solutions), these values are, however, lower than the results observed in liquid electrolyte (e.g., 450 mA h g−1 at 0.2C) [44], [45], [46], which is to be ascribed to the inferior ion conduction of the PVdF-TrFE polymer electrolyte (2.6 mS cm−1 at 24 °C) with respect to the PVdF-HFP (3.5 mS cm−1 at 24 °C) membrane (Table 1, Table 2). This behavior, taking also into account that the PVdF-TrFE membranes showed a higher liquid uptake (84 wt.%) with respect to the PVdF-HFP (81 wt.%), is to be ascribed to higher interactions of the PVdF-TrFE host with the LiPF6–EC–DMC solution, thus leading to slower transport properties.
https://doi.org/10.1016/j.jpowsour.2013.06.151_p3_25 | The data plotted in panel B of Fig. 9 show two well-defined linear trends with a knee at 0.8 mA cm−2 (0.5C), due to the delivered capacity limitation originating from different diffusive phenomena taking place in the electrolyte membrane (higher rates) and in the anode active material phase (lower rates). For instance, the value of 0.8 mA cm−2 may be taken as the current density limit for the PVdF-TrFE electrolyte separator. The lower rate capability with respect to the Li/LiFePO4 half-cells is likely addressed to the less conductive PVdF-TrFE electrolyte membrane (in comparison to the PVdF-HFP electrolyte separator) and more marked diffusive phenomena within the Sn–C active material (with respect to LiFePO4 [44], [45], [46], [55]). Finally, the capacity vs. current rate dependence of Li/Sn–C half-cells in PVdF-TrFE/PEO blend electrolyte (open square markers) is reported for comparison purpose. As clearly evidenced from panel B of Fig. 9, reduced capacity values are observed, likely due to the remarkably lower ion conduction of the PVdF-TrFE/PEO membrane (Table 1).
https://doi.org/10.1016/j.jpowsour.2013.06.151_p3_26 | The rate performance of the Li/Sn–C half-cells in PVdF-TrFE electrolyte membrane is also observed in Fig. 10 where are displayed the delivered capacity vs. cycle trend (solid squares) and the coulombic efficiency evolution (open squares) at increasing current rates from 0.1C (0.15 mA cm−2) to 2C (3.0 mA cm−2) respectively. A very good cycling behavior is shown even upon prolonged charge/discharge cycles run at 100% of DOD. It is to note that a better capacity retention is observed at high instead at low rates. At 0.1C, upon an initial value equal to 336 mA h g−1, the capacity is seen leveling at 300 mA h g−1 after 10 cycles and, then, almost linearly decreasing down to 264 mA h g−1 upon further 165 consecutive cycles, corresponding to a fade equal to 0.05% per cycle, due to the intrinsic fading of deeply discharged Sn–C anodes [44], [45], [46] rather than to PVdF-TrFE electrolyte misbehavior and/or cell design. Conversely, above 99% of the capacity initially delivered at 2C was discharged after 180 cycles, corresponding to a fade lower than 0.002% per cycle. This behavior can be mainly ascribed to the intercalation of the Li+ ion present in the pores of the tin electrodes only. Nominally, no contribution from the Li+ ion diffusion in the bulk electrolyte is existing in this current regime. These results and the leveled 100% coulombic efficiency value even at high current densities and after prolonged tests (Fig. 10) witness very good electrolyte/electrode compatibility, deriving from the high purity of the materials and cell manufacturing.
https://doi.org/10.1016/j.jpowsour.2013.06.151_p4_2 | The physicochemical properties of electrolyte membranes based on the PVdF-TrFE and PVdF-HFP copolymers, and the PVdF-TrFE/PEO blend, as separators for lithium battery systems, were investigated in organic electrolytes and non-volatile, non-flammable ionic liquid-lithium salt solutions. The results have shown that the examined membranes, particularly those based on the PVdF co-polymers, are able to uptake large liquid amounts, e.g., above 80% with respect to the overall weight of the swollen sample, due to their high interconnected porosity (60–70% in volume), leading to ionic conductivity values of the order to 10−3 S cm−1 at room temperature.
https://doi.org/10.1016/j.jpowsour.2013.06.151_p4_3 | Cycling tests performed on Li/LiFePO4 and Li/Sn–C half-cells have revealed very good capacity retention even upon prolonged charge/discharge cycles run at high current rates and 100% of DOD. A capacity fading lower than 0.002% per cycle was observed. Particularly, the Li/LiFePO4 cathode cells have exhibited excellent rate capability, being still able to deliver at 2C above 89% of the capacity discharged at 0.1C. These results, in conjunction with about 100% coulombic efficiency, suggest very good electrolyte/electrode compatibility, which results from the high purity of the electrolyte materials and the cell manufacturing besides the high stability of the electrode active materials.
https://doi.org/10.1016/j.jpowsour.2013.07.077_p1_2 | Lithium-ion batteries, due to high energy density and working voltage, currently have better preference than other secondary battery systems [1]. Since the abundant raw materials, no toxicity, environmentally friendly and low cost [2], olivine LiFePO4 has been considered as the most promising candidate electrode material for Li-ion batteries. Now, LiFePO4 has been widely used in backup power systems and in electric and hybrid electric vehicles, as it presents a high theoretical capacity (170 mAh g−1) and thermal stability at high temperature [3], [4]. However, LiFePO4 has two obvious disadvantages: (1) low electronic conductivity leading to poor performance and actual specific capacity [5]. (2) Low tap density resulting in low volume specific capacity, which hinders the practical application of LiFePO4 material used in small (portable electronics) and large (heavy and light duty vehicles) applications [6]. Hence, some attempts have been made to improve the rate performance of LiFePO4, such as doping metal ions [7], [8], coating an electronically conductive phase [9], [10], minimizing the particle size [11], and developing new synthesis methods.
https://doi.org/10.1016/j.jpowsour.2013.07.077_p1_3 | LiFePO4 has been synthesized by many different techniques. In current, many researchers still adopt the traditional solid-state reaction synthesis method [12], [13]. However, the severely grinding and long-time sintering cycles usually lead to the formation of larger particles with lower electrochemical performance. In contrast, the liquid-phase method, such as the sol–gel method [14], the co-precipitation method [15] and the hydrothermal method [16], usually can prepare pure materials with small particle size. This can reduce the diffusion distance of lithium ion in cathode materials and accelerate extrusion speed to improve the electrochemical performance. Ni et al. synthesized LiFePO4 in a short time via hydrothermal process in the presence of organic acid, e.g. citric acid or ascorbic acid, and their discharge capacity of pure LiFePO4 is 128 mAh g−1 [17]. Yu et al. reported that the LiFePO4/C was synthesized via carbothermal method by using different carbon sources, and the results of discharge capacity are unsatisfactory [18]. The hydrothermal technique initially used by Whittingham [19], [20] for one-pot synthesis of LiFePO4, is an efficient method for preparing small LiFePO4 particles. The conventional hydrothermal technique mostly used FeSO4·7H2O, H3PO4 and LiOH·H2O as the starting materials without any preprocessing process. In this work, a hydrothermal stripping technique [21], [22] is developed for high-performance applications of LiFePO4 and LiFePO4/C. It is known that the naphthenic acid is a feasible efficiently metal extractant which is used in our synthesis route. Comparing to the conventional methods, the hydrothermal stripping synthesis can avoid other ions to poison the product, because the ferrous ion can be stripped and precipitated directly from the iron (II)-loaded organic phase by naphthenic acid. And when the stripping process is controlled properly, the pure LiFePO4 and LiFePO4/C with small particle size can be produced. So we prepared the precursor via the stripping technique and described a new method based on hydrothermal stripping technique according to coupling principle to synthesize LiFePO4. The hydrothermal stripping is a facile, fast, one step synthesis, low consumption of drugs, effectively reaction control and green synthesis (organic and water phases could be recycled) method which is more suitable for industrial production. Therefore, the hydrothermal stripping technique which can be used to synthesize the pure materials with small particle size will be a promising method to synthesis LiFePO4 and LiFePO4/C as cathode materials with excellent electrochemical performance for lithium ion batteries.
https://doi.org/10.1016/j.jpowsour.2013.07.077_p2_3 | The hydrothermal stripping synthesis was started with an aqueous solution and an organic phase. The preparation of the aqueous solution: a certain amount of H3PO4 solution and LiOH (the molar ratio of the Li:P was 1.2:1) was transferred to a beaker, and ascorbic, used as a reducing agent was added into the solution. The preparation of the organic phase: the iron (II)-loaded naphthenic acid was prepared immediately prior to each hydrothermal stripping experiment by mixing naphthenic acid and isooctyl alcohol, saponifying by 1:1 (v/v) ammonia, and adding FeSO4·7H2O. The solution was stirred for 0.5 h, the organic phase and aqueous phase were separated and the organic phase was washed with deionized water. In hydrothermal stripping experiment, first transfer the aqueous phase and organic phase into a stainless steel autoclave and heat to 250 °C for 3 h with vigorously stirring. After being cooled to 80 °C, maintain the temperature for 5 h, and the precipitate obtained was washed several times with deionized water and alcohol. At last, the product was dried at 80 °C for 12 h. Then mixed with a measured amount of glucose, the mixture was sintered at different temperatures for 4 h in a tubular furnace under an argon atmosphere.
https://doi.org/10.1016/j.jpowsour.2013.07.077_p2_5 | The crystal structures and phases of the LiFePO4 and LiFePO4/C samples were identified by X-ray diffraction (XRD) (Rigaku D/max 2500v/pc made in Japan), and the local structure identified by a fourier transform infrared spectroscopy (FTIR) (NEXUS 470 FTIR Spectrometer made by Thermo). The lattice parameters of the lithium iron phosphate were refined by Rietveld analysis. The crystal morphology, particle size and carbon-coating layer of the samples were recorded by a transmission electron microscope (TEM, 100CX-Ⅱ made by JOEL, Tokyo, Japan) and a scanning electron microscopy (SEM, S-4800 made by Japan). Raman spectrum was recorded using a multi-wavelength micro-Raman spectroscope (JY HR800) utilizing 532.05 nm incident radiation and a 50 × aperture. Thermogravimetric analysis (NETZSCH STA 449 F3 Jupiter) measurement was performed from room temperature to 800 °C with the heating rate of 10 °C min−1 in air atmosphere. The surface area of LiFePO4/C was measured by the Brunauer–Emmett–Teller (BET) (NOVA2200e, USA).
https://doi.org/10.1016/j.jpowsour.2013.07.077_p2_6 | The electrochemical performance was evaluated in CR2032 coin-type cells. The cathode was prepared by mixing the active materials with acetylene black and polyvinylidene fluoride (PVDF) in a weight ratio of 80:10:10 dissolved in N-methyl-2-pyrrolidinone (NMP) to form slurry with the assistance of ultrasound. The slurry was pasted onto an aluminum current collector and dried at 120 °C for 12 h under a vacuum atmosphere. The electrolyte 1 M LiPF6 was dissolved in ethylene carbonate (EC)/dimethyl carbonate (DMC)/methyl–ethyl carbonate (EMC) (1:1:1, v/v). Celgard 2400 was used as the separator, while Li foil served as the counter electrode. The assembly was carried out in a pure argon-filled glove box (Etelux, Lab 2000/MB 200G) with the content of H2O and O2 less than 1 ppm. The galvanostatic charge–discharge experiment was conducted using a battery testing system (LAND, CT2001A made by China) from 2.5 to 4.2 V at room temperature. The cyclic voltammetry (CV) and electrochemical impedance spectroscopy (EIS) curves were performed on an electrochemical analyzer (Gamry, PC14-750 made by USA).
https://doi.org/10.1016/j.jpowsour.2013.07.077_p3_3 | Hydrothermal synthesis is a powerful method to form a wide range of olivine-structured and well-crystalline materials with particle size generally in the micron size. Moreover, the temperature of the synthesis must exceed 175 °C to minimize iron disorder and to obtain material with the correct lattice parameters and volume [23], [24], [25]. In addition, citric acid or glucose was found to be an effective agent to minimize oxidation of ferrous to ferric in the aqueous solution used and to restrain the particle growth, and enhancing the electronic conductivity of the active material [20], [26].
https://doi.org/10.1016/j.jpowsour.2013.07.077_p3_4 | Fig. 1 shows the XRD patterns of the synthesized LiFePO4 and LiFePO4/C powder. All the intense peaks in the spectrum clearly show a single phase formation of an olivine structure, which indicates that all three samples are well indexed to an orthorhombic, Pnmb space group (JCPDS Card NO.40-1499) without any impurity phase. However, the peaks of the LiFePO4 (Fig. 1b) and LiFePO4/C (Fig. 1c) with the post-heat treatment at 650 °C for 4 h are more narrow and sharp, which present a good crystalline degree compared with pure LiFePO4 (Fig. 1a) without post-heat treatment. The calculated lattice constants of the as-synthesized samples are listed in Table 1. The lattice parameters of LiFePO4 and LiFePO4/C obtained after post-heat treatment changed little compared with those of LiFePO4 without post-heat treatment, indicating that the well crystalline of the samples. Simultaneity, no obvious peaks corresponding to graphite are found in the XRD pattern, meaning that the carbon in the sample is not well crystallized and the coated carbon layers can only influence the surface of LiFePO4 particles, and have almost no effect on the bulk. Download : Download high-res image (194KB)Download : Download full-size image Fig. 1. XRD patterns of LiFePO4 obtained without post-heat treatment (a), LiFePO4 (b) and LiFePO4/C (c) obtained after post-heat treatment. Table 1. Structural lattice parameters of LiFePO4 without post-heat treatment, LiFePO4 and LiFePO4/C obtained after post-heat treatment. Sample LiFePO4 without post-heat treatment LiFePO4 obtained after post-heat treatment LiFePO4/C a (Å3) 10.348 10.332 10.339 b (Å3) 6.007 6.004 6.011 c (Å3) 4.703 4.691 4.700 v (Å3) 292.36 291.06 292.14
https://doi.org/10.1016/j.jpowsour.2013.07.077_p3_5 | The Fourier transform infrared spectroscopy (FTIR) is known to be a good method for investigating the structure of the sample at a local scale. The FTIR absorption spectrum of the carbon-coated LiFePO4 (650 °C for 4 h) sample was shown in Fig. 2. The label shows that only the bands intrinsic to LiFePO4 are observed, this indicates that no impurity phase poisons the material [27], [28]. The FTIR absorption spectrum is a probe of the bulk properties. Individual absorbance maxima of the stretching modes are in the range 982–1136 cm−1. This corresponds to the stretching modes of unit and the bands in the spectra range 400–550 cm−1 are sensitive to the local lithium environment. The FTIR spectrum displays no absorption at 424 cm−1 which is the vibrational signature of Li3PO4 [29]. The FTIR absorption spectrums of LiFePO4 and carbon-coated LiFePO4 have no obvious difference, indicating that the amount of carbon in the sample cannot influence the basic framework of the sample. The FTIR exhibits the position of the peaks intrinsic to the material, which reveals that the sample produced via the hydrothermal stripping technique, is without impure matter to poison the crystalline structure, and this corresponds well to the spectrum of XRD (Fig.1c). Download : Download high-res image (159KB)Download : Download full-size image Fig. 2. Fourier transform infrared spectroscopy (FTIR) spectrum of pure LiFePO4 and LiFePO4/C samples.
https://doi.org/10.1016/j.jpowsour.2013.07.077_p3_6 | To study the carbon state of LiFePO4/C composite, the corresponding Raman spectrum has been presented in Fig. 3. The Raman spectrum of LiFePO4/C contains two peaks, one is at 1343 cm−1, which is attributed to the D-band and the other is at 1596 cm−1 which is assigned to the G-band. The G-peak corresponds to graphite in-plane vibrations with E2g symmetry, and the D-peak is generally associated with a double-resonance effect [30]. The value ID/IG can be used to evaluate the degree of disorder for the pyrolytic carbon. The low peak intensity ratio of ID/IG (ID/IG = 1.41) as well as the G-band position gives a measure of the quality of the carbon coating, indicating the carbon is mainly in amorphous state [31], [32]. There is also a low peak at 960 cm−1 associated with the intramolecular stretching mode of unit which shows blue iridescence dominated by the two bands characteristic of carbon [33]. The nitrogen ad/desorption isotherm was measured to determine the Brunauer–Emmett–Teller (BET) surface area of LiFePO4/C composite as shown in Fig. 4, and the surface area of LiFePO4/C is 6.534 m2 g−1. Download : Download high-res image (138KB)Download : Download full-size image Fig. 3. Raman spectroscopy of LiFePO4/C composite. Download : Download high-res image (108KB)Download : Download full-size image Fig. 4. Nitrogen adsorption/desorption isotherms of the LiFePO4/C composite.
https://doi.org/10.1016/j.jpowsour.2013.07.077_p3_8 | Fig. 5 shows SEM images of LiFePO4 and LiFePO4/C composite samples. Rodlike and small size particles with minimal agglomeration are obtained for both LiFePO4 and LiFePO4/C. The primary particles of the LiFePO4 sample obtained at a sintering temperature of 650 °C for 4 h (a) are about 200–300 nm in length and 150 nm in diameter. Compared with LiFePO4 (a), the LiFePO4/C (c) particles sintered at the same temperature and time are smaller due to the inhibition of crystal growth to a great extent, by the presence of carbon in the reaction mixture [34]. The particle sizes of the LiFePO4/C samples (b–f) increase as sintering temperature increases. At a low temperature of 600 °C (b), the sizes of the particles are more unequal in size with a broad size distribution. By increasing the temperature to 650 °C (c), the major grains of LiFePO4/C sample were of a size about 100–150 nm in length and 100 nm in diameter. Along with the temperature increasing (d: 700 °C, e: 750 °C), the particle size of the LiFePO4/C samples is remarkable different. There are a greater number of agglomerated micro-sized sticks that are most likely grown on the account of small grains. At 800 °C (f), the particles agglomerated greatly with the growth of the primary particles which is comparable to the theoretically calculated growth morphology of LiFePO4 [35]. Reducing the sintering temperature is favorable for preventing particle growth but unfavorable for crystalline. Therefore the better feasible sintering temperature is 650 °C. Download : Download high-res image (335KB)Download : Download full-size image Fig. 5. SEM images of pure LiFePO4 ((a) 650 °C 4 h) and LiFePO4/C powders obtained at (b) 600, (c) 650, (d) 700, (e) 750 and (f) 800 °C for 4 h.
https://doi.org/10.1016/j.jpowsour.2013.07.077_p3_10 | Fig. 6 shows the TEM images of LiFePO4/C composite. It is clearly seen that the crystal lattice of LiFePO4 and the surface of particles are coated and connected by carbon derived from glucose. The suitable carbon layer is a primary decisive factor on the improvement of electrochemical performance of LiFePO4. The surface of LiFePO4 coated with a carbon layer can inhibit the particle growth and help obtain a smaller particle [20], [25]. Moreover, the thinner carbon layer is not adequate to form a continuous conductive layer to enhance the electronic conductivity, while the thicker carbon layer would reduce the tap density of the sample [36]. It can be clearly seen from the high resolution TEM image (Fig. 6b), that there is a ∼2.7 nm thick amorphous carbon layer evenly coating the LiFePO4 particles. Download : Download high-res image (194KB)Download : Download full-size image Fig. 6. TEM images of LiFePO4/C sample.
https://doi.org/10.1016/j.jpowsour.2013.07.077_p3_11 | The carbon content of the LiFePO4/C sample was measured by the thermogravimetric (TG) method in air as shown in Fig. 7. TG result showed the sample started to lose weight below 350 °C, attributed to the physisorbed water molecules and the chemisorbed polyol species. At higher temperature, the LiFePO4/C sample began to be oxidized to Li3Fe2 (PO4)3 and Fe2O3 with the mass of the sample starting to grow. At about 650 °C, the LiFePO4/C sample finished the oxidizing reactions in air and the mass of the sample contained constant. The total weight gain in the TG is about 2.61%, and then the carbon content is calculated to be 2.46 wt% (5.07%–2.61%) [33], [37], [38]. In additional, the tap density of LiFePO4 and LiFePO4/C samples is measured by tap density instrument (FZS4-4B, China), and the tap density of the samples is 0.87 and 0.83 g cm−3, respectively. Download : Download high-res image (109KB)Download : Download full-size image Fig. 7. TG curve of the LiFePO4/C sample.
https://doi.org/10.1016/j.jpowsour.2013.07.077_p3_13 | Fig. 8 presents that the carbon content influence the potential application of LiFePO4 in lithium-ion battery, and its electrochemical performance with respect to a Li intercalation/deintercalation is investigated in the voltage range of 2.5–4.2 V. The active material loading on the composite electrode is between 2.4 and 2.64 g, the thickness of the electrode is 150 μm and a rate of 1.0 C corresponded to a current density of 170 mA g−1. As shown in Fig. 8(A), all the samples are prepared at 650 °C for 4 h in an Ar atmosphere. The initial discharge capacity of the LiFePO4 is 132.0 mAh g−1 at 0.2 C, which is higher than the previous report [17], [39], [40]. Compared with the bare LiFePO4, the initial specific capacity of LiFePO4/C is 154.8 mAh g−1 at 0.2 C, and there is a distinct capacity skip phenomenon. Fig. 8(B) shows the charge–discharge curves, for various currents, of LiFePO4/C sample. The discharge capacities are 151.7 mAh g−1, 154.8 mAh g−1 and 149.8 mAh g−1 at a rate of 0.1 C, 0.2 C and 0.5 C, respectively. Even at the high rate of 1.0 C, the cathode delivers a high discharge capacity of 139.1 mAh g−1 with a stable flat discharge voltage plateau above 3.0 V upon increasing current. Download : Download high-res image (487KB)Download : Download full-size image Fig. 8. Initial charge–discharge curves of LiFePO4 and LiFePO4/C at 0.2 C (A), the curves of LiFePO4/C at different rates (B) and cycling performance (C) of LiFePO4 and LiFePO4/C.
https://doi.org/10.1016/j.jpowsour.2013.07.077_p3_14 | The cycling performances of LiFePO4 and LiFePO4/C are showed in Fig. 8(C). The first specific discharge capacity of the LiFePO4 is 135.5 mAh g−1 at 0.1 C, and the specific capacity is 136.5 mAh g−1 after 10 cycles. Compared to 0.1 C, the specific capacity is 132.0 mAh g−1, 115.2 mAh g−1, 90.4 mAh g−1, and their capacity retention is 99.1%, 96.4%, 93.6% at 0.2 C, 0.5 C and 1.0 C after 10 cycles, respectively. The figures show that the pure LiFePO4 samples display inferior rate performances attributing to its poor electronic conductivity, especially the high rate performance. Whereas the LiFePO4/C samples showed a faster increase in capacity than pure LiFePO4, its specific capacity is 156.1 mAh g−1 at 0.1 C. This behavior can be explained by the existence of carbon coating, which enhances the electronic conductivity of bare LiFePO4 and provides inter-grain connectivity to the hybrid electrode. There is only a small amount of fading observed in the figures. Obviously, the small carbon content cannot form a continuous carbon conducting layer and the large amount of carbon content can lead to a long lithium diffusion length. This all can influence the deintercalation–intercalation of the lithium ions and restrict the cycling stability performance and capacity. Therefore, the cycling performance and specific capacity were enhanced by the carbon coating layer which can avoid the core material direct contact with the acidic electrolyte, in order to improving the electronic conductivity of LiFePO4 sample [23], [26].
https://doi.org/10.1016/j.jpowsour.2013.07.077_p3_16 | Fig. 9 shows the temperature of intermedium on the electrochemical properties of the LiFePO4/C composite. The various calcining temperatures of LiFePO4/C were used for comparison. As shown in Fig. 9(A), when the temperatures are 600 and 700 °C, the discharge capacities are 126.3 mAh g−1 and 127.6 mAh g−1 at 0.2 C, respectively. Additionally, there is no tremendous heterogeneity in specific capacity and flat voltage plateau. However, when the temperature is 650 °C, the specific discharge capacity is 154.8 mAh g−1 which is higher than others. There is also a longer flat voltage plateau, attributing to the low temperature (600 °C) which cannot make the sample crystallize well to form microsize particles and the high temperature (700 °C) may lead to the particles agglomerating greatly with the growth of the primary particles which is consistent with the SEM observation in Fig. 5. Download : Download high-res image (292KB)Download : Download full-size image Fig. 9. Initial charge–discharge curves of LiFePO4/C at 0.2 C (A), and cycling performance of LiFePO4/C (B) samples obtained with different temperatures: (a) 600 °C, (b) 650 °C, (c) 700 °C.
https://doi.org/10.1016/j.jpowsour.2013.07.077_p3_17 | In order to investigate the temperature in the process of calcination of LiFePO4/C composite on the rate performance, the cycling performances of LiFePO4/C samples are shown in Fig. 9(B). From the curves, the sample (b) sintered at 650 °C exhibits excellent rate performance compared with the others. The specific discharge capacity is 139.1 mAh g−1 at 1.0 C and shows a similar value during the following nine cycles. This indicates the temperature can influence the morphology structure of the particle which is controlled by the size and crystallinity of the sample. However, the discharge capacity decreases while the temperature is lower or higher than 650 °C. This is caused by the supply of electrons from the interface electrochemical reaction becoming problematic and the particles cannot be crystallized well or agglomerate into a mass which restricts the particles contact with electrolyte and the lithium ion diffusion. On the other hand, when the lower current density was applied, the electrode was able to retrieve its capacity. The specific capacity is 161.9 mAh g−1 which is higher than the starting discharge capacity, indicating that the high rate cycle cannot destroy the interior structure of the sample and make it activate any further. This retention of LiFePO4/C on extended cycling shows that the LiFePO4/C possesses an excellent rate capability and good cycle life. Those results convince us that the glucose is 10% as that of LiFePO4 (carbon content is 2.46%) and the sintering temperature is 650 °C for 4 h can optimize the preparation of the LiFePO4/C material which can facilitate the intercalation and deintercalation of lithium ions.
https://doi.org/10.1016/j.jpowsour.2013.07.077_p3_19 | Cyclic voltammetry (CV) was carried out in order to investigate the effect of carbon coating in the electrochemical properties of LiFePO4. Fig. 10 illustrates the CV profiles of LiFePO4 and LiFePO4/C in the voltage range of 2.5–4.2 V at a scan rate of 0.1 mV s−1. As for cyclic voltammogram, the separation potential between anodic peak and cathodic peak is an important parameter to value the electrochemical reaction reversibility. Both the samples show that similar CV curves with only one pair of redox peaks respond to the intercalation/deintercalation of lithium ions into/from the bulk. It should be noticed that the LiFePO4/C sample shows more symmetrical and spiculate shape of the peak profile. The profile of LiFePO4/C presents a polarization with a potential separation of 0.29 V which is smaller than 0.49 V presented by LiFePO4 between the anodic and the cathodic peaks. This attributes to the morphology surface of the LiFePO4 decorated by a carbon layer which can enhance the conductivity and reversibility of the particle. Download : Download high-res image (146KB)Download : Download full-size image Fig. 10. CV curves of LiFePO4 and LiFePO4/C.
https://doi.org/10.1016/j.jpowsour.2013.07.077_p3_20 | In order to study the effect of carbon layer on the kinetics process of the electrode materials, electrochemical impedance spectroscopy (EIS) measurement of LiFePO4 and LiFePO4/C was carried out at fully discharge state after the electrodes were activated three cycles at a rate of 0.1 C in the frequency range between 100 KHz and 10 mHz shown in Fig. 11. All profiles include semicircles which relates to charge-transfer resistance (Rct) for lithiation reaction at the interface of electrolyte and cathode in the high frequency region, and a sloping line in the low frequency region which relates to a diffusion rate of Li ion in the electrolyte to the bulk electrode material [41]. The size of the semicircle formed form the middle–high frequency region of the data exhibits a good correlation with capacity results in Fig. 8. The LiFePO4/C sample exhibited a smaller charge-transfer resistance (234 Ω) than that of the LiFePO4 (346 Ω) sample without carbon coated. A smaller diameter semicircle reflects low charge-transfer impendence with an electrode material. After carbon coating the LiFePO4 particles, the transfer resistant between them may be improved. In the low frequency region, the sloping line of LiFePO4/C is bigger than bare LiFePO4. This indicates that the LiFePO4/C particles are more favorable for the intercalation/deintercalation of lithium ions into/from the bulk as the carbon layers which can enhance the electronic conductivity and restrict the particles growth compared to the bare LiFePO4. In addition, the smaller particle size is associated with the lower electronic or ionic resistance at the boundary of the crystallites within each polycrystalline particle of the active material, thus enhancing the reversible capacity of LiFePO4/C material [42], [43]. Download : Download high-res image (120KB)Download : Download full-size image Fig. 11. Electrochemical impedance spectra of LiFePO4 and LiFePO4/C.
https://doi.org/10.1016/j.jpowsour.2013.07.077_p4_2 | We developed an effective, simple and green route to synthesize LiFePO4 cathode material, and the LiFePO4/C composite was synthesized by the high-temperature treatment that followed. XRD and SEM demonstrated the well-crystallized and well-distributed LiFePO4/C particles that were sintered at the temperature of 650 °C for 4 h. TEM showed that LiFePO4 material was uniformly coated with a carbon layer, with about 2.7 nm in thickness and the carbon content is 2.46%. The initial discharge capacity of LiFePO4 is 135.5 mAh g−1 at 0.1 C, and the discharge capacity increased to 151.7 mAh g−1, 154.8 mAh g−1, 149.8 mAh g−1 and 139.1 mAh g−1 after being carbon coated at 0.1, 0.2, 0.5 and 1.0 C, respectively. These results demonstrate that the pure LiFePO4 and LiFePO4/C, without poison to destroy the structures of the materials, attributing to the green process of the synthesis. But the product synthesis via hydrothermal stripping technique still has two questions: 1) the product has to be washed many times to obtain the pure sample as some organic phase cling on the product; 2) with a low productive rate (∼65%wt). Therefore, the synthesis of LiFePO4 particle which provides a novel facile method can be optimized for excellent electrochemical performance as a lithium ion battery cathode material.
https://doi.org/10.1016/j.jpowsour.2013.07.089_p1_2 | Over the past decade, tremendous efforts have been performed to find alternatives to the toxic and expensive cathodes currently employed in commercialized lithium-ion batteries, such as cobalt-oxide-based materials. As an alternative, the ordered olivine lithium iron phosphate, LiFePO4, has been intensively investigated since the pioneering work of Padhi et al. [1]. Moreover, LiFePO4 is regarded as the most promising cathode materials for power batteries used in electric vehicles (EVs) and hybrid electric vehicles (HEVs), due to the moderate flat voltage plateau (3.4 V versus Li+/Li), high theoretical specific capacity (170 mAh g−1), intrinsic thermal safety, environmental compatibility, and abundance of iron resources in nature [2], [3]. However, the rate performance of the original LiFePO4 was significantly restricted by sluggish kinetics of electron and lithium-ion transport [4], [5], [6], [7]. Thus, enormous attempts have been carried out to improve the rate performance by enhance the conductivity, including surface coating or admixing with carbon and other electronically conductive materials [8], [9], [10], [11], reducing particle size and controlling morphology [10], [12], and doping with isovalent or supervalent cations [5], [6], [13], [14].
https://doi.org/10.1016/j.jpowsour.2013.07.089_p1_3 | In recent years, some works on the modification of LiFePO4 particles represent significant progresses in the improvement of the rate performance. Wang et al. reported that a core–shell LiFePO4 nanocomposite prepared by an in situ polymerization restriction method could present a capacity of 90 mAh g−1 at rate of 60 C [10]. Wu et al. suggested that a nanocomposite with highly dispersed LiFePO4 nanoparticles in a nanoporous carbon matrix couple discharge at a rate up to 230 C [15]. Zhou et al. also illustrated that a nanocomposite, in which the LiFePO4 primary nanoparticles are wrapped homogeneously and loosely with a graphene 3D network, could deliver a capacity of 70 mAh g−1 at 60 C discharge rate [9]. All the above-mentioned reports demonstrated that full coating with carbon [10] is essential to attain high electrochemical performance. However, we know that the approaches based on the thermal decomposition of carbon-containing precursors, which have been widely used for the preparation of carbon-coated LiFePO4 particles [8], [9], [10], [16], [17], [18], [19], [20], generally involve a high temperature treatment for forming carbon-coating. Due to the agglomeration of the LiFePO4 nanoparticles and the crystal further growth occurred during the high temperature treatment, only partial surface of the LiFePO4 particles is coated with the conductive carbon [10], [20]. Whereas the full carbon-coating facilitates the high power batteries, it is essential to pursue the preparation of the full carbon-coated LiFePO4 nanoparticles in high yield.
https://doi.org/10.1016/j.jpowsour.2013.07.089_p1_4 | The popular strategy to synthesize LiFePO4 is the solid state reaction route performed at high temperature under inert atmosphere. Frequently, a few impurities, such as Li3Fe2(PO4)3, Fe2O3, and LiPO4, are involved in the final products [21], [22]. Moreover, due to the calcinations at high temperature it is also very difficult to obtain fine and homogeneous particles. In order to obtain LiFePO4 with fine particles for high rate performance and high capacity, it is essential to take advantage of solution synthetic route, such as precipitation [23], sol–gel [24], [25], polyol [26], [27], and hydrothermal reaction route [8], [11], [13], [28 ], [29], [30], [31]. Among these methods, hydrothermal reaction receives particular attention due to the mild operation temperature, well crystallization, simple process and low cost. Otherwise, hydrothermal reaction can be easily tailored to produce nanostructures by the modulation of reaction temperature, concentration of precursors, reaction medium solvent, and the addition of organic compounds [32], [33]. In a pioneering attempt, Whittingham et al. have successfully realized the synthesis of LiFePO4 via hydrothermal reaction route [28 ], [29]. Due to severe displacement of Fe in Li site, the products hydrothermally synthesized at 120 °C show low electrochemical activity. With the hydrothermal treatment temperature increasing above 180 °C, the displacement of Fe in Li site can be remarkably suppressed. However, probably due to the particle size enlargement or the presence of impurities brought about from the oxidation of Fe(II) salt the electrochemical activity improves slightly [29], [30]. Subsequent works have shown that the impurities can be avoided by introducing some organic reagents, such as ascorbic acid, polyacrylic acid, and citric acid, to prevent the oxidation of Fe(II) to Fe(III) [8], [13], [16], [31].
https://doi.org/10.1016/j.jpowsour.2013.07.089_p1_5 | Recently, a novel hydrothermal system, in which the ethylene glycol (EG) was used with water or other organic reagents as the reaction medium, has been developed to prepare size- and morphology-controlled LiFePO4 nanostructures for improving the electrochemical properties [12], [34], [35], [36], [37]. Rangappa et al. [34] reported that LiFePO4 nanorods and hierarchical flower-like microstructures have been synthesized via solvothermal reaction route by employing EG with hexane or oleic acid as reaction medium solvent. Teng et al. [35] solvothermally synthesized the LiFePO4 nanodendrites by employing EG/water mixture solvent as reaction medium assisted with the surfactant of dodecyl benzene sulphonic acid sodium (SDBS). As anodized alumina oxide (AAO) is used as template in the hydrothermal reaction system, the preparation of LiFePO4 nanorod arrays is also realized via hydrothermal method with EG and water mixture solvent as reaction medium [36]. More recently, Goodenough et al. [12] develop a novel solvothermal approach, in which EG and ethylenediamine mixture solvent was used as reaction medium, combined with high temperature calcinations to synthesize LiFePO4 microspheres with an open three-dimensional (3D) porous microstructure in a large scale. These porous LiFePO4 microspheres show excellent rate capability and cycle stability. Obviously, the EG plays an important role in the morphology-controlled synthesis of LiFePO4 particle for improving the electrochemical properties mentioned above. During the synthesis processes, EG not only as a stabilizer suppresses the particle growth and the agglomeration but also as a reducer suppresses the oxidation of Fe(II) [12].
https://doi.org/10.1016/j.jpowsour.2013.07.089_p1_6 | Herein we report a facile process for the preparation of the monodispersed LiFePO4@C core–shell nanostructures in high yields, in which carbon-coating fully covers the highly crystalline monodispersed LiFePO4 nanopillows with a size of ca. 100 nm in diameter and ca. 100–200 nm in length. As shown in Scheme 1, our strategy includes two steps: one is the synthesis of the monodispersed LiFePO4 nanopillows via a simple solvothermal reaction route with ethylene glycol as reaction medium solvent under the effect of ascorbic acid as reducer, and the second is the full carbon-coating realized by dispersing the obtained monodispersed LiFePO4 nanopillows in ascorbic acid solution and following high temperature decomposition after drying. Due to the high perfect crystallization and the full carbon-coating, the monodispersed LiFePO4@C core–shell nanostructures exhibit nice capacity retention and high rate capacity.
https://doi.org/10.1016/j.jpowsour.2013.07.089_p2_2 | The solvothermal reaction was carried out in a home-made Telflon-lined stainless steel autoclave. All the chemicals are of analytical grade and were used as purchased without further purification. FeSO4·7H2O, LiOH·H2O and H3PO4 (85 wt%) were purchased from Shanghai Chemical Reagent Factory (Shanghai, China), ethylene glycol (EG) from Tianjin Damao Chemical reagent Factory (Tianjin, China), ascorbic acid from Alfa Aesar (Shanghai, China), respectively.
https://doi.org/10.1016/j.jpowsour.2013.07.089_p2_3 | Monodispersed LiFePO4 nanoparticles were synthesized by a simple solvothermal route with EG as the reaction medium solvent. In a typical procedure, appropriate quantities of FeSO4·7H2O and H3PO4 were together added into EG, forming a mixed transparent solution with absinthe-green, and appropriate quantities of LiOH·H2O was dissolved in EG, forming a transparent LiOH solution. In order to prevent the oxidation of Fe(II), a desired amount of ascorbic acid was added into the mixed solution. Then, the mixed solution was introduced dropwise into the LiOH under the vigorous magnetic stirring, forming an absinthe-green suspension with a lot of precipitates. After stirring for 30 min, the consequent absinthe-green suspension as feedstock was transferred into a 50 mL Teflon-lined stainless steel autoclave and occupied about 40 mL. In the final feedstock suspension, the Li+, Fe2+, PO43− and ascorbic acid molar ratio was designed as 3:1:1:1. The solvothermal treatment was performed by placing the sealed autoclave in an oven and keeping it at 230 °C for 6 h. After being cooled to room temperature in air, the products were centrifuged and washed several times with distilled water and absolute alcohol. In order to improve the rate performance and capacity, the washed and centrifuged products were dispersed in ascorbic acid aqueous solution and followed by being dried at 80 °C for 12 h heat treated at 600 °C for 6 h under N2 atmosphere for coating a carbon film on the surface of the LiFePO4 particles. As a control experiment, LiFePO4 was also prepared by a hydrothermal route, in which distilled water was used as reaction medium instead of EG.
https://doi.org/10.1016/j.jpowsour.2013.07.089_p2_4 | X-ray powder diffraction (XRD) patterns were collected by a Rigaku D/max-RA X-ray diffractometer with Cu Kα (λ = 1.5418 Å) radiation with a step size of 0.02°. Field-emission scanning electron microscopy (FESEM) measurements were performed using a Hitachi S-400 microscope (Japan). High-resolution transmission electron microscopy (HRTEM) images were obtained by an FEI Tecnai G2 F30 TEM with an acceleration voltage of 200 kV. Malvern mastersizer 2000 laser particle size analyzer was used to analyze the particle size distribution of the synthesized samples. Thermogravimetric analysis (TG) performed with an NETZSCH TG 209 thermal analyzer was employed to identify the amount of the coated carbon from room temperature to 700 °C as a heating rate of 10 °C min−1 in air.
https://doi.org/10.1016/j.jpowsour.2013.07.089_p2_5 | The electrochemical properties of the LiFePO4 samples were evaluated by assembling CR2025 coin-type cells in an argon-filled glove box. The prepared LiFePO4 samples with carbon coated were dried at 100 °C for 12 h in a vacuum desiccator before assembling the cell. After drying, the dried LiFePO4 samples were mixed with acetylene black and polyvinylidene fluoride (PVDF) binder in the weight ratio of 75:15:10 by blending in N-methyl-pyrrolidone. The prepared slurry was coated on an aluminum foil discs with a loading of ca. 2 mg cm−2 and dried using as cathode. Lithium foil was used as counter electrode and LB 301 LiPF6 solution (gotten from Guotaihuarong Zhangjiagang, China) as electrolyte, respectively. A Teflon Celgard separator (#2400) was used to separate the working electrode and the lithium foil counter electrode. Charge/discharge test of the assembled coin cell was carried out with a BTS 5V1A system (Neware Shenzhen, China) under different current densities in the voltage range of 2.0–4.2 V at 25 °C. Cyclic voltammogram (CV) tests (scan rate of 0.1 mV S−1 in the voltage range of 2.0–4.2 V) were performed by an electrochemical workstation CHI604D (Chenhua, Shanghai, China).
https://doi.org/10.1016/j.jpowsour.2013.07.089_p3_2 | Fig. 1 shows the XRD patterns of the hydrothermally and ethylene glycol (EG) solvothermally synthesized samples. All the diffraction peaks caught from the both powders can be indexed to the orthorhombic lattice of LiFePO4 (JCPDS no. 81-1173), indicating that the both powders are of pure crystalline LiFePO4 crystals with olivine structure. The strong and sharp reflection peaks suggest that the as-prepared LiFePO4 products are well crystallized. Otherwise, compared in detail one can find that the diffraction intensity of the hydrothermally synthesized powders is stronger than that of the EG-solvothermally synthesized. Thus, it is reasonable to infer that the hydrothermally synthesized LiFePO4 is of larger particle than that synthesized by solvothermal method with EG as the reaction medium.
https://doi.org/10.1016/j.jpowsour.2013.07.089_p3_4 | Fig. 2a–c presents the SEM and TEM images of the hydrothermally and EG-solvothermally synthesized LiFePO4 powders. The hydrothermally synthesized sample is of irregular particles with a size of about 200–500 nm and severe agglomeration, whereas the solvothermally synthesized with EG as reaction medium solvent is almost composed of nanopillows with size narrow distribution of about 100 nm in diameter and 100–200 nm in length and good monodispersibility. The TEM image shown in Fig. 2c and the particle size distribution profile shown in Fig. 2d further illustrate the good monodispersibility of the solvothermally synthesized LiFePO4 nanopillows. The particle size of the solvothermally synthesized LiFePO4 nanopillows distributes in a narrow range around 180 nm, very consistent with the observed results of SEM and TEM (Fig. 2b and c). With the base of the experimental results above, it can be concluded that EG is essential for formation of the monodispersed LiFePO4 nanopillows.
https://doi.org/10.1016/j.jpowsour.2013.07.089_p3_6 | It is well known that the formation of nanocrystals involves two steps: nucleation and growth. According to the formation mechanism of oxides under hydrothermal conditions [38], at the initial stage of the hydrothermal reaction the precursors dehydrate and condensate to form LiFePO4 species under the high temperature and the autogenetic pressure. When the LiFePO4 species accumulate to a moderate concentration, a number of nuclei larger than the critical size appear. These nuclei then grow by incorporating the additional LiFePO4 species to form LiFePO4 crystals. We know that crystal growth in an aqueous medium follows an Ostwald ripening process. Due to the fact that the LiFePO4 species concentration around the smaller particles is higher than that around the bigger particles, the bigger merge the smaller. Thus, the hydrothermally synthesized LiFePO4 crystals grow to of a larger size of 200–500 nm. Moreover, due to the strong polarity of the water molecules the hydrothermally synthesized LiFePO4 crystals agglomerate severely (Fig. 2a).
https://doi.org/10.1016/j.jpowsour.2013.07.089_p3_7 | Previous experimental researching work has demonstrated that the water involved in the reaction feedstock is essential to realize the formation of the oxide crystals synthesized by solvothermal reaction route. Due to the absence of water, after undergoing a solvothermal treatment at 200 °C, the mixed lead acetylacetonate, titanium and zirconium alkoxides in 2-butanone only produce amorphous powders without any PbTiO3, Pb(Zr,Ti)O3, and PbZrO3 crystals formed [39]. However, in the present experiment, due to the introduction of the raw materials of FeSO4·7H2O, LiOH·H2O and H3PO4 (85 wt%), a little water were involved in the solvothermal reaction system although only EG is used as solvent to make the feedstock. The existence of the little water makes the dehydrating condensation of the LiFePO4 precursors and results in the crystallization of LiFePO4 olivine (Fig. 1a). Whereas the volume fraction of the involved water in the feedstock is very small and a lot of LiFePO4 precursors take part in the dehydrating condensation, it can be inferred that in the initial stage of the solvothermal treatment the local concentration of the formed LiFePO4 species accumulates high. Moreover, we know that high concentration of species facilitates a fast nucleation and a large number of crystal nuclei for growing. These nuclei then grow by incorporating additional species still present in the reaction medium. Whereas the precursors for dehydrating condensation to LiFePO4 species are definite, the large numbers of nuclei grow to LiFePO4 nanopillows with regular shape and a narrow distribution. Otherwise, EG, which is an organic solvent and has two hydroxyls in the molecular conformation, easily adsorbs on the formed LiFePO4 nanocrystallites by hydrogen bonds. The adsorption of EG further inhibits the growth of the LiFePO4 crystals. The cooperation of the poured nucleation brought about from the small volume fraction of the water involved in the feedstock and the adsorption of EG result in the synthesis of the LiFePO4 nanopillows with narrow distribution (Fig. 2b). Furthermore, due to the adsorption of EG, the synthesized LiFePO4 nanopillows are of good monodispersibility (Fig. 2c). Compared with the reported by Li et al. [37], it is believed that the increase of the introduced LiOH·H2O in the feedstocks (the mole ratio of FeSO4·7H2O, H3PO4 and LiOH·H2O from 1:1:2.7 to 1:1:3.0) and the introduction of the ascorbic acid contribute to the morphology evolution of the synthesized LiFePO4 particles from nanoplates to nanopillows.
https://doi.org/10.1016/j.jpowsour.2013.07.089_p3_8 | Before the electrochemical measurements, the as-prepared LiFePO4 products were firstly dispersed in ascorbic acid aqueous solution and then after drying calcined at 600 °C in inert atmosphere for forming carbon-coating. Fig. 3 exhibits the TEM and HRTEM images of the carbon-coated monodispersed LiFePO4 nanopillows. The TEM image shown in Fig. 3a clearly reveals that after carbon-coating the LiFePO4 nanopillows still preserve well monodispersibility. From the HRTEM image with low magnification shown in Fig. 3b, one can evidently observed that because of the well monodispersibility, the whole surfaces of the LiFePO4 nanopillows are full covered with amorphous carbon-coating characterized by Raman spectra (Supporting information). The HRTEM image with high magnification shown in Fig. 3c further reveals that the thickness of the full carbon-coating is about 2.1 nm. Otherwise, the clear lattice fringes shown in the HRTEM demonstrate the core encapsulated within the carbon-coating is composed of LiFePO4 with perfect olivine crystal structure. The 0.516 nm interval between the lattice fringes agrees well with the crystal plane spacing of (200). The above measurement results manifest that after carbon-coating treatment the monodispersed LiFePO4 nanoparticles are still pure LiFePO4 olivine phase (JCPDS card no. 81-1173) and encapsulated by carbon-coating, forming a LiFePO4@C core–shell nanostructure.
https://doi.org/10.1016/j.jpowsour.2013.07.089_p3_10 | The amount of the coated carbon on the LiFePO4 samples was checked by TG analysis, the results are shown in Fig. 3d. The strong weight loss occurred in the temperature range of 350–550 °C can be attributed to the combustion of the coated carbon on the LiFePO4 samples. The percentage of the coated carbon in LiFePO4@C core–shell nanostructures is ca. 7.30 wt%, whereas, 6.28 wt% in LiFePO4/C composites prepared from the hydrothermally synthesized LiFePO4 samples. It is evident that the monodispersibility and the nanosize make the LiFePO4 nanopillows adsorbing more amounts of carbon than the hydrothermally synthesized LiFePO4 samples.
https://doi.org/10.1016/j.jpowsour.2013.07.089_p3_11 | In order to examine the potential application, the electrochemical properties of the monodispersed LiFePO4@C core–shell structures were tested in CR2025 coin-type cells at 25 °C. As a contrast, the electrochemical properties of the hydrothermally synthesized LiFePO4 after undergoing a same carbon-coating process (LiFePO4/C composites) were also measured by assembling CR2025 coin-type cells. All the collected data, charge/discharge-specific capacities, and cyclic voltammetry curves, shown below are based on the mass of the active materials, LiFePO4@C core–shell nanostructures and LiFePO4/C composites. Fig. 4 presents the electrochemical performance of the monodispersed LiFePO4@C core–shell structures and LiFePO4/C composites. As shown in Fig. 4a, a couple of redox peaks are observed between 3.37 and 3.51 for LiFePO4@C, 3.33 and 3.54 V (vs. Li/Li+) for LiFePO4/C, respectively, in the first cyclic voltammetry curve obtained at a scan rate of 0.5 mV s−1. These peaks correspond to the extraction and insertion of lithium ions. The redox peaks of LiFePO4@C are obviously much higher than that of LiFePO4/C composites. According to the Randles–Sevcik equation [18], it can be argued that the Li+ ion diffusion in LiFePO4@C is fast than that in LiFePO4/C composites.
https://doi.org/10.1016/j.jpowsour.2013.07.089_p3_13 | Fig. 4b shows the first charge/discharge profiles of LiFePO4@C and LiFePO4/C at a low current rate of 0.1 C in the voltage window of 2.0–4.2 V. A long flat plateau, which corresponding to the two-phase reaction LiFePO4 ↔ (1 − x) LiFePO4 + x FePO4 + x Li+ + x e−, is observed from the both samples. Obviously, the charge and discharge capacities brought about from the two-phase reaction predominate. However, the discharge capacity of LiFePO4@C (ca. 145 mAh g−1) is much bigger than that of LiFePO4/C composites (ca. 118.32 mAh g−1). Otherwise, the discharge flat plateau of LiFePO4@C is very close to the charge flat plateau with a small voltage difference of ca. 13 mV, whereas an obvious voltage difference of ca. 51 mV between the charge and discharge flat plateau occurs for LiFePO4/C. Thus, in comparison with the LiFePO4/C composites, the monodispersed LiFePO4@C core–shell structures are of very small polarization, which is also revealed by the cyclic voltammetry curve shown in Fig. 4a, indicating that the kinetics of the LiFePO4@C core–shell structures excels LiFePO4/C composites.
https://doi.org/10.1016/j.jpowsour.2013.07.089_p3_14 | The remarkable advantage of the monodispersed LiFePO4 core–shell nanostructures is the retention of an excellent rate capability and cyclability with an improved volumetric energy density. Fig. 4c shows the comparison of the rate performance of the monodispersed LiFePO4@C core–shell structures and the LiFePO4/C composites, whereby rates of up to 30 C have been employed. Compared with LiFePO4/C composites, the monodispersed LiFePO4@C core–shell structures not only exhibits higher discharge capacities at the low rate of 0.1 C but also with the rate changing from 0.1 to 30 C maintains steady in discharge capacity with an unconspicuous descent. At the rate of 0.1 C, the discharge capacity of LiFePO4@C is ca. 145 mAh g−1. The reversible specific capacity of LiFePO4@C remains approximately 129 mAh g−1 at 10 C charge/discharge rate and 112 mAh g−1 at 30 C charge/discharge rate. Moreover, as long as the current density reverses back to the initial rate of 0.1 C, the positive electrode can retain the original discharge capacity of 145 mAh g−1. The rate performance of the monodispersed LiFePO4@C core–shell nanostructures is almost equal to that of the LiFePO4/carbon nanocomposites with a core–shell structure designed via an in situ polymerization restriction method by Wang et al. [10], while is better than that of the monodispersed porous LiFePO4/C/PPy microspheres synthesized by Sun et al. using a solvothermal method with EG as solvent and assisted with some organic modifiers [12]. Fig. 4d further exhibits the charge/discharge profiles of LiFePO4@C at different rate of 0.1, 1, 5, 20, and 30 C. The long plat plateaus illustrate the charge and discharge capacities are predominated by the two-phase reaction, LiFePO4 ↔ (1 − x) LiFePO4 + x FePO4 + x Li+ + x e−, whether at low rate of 0.1 C or at high rate of 30 C. Moreover, due to the very small polarization resulted from the excellent kinetics the voltage difference between the discharge flat plateau and the charge flat plateau of LiFePO4@C is very small only achieves 100 mV even at the rate of 30 C. Fig. 4e displays the long-time cycle performance of the monodispersed LiFePO4@C core–shell nanostructures at the rate of 1 C. Although the LiFePO4@C initially has a slightly reduced discharge-specific capacity, it shows fascinating cycle stability. After 100 cycles, the discharge capacity still achieves 139 mAh g−1, which corresponds to 98% capacity retention of the initial discharge capacity of 142 mAh g−1 and 82% of the theoretical capacity of 170 mAh g−1.
https://doi.org/10.1016/j.jpowsour.2013.07.089_p3_15 | The excellent rate and cycle performance of the monodispersed LiFePO4@C core–shell nanostructures may be ascribed to the fast reaction and ionic diffusion kinetics of the well-crystallized nanosized LiFePO4 particles, and the good electronic contact by the full carbon-coating shell. Due to the reducing effects of EG and ascorbic acid, the oxidization of Fe2+ to Fe3+ is effectively suppressed, resulting in the solvothermally synthesized LiFePO4 nanopillows are of high perfect olivine crystal structure. Moreover, the olivine crystal structure of LiFePO4 is further improved during the decomposition of the ascorbic acid at high temperature for the formation of the full carbon-coating, facilitating the fast reaction and ionic diffusion. On the other hand, the full carbon-coating, which ensures the LiFePO4 particle gets electrons from all directions, could further alleviate the polarization phenomenon in view of the one-dimensional Li+ ion mobility in the framework [40]. Under the synergistic effect of the full carbon-coating and the well-crystallized nanosized particles, the monodispersed LiFePO4@C core–shell nanostructures are of very low polarization and high kinetics, and exhibit nice capacity retention and high rate capacity. However, due to the obvious polarization and poor kinetics brought about from the partial carbon-coating and the weakening reducing effect, the LiFePO4/C composites prepared with the hydrothermally synthesized LiFePO4 display poor rate and cycle performance.
https://doi.org/10.1016/j.jpowsour.2013.07.089_p4_2 | In summary, a facile two-step process has been developed for preparing monodispersed LiFePO4@C core–shell nanostructures in high yield. The solvothermal synthesis of the monodispersed LiFePO4 nanopillows with EG as reaction medium solvent is the basis. After a mixture and a thermal decomposition of the carbon-containing precursor of ascorbic acid with the monodispersed LiFePO4 nanoparticles, the monodispersed LiFePO4@C core–shell nanostructures are obtained. EG as the solvothermal reaction medium solvent plays an important role in the synthesis of the monodispersed LiFePO4 nanopillows. The pouring nucleation brought about from the very small volume fraction of water in the feedstock and the adsorption of EG by hydrogen bonding leads to the formation of the monodispersed LiFePO4 nanoparticles. The full carbon-coating ensures the LiFePO4 nanoparticle gets electrons from all directions and further effectively alleviates the polarization phenomenon. This feature, combined with the well perfect olivine crystal structure, results in the electrodes of high rate capacity and excellent cycle performance. From a more fundamental point of view, we believe that the proposed approach in the present work shows a promising technique to prepare positive cathode materials with nice capacity retention and high rate capacity in high yield.
https://doi.org/10.1016/j.jpowsour.2013.07.091_p1_2 | With rising interest in the commercialization of hybrid electric vehicles (HEVs) and electric vehicles (EVs) for the automotive industry, there has been much increasing attention on the development of improved lithium-ion batteries (LIBs) [1]. For large-scale applications such as power supplies, electrode materials in LIBs must possess higher electrical/ionic conductivity, higher safety and lower cost than those currently achieved. The olivine-type LiFePO4, which is representative of current cathode materials, has developed rapidly since it was first used as cathode materials by Goodenough et al. [2], [3]. It is shown that a phase-separation reaction occurs in the lithium insertion/extraction process in the LiFePO4–FePO4 system [2], and the theoretical specific capacity is 170 mAh g−1 at a high and flat operating voltage of around 3.45 V versus Li+/Li, which is well within the electrochemical stability window of the non-aqueous Li-based electrolytes [4]. Besides, LiFePO4 has attracted particular attention owing to its high safety associated with the strong covalent P–O bonds in the PO43− polyanionic clusters, high thermal stability even in the over-charged state, low cost and low toxicity [5]. However, it is difficult to reach the full theoretical capacity in a LiFePO4 cathode caused by its poor intrinsic electronic conductivity (∼10−9 S cm−1) [6] and low lithium ion diffusion coefficient, bringing obstacles for practical applications in high-rate batteries.
https://doi.org/10.1016/j.jpowsour.2013.07.091_p1_3 | Many efforts have been made to overcome the above drawbacks by coating or depositing the LiFePO4 particles with an electronic-conductive layer [7], [8], [9], doping the olivine structure with cations [10], reducing the LiFePO4 particle size [11] and fabricating porous structures [12]. Among these reported methods, carbon coating is a very efficient way to resolve the issue of limited rate capacity caused by the extremely low electrical conductivity of LiFePO4, and the electrochemical performances are thus improved in the presence of dispersed carbon particles which provide pathways for electron transfer [4]. Also, the incorporation of highly conducting carbon materials into LiFePO4 has been proven an effective strategy to enhance conductivity of LiFePO4-based electrodes. To-date, various forms of carbon materials, such as acetylene black (AB) [2], carbon black [13], conductive graphite [14], one-dimensional (1D) carbon nanotubes (CNTs) [15], [16], [17] or carbon fibers [18] and two-dimensional (2D) graphenes [5], [19], [20] have been used as conductive additives in the cathode system. Besides the formation of a conducting network by bridging the active particles with these carbon-based additives, the structures and shapes of carbonaceous materials and their dispersion in the active materials play important roles in determining the electrochemical performance of the cathode materials.
https://doi.org/10.1016/j.jpowsour.2013.07.091_p1_4 | Compared with conventional conductive additives, CNTs appear promising to improve the electrochemical properties of different cathode materials due to their 1D geometry, extremely high aspect ratio and superior electrical conductivity [21]. Further, the exceptional mechanical properties of CNTs [22], [23] can reduce the residual stresses caused by volume changes in the electrode materials [24], [25]. It is noted that the excellent thermal conductivity of individual multi-walled carbon nanotubes (MWCNTs) (3000 W m−1 K−1) [26], surpasses the graphite (∼300 W m−1 K−1) and carbon black (<1 W m−1 K−1) [27]. This is beneficial to the thermal runaway caused by over-charge or high current charge–discharge, and the high safety of the LIBs system is guaranteed. Toprakci et al. [16] and Sun et al. [17] reported the improved specific capacities and rate performances based on LiFePO4 and MWCNTs or single-walled carbon nanotubes (SWCNTs) composite cathodes. However, the dispersion of CNTs in solvents is quite difficult owing to their high van der Waals forces between CNTs through large surface area [24], [28], which limits the formation of an effective conducting network in the electrode. The developments of dispersion of CNTs and other carbon materials have become a challenge to improve the performance of CNTs used as additives in electrode materials. However, CNTs are just a pure electrical conductor, which cannot fundamentally solve the problem of slow transportation of lithium ions in the solid electrodes. Kim and co-workers [24] very recently prepared LiNi1/3Co1/3Mn1/3O2 cathodes containing different functionalized MWCNTs, such as acid treatment, amino functionalization and silanization. It is found that silane-functionalized MWCNTs can significantly reduce the electrical resistance and improve the electrochemical performance of the nanocomposite cathodes due to their superb dispersion state in the active particles. In addition, poly (ethylene glycol) (PEG) is usually used to functionalize CNTs to improve its dispersion in solvents [29], [30]. Moreover, PEG is a very good solvent for lithium salts and becomes the first and the most widely studied polymer electrolyte matrix [31], [32], [33]. Notwithstanding CNTs have been used as additives in cathode materials, the simultaneous increases of electrical and ionic conductivities by the incorporation of functionalized CNTs are rarely studied in LiFePO4-based composite cathodes. Meanwhile, only a few reports [27], [34], [35] have investigated the thermal conductivity and the potential safety improvement of the cathode composites based on CNTs additives for LIBs.
https://doi.org/10.1016/j.jpowsour.2013.07.091_p1_5 | Herein, we prepared PEG grafted MWCNTs system (MWCNTs-g-PEG or simply MP) using low cost raw materials and then used MP as conductive additives in LiFePO4-based cathodes. Not only do the PEG grafted on MWCNTs serve to improve the dispersion of MWCNTs in the active particles they also enhance lithium ions diffusion in the electrodes (Scheme 1). Thus, the electrochemical performance of cathode materials for LIBs is improved. The effects of different molecular weights of PEG grafted on MWCNTs and different mass fraction of MP on morphology and electrochemical properties of LiFePO4-based cathodes are evaluated. The improved discharge capacities at low temperature and thermal management capabilities are also investigated.
https://doi.org/10.1016/j.jpowsour.2013.07.091_p2_3 | MWCNTs (purity >95 wt.%, with an average diameter of 50 nm and length ranging between 5 and 15 μm) were purchased from Shenzhen Nanotech Port Co. Ltd., China. Poly(ethylene glycol) mono-methyl ethers (HO-mPEG-OMe, Mw = 350 and 1000), purchased from Aladdin reagent Inc., were dehydrated by azeotropic treatment in toluene before use. N,N-dimethylformamide (DMF), tetrahydrofuran (THF), toluene, and acetonitrile (MeCN) were distilled and kept in 4 Å molecular sieves to eliminate any traces of water. LiClO4 (Sinopharm Chemical Reagent Co., Ltd) was dried under high vacuum at 130 °C for 24 h before use. Thionyl chloride (SOCl2), concentrated HNO3 and H2SO4 and all other solvents were used directly without any further purification. Commercial battery-grade, carbon coated (C-coated) LiFePO4 powders (2.05 wt.% of C content) were supplied by Shenzhen Kejingstar Technology Ltd., China.
https://doi.org/10.1016/j.jpowsour.2013.07.091_p2_5 | MWCNTs-g-PEG (MP) was synthesized using an esterification method (see Fig. S1 in the Supplementary materials) as described in Refs. [29], [36]. Typically, pristine MWCNTs were ultrasonically dispersed in a mixture of concentrated HNO3/H2SO4 (1:3 v/v) at ambient temperature for 2 h, followed by magnetic stirring at 60 °C for 6 h to prepare carboxylic acid functionalized MWCNTs (MWCNTs-COOH), which was sonicated in DMF for 0.5 h to give a homogeneous suspension. The as-prepared MWCNTs-COOH solution was subsequently reacted with excess neat SOCl2 at 80 °C for 24 h under Ar atmosphere. The obtained mixture was vacuum-filtered through a polytetrafluoroethylene (PTFE) membrane (0.22 μm) and the desired filter residues were washed with anhydrous THF until the filtrate became colorless. The black solid collected on the membrane was dried under vacuum to give the acyl chloride-functionalized MWCNTs (MWCNTs-COCl) which, in turn, was dispersed in DMF, followed by adding HO-mPEG-OMe to the mixture and kept magnetic stirring at 120 °C for 48 h under Ar atmosphere. After cooling to ambient temperature, the raw solids were separated from the mixture by filtration with a polyvinylidene fluoride (PVDF) membrane (0.22 μm) and washed thoroughly with ethanol and deionized water. The resulting MP was obtained by drying the black solid on the membrane. Two different PEG (with Mw = 350 and 1000) grafted MWCNTs were denoted MP-350 and MP-1000, respectively.
https://doi.org/10.1016/j.jpowsour.2013.07.091_p2_6 | MP/LiClO4 complex was prepared by blending the MP and LiClO4 in anhydrous MeCN at ambient temperature for 5 h under Ar atmosphere. The molar ratio of grafted-PEG to LiClO4 was kept constant corresponding to 8 mol of ethylene oxide for 1 mol of Li+. The MP/LiClO4 powder was obtained after evaporating the solvent from the above suspension at 100 °C under vacuum.
https://doi.org/10.1016/j.jpowsour.2013.07.091_p2_8 | The carbon content in the carbon coated LiFePO4 powders was determined by elemental analysis (Vario EL II, Germany) and thermal gravimetric analysis (TGA, Perkin Elmer Co., USA). The chemical structure of MP was analyzed by Fourier transform infrared spectroscopy and Raman spectra by using a VERTEX 70/FRA 106 Fourier`s Infrared/Raman Spectrometer (Bruker Inc., Germany). X-ray photoelectron spectroscopy (XPS) measurement was recorded on a VG MultiLab 2000 (Thermo Electron Co., USA) spectrometer using a monochromatized AlKα X-ray source. TGA was also conducted on the PE TGA-7 instrument at a heating rate of 10 °C min−1 in an argon flow to determine the content of the grafted-PEG. The morphology and size of the MP were also observed by scanning electron microscopy (SEM, FEI Co., Netherlands) and transmission electron microscopy (TEM, FEI Co., Netherlands) at an accelerating voltage of 200 kV. Before TEM examination, the samples were ultrasonically treated in ethanol and then deposited on 200-mesh C-coated copper grids. The phase identification of the samples was conducted with an X-ray diffractometer (XRD, X`Pert PRO, PANalytical B.V.) using CuKα radiation in the 2θ range 10°–80°.
https://doi.org/10.1016/j.jpowsour.2013.07.091_p2_10 | The cathode film was prepared by mixing active materials (LiFePO4), conductive additives, and PTFE binder in pure isopropyl alcohol to form a paste. The amount of binder PTFE was fixed at 5 wt.% and the weight ratio of LiFePO4 to conductive additive was (95 − x) : x (where x = 3, 5, 8, 10, 15 and 20). After rolling to a thin film of ∼150 μm in thickness, it was cut into circular discs. This circular film was pressed to a stainless steel mesh with a pressure of 10 MPa to fabricate the cathode. The resulting LiFePO4-based cathodes with acetylene black (AB), MWCNTs and MP as conductive additives were denoted as LFP/AB, LFP/MWCNTs and LFP/MP, respectively. These film-type electrodes were assembled into CR2016 coin-type cells with lithium metal as a counter electrode, 1 M LiPF6 in ethylene carbonate (EC)/diethyl carbonate (DEC) (1:1, v/v) as electrolyte, and a Celgard 2400 as separator in an argon-filled glove box. The assembled cells were charged and discharged under different current densities within the voltage range 2.5–4.2 V (vs. Li+/Li) using a CT2001A cell test instrument (LAND Electronic Co., China). The specific capacities of the samples were calculated based on the mass of the LiFePO4. The electrochemical impedance spectroscopy (EIS) measurements were performed on an electrochemical workstation (Autolab PGSTAT302N, Switzerland) in the frequency range 100 kHz–0.01 Hz with amplitude of 5 mV. Cyclic voltammetry (CV) was conducted between 2.5 V and 4.2 V at 0.1 mV s−1 using a CS350 electrochemical workstation. Electrical conductivities of these cathode films were measured by the four-point DC method using the S-2A probe station equipped with an Agilent 34401A ammeter and a Keithley 2400 voltmeter. Thermal conductivities were conducted on a QTM-500 quick thermal conductivity meter (Kyoto Electronics Manufacturing Co. Ltd., Japan) according to the Chinese Standard GB/T-10297-98. All the above tests were carried out at ambient temperature unless indicated otherwise.
https://doi.org/10.1016/j.jpowsour.2013.07.091_p3_3 | The MP was characterized by FTIR, XPS, Raman spectroscopy, TEM, and TGA. Evidence for covalent functionalization of the side wall of MWCNTs after esterification reaction can be determined by FTIR analysis. As shown in Fig. 1a, the spectrum of the MWCNTs-COOH shows a very weak peak at ∼1720 cm−1 assigned to the carbonyl stretch of the carboxylic acid group [37]. Since the MWCNTs can absorb infrared rays, the hydroxyl stretching vibration is so weak that it does not appear. New characteristic bands occur after the grafting reaction. The sp3 C–H stretching absorptions that arise from the alkyl chain appear at ∼2930 and ∼2850 cm−1. The peaks located at 1070 and 1740 cm−1 can be assigned to the vibrations of C–O–C and the carbonyl of the ester, respectively, indicative of chemical grafting of PEG. Raman spectra also support successful modification of MWCNTs with PEG. The Raman spectrum of the purified MWCNTs exhibits a tangential mode (G band) at 1600 cm−1 and a disordered mode at 1300 cm−1 (D band) that probably arises from defects formed during either synthesis or purification of the nanotubes. After functionalization, the D band appeared to be enhanced significantly for the MP compared to the pristine MWCNTs (Fig. 1b). As the D band is the diagnostic of the disruption in the graphitic layer of MWCNTs, the increase of the relative intensity of this band provided the direct evidence of covalent modification. Download : Download high-res image (788KB)Download : Download full-size image Fig. 1. Characterization of MP by (a) FTIR, (b) Raman and (c) Survey XPS spectra of MWCNTs, MWCNTs-COOH, MP-350 and MP-1000; (d) XPS C 1s peak deconvolution of MP-350; (e) TEM image of pristine MWCNTs; (f) TEM image of MP-1000.
https://doi.org/10.1016/j.jpowsour.2013.07.091_p3_4 | X-ray photoelectron spectroscopy (XPS) can be used to determine the surface composition and the functional groups on the MWCNTs. The XPS survey of pristine MWCNTs (Fig. 1c) shows a strong C 1s peak at 284.5 eV and a very weak O 1s peak at 532.6 eV, possibly caused by physically adsorbed oxygen to the surface of the carbon tubes [38]. After acidification, a relatively strong O 1s peak appears with an atom ratio of oxygen to carbon (O/C) as 0.115. Compared to that for the MWCNTs-COOH, the O 1s peaks in MP-350 and MP-1000 become evidently stronger, which is attributed to the grafted PEG chains [39]. The O/C atom ratio is increased to 0.181 and 0.191 for MP-350 and MP-1000 systems, respectively. High resolution C 1s spectra of MWCNTs-COOH (Fig. S2a), MP-350 (Fig. 1d) and MP-1000 (Fig. S2b) are compared to further understand this trend. The C 1s spectra have each been de-convoluted into five parts: peak 1 (∼284.6 eV), sp2 and sp3 hybridized carbon; peak 2 (∼286.3 eV), carbon in phenolic, alcohol, ether or CN groups; peak 3 (∼287.5 eV), carbon in carbonyl or quinine groups; peak 4 (∼289.0 eV), carbon in carboxyl or ester groups; and peak 5 (∼291.0 eV), p–p* transition [40]. The results of these five peaks for MWCNTs, MWCNTs-COOH, MP-350 and MP-1000 are given in Table S1 (see Supplementary materials). After the acid treatment and esterification, the content of sp2/sp3 carbon is clearly decreased, while the content of the functionalized carbon (including peak 2–peak 5) is increased. Hence, XPS provides strong evidence for the existence of grafted PEG on the surface of MWCNTs.
https://doi.org/10.1016/j.jpowsour.2013.07.091_p3_5 | To prove the covalent linkage of PEG onto MWCNTs, the TEM technique was used to reveal the presence of PEG on the MWCNTs surface. As shown in Fig. 1e, MWCNTs are entangled with one another and have a clean and smooth surface in our observation. For the PEG-functionalized MWCNTs, a uniformly thin layer (6–7 nm) of a PEG shell surrounds the outer wall of every individual MWCNT along its length, thus forming so-called core–shell structures (Fig. 1f). But, the TEM image of the mixture of PEG and MWCNTs-COOH shows no polymer layer on the surface of MWCNTs (Fig. S3). The result proves that PEG is covalently grafted onto the MWCNTs. We also used TGA to determine the content of the grafted-PEG in the PEG-functionalized MWCNTs (as shown in Fig. S4a). The amounts of PEG 350 and 1000 grafts are approximately 30 wt.%.
https://doi.org/10.1016/j.jpowsour.2013.07.091_p3_7 | According to the effect of MWCNTs on the electrochemical performances of LiFePO4, reported by Li et al. [15] and Xu et al. [41], the optimum MWCNTs content is suggested to be 5 wt.% in terms of cycle performance and efficient use of MWCNTs in balance. Therefore, to investigate the electrochemical performance of LiFePO4-based cathodes for LIBs in our study, LFP/AB (5 wt.% and 20 wt.%), LFP/MWCNTs (5 wt.%) and LFP/MP (5 wt.%) were used to prepare the cathode candidates. Fig. 2a presents the first charge–discharge curves at 0.1C and 2.5–4.2 V. The cathode incorporating 5 wt.% of MWCNTs shows a similar 1st cycle discharge capacity (140 mAh g−1) with the common cathode incorporating 20 wt.% of AB (see Fig. S5). However, the cathode composite with 5 wt.% of AB as a conductive additive exhibits only 135 mAh g−1 discharge capacity. Meanwhile, the discharge plateau potential of LFP/AB (5 wt.%) is apparently lower than the 20 wt.% AB case, which may originate from the cell polarization caused by the poor electric conductivity [42]. Interestingly and encouragingly, the discharge capacities of electrodes with MP as additive are higher than those of AB and MWCNTs, especially for the LFP/MP-350 composite cathode showing the highest discharge capacity of ∼149 mAh g−1, which is caused potentially by the different particle structure and size of these cathode materials. Download : Download high-res image (850KB)Download : Download full-size image Fig. 2. (a) The first charge–discharge curves of LiFePO4 cathodes with 5 wt.% of different conductive additives at 0.1C; (b) SEM image of LiFePO4/MWCNTs (5 wt.%); (c) SEM image of LiFePO4/MP-350 (5 wt.%); (d) SEM image of LiFePO4/MP-1000 (5 wt.%). LiClO4 was used to complex the MP in electrochemical measurements, and the molar ratio of the grafted-PEG to LiClO4 corresponded to 8 mol of ethylene oxide for 1 mol of Li+.
https://doi.org/10.1016/j.jpowsour.2013.07.091_p3_8 | We used SEM to compare the dispersion behaviors of MWCNTs and MP amongst LiFePO4 particles. As shown in Fig. 2b, MWCNTs tend to agglomerate and are poorly dispersed in the active material. By contrast, PEG functionalized MWCNTs are uniformly dispersed in the host material since the PEG shell avoids tube–tube contacts and bundle formation (see Fig. 2c and d). Hence, MP can more easily connect LiFePO4 particles to fabricate a continuous conductive network than pristine MWCNTs and used as novel conductive additives. Notably, the diameter of the tubes in the SEM images is larger than that of pristine MWCNTs, which further indicates the coating of a PEG shell on every single MWCNT. Also, from the XRD patterns, the crystal structures of LFP are not destroyed by the addition of different contents of PEG functionalized MWCNTs in the LiFePO4 particles, as illustrated in Fig. S6.
https://doi.org/10.1016/j.jpowsour.2013.07.091_p3_9 | The improved electrochemical performance has also been verified by the electrochemical impedance spectra (EIS). The intersection of the curve at high frequency to the real axis is related to the sum of ohmic resistance (Rs) of the Li+ cells owing to the electrolyte, active materials, current collectors and separator [43]. The depressed semi-circle in the medium-frequency region typically represents the double layer capacity and charge transfer resistance (Rct) at the electrodes. The straight line at low frequency is attributed to the lithium ions diffusion in the cathode active materials. Fig. 3 shows the influence of different conductive additives on the EIS spectra of Li+ cells with LiFePO4 cathodes. It is clear that LFP/MWCNTs, LFP/MP-350 and LFP/MP-1000 cathodes with same content (5 wt.%) show lower Rct (∼160 Ω) than LFP/AB, indicating that LFP/MWCNTs and LFP/MP cathodes possess better reaction kinetics during electrochemical cycling than the LFP/AB cathodes. As discussed above, the effective conductive networks of LFP/MP cathodes therefore should be responsible for the improved cell performance. Download : Download high-res image (226KB)Download : Download full-size image Fig. 3. EIS plots of LIBs with LiFePO4 cathodes using different conductive additives.
https://doi.org/10.1016/j.jpowsour.2013.07.091_p3_10 | As the kinetics of Li-ion diffusion through LiFePO4-based cathodes plays an important role in the rate performance, the Li-ion diffusion coefficients (DLi+) were calculated from Ref. [44]: (1) where R is universal gas constant (8.314 J mol−1 K−1), T absolute temperature (298.15 K), A surface of the cathode, n number of electrons per molecule during oxidization, F the Faraday constant (96,500 C mol−1), C molar concentration of Li ions, and σw Warburg factor given by the slope of the plot of Zre against the reciprocal root square of the lower angular frequencies (ω−1/2) (see Fig. S8).
https://doi.org/10.1016/j.jpowsour.2013.07.091_p3_11 | To identify the improved electrochemical performance of PEG functionalized MWCNTs as LiFePO4-based cathode additives, a series of DLi+ measurements in the presence of different additives were conducted, and the results are shown in Table 1. It is observed that DLi+ of LFP/AB (20 wt.%) is only 3.2 × 10−14 cm2 s−1, which may indicate deteriorated cell performance at high charge–discharge current density (see Fig. 4 later). Although the Rct value of LFP/MWCNTs (5 wt.%) is much lower than those of LFP/AB (20 wt.%) and LFP/AB (5 wt.%), its DLi+ value is slightly higher (see Table 1). A possible explanation is that adding 5 wt.% MWCNTs into the cathode, and keeping other conditions unchanged, causes poor dispersion of MWCNTs in LiFePO4 (see Fig. 2b), resulting in a relatively lower Li-ion diffusion. As shown by Yang et al. [19] in their LiFePO4/graphene system, if the conductive additives are not well-dispersed in the LiFePO4 matrix, graphene agglomeration will result in poor Li-ion diffusion, even if the electric conductivity of the active materials is improved to some degree. It should be pointed out that MWCNTs only is a kind of electrical conductor, which cannot solve the issue of low lithium ion diffusion in the LiFePO4 cathode. Table 1. EIS parameters and Li-ion diffusion coefficients of the Li+ cells with LiFePO4-based cathodes in the presence of different additives. Entry Cathode additives Rct (Ω) σw (Ω cm2 s−0.5)a DLi+ (cm2 s−1)b 1 20 wt.% of AB 241 97.5 3.2 × 10−14 2 5 wt.% of AB 508 166.3 1.1 × 10−14 3 5 wt.% of MWCNTs 156 76.5 5.2 × 10−14 4 5 wt.% of MP-350 158 11.6 2.3 × 10−12 5 5 wt.% of MP-1000 161 41.4 1.8 × 10−13 a σw, the slope of the Zre versus ω−1/2 plot. b DLi+ is calculated from Eq. (1). Download : Download high-res image (516KB)Download : Download full-size image Fig. 4. Charge–discharge curves of (a) LiFePO4/AB (20 wt.%), (b) LiFePO4/AB (10 wt.%), (c) LiFePO4/MWCNT (10 wt.%) and (d) LiFePO4/MP-350 (10 wt.%) electrodes at different rates (identical charge and discharge rates were used).
https://doi.org/10.1016/j.jpowsour.2013.07.091_p3_12 | For LFP/MP (5 wt.%) samples, the Li+ diffusion performance improved significantly when compared to LFP/AB and LFP/MWCNTs samples. In the case of LFP/MP-350 cathode, DLi+ is 2.3 × 10−12 cm2 s−1, which is ∼2 orders of magnitude higher than LFP/AB (20 wt.%), as shown in Table 1. Such improvement can be explained as follows: PEG has good flexibility and high solubility for alkaline salts via interaction of its ether oxygen with cations [45]. It is widely accepted that the mixtures based on PEG that is doped by lithium salts have high ionic conductivity, high diffusion coefficient and, consequently, great potential for use as polymer electrolytes in LIBs. Therefore, in our study, PEG was applied as a coating on MWCNTs by a covalent method in order to obtain a mixed electron and lithium ion conductor so that both the electrical conductivity and Li-ion diffusion coefficient of LiFePO4 cathode can be increased. Further, the lower the molecular weight of grafted PEG the higher is the DLi+ value (Table 1), probably due to the faster ion movement and transport in the MP cathode composite. Based on previous studies of molecular weight on ions transport in PEO-based polymer electrolytes [31], [45], as the molecular weight of PEO increases, the free volume decreases and rearrangement of the polymer chains is hindered, resulting in slower ion movement and transport.
https://doi.org/10.1016/j.jpowsour.2013.07.091_p3_13 | The carbon-based conductive additives are necessary for the cathode system, but excessive conductive carbon additives may decrease the energy density, induce side electrochemical reactions and increase the cost of the batteries [19]. As discussed above, the LFP cathode with MP-350 as the additive shows higher electrochemical performance than that of MP-1000 under the same experimental conditions. Hence, we used MP-350 as the conductive additive and examined its mass fraction effect on the LFP/MP electrode. Fig. S9 compares the initial charge–discharge curves of electrodes with different MP-350 content at 0.1C and the results are given in Table 2. The first discharge capacities are 143.3, 148.2, 152.3, 160, 150.6 and 150.9 mAh g−1, respectively, for 3, 5, 8, 10, 15 and 20 wt.% of MP. Clearly, higher MP contents in the LFP/MPL electrode do not always give better cell performance. Similar results reported by other research groups [19], [46] also support this finding here. The SEM images of LFP/MP with different contents of MP-350 (Fig. S10) show that, with 15 and 20 wt.%, MP is not well-dispersed within the LiFePO4 particles, which is the reason for the low discharge capacity obtained. With 3 wt.% MP-350, the discharge capacity is 143.3 mAh g−1, which is also low caused by the formation of a non-effective conductive network with insufficient MP (Fig. S10a). Even so, this value is still higher than the pristine MWCNTs (see Fig. 2a). From these results, we believe MP can serve as a practical conductive additive for LiFePO4-based cathode materials. Table 2. Electrochemical behaviors of LiFePO4 with different mass fractions of MP-350. Entry Mass fraction of MP-350 Discharge capacity (mAh g−1)a Peak potential difference (mV)b IO/IRc 1 3 wt.% 143.3 448 1.40 2 5 wt.% 148.2 338 1.35 3 8 wt.% 152.3 341 1.27 4 10 wt.% 160.0 263 1.23 5 15 wt.% 150.6 376 1.40 6 20 wt.% 150.9 330 1.32 a The first charge–discharge experiments were carried out at 0.1C and 2.5–4.2 V. b The CV parameters were obtained under 0.1 mV s−1 scan rate at the 3rd cycle. c IO/IR is the current ratio of oxidation peak to reduction peak.
https://doi.org/10.1016/j.jpowsour.2013.07.091_p3_14 | As shown in Table 2, the electrode with 10 wt.% MP has the optimum charge–discharge performance. Cyclic voltammetry (CV) curves measured at 0.1 mV s−1 are given in Fig. S11. All samples exhibit similar pair of peaks, consisting of an anodic and a cathodic peak, corresponding to the two-phase charge–discharge reaction of the Fe2+/Fe3+ redox couple [17]. It is noted in Table 2 that the cell with 10 wt.% MP-350 additive displays the least potential difference between the symmetrical redox peaks (263 mV) and the lowest peak current ratio (IO/IR = 1.23), indicating the smallest electrode polarization and the best reversibility. These results support the effect of MP fraction on the LFP/MP electrode performance.
https://doi.org/10.1016/j.jpowsour.2013.07.091_p3_15 | To satisfy the demands of high-power applications, a lithium-ion battery must deliver good performance at high charge–discharge current density. Fig. 4a–d presents the first cycle charge–discharge profiles obtained from coin-type half-cells containing LFP/AB (20 wt.%), LFP/AB (10 wt.%), LFP/MWCNTs (10 wt.%), and LFP/MP-350 (10 wt.%) cathodes with increasing C rates from 0.1C (=17 mA g−1) to 10C between 2.5 and 4.2 V. All the cells were charged with constant current/constant voltage procedure. Although the discharge capacities of all tested electrodes were decreased gradually with the increasing current rate, the LFP/MP-350 (10 wt.%) electrode showed the most satisfactory discharge capacities and rate performance. For example, Fig. 4d illustrates its discharge capacities at 0.5C, 1C, 2C and 5C reach 151, 146, 136 and 123 mAh g−1, respectively. Even at 10C, it still has a discharge capacity of 84 mAh g−1, which is a 52% capacity retention compared to the capacity at 0.1C (161 mAh g−1) at room temperature. This indicates an excellent rate performance of the LFP/MP composite cathode. By contrast, the discharge capacities for the LFP/AB (20 wt.%), LFP/AB (10 wt.%) and LFP/MWCNTs (10 wt.%) electrodes at 10C were rapidly reduced to 60, 22 and 46 mAh g−1, respectively. On the subsequent rate cycling (Fig. 5a and b), the LFP/MP electrode still showed the best rate capacities compared with the LFP/AB and LFP/MWCNTs electrodes, especially at higher rates. Further, for all LiFePO4-based cathodes studied, full capacity recoveries were observed at 0.1C cycling even after continuous cycling at 10C (Fig. 5a). This result indicates that there are no obvious structural damages for these four electrodes during the charge–discharge process. Download : Download high-res image (356KB)Download : Download full-size image Fig. 5. (a) Rate capability and (b) cycling performance of the LiFePO4 electrodes with different conductive additives.
https://doi.org/10.1016/j.jpowsour.2013.07.091_p3_16 | The long-term cycle performances at low (0.1C) and high (5C) current densities were also characterized. As shown in Fig. 5b, the reversible discharge capacities for the LFP/MP electrode remained very stable and there was almost no capacity fading after 70 cycles at a 0.1C rate. However, a slight increase in discharge capacity occurred for the LFP/AB and LFP/MWCNTs electrodes during the first 3 cycles, which can be attributed to the slow electrolyte permeation into the electrodes or the formation of fissures on the carbon layer during cycling [16], [47]. On subsequent cycling, the capacities for the LFP/AB and LFP/MWCNTs electrodes exhibited a slight fading but were more or less constant (Fig. 5b). Under the high current density of 850 mA g−1 (=5C), after 50 cycles, the LFP/MP electrode showed a capacity of 110 mAh g−1, which is 89% capacity retention from the first cycle at a 5C (124 mAh g−1), confirming the excellent cycling stability of LFP/MP. However, the reversible capacities for the LFP/AB (20 wt.%), LFP/AB (10 wt.%) and LFP/MWCNTs (10 wt.%) electrodes were only 70, 56 and 83 mAh g−1, showing 73%, 68% and 81% capacity retention, respectively. We also evaluated the influence of temperature on the discharge capacities of LFP/AB (20 wt.%), LFP/AB (10 wt.%), LFP/MWCNTs (10 wt.%) and LFP/MP-350 (10 wt.%) electrode at 0.1C. As shown in Fig. 6, the discharge capacities of all the tested electrodes decreased with the decreasing of temperature. At the low temperature of 8 °C, the reversible discharge capacity of the LFP/MP-350 electrode was 138 mAh g−1 while the discharge capacities were 113, 111 and 126 mAh g−1 for the LFP/AB (20 wt.%), LFP/AB (10 wt.%), LFP/MWCNTs (10 wt.%) electrodes. Obviously, the LFP/MP-350 electrode exhibited a clear advantage with compared to the other electrodes at 8 °C. The contribution of the grafted PEG to the lithium ion diffusion and the dispersion of MWCNTs in the electrode may be responsible for this phenomenon because PEG was still in the amorphous liquid state. However, it is different from the situation at 0.1C at 8 °C and 25 °C that the LFP/MP-350 electrode showed only a slight capacity increase compared with the LFP/MWCNTs electrode at −20 °C. In addition to the low ionic conductivity of PEG at low temperature, the low Li+ diffusivity in the LiPF6-EC/DEC electrolyte system and the high charge-transfer resistance at the electrode/electrolyte interface also resulted in the limited electrode kinetics at relatively low temperature [4]. Download : Download high-res image (307KB)Download : Download full-size image Fig. 6. Compare of the discharge curves of the LiFePO4-based electrodes at 0.1C at different temperature. Specific charge current was 17 mA g−1 at 25 °C for all the cells.
https://doi.org/10.1016/j.jpowsour.2013.07.091_p3_17 | It is well known that the electrons and lithium ions should leave or reach active materials simultaneously for an ideal charge/discharge process [13], [19]. According to our testing results in Table 3, the electrical conductivity for pure LiFePO4 (LFP) (95% LFP and 5% PTFE binder) is only 7.83 × 10−6 S cm−1, while the values of electrical conductivity for the cathode films with 20 wt.% AB and 10 wt.% MWCNTs are 0.196 and 0.355 S cm−1, respectively. It is noteworthy that for the LFP/MP-350 (10 wt.%) cathode film this value can reach as high as 0.380 S cm−1. Hence, the excellent rate performance for the LFP/MP (10 wt.%) electrode, especially at high charge/discharge current densities (Fig. 4), can be partially attributed to its higher electrical conductivity. Besides, the effective conductive network provided by the MP incorporated into LFP can increase not only the electrons transportation but also the lithium ion diffusion rate in the cathode. Table 3. Electronic and thermal conductivities of different samples. Entry Cathode film Electronic conductivity (S cm−1)a Thermal conductivity (W m−1 K−1)b 1 LFP 7.83 × 10−6 0.1601 2 LFP/AB (20 wt.%) 0.196 0.1741 3 LFP/MWCNTs (10 wt.%) 0.355 0.1945 4 LFP/MP-350 (5 wt.%) 0.018 0.2124 5 LFP/MP-350 (10 wt.%) 0.380 0.2643 6 LFP/MP-350 (15 wt.%) 0.486 0.2307 7 LFP/MP-350 (20 wt.%) 0.524 0.2327 a The electronic conductivities were conducted with four-probe method. b The thermal conductivities were obtained using heat-pole method.
https://doi.org/10.1016/j.jpowsour.2013.07.091_p3_19 | To satisfy practical applications of LIBs, thermal safety of LIBs is a critical performance index. Thus, there are many investigations examining this aspect the cathodes. However, most [27], [34], [48] are focused on the cathode electrodes in the presence of electrolytes by performing differential scanning calorimetry (DSC) or TGA measurements. The thermal performance of cathodes is not truly reflected, which is caused by the interference of type and concentration of lithium salts, and solvents during testing. We only studied the thermal conductivity of the cathode itself without electrolyte and anode. The thermal conductivity values of the cathode films with different conductive additives are listed in Table 3. It can be seen that the thermal conductivity increases from 0.1601 W m−1 K−1 for the pure LiFePO4 cathode film to 0.1741 and 0.1945 W m−1 K−1 for the LFP/AB (20 wt.%) and LFP/MWCNTs (10 wt.%) cathode films, respectively. Notably, for LFP/MP-350, the thermal conductivities of the films increase first with increasing MP-350 fraction and reach the highest value (0.264 W m−1 K−1) at 10 wt.%, which is 1.65 times that of the pure LiFePO4 cathode film. However, the thermal conductivity displays a descending trend with further increase in MP-350 fraction, possibly due to the poor dispersion of excessive MP-350 in the LFP matrix (see Figs. S10d and S10e). Obviously, the trends of electrical and thermal conductivities with increasing content of MP-350 in Table 3 are dissimilar. This is because heat is conducted in solids by two types of carriers-electrons and acoustic phonons, which is an ion-core vibrations in a crystal lattice [49]. It is well known that electron contribution to thermal runaway in conductors is dominant owing to the large concentrations of free electrons, while heat conduction in semiconductors is often determined by phonons [48], [50]. Clearly, all the cathode films studied here are semiconductors based on the electrical conductivity results in Table 3. The poor dispersion of excess MP-350 in LiFePO4 matrix may increase the phonons scattering probability, which deters heat conduction. Thus, combined with the results of electrochemical performances, the LFP/MP-350 system with 10 wt.% MP-350 exhibits the most satisfactory properties.
https://doi.org/10.1016/j.jpowsour.2013.07.091_p4_2 | PEG grafted MWCNTs (MP) were synthesized and used as a novel conductive additive in LiFePO4-based cathodes. The incorporation of MP into the LiFePO4 matrix increased the electrochemical performance and Li-ion diffusion coefficient (DLi+) of LiFePO4 cathodes to varying degrees depending on the molecular weight of PEG grafted on the MWCNTs. With 5 wt.% conductive additives, the LiFePO4/MP-350 cathodes showed higher discharge capacity (148.2 mAh g−1, 0.1C) and DLi+ value (2.3 × 10−12 cm2 s−1) than the LiFePO4/AB (135 mAh g−1, 1.1 × 10−14 cm2 s−1) and LiFePO4/MWCNTs (140 mAh g−1, 5.2 × 10−14 cm2 s−1) cathodes due to the better dispersion of MP and the contribution of PEG on Li+ diffusion. The reversible discharge capacities of the LiFePO4/MP electrode at 8 °C and −20 °C were also enhanced when compared with the LiFePO4/AB and LiFePO4/MWCNTs electrodes. The improved rate capability and thermal conductivity on LiFePO4-based cathodes by adding different MP-350 weight fractions showed that LiFePO4/(10 wt.%) MP-350 possessed the optimum overall properties for high performance LIBs.
https://doi.org/10.1016/j.jpowsour.2013.08.003_p1_2 | Modern Li-ion battery systems are complex. They contain composite electrodes with a size distribution of active particles bound together by a polymer binder in a complicated 3D microstructure [1]. The liquid electrolyte penetrates between the particles in the electrode. Particle size, porosity, and tortuosity in the electrodes are all important factors to consider when optimizing the performance and degradation of a battery [2], [3]. Ultimately, understanding how the active particles are arranged in an electrode, and how each individual particle undergoes the charge/discharge reaction will yield a fundamental understanding of the mechanisms that govern the cycle rates, power density, energy density, and efficiency of a real cycling battery. Our approach is to disassemble a cycled battery and investigate sections of the post mortem electrode particle-by-particle to understand the mechanisms that control the charge/discharge reactions. In previous work, we have relied on scanning transmission X-ray microscopy (STXM) to chemically analyze the chemical state of each particle in a LiFePO4 electrode [4]. In this study, we show how energy-filtered TEM data can be used to probe chemical state in the same system at higher spatial resolution. The overall good agreement between the two approaches validates the Li distribution inferred from both techniques and reinforces the conclusion of the previous work: that under some conditions the charging rate of a battery can be determined by the rate of nucleation of new phases within each particle.
https://doi.org/10.1016/j.jpowsour.2013.08.003_p1_3 | LiFePO4 (LFP) is a well-studied battery electrode material that is attractive because of its relatively low cost, flat voltage curve at 3.5 V vs. Li/Li+, and ease of safe handling [5], [6]. When cycled, LFP undergoes a first-order phase transformation from the Li-rich LFP phase to the Li-poor FePO4 (FP) phase. The two phases have very limited solid solubility at room temperature, and both phases have the olivine structure with the orthorhombic unit cell [7]. There has been much work in the literature investigating the mechanism responsible for the Li-intercalation reaction in these materials and the nature of the interphase interface during the transformation [8], [9], [10], [11], [12], [13], [14], [15], [16], [17], [18], [19], [20], [21], [22]. An important question to ask is whether the rate of the LFP/FP phase transformation is limited by the motion of the interphase boundary or the nucleation of the new phase. If the phase transformation is limited by the rate at which the phase boundary moves, then it is important to differentiate cases that proceed by different mechanisms, e.g. a “core–shell” [14] or “domino-cascade” [11] model. However, if the transformation in each particle is rapid, and a “many-particle” or “mosaic” pathway [9], [12], [15] better describes the phase transformation, then it is far more important to understand how to increase the nucleation rate of new phases during cycling. Despite many studies, some very recent, different groups using different techniques reach contradictory conclusions as to what controls phase transformations in LFP. We next describe how the mechanisms can be differentiated by measuring the fraction of particles that are transforming at a given time. We then show the successful use of energy-filtered TEM to perform such a measurement, which unambiguously supports nucleation-limited kinetics.
https://doi.org/10.1016/j.jpowsour.2013.08.003_p1_4 | A number of different micro- and macroscopic characterization techniques have been used to probe the question of how the intercalation reaction proceeds. These include X-ray and neutron diffraction [8], [23], [24], [25], [26], [27], [28], transmission electron microscopy (TEM) [10], [13], [21], [29], [30], electrochemical methods [31], [32], and recently, X-ray absorption spectroscopy [33], [34] and X-ray microscopy [4]. The high spatial resolution of the TEM has made it an attractive choice for looking at the micro and nanostructure of battery electrode materials. In fact, microscopy can distinguish between phase-boundary-migration limited and nucleation-limited kinetics without observing nucleation events or measuring the time it takes for an individual particle to change phase. The key distinguishing parameter is the fraction of particles in a mixed charge state at any particular time. To see this, consider the simplified charging history of an individual particle shown in Fig. 1. Initially the particle is uncharged. At time t0, the charged phase nucleates. The charged phase grows, so that the current to the particle is a constant j0 (which, of course depends on the charging potential). The total charging time of the particle is (1) where v is the volume and ρs is the charge density per unit volume of the particle. If the number of charging particles Nc is comparable to the total number of particles N, than the total charging rate J will be Ncj0 ≈ Nj0, i.e., the total charging rate at a particular voltage will only depend on how fast the individual particles charge after nucleating a new phase (schematically shown in Fig. 1(b)). All particles are charging at the same rate. On the other hand, if the number of particles charging at any particular time is small, then (2) where Nu is the number of untransformed particles and r is probability per unit time that the new phase nucleates. A substitution of Δt from Equation (1) into (2) removes the dependence on Δt. Thus, the charging rate, J, is determined by the nucleation rate r and independent of how fast an individual particle charges (schematically shown in Fig. 1(c)). The applied potential needed to charge the battery at some rate depends only on how the nucleation rate varies with the potential: the potential needs to be high enough to nucleate the number of charging particles per unit time required to give the specified charging rate. This model neglects such complicating effects as voltage gradients within the electrode or distributions of particle sizes. Nevertheless, determining if the fraction of particles in a mixed state of charge is small allows one to determine whether nucleation or individual particle charging rates determine the overall battery charging rate.
https://doi.org/10.1016/j.jpowsour.2013.08.003_p1_6 | A number of electron microscopy-based techniques have been used to image the Li distribution in battery electrode materials. These techniques have the potential to locate and count the number of mixed-phase particles present. They include electron diffraction [10], [29], electron energy loss spectroscopy [13], [35], [36], [37], [38], [39], high-resolution TEM [21], and annular bright-filed imaging [30]. For many of these techniques, it is necessary to take particles and disperse them on a TEM support grid, which destroys the native microstructure that existed in an operating battery. Our goal was to develop a technique that would allow us to observe active LFP particles in the same arrangement as they exist in a battery during cycling, and to image the distribution of Li in each particle of the electrode after the battery was cycled to a specific state of charge to determine the fraction of mixed phase particles during charging. We accomplished this using a combination of ultramicrotomy for sample preparation (see for example Ref. [40]), and energy-filtered TEM [41]. Our techniques are advantageous for two reasons. 1) The arrangement of particles in the battery is preserved during analysis because sections are microtomed from a real electrode. 2) Also, we use a parallel electron beam in energy-filtered TEM rather than a focused probe as in STEM–EELS (scanning transmission electron microscopy–electron energy loss spectroscopy), which reduces some effects of electron beam damage.
https://doi.org/10.1016/j.jpowsour.2013.08.003_p1_7 | We compared our results to scanning transmission X-ray microscopy (STXM) data and found good agreement, giving us confidence in the analysis. Ultimately, our ex situ forensic analysis on LFP electrodes under the charging conditions of this study suggests that the nucleation of new phases is the most important rate-determining step in the phase transformation.
https://doi.org/10.1016/j.jpowsour.2013.08.003_p2_3 | Standard coin-cell geometry batteries were prepared with a Li anode and an approximate 35-μm thick carbon-coated LFP/graphite/PVDF composite cathode. The average LFP particle size was ∼220 nm, and in general, each particle of LFP is a single crystal. The electrolyte was 1.2 M LiPF6/ethylene carbonate (EC)/ethyl methyl carbonate (EMC) with a 3:7 weight ratio of EC:EMC. The battery was electrochemically cycled five times to obtain a stable capacity of 150 mA h g−1. We then charged a battery at a rate of 1 C–75 mA h g−1 (50% state of charge). Electrochemical data can be found in the supplemental information of Ref. [4]. After reaching the desired state of charge, the cell was rapidly disassembled and rinsed with excess dimethyl carbonate in a dry room. The disassembly procedure was completed within 4 min of terminating the charge, which is faster than typical voltage relaxation times [42], [43]. The LFP particles are mostly not in contact with one another after the electrolyte is removed [1], which prevents further Li redistribution after disassembly. It is possible, however, for Li to redistribute within a single particle, however, we will show that very few of the particles we measured exhibit two-phase coexistence within a single particle.
https://doi.org/10.1016/j.jpowsour.2013.08.003_p2_5 | After the battery coin cells were disassembled, the LFP electrodes were removed. Two methods were used to examine individual particles of LFP by TEM after being electrochemically cycled in the coin cell. In the first method, LFP particles were scraped from the electrode with a razor blade. These particles were dispersed in ethanol and ultrasonicated for approximately 1 h. The particles were pipetted onto a Cu TEM support grid (Ted Pella Inc.). For the second method, a small piece of the electrode was cross-sectioned into electron transparent slices using the ultramicrotome (Leica EM UC7). The ultramicrotome produced thin slices across the entire width of the electrode. The operation of the ultramicrotome to produce thin cross sections is shown schematically in Fig. 2(a). Slices of electrode are made in which the arrangement of active LFP particles in each slice is not disturbed relative to their arrangement in the coin cell. The thin cross-sections spanned the entire width of the electrode from the electrode/electrolyte interface to the current collector interface. An optical micrograph of a cross section prepared with the ultramicrotome is shown in Fig. 2(b). The entire 35-μm thick LFP electrode is visible, and a portion of the Al current collector has delaminated from the electrode during the sectioning. Download : Download high-res image (473KB)Download : Download full-size image Fig. 2. (a) Schematic showing the operation of a microtome to fabricate cross sections of battery electrodes. The cross sections are electron transparent, and they span the full width of the battery electrode. An optical micrograph of a battery cross section is shown in (b). The current collector has delaminated from the electrode during sectioning. The electrode spans across holes in the TEM support grid, where the TEM can resolve each individual particle.
https://doi.org/10.1016/j.jpowsour.2013.08.003_p2_6 | Transmission electron microscopy was performed using a JEOL 2010F operating at 200 kV equipped with a Gatan 860 GIF EELS spectrometer. In addition to imaging the particles, EELS (electron energy loss spectroscopy) spectrum imaging was performed in which an EELS spectrum is recorded at each pixel of an image. Two acquisition techniques were used to collect EELS spectrum images and these are depicted in Fig. 3. In Fig. 3(a), a focused STEM (scanning transmission electron microscopy) probe is used to collect an EELS spectrum at each pixel. One spectrum is collected, the probe is moved, and then the next spectrum is collected. The other technique, EFTEM (energy-filtered TEM)-spectrum imaging, is shown in Fig. 3(b). This technique utilizes a conventional, parallel electron beam and collects an image at a particular energy loss with an energy-selecting slit. Then, the energy-selecting slit is moved an energy, ΔE, and another image is collected. In this way, an EELS spectrum is constructed at each pixel, and the same information can be collected as in the STEM–EELS case. We collected data with an energy slit width of 5 eV and a ΔE of 1 eV for each energy plane. Usually, there are more data artifacts introduced with EFTEM data collection than STEM–EELS. These artifacts cannot be corrected during acquisition easily (e.g. dark current drift, ghosting on the CCD, spatial drift, energy drift). We collected our data with the SmartEFTEM acquisition package [44], which eliminated many issues associated the CCD during data collection. Download : Download high-res image (337KB)Download : Download full-size image Fig. 3. A schematic illustrating the difference between STEM–EELS (a) and EFTEM (b) spectrum imaging. For STEM–EELS, a focused STEM probe is scanned across a region of the sample and EELS spectra are collected at each pixel. EFTEM spectrum image data is collected with a parallel electron beam, and images are acquired of each energy plane. The end result in both cases is data at each (x, y, energy) triplet.
https://doi.org/10.1016/j.jpowsour.2013.08.003_p2_8 | Several artifacts are introduced during EFTEM-SI data acquisition that must be corrected for such as non-isochromaticity, spatial drift, and energy drift. Correction of these artifacts post-acquisition is described in detail in the literature [45]. We corrected for non-isochromaticity using the position of the zero-loss peak, and we used the freely available SDSD correction for spatial drift [46]. We did not correct for energy drift because we determined that the total energy drift during acquisition was much smaller than the width of the energy-selecting slit (5 eV), and therefore it would not make a significant difference in the data analysis.
https://doi.org/10.1016/j.jpowsour.2013.08.003_p2_9 | To determine the Li distribution from EFTEM-SI data, we examined the state of charge of the Fe from the EELS spectra. The literature has shown that the position of the Fe L edge shifts by approximately 2 eV when Fe changes from Fe2+ in LiFePO4 to Fe3+ in FePO4 [13]. This shift is difficult to measure with EFTEM-SI because the width of the energy-selecting slit is 5 eV and a typical energy resolution of the EELS spectrometer (FWHM of the zero-loss peak) is 1.5 eV. While it is still possible to measure the Fe L edge shift, this task was made easier by our use of multivariate statistical analysis (MSA) techniques. MSA describes a series of mathematical techniques used for matrix decomposition and is commonly used in analytical electron microscopy [47], [48], [49]. A spectrum image data cube, D, of p channels and dimensions (x·y) can be represented by the more compact form: (3) where C is a matrix of spatial pixel weightings of dimension (x·y)·n, and S represents the p·n matrix of “pure” component spectra. This technique assumes that the data follows a linear additive model. C and S can be calculated from a variety of MSA techniques including principal component analysis (PCA), singular value decomposition (SVD), and multivariate curve resolution (MCR). MCR has been shown to be successful in the analysis X-ray absorption spectra from battery electrode materials [50].
https://doi.org/10.1016/j.jpowsour.2013.08.003_p2_10 | We used a “spatially simple” multivariate curve resolution algorithm developed at Sandia (AXSIA) that has been described in detail in the literature [47], [48], [51], [52], [53], [54], [55]. The results of the MSA analysis yielded pure spectral components that corresponded to the Fe2+ and the Fe3+ states in addition to other carbon and spectral background components. Reference spectra for the pure Fe2+ and Fe3+ states could be extracted from the raw data by locating the most intense pixels of the pure components in the MSA analysis. These reference spectra were also used for multiple linear least squares (MLLS) fitting to map the Fe state of charge in an area of the sample. MLLS also solves Equation (3), but instead of calculating S from MSA, the spectra used in S are specified by the user and are extracted directly from the data or selected from a library of reference spectra. Then, a simple matrix division solves for the coefficients in C. The Fe state-of-charge map was determined by: (4) where the intensities, and are determined by the coefficients in C of the MLLS fit. When the Fe state-of-charge is calculated to be 0 at a particular pixel, the Fe is in the Fe2+ state and Li is present, when it is 1, it is Fe3+. The determination of the Li distribution after cycling of the LFP electrode material allowed us to learn about the mechanisms of the phase transformation during electrochemical cycling.
https://doi.org/10.1016/j.jpowsour.2013.08.003_p3_2 | The first step in determining the Li distribution in cycled battery electrode material was to determine the spectral reference shapes for Fe2+ in LiFePO4 and Fe3+ in FePO4. It is well known from the literature that our monochromated system can easily differentiate between the two spectral shapes [13]. It was not clear that a non-monochromated system would be able to differentiate so easily because the energy resolution (∼1.5 eV) is roughly the same as the Fe L edge shift. Reference shapes for FePO4 was determined in two ways: 1) The chemical delithiation of LiFePO4 by soaking in a solution of NO2BF4 in acetonitrile, and 2) the electrochemical delithiation of LiFePO4 using a coin cell as described in the Experimental procedures above. The resulting EELS spectra for both experiments is shown in Fig. 4(a) and (b).
https://doi.org/10.1016/j.jpowsour.2013.08.003_p3_4 | Regardless of whether the FePO4 is prepared by chemical delithiation or electrochemical delithiation, the spectra show a shift 1.5–2 eV for the peak position of the Fe L3 edge. This peak shift is observable in our non-monochromated system, which is somewhat surprising because the energy resolution measured by the FWHM of the zero-loss peak is typically approximately 1.5 eV. However, these spectra show that it is possible to use STEM–EELS to map the Fe state-of-charge. Unfortunately, the use of a focused electron probe in STEM mode causes beam damage that ultimately limits the usability of STEM.
https://doi.org/10.1016/j.jpowsour.2013.08.003_p3_5 | The effects of beam damage are shown in Fig. 4(c). Here, a STEM-probe was kept stationary on a single FePO4 particle and an EELS spectrum was recorded every second (with a 1 s exposure) for 50 s. There are two visible artifacts that result from beam damage. The HAADF image shows a small hole in the particle at the location of the focused electron beam (marked with an arrow). So, the focused electron beam has removed material and caused a large decrease in the available signal for EELS as shown by the difference in the EELS intensities. Also, there is a visible shift in the position of the Fe L3 edge of 1 eV, where the last spectrum recorded has a peak position 1 eV lower than the first spectrum. This is consistent with the beam-induced reduction of Fe from Fe3+ to Fe2+ and evidence in the literature that the electron beam can cause the reduction of Fe ions [56]. Electron-beam induced reduction of cations is a common occurrence in the electron microscope [57], [58].
https://doi.org/10.1016/j.jpowsour.2013.08.003_p3_6 | While it is unlikely that one would need a 50 s exposure to measure Fe EELS spectra during a spectrum image, this time is used to illustrate the extreme case, the onset of beam-induced Fe reduction can occur at much shorter times. The results of Pan et al. [56] suggest that lowering the accelerating voltage of the microscope to 100 kV has the potential to slow the damage, however, it is unclear whether the damage is caused by direct atomic displacement or secondary events. Even if the primary electron beam energy is reduced, it may be necessary to increase the acquisition time for high quality spectra. Since the total electron fluence (electrons/nm−2) determines the onset of electron-beam induced Fe reduction, lowering the beam energy might not prevent sample damage. Therefore, the use of STEM–EELS for mapping the Fe state-of-charge in LiFePO4-based materials will be limited, particularly in our characterization system because the measurement itself could change the Fe state of charge. Therefore, we determined that EFTEM-SI would be a more successful approach because one can spread the beam to a larger area, greatly decreasing the electron dose to the area of interest and minimizing the effects of beam-induced artifacts.
https://doi.org/10.1016/j.jpowsour.2013.08.003_p3_7 | The use of EFTEM-SI and MSA to determine the Fe state of charge is shown in Fig. 5. A zero-loss image of LiFePO4 particles electrochemically charged to 50% state of charge and distributed on a Si3N4 support grid is shown in Fig. 5(a). The scree plot used to generate the number of principal components is shown in Fig. 5(b). The first 5 components deviate significantly from the linear fit to the random noise components (component #6 and above). The “score” (pixel weighting) images for component #2 and component #4 show that these correspond to the Si3N4 support that holds the particles. The spectra and score images for components # 1, 3, and 5 are shown in Fig. 5(c). The spectra for component #3 and #5 show a shift in the Fe L3 edge of approximately 3 eV. Although the detailed fine structure differences (e.g. Ref. [13]) are not visible with an energy step of 1 eV in the EFTEM spectra, the observed peak shift is consistent with the observed shift in position of the Fe L3 edge when Fe changes from a 3+ to 2+ oxidation state. Therefore, components #3 and #5 are consistent with LiFePO4 and FePO4, respectively. Component #1 causes most of the centers of the particles to light up, and since most of these particles are round, we expect them to be thicker in the middle. The thickness map is also consistent with component #1 identifying regions where the relative thickness (t/λ) is greater than approximately 1.5. Therefore, component #1 is identifying sample region that is thick, which causes non-linear effects in the spectra and a peak position of the L3 edge that is mixed between the apparent position for 2+ and 3+ Fe. When samples are thick, plural scattering occurs and causes a redistribution of intensity to higher energy losses [59], [60], [61]. This effect can cause the apparent mixing of Fe2+ and Fe3+ states in the fitting because intensity is artificially higher at energies between the L3 edge peak intensities for the Fe2+ and Fe3+ reference states.
https://doi.org/10.1016/j.jpowsour.2013.08.003_p3_9 | The EFTEM-SI measurements of Fe oxidation state were validated by a comparison with measurements obtained using scanning transmission X-ray microscopy (STXM). Ultimately, it was desired to validate the results of the EFTEM-SI data with another measurement of Fe oxidation state. STXM spectra are similar to EELS spectra in that they both measure absorption of the incoming illumination by the sample. However, STXM uses illumination generated from a synchrotron X-ray source (Advanced Light Source at LBNL), while EELS uses electron illumination in the TEM. The advantages of the STXM are the increased energy resolution and decreased sensitivity of the sample to X-ray beam damage, but the spatial resolution of STXM is only ∼30 nm, much less than what is possible in the TEM. Fig. 6 shows the same particles supported on a Si3N4 grid measured with both STXM and TEM. The details of the STXM can be found in Ref. [4]. It is much easier to identify the individual particle boundaries and when particles overlap in the TEM zero-loss image, illustrating the higher spatial resolution of the TEM.
https://doi.org/10.1016/j.jpowsour.2013.08.003_p3_11 | The Fe state-of-charge map in Fig. 6 is shown in two ways that can be compared to the STXM data. Both the output of the MSA analysis (similar to Fig. 5) and the Fe state of charge calculated by MLLS (Equation (4)) is shown and both are relatively consistent with the STXM state-of-charge map. The MSA output shows regions that are mostly red and mostly green, and these regions are consistent with the red and green locations in the STXM data. However, the particle centers are not identified as either red or green in the MSA output because plural scattering and non-linear thickness effects create another component for thicker regions (as seen in Fig. 5). Also, the MLLS calculation results in many of the particle centers being yellow (a linear combination of the red 2+ and green 3+ states). This is also caused by plural scattering and non-linear thickness effects in the EELS spectra. In order to obtain better Fe state-of-charge maps with fewer artifacts from the non-linear thickness effects, we prepared samples with the ultramicrotome. This results in samples with a more uniform thickness across the sample and fewer thick regions that have harder to interpret EELS spectra.
https://doi.org/10.1016/j.jpowsour.2013.08.003_p3_12 | Fig. 7 shows that when EFTEM-SI analysis is performed on ultramicrotomed samples, there is good agreement with the STXM data and fewer thickness artifacts are observed. A comparison is shown for three sample regions. In each region, the Fe state of charge is measured with both STXM and EFTEM-SI. The zero-loss TEM images in Fig. 7(a) show that the spatial resolution of the TEM is sufficient to determine when particles overlap. Fig. 7(b) shows the STXM maps of the Fe oxidation state. In the STXM maps, regions yellow in color suggest that the Fe has a mixed oxidation state. It is not possible to tell from the STXM data alone whether the mixed oxidation state occurs because an individual particle has both the LiFePO4 and FePO4 phases, or because two particles with different oxidation states are overlapping each other. The TEM data allows us to more easily discern when particle overlap is occurring.
https://doi.org/10.1016/j.jpowsour.2013.08.003_p3_14 | The results of the TEM analysis suggest that the particles are generally either in a Fe2+ or a Fe3+ state with mixed oxidation states only occurring when there is significant particle overlap. The results of MSA calculation are shown in Fig. 7(c). Here, only the components for the pure Fe2+ (red) and Fe3+ (green) are shown, the components for the C support and background have been omitted. There are still some particles that are black in the center because of thickness effects, but the MSA allows us to clearly identify regions that exhibit the two different oxidations states as shown by the ∼1.5 eV shift of the Fe L3 edge in the component spectra. The MSA data is used to identify the most intense pixels for the Fe2+ and Fe3+ states. Then, spectra from these regions are used as reference shapes in the MLLS fit to create the Fe state map (Equation (4)) in Fig. 7(d). A comparison of the STXM maps in Fig. 7(b) and the Fe maps determined from MLLS in Fig. 7(d) are generally in good agreement. That two such different analysis techniques give the same result gives considerable confidence that the charge maps are correct.
https://doi.org/10.1016/j.jpowsour.2013.08.003_p4_2 | As described in the introduction, to answer the question of whether charging is determined by nucleation or individual particle charging (phase boundary migration) rates one needs to determine the fraction of mixed phase particles at any time. The main experimental difficulty in doing this is to determine whether the “yellow” regions in Fig. 7 correspond to phase boundaries in individual particles or whether they are created by overlap between two independent particles. Consistent with the STXM chemical analysis, the results of the EFTEM analysis suggest that particles are rarely in a mixed state of charge. Indeed, the high-spatial resolution of the TEM allows us to definitively determine that many particles with a mixed state of charge appearance are actually overlapping other particles in the projected view. We now discuss some of the subtleties associated with this determination and how high-resolution data and the combination of EFTEM and STXM can be useful in resolving them.
https://doi.org/10.1016/j.jpowsour.2013.08.003_p4_3 | Three regions in Fig. 7(d) have been marked (a, b, and c) for further investigation. In a it is ambiguous whether there are two overlapping particles or a single particle that exhibits both Fe states. A higher-magnification view of this region is shown in Fig. 8(a). The particle edges have been outlined for clarity with a white dotted line. This image shows that overlapping particles causes the appearance of mixed Fe states in the projection view. Similarly, in Fig. 8(b), there are several overlapping particles, and the STXM data does not show one of the green particles. The spatial resolution of the STXM makes it difficult to discern particle boundaries, and this particle could be too thin to give a sufficient STXM signal. It is possible that the red region seen in STXM is entirely due to the overlapping red particle seen in EFTEM. Thus there is no conclusive evidence for a mixed phase particle in this region.
https://doi.org/10.1016/j.jpowsour.2013.08.003_p4_5 | The situation in Fig. 8(c) is more complicated. In EFTEM, there are two central particles that show a significant amount of mixed phase character. The particle in the lower left is red on the right and transitions to green on the left. The BF TEM image reveals that a small particle, circled in the image, overlaps the upper right portion of the large particle. This overlap is likely the cause of the mixed phase character in this lower particle. The large upper particle overlaps other particles and contains a fairly high mixed charge component (yellow) distributed uniformly throughout the particle in EFTEM, while STXM suggests a phase boundary on the upper right of the particle. A measurement of the relative thickness of this particle with EELS shows that t/λ is as high as 2.5. Since this particle is particularly thick, it is possible that non-linear thickness effects on the EELS spectra due to plural scattering cause the spurious appearance of mixed states of charge as discussed above. Another possibility is that the particle has rotated slightly between the STXM and EFTEM measurements. Then, the “red” charged region detected by STXM could be underneath the “green” region causing “yellow” in the projected view of the EFTEM state of charge map. Certainly, STXM is less sensitive to thickness effects than TEM and is less likely to have the artificial appearance of mixed phase particles, but STXM cannot discern the particle boundaries easily at diameters of ∼220 nm. Despite these subtle differences in the state of charge maps, the general conclusion that a small fraction of total particles is actively charging at a given time is supported by the results of both techniques. It is clear that a combination of the two techniques provides more information and confidence for mapping charge states and is better than one measurement alone.
https://doi.org/10.1016/j.jpowsour.2013.08.003_p4_6 | Analysis of a large number of particles in the STXM for which there was little ambiguity about particle overlap from the same sample shows that particles exhibit both Fe oxidation states only approximately 2% of the time [4]. The other 98% are either completely Fe2+ or Fe3+. Mixed phase particles are certainly rare. A recent study using in situ X-ray measurements found that during the intercalation reaction LFP and FP particles exist with a Li composition within the miscibility gap [22], [62]. This measurement confirms that nucleation is a critical rate-limiting step in the reaction because the existence of metastable states implies the difficulty of nucleation. Such a measurement on ensembles of particles sheds insight into the nucleation process itself, however, to be more quantitative about exactly how many particles are in a mixed state of charge requires a particle-by-particle measurement with careful analysis of particle boundaries at high spatial resolution. Then, particle overlap can be identified. This is not possible to infer from STXM data alone, and requires a high-resolution technique like we show here with the TEM. The motivation for such an analysis is that the fraction of particles that are in the process of transforming is (5)
https://doi.org/10.1016/j.jpowsour.2013.08.003_p4_7 | Since it depends on both the particle charging current, j0, and the nucleation rate, r, it provides a method of showing how relative changes in nucleation vs. growth rates change with charging conditions.
https://doi.org/10.1016/j.jpowsour.2013.08.003_p5_2 | In this study, we have demonstrated a number of experimental techniques that shed insight on the phase transformation mechanisms active during LiFePO4-battery cycling. We describe a method of sectioning electrodes for high-spatial resolution morphological and chemical analysis, which has significant advantages. We also show that the combination of energy-filtered TEM and data processing routines that include multivariate statistical analysis and multiple least squares fitting can be used to give state-of-charge maps for LiFePO4 electrode particles. The results are compared to results from the STXM and are in good agreement, validating both approaches. The good agreement between both datasets suggests that it is possible to obtain the needed information from the TEM. Since TEM is more widely available than STXM, EFTEM presents a convenient way to probe nanoscale chemistry in battery electrodes.
https://doi.org/10.1016/j.jpowsour.2013.08.003_p5_3 | Finally, our results reaffirm the findings Brunetti et al. [29] and Chueh et al. [4] that a small fraction of mixed phase particles exist. Brunetti et al. concluded that this result provides support for the “domino-cascade” mechanism. For the charging conditions of the batteries examined in these studies, the actual transformation of an individual particle happens very fast relative to the time it takes to charge a battery. Therefore, whether the particle transforms via a “domino-cascade” mechanism or a “core–shell” mechanism is irrelevant to optimizing performance. The important point is the time it takes for the new phase to nucleate. Because smaller particles are more likely to nucleate the new phase [4], electrodes with a smaller average LiFePO4 particle size may have improved performance. Alternatively, some other means of reducing the nucleation barrier such as introducing heterogeneous nucleation sites may improve performance.
https://doi.org/10.1016/j.jpowsour.2013.08.044_p1_2 | All electrochemical cells are potentially susceptible to overcharge and overvoltage conditions, however the problem is exaggerated in lithium ion cells which have little in the way of benign reactions that can absorb any of the excess charge [1], [2], [3], [4], [5]. LiFePO4 based chemistries have become increasingly popular due to the chemistry`s inherent advantages in safety, peak power ratings and reduced toxicity of its materials. However, this and other related nonlayered cathode materials do not have a reservoir of excess lithium during unintended overcharge, resulting in a rapid increase in the cathode potential during continuous overcharge [6]. Excessive delithiation of metal oxides as well as excessively high voltages in LiFePO4 cathodes are typically limited using control hardware that prevents overcharging. This has been found to be very effective in single cell systems (such as cell phone and laptop batteries), but may be problematic in the emerging electric vehicle market. Large, high voltage battery packs consisting of complex configurations of several hundred to several thousand individual cells are difficult to fully protect through traditional methods. Imbalance of cells in series is of particular concern, where one cell in a series string has a state of charge (SoC) that is different from the other cells in the same string. In this case, a grouping may appear healthy but is subjecting one of its constituent cells to overcharge conditions during normal charging procedures. Over time batteries can degrade at varying rates, leading to a potential overcharge condition that did not exists with fresh cells. Further, battery control systems can fail, leaving the cell vulnerable to a dangerous overcharge condition. This has led to a drive to develop cell chemistries that have inherent overcharge protection.
https://doi.org/10.1016/j.jpowsour.2013.08.044_p1_3 | Typically, a redox shuttle refers to a chemical species that undergoes a reversible oxidation–reduction reaction at a potential that is slightly higher (0.2–0.5 V) than the potential of a fully charged cell. This creates a continuous process that serves as a sink to any current that is applied after the cell is fully charged. Ideally, a redox shuttle will cause a cell being overcharged to behave as a resistor at high voltages, dissipating excess energy as heat. The redox shuttle method for overcharge protection in lithium ion, and other secondary lithium cells was described as early as the late 1980s by Abraham et al. [7], [8]. Aromatic hydrocarbons were then found to have promising characteristics for secondary lithium and lithium ion batteries by various researchers [9], [10], [11], [12], [13], [14], [15], [16], [17], [18], [19], [20], [21], [22], [23], [24], [25], [26], [27], [28], [29], [30], [31], [32], [33], [34], [35], [36], [37], [38], [39], however many of the early discoveries were not stable in the battery environment. Dahn and his collaborators, however, discovered several stable redox shuttles usable in the range of 3.9–4 V [16], [17], [18].
https://doi.org/10.1016/j.jpowsour.2013.08.044_p1_4 | Redox shuttles bring additional challenges to the engineering of lithium ion batteries as well. The shuttle reaction translates a significant portion, if not all, of the power input at voltages where the shuttle is active, to heat. This heat is of little consequence in the small coin cells typically evaluated as the typical input power is too low to produce measurable changes in temperature in a typical environment. Larger format and high power cells, however, may produce enough heat during overcharge conditions to create thermally abusive conditions, damaging cells or creating unsafe conditions due to excessive temperatures, even if the cell is well protected from the overcharge itself [40].
https://doi.org/10.1016/j.jpowsour.2013.08.044_p1_5 | This work evaluates the performance and abuse tolerance of 18650 format LiFePO4 based cells protected with the overcharge shuttle (1,4-bis(2-methoxyethoxy)-2,5-di-tert-butylbenzene) developed by Zhang et al. [39]. The cells were evaluated for tolerance for overcharge abuse. Isothermal battery calorimetry was used to evaluate the heat generated by the cells during normal operating conditions as well as low to moderate overcharge rates.
https://doi.org/10.1016/j.jpowsour.2013.08.044_p2_2 | 18650 format lithium ion cells were constructed for this work. The cells were constructed using LiFePO4 cathode chemistry, graphite anodes and had a nominal capacity of 1 Ah. Control cells were flooded with 3:7 EC:EMC and 1.2 M LiPF6 as the electrolyte. To test the shuttle, half of the cells contained 0.2 M of the redox shuttle added to the electrolyte, compared to no redox shuttle additive in the control cells. The cells were then evaluated using isothermal battery calorimetry, under abusive overcharge conditions and in series imbalance conditions. Isothermal calorimetry was also used to determine the heat capacity of the cells. This was accomplished by alternately heating and cooling the cell by 1 °C within the isothermal calorimeter and measuring the amount of heat necessary to perform the heating and cooling of the cell. Accelerating rate calorimetry (ARC) was used to determine the cell`s thermal abuse response absent an electrical load. This was performed on Thermal Hazard Technologies ESARC hardware.
https://doi.org/10.1016/j.jpowsour.2013.08.044_p2_3 | Overcharge testing was performed in an overcharge test fixture designed at Sandia Laboratories. The cell was held within a thin copper sleeve with thermocouples attached to the inner and outer surface at three separate points on the sleeve. Conductance through this sleeve was used to quantify heat output, and was calibrated using a DC heater designed to fit inside the sleeve and provide a constant heat. The fixture is described in more detail elsewhere by Roth et al. [40]. Cells at 100% State of Charge (SoC) were tested under a 1 A overcharge rate using a power supply until cell failure or a thermal steady state could be reached. A maximum compliance voltage of 20 V was used. This procedure is described in more detail in the USABC Abuse manual [5]. Surviving cells were evaluated on a Bitrode battery cycler to determine the state of health after the overcharge abuse test.
https://doi.org/10.1016/j.jpowsour.2013.08.044_p2_4 | Isothermal calorimetry provided a more careful heat generation measurement as well as the effect on performance of multiple overcharge cycles. A Thermal Hazard Technology Isothermal Battery Calorimeter was used in this work. This allowed for more accurate heat generation measurements for validation of the heat generation measured during the overcharge experiment. Constant current overcharge of 150–400 mA is used to observe the heat generation during overcharge as well as the thermal efficiency of the cells as they approach the oxidation potential of the shuttle. All isothermal battery calorimetry tests were performed at 25 °C.
https://doi.org/10.1016/j.jpowsour.2013.08.044_p2_5 | The behavior of cells in imbalance conditions was tested using a string of two cells connected in series, both containing the redox shuttle. The cells were individually charged to 100% SoC, after which one cell was discharged 20% or 50% to create the imbalance condition. The pack was then charged at rates of 200 mA and 1 A until the cells were brought into balance. The pack was also cycled under normal cycling conditions (5.0–7.2 V, 200 mA) to monitor the rebalancing process under normal cycling conditions.
https://doi.org/10.1016/j.jpowsour.2013.08.044_p3_2 | Overcharge abuse analysis was used to determine the level of protection afforded by the overcharge shuttle in 18650 format cells, as well as under high rates and levels of overcharge. Fig. 1 shows the impact of a 1 A (1 C nominal rate) overcharge on a control cell. The voltage increased steadily until ∼127% SoC, where the voltage began to increase rapidly until reaching the maximum test voltage (20 V) after which the battery failed. There was a significant difference between the input power and heat generation of the cell through the duration of the test, and without capacity for further energy storage, this difference was likely driving detrimental reactions within the cell. The temperature (Fig. 1 right) rose gradually at first, reaching only 31 °C at 110% SoC. The temperature increased more rapidly after ∼113% SoC, reaching 102 °C before cell failure occurred. The cell rapidly cooled at this point as the current dropped to 0 A.
https://doi.org/10.1016/j.jpowsour.2013.08.044_p3_4 | The 1 A overcharge of the cell containing the overcharge shuttle is seen in Fig. 2. The voltage rapidly increased to a peak of 3.92 V, followed by a slight decrease to a steady state of 3.85 V that held for the duration of the test. No obvious failure of the cell was observed, and the test was allowed to continue until 260% SoC, at which point steady state values had been reached for the surface temperature and heat output of the cell. The heat output rose until it reached a steady state of 3.33 W, ∼86% of the input power. The initial rate of temperature rise is more rapid than the control cell; however the cell ultimately reaches a steady state temperature of 86 °C. The cell was at ambient temperature at the beginning of the test, and was conducted in non-adiabatic conditions. It is conceivable that an aggressively insulated cell could reach a temperature where the cell would fail or vent. Accelerating rate calorimetry was used to determine the thermal abuse response absent an electrical load to determine at which conditions the cell would likely fail due to the heat generated during the overcharge even if the shuttle protects the cell from other deleterious effects of overcharge. Fig. 3 shows that the control and overcharge shuttle cells have similar responses to thermal abuse. The peak heating rates were low, which is characteristic of cells constructed using LiFePO4. Onset of self-heating was observed at 150 °C for both cells while higher rate heating was observed starting at 205 °C. This indicates that the cells as constructed run the risk thermally induced failure above 150 °C.
https://doi.org/10.1016/j.jpowsour.2013.08.044_p3_7 | The potential of thermal damage to the cell presents the primary concern for continuous operation of an overcharge shuttle. It is therefore useful to determine the amount of heat that can be safely generated before damaging the cell. The heat capacity of the overcharge shuttle cell was determined using the isothermal battery calorimeters to be 0.768 J g−1 K−1. Using a typical 38.5 g cell gives an absolute heat capacity of 29.6 J K−1. The total heat necessary for cell failure under adiabatic conditions can be determined as: (1) where ΔHfailure is the necessary heat required to reach the failure temperature, Tfailure, from the initial temperature T0. Assuming an initial ambient temperature of 25 °C and using the onset of self-heating at 150 °C as the failure temperature gives a heat to reach failure of 3700 J. Assuming that the majority of the heat is generated during the shuttle activation at 3.8 V, the heat to reach failure equates to an overcharge capacity of 0.27 Ah.
https://doi.org/10.1016/j.jpowsour.2013.08.044_p3_8 | However, cells are not generally operated under adiabatic conditions, so it is more useful to consider the heat generation in terms of the amount of heat flux necessary to prevent cell failure. This will be highly dependent upon the system studied, but is considered here for the overcharge apparatus. At steady state, the overcharge current of 1 A was applied at 3.8 V, which gives a total input power of 3.8 W. Assuming the bulk of the heat loss is one dimensional conduction through the overcharge fixture sleeve, the total thermal resistance to ambient (measured for this test at 24 °C) is determined: (2)
https://doi.org/10.1016/j.jpowsour.2013.08.044_p3_9 | This allows a determination of a maximum overcharge current that could conceivably be applied before thermal damage is done to the cell using a failure temperature from the ARC data of 150 °C, an average ambient of 25 °C and steady state potential during overcharge of 3.8 V. (3)
https://doi.org/10.1016/j.jpowsour.2013.08.044_p3_10 | This would of course change depending on the system, with more advanced cooling methods allowing greater currents. It should also be noted that this only takes into account potential thermal damage. The concentration of the overcharge shuttle within the electrolyte will impact how much overcharge it is able to compensate for; sufficiently high levels of overcharge would overwhelm the shuttle effect leading to cell damage through the electrochemical impacts of overcharge.
https://doi.org/10.1016/j.jpowsour.2013.08.044_p3_11 | The difference between the power input and the heat output shows that while the bulk of the energy input is lost as heat, some of the input energy is not accounted for. It is possible at this point that the excess energy is driving reactions that are detrimental to the health of the cell, or perhaps contributing to the degradation of the overcharge shuttle. Fig. 4 shows the capacity of the cell evaluated over 5 cycles at 200 mA (C/5 nom.) After completion of the above overcharge test to observe if there was any significant degradation of cell performance due to the overcharge. A discharge capacity of 0.98 Ah was observed. This compares to a pre-test capacity of 1.08 Ah for roughly 9% loss in total capacity. The loss in capacity is significant considering only one test was performed, but the shuttle did provide protection under a highly abusive condition leaving the cell otherwise apparently healthy at the end of the test. This indicates that the shuttle may not provide complete protection from the detrimental effects of overcharge, and that extended exposure to high rates of overcharge may ultimately render the cell inoperable. It does, however, provide protection from the consequences of an immediate and potentially catastrophic failure.
https://doi.org/10.1016/j.jpowsour.2013.08.044_p3_13 | The presence of the shuttle also provides a limiting voltage that may affect even normal operation of the battery. Isothermal battery calorimetry data in Fig. 5, Fig. 6, Fig. 7 show the effect of varying current on the overall charging voltage and heat profiles. The steady state voltage driven by the overcharge shuttle varied directly with current from 3.77 V (at 150 mA charge current) to 3.92 V (at 400 mA charge current). This variance is likely caused by resistive losses within battery as the shift in this peak voltage is similar to shifts seen in the rest of the voltage curve.
https://doi.org/10.1016/j.jpowsour.2013.08.044_p3_17 | Heat generation varied directly with the current input as well, generating maximum, steady state heat generation from 500 mW at 150 mA charge (90.7% of expected output) current to 1410 mW at 400 mA charge current (90.2% of expected output). The heat generation remained fairly low until the onset of shuttle activation, which can be seen in the figures as the sudden increase in heat generation occurring near 1 Ah of charge. Lower voltages during charging showed only small change in heat generation. Data normalized to the input power (Fig. 6) shows that the heat generation scales almost completely with the charge current used, with all tests reaching a steady state of ∼90% input power released as heat. One difference that can be seen, however, is the onset of shuttle activation shifts from 1.02 Ah (150 mA charge current) to 0.96 Ah (400 mA charge current). Here it appears that the shuttle is slightly impacting the amount of energy storage available as the charging current increases. In absence of the shuttle, the maximum heat output up to 100% SoC is 35–40 mW.
https://doi.org/10.1016/j.jpowsour.2013.08.044_p3_18 | Results above show little impact to the health of the cell after a single, extended overcharge. There is still concern, however, that being exposed to overcharge over multiple charge–discharge cycles could impact the health of the cell or the capability of the shuttle to provide overcharge protection. Fig. 7 shows the discharge capacity and heat generated during charge of a cell containing the overcharge shuttle over 50 overcharge exposures. The cell was charged at 200 mA for 8 h during each charge cycle, bringing it to ∼160% SoC during each charge cycle. A slight decline was observed in the discharge capacity, decreasing from 1.031 to 1.008 Ah over 50 cycles. However, this is not significantly different from typical capacity loss observed during battery cycling. The total heat output during the charge cycles increased from 3732 J to 4102 J over 50 cycles. This suggests that while the shuttle itself appears to still function strongly, the slight loss of capacity causes the shuttle to be active for a slightly longer duration of the fixed time charge, generating more total heat from the cell.
https://doi.org/10.1016/j.jpowsour.2013.08.044_p3_19 | A two cell series string of 18650 cells containing the overcharge shuttle was constructed to test the behavior of cells in an imbalanced series string, with results shown in Fig. 8, Fig. 9. Fig. 8 shows the more extreme case of a 50% imbalance between cells charged at 200 and 1000 mA. At 200 mA, the cells balanced after 260 min, with a maximum surface temperature observed of 37 °C shortly after charging began. Cell 1, starting at 100% SoC, rapidly reached ∼3.8 V and remained at that value for the duration of the charge. Cell 2, starting at 50% SoC, showed a normal charge profile until reaching full charge. Charging at 1 A showed similar behavior, with balance occurring relatively quickly after ∼50 min and maximum temperatures of 75–78 °C. This shows that the overcharge shuttle is able to rebalance cells under a constant charge even under relatively large levels of imbalance.
https://doi.org/10.1016/j.jpowsour.2013.08.044_p3_22 | More realistic scenarios for imbalance involve cells having lower levels of imbalance and run under typical charge–discharge conditions. Fig. 9 shows the two cell string at a 20% charge imbalance under a constant 200 mA charge as well as during 200 mA (C/5) charge–discharge cycles. The constant current charge (Fig. 9, left) shows similar behavior as the more severely imbalanced cell, with a peak temperature of 38 °C and balancing after ∼40 min. When cycled (Fig. 9, right), the majority of the balancing activity appears to occur during the first cycle. A slightly elevated temperature of ∼35 °C is observed during the first cycle, but on subsequent cycles the temperature does not rise significantly above ambient temperature. Some evidence of imbalance remains after the first cycle and then remains fairly constant, as Cell 1 (initially at 90% SoC) has a lower voltage throughout charge and discharge cycles. This suggests that while not all imbalance is removed during normal cycling, the cells become close enough to prevent a thermal response. This could be addressed by extending the cycling profile and using a lower than typical taper current at 100% SoC. Further, the presence of the overcharge shuttle prevents any cells from reaching a dangerously high voltage.
https://doi.org/10.1016/j.jpowsour.2013.08.044_p4_2 | The redox shuttle (1,4-bis(2-methoxyethoxy)-2,5-di-tert-butylbenzene) used as an electrolyte additive was demonstrated as an effective protection against overcharge abuse in 18650 format LiFePO4 based lithium ion batteries. While a fair amount of heat was generated, typically ∼90% of the power input during overcharge was released as heat for the overcharge shuttle cells, no cell failures due to thermally abusive conditions were observed. The heat produced is significant enough, however, that under certain conditions, such as a well-insulated cell or very high charging currents enough heat could be generated to lead to cell failure. Limiting the voltage as well provided some side benefit by limiting excessive heat due to the large voltages that can be applied during the overcharge of LiFePO4 cells, however calculations of heat generation and conduction show that the ability of the cell to dissipate heat will provide a limit to how well the shuttle can protect the cell even if it is complete effective in mitigating damage from electrical abuse. Also promising was that only 10% capacity fade was observed, whether due to a single, extended overcharge episode or due to repeated partial overcharges.
https://doi.org/10.1016/j.jpowsour.2013.08.044_p4_3 | The shuttle was effective at rebalancing cells under constant current charge conditions. However, up to several hours may be necessary for a full rebalancing of cells to occur depending on the level of cell imbalance and the charge rate used, which has implications on charging system efficiency. Under standard charge/discharge cycles, the shuttle was able to prevent single cells within the pack from reaching an excessively high voltage, although full rebalancing was not observed.
https://doi.org/10.1016/j.jpowsour.2013.08.047_p1_2 | Polyanion phosphate cathode materials have attracted great interest since the first report on the electrochemical performance of olivine-type LiFePO4 (LFP) Padhi et al. [1]. These cathodes feature strong P–O bonds and a three-dimensional solid framework of PO43− anions, which result in higher thermal stability than conventional layered transition-metal oxides used as cathodes in lithium-ion batteries. This in turn makes polyanion phosphate cathodes more suitable for large-scale lithium-ion battery applications, such as in electric vehicles (EVs) and hybrid electric vehicles (HEVs) [2], [3]. LFP is recognized as a promising polyanion phosphate cathode material for lithium-ion batteries due to its high theoretical capacity (170 mAh g−1), cycling stability, low cost and environmental friendliness. However, LFP usually shows a poor rate capability because of its low intrinsic electronic conductivity (10−7–10−9 S cm−1) and slow Li+ diffusion (10−16 cm2 s−1) [4], [5]. Monoclinic lithium vanadium phosphate (LVP) is an alternative promising phosphate cathode material for lithium-ion batteries application due to its good ion mobility, high operating voltage, high capacity and the reversibility of capacity in subsequent cycles [6]. LVP has attracted considerable attention for its improved lithium-ion conduction properties relative to other members in the phosphate cathode family owing to the fact that Li+ can transfer faster in its more open three-dimensional framework than the Li+ transfer observed in the more restricted olivine-structure [7]. However, the intrinsic low electronic conductivity (2.4 × 10−7 S cm−1) of LVP critically limits its high rate performance [8]. In this report, we combine the above mentioned polyanionic phosphate cathodes and synthesize LFP–LVP particles coated with conductive carbon, to address whether this is an effective method of improving the electrochemical performance above that of a single-phase LFP or LVP cathode.
https://doi.org/10.1016/j.jpowsour.2013.08.047_p1_3 | Ma et al. [9] studied the effect of vanadium on the physiochemical and electrochemical performance for LFP synthesized by the sol–gel method. They observe the formation of different impurity phases (VO2 or LVP phases), which further increases the electrical conductivity of LFP. Yang et al. [10] reported the synthesis of carbon coated LiFePO4/Li3V2(PO4)3 materials by the solution method, which exhibited a high discharge capacity. It has been reported that the synthesis of LFP–LVP particles coated with conductive carbon would be an effective method for achieving improved electrochemical performance [11]. However, to the best of our knowledge, no work has explored the LFP–LVP/C system in detail and investigated whether there is a formation of solid solutions or whether there is a reaction in the solid-state that incorporates V into LFP.
https://doi.org/10.1016/j.jpowsour.2013.08.047_p1_4 | Our approach was to use a modified solid-state method, which features advantages of low energy consumption, convenient operation, and environmental friendliness. Moreover, it is a simple and effective method that can be scaled-up for commercial-scale materials fabrication. For instance, it has been employed in fabricating spinel LiMn2O3.9Br0.1 nanoparticles [12], LiMn2O3.95Br0.05/SiO2 nanoparticles [13], and specifically, LFP-based cathode materials for electrode applications in lithium-ion batteries [14], [15]. We extend this method to LFP–LVP/C and determine the synergistic effects of the LFP–LVP particles with nanostructured carbon, the structural characteristics and electrochemical performance of LFP–LVP/C composites.
https://doi.org/10.1016/j.jpowsour.2013.08.047_p2_2 | LFP–LVP/C composite was synthesized by solid-state reactions in combination with anhydrous ethanol. Lithium acetate dihydrate, iron (II) oxalate dihydrate, ammonium dihydrogen phosphate and ammonium metavanadate (Tianjin Yong Sheng Chemicals Co., LTD., China) with molar ratios of 1.02:0.95:1:0.05 were used as precursors. 2% excess Li was used to supplement the volatilization of Li at high temperature. An appropriate amount of dextrose dihydrate (8 wt% relative to total precursors) was added as carbon source and reducing agent. The starting materials and anhydrous ethanol were thoroughly mixed and milled in an agate mortar and pestle for 2 h, the materials experienced a modified solid-state reaction [14] to form a homogeneous fawn mixture. The mixture was initially heated in a tube furnace at 450 °C for 6 h, subsequently heating to 700 °C for 10 h under nitrogen and then cooled to room temperature. For comparison, LFP/C sample was prepared using the same procedure without ammonium metavanadate.
https://doi.org/10.1016/j.jpowsour.2013.08.047_p2_3 | The crystal structures of the samples were investigated using a Bruker D8 Advance X-ray diffractometer with Cu Kα radiation. Rietveld analysis was performed using GSAS with the EXPGUI interface [16], [17]. The morphology was investigated by transmission electron microscopy (TEM, H-600, Hitachi, Japan), field emission scanning electron microscopy (FE-SEM, S-4800, Hitachi, Japan) and high-resolution transmission electron microscopy (HRTEM, 2100, JEM, Japan). The Raman spectra were measured by a Bruker Senterra R200-L spectrometer (532 nm). The electrical conductivities of the composites were measured at room temperature by a four-point probe resistivity measurement (RTS-9, Guangdong, China).
https://doi.org/10.1016/j.jpowsour.2013.08.047_p2_4 | For electrochemical characterization, the working electrode was prepared by first making a cathode slurry by thoroughly mixing 85 wt% active materials, 10 wt% acetylene black, and 5 wt% poly (vinylidene fluoride) in N-methylpyrrolidinone solvent. Then, the obtained slurry was spread onto aluminum foil substrates and dried in a vacuum oven at 110 °C for 12 h. The cells consisted of the LFP/C or LFP–LVP/C composite as the positive electrode, a Li disk as the counter electrode, and an electrolyte composed of 1 M LiPF6 in a 1:1 (volume ratio) mixture of ethylene carbonate and dimethyl carbonate. Celgard 2300 membrane was used as the separator. All cells were assembled in an argon-filled glove box, where water and oxygen concentration were kept less than 5 ppm. All electrochemical tests were carried out at room temperature. Cyclic voltammetry (CV, CHI660D, Chenhua, China) experiments were conducted at various scanning rates from 0.1 to 1 mV s−1 between 2.5 and 4.2 V. Charge/discharge tests were performed at constant current densities of 0.1–1 C within the potential range of 2.5–4.2 V. Electrochemical impedance spectroscopy (EIS) was measured on a Zahner Elektrik electrochemical workstation in the frequency range of 0.01–100 kHz, which applied a DC potential equal to the open circuit voltage of the cell and an AC oscillation of 5 mV.
https://doi.org/10.1016/j.jpowsour.2013.08.047_p3_2 | Fig. 1(a) shows the XRD patterns of the as-prepared LFP/C and LFP–LVP/C. Inspection of the patterns indicates that both samples produce well crystallized phases and no impurity phases are found. In both cases the major long-range ordered structure present was LiFePO4 adopting orthorhombic Pnma space group symmetry [11]. The lattice for LFP/C was a = 10.32684(20), b = 6.00752(10) and c = 4.69193(10) Å (Fig. 1(b)) while the lattice for LFP–LVP/C was expanded in all dimensions a = 10.34564(25), b = 6.01940(12) and c = 4.70369(12) Å (Fig. 1(c)). This corresponds to 1.88(3), 1.18(2) and 1.18(2)% expansion in the a, b, and c lattice parameters of the LFP–LVP/C electrode relative to the LFP/C electrode. Such an expansion of the lattice is an indication that V-substitution is occurring into the LFP structure. Using only a LFP structural model, the refined crystallographic parameters of LFP/C show no evidence of anomalies, e.g. unrealistic bond lengths or atomic displacement parameters (ADP), while in LVP–LFP/C anomalies are observed. Interestingly, placing some vanadium on the lithium site in LVP–LFP/C and constraining their ADPs and the total site occupancy led to a reasonable model without anomalies and in addition a slight improvement in the fitting statistics. Furthermore, the vanadium content was allowed to refine leading to a composition of Li0.943(9)V0.057(9)FePO4 and the crystallographic details are presented in Table 1. Vanadium substitution into LFP has been previously reported [18], however, the synthesis method used here differs from those reports. Including the LVP phase in the LFP–LVP/C refinements did not significantly improve the fit and the maximum fraction of LVP was 1.3(2)%. There is no evidence crystalline carbon present in either sample, presumably related to its amorphous nature or the predicted carbons layers on the active material particles being too small to be detected by the XRD [19]. Therefore, Rietveld analysis of XRD data illustrates that the LFP component of LFP–LVP/C has been modified to V-doped LFP and this would contribute the changes in performance. Analysis of XRD data also suggests that the LVP component is: in minute quantities, amorphous, nano-crystalline or forms a thin surface layer, all of which can be present and not necessarily detected by XRD data.
https://doi.org/10.1016/j.jpowsour.2013.08.047_p3_5 | The Raman spectra of LFP/C and LFP–LVP/C (Fig. 1(d)) show a few bands due to the stretching of PO43− groups, the bands appear around 950 and 1050 cm−1, which are attributed to the vibrations of v1(PO43−) and v3(PO43−), respectively [20]. They also show the characteristic carbon signatures at ∼1360 and ∼1600 cm−1, which match with the graphite band (G-band) and the disorder-induced phonon mode (D-band), respectively [21]. Additionally, the peak intensity ratio between D and G bands (ID/IG) generally provides an indication of the degree of crystallinity of various carbon materials, i.e., the smaller the ratio of ID/IG, the higher the degree of ordering in the carbon material [22]. In the present case, the ID/IG ratio is 0.85 and 0.84 for LFP/C and LFP–LVP/C, respectively, indicating that the coating mostly contains ordered carbon [23], which will be beneficial for achieving better electronic conduction between adjacent particles to enhance electrochemical performance.
https://doi.org/10.1016/j.jpowsour.2013.08.047_p3_8 | The HRTEM image (Fig. 3(a)) shows that the LFP particles are wrapped with a thin layer of carbon (about 0.943 nm thick), which would offer a good electronic conductive network for the active materials. LFP exhibits regular lattice fringes of the (301) crystalline plane with measured d (inter-planar) spacing of 0.2788 nm. A similar sized carbon layer (about 0.941 nm thick) was found to be coated on the surface of LFP–LVP (Fig. 3(b)), which provides a similar effect on the electronic conductive network to that of LFP. There is evidence for two different lattices, one that can be associated with the lattice fringe of LFP (d-spacing of 0.5125 nm, lattice plane (200)), while the others measured to be 0.3303 and 0.3211 nm separately, which are compatible with the fringe spacing values of the (131) and (−122) planes of LVP (PDF#80-1515). The FFT images (Fig. 3(c)) of region 1 from Fig. 3(a) show diffraction spots corresponding to LFP. The FFT images of regions 2 and 3 from Fig. 3(b) correspond to the diffraction spots of LVP, while the FFT image of region 4 from Fig. 3(b) features diffraction spots from both LFP and LVP. These results demonstrate that the as-prepared materials form a composite composed of LFP–LVP/C. The three phases are clearly observed and initial indications based on HRTEM suggest a core of V-doped LFP, LVP, and V-doped LFP–LVP for the active material particles which are in turn dispersed in a shell of the matrix of carbon. The arrangement of this composite is likely to exhibit different channels of Li+ diffusion and reaction mechanism evolution [24], especially in the mixed phase regions, due to the three-dimensional framework of NASICON-type LVP providing efficient three-dimensional Li+ transport pathways and facile strain relaxation during battery charge and discharge. Moreover, conductive carbon wrapping on the LFP–LVP particles would further enhance the conductivity of the electrode, a synergistic effect which improves the electrochemical performance, as has been observed in previous papers [25], [26].
https://doi.org/10.1016/j.jpowsour.2013.08.047_p3_10 | Overall, bulk structural analysis based on Rietveld analysis of XRD data clearly illustrates a phase-pure LFP electrode for LFP/C, and a V-doped LFP electrode for LFP–LVP/C. Raman spectra and HRTEM data clearly illustrate a carbon matrix between the particles in each case. HRTEM data shows that the carbon layer thickness is equivalent in both electrodes and that the LFP/C cathode is comprised of LFP while the LFP–LVP/C cathode is comprised of regions of LFP (V-doped LFP from XRD data analysis), LVP, and mixed regions of V-doped LFP and LVP. Therefore, the differences in LFP/C and LFP–LVP/C are: V-doping into LFP, LVP, and the mixed phase regions of V-doped LFP and LVP. Thus, any difference in the electrochemical performance of LFP/C and LFP–LVP/C electrodes can be related to these two differences.
https://doi.org/10.1016/j.jpowsour.2013.08.047_p3_11 | The electronic conductivities of the LFP/C and LFP–LVP/C are measured at room temperature using a four-point probe resistivity measurement which results in values of 8.94 × 10−4 S cm−1 and 2.65 × 10−3 S cm−1, respectively.
https://doi.org/10.1016/j.jpowsour.2013.08.047_p3_12 | The cyclic voltammogram curves of LFP–LVP/C and LFP/C between 2.5 and 4.2 V at a scan rate of 0.1 mV s−1 are presented in Fig. 4(a). The redox peaks at about 3.58/3.27 V for LFP/C and 3.51/3.34 V for LFP–LVP/C correspond to the two-phase charge–discharge reaction of the Fe2+/Fe3+ redox couple [27]. The LFP–LVP/C cathode possesses a higher pair of current peaks corresponding to reactions of LFP, and the potential difference between the anodic and cathodic peaks for the LFP–LVP/C relative to the LFP/C electrode decreases dramatically from 0.31 to 0.17 V. This decrease in potential difference can be ascribed to the faster ion conduction observed in LVP [2]. LFP–LVP/C possesses better reversibility and better kinetic behavior compared to LFP/C electrodes. The four anodic peaks of LFP–LVP/C match well with the four charge plateaus shown in Fig. 4(b). One pair of redox peaks in the CV curves, located at 3.51/3.34 V, corresponds to reaction of Fe2+ ↔ Fe3+ (LiFePO4 ↔ FePO4), the other three pairs of redox peaks in the CV curves, located at 3.60/3.57 V, 3.69/3.65 V and 4.08/4.04 V, correspond to the more complex phase changes in LVP associated with V3+ ↔ V4+ presumably, Li3V2(PO4)3 ↔ Li2.5V2(PO4)3, Li2.5V2(PO4)3 ↔ Li2V2(PO4)3 and Li2V2(PO4)3 ↔ LiV2(PO4)3. The four charge voltage plateaus are at 3.51 V, 3.60 V, 3.69 V and 4.08 V in Fig. 4(b), respectively. The characteristic peaks of LFP and LVP, observed in the CV curves, demonstrates that the as-prepared materials are a mixture of LFP and LVP, which is consistent with the analysis of the electron microscopy images.
https://doi.org/10.1016/j.jpowsour.2013.08.047_p3_14 | Fig. 4(c) exhibits the initial charge/discharge curves of LFP–LVP/C and LFP/C between 2.5 and 4.2 V at 0.1 C. The initial discharge capacity of LFP–LVP/C is 165.2 mAh g−1, which is much higher than that of many other LFP-based cathode materials reported earlier [28], [11]. Yang et al. [28] prepared V-LFePO4 (5% V) and show initial discharge capacities of 152.7 mAh g−1 at 0.1 C, and Zhang et al. [11] prepared 9LiFePO4/C@Li3V2(PO4)3/C exhibiting initial discharge capacity of 162.19 mAh g−1 at 0.1 C. Additionally, the initial discharge capacity of as-prepared LFP/C is 144.4 mAh g−1, higher than that of LFP/C (120.9 mAh g−1 at 0.1 C) reported by Su et al. [29]. These results show that as-prepared LFP/C and LFP–LVP/C possess excellent electrochemical performance. Furthermore, the voltage difference between the charge and discharge plateaus (ΔV) of the LFP–LVP/C (63.10 mV) is smaller than that of LFP/C (77.86 mV), indicating the polarization of LFP–LVP/C electrode is lower than that of LFP/C [30]. The lower polarization for LFP–LVP/C is ascribed to the three-dimensional NASICON-type framework structure of LVP [31], combining with V-doped LFP to improve the electrochemical performance of the LFP–LVP/C composite.
https://doi.org/10.1016/j.jpowsour.2013.08.047_p3_15 | Fig. 4(d) shows discharge capacity of LFP–LVP/C and LFP/C electrodes at 1 C in the voltage range of 2.5–4.2 V. There are some pronounced scattering of the discharge capacity data, which is usually ascribed to the effect of cycling at room temperature. LFP–LVP/C exhibits excellent electrochemical performance with a specific discharge capacity of 141.6 mAh g−1 at 1 C after 100 cycles, which is much higher than that of LFP/C of 112.4 mAh g−1 after 100 cycles. There is no noticeable capacity fading on cycling for the LFP–LVP/C sample. The three-dimensional framework of LVP provides efficient three-dimensional Li+ transport pathways and facile strain relaxation during battery charge and discharge, the synergistic effect of LFP–LVP particles and conductive carbon coating improve the performance of LFP–LVP/C, consistent with the results of the analysis of the Raman spectra and electron microscopy images.
https://doi.org/10.1016/j.jpowsour.2013.08.047_p3_16 | To ulteriorly compare the electrochemical performance of LFP/C and LFP–LVP/C, cyclic voltammetry measurements are conducted at various scanning rates from 0.1 to 1 mV s−1 between 2.5 and 4.2 V, which are shown in Fig. 5. As the scan rates increase, the two samples show that the oxidation peaks move to higher potential, and the reduction peaks move to lower potential. Thus the potential differences between the reduction and oxidation processes increase. Because the polarization appears on the electrodes and the diffusion of Li+ inside the electrodes cannot follow the fast scan rates [32]. But for the sample LFP–LVP/C, it exhibits smaller value of potential difference, well- defined peaks and more highly symmetrical than LFP/C, which is ascribed to the three-dimensional NASICON-type framework structure of LVP in LFP–LVP/C, it provides efficient three-dimensional Li+ transport pathways and facile strain relaxation during battery charge and discharge, which is consistent with the results of Fig. 4.
https://doi.org/10.1016/j.jpowsour.2013.08.047_p3_18 | Fig. 6 presents the AC impedance spectra of LFP–LVP/C and LFP/C electrodes. Prior to the AC impedance tests, the electrodes are activated at 0.1 C for three cycles. Each spectrum consists of a semicircle in the high- to medium-frequency region and a straight line in the low-frequency region. The depressed semicircle in high- to medium-frequency region is attributed to the charge-transfer resistance (Rct) of the electrochemical reaction and the straight line is related to the diffusion-controlled Warburg impedance [33]. The diameter of the depressed semicircle for LFP/C is larger than that for LFP–LVP/C, which indicates that the charge-transfer resistance of LFP–LVP/C is much lower than that of LFP/C. This re-enforces the synergistic effect of LFP–LVP particles and carbon coating facilitating the charge transfer in the electrodes, and this combination resulting in the improvement of the electrochemical performance of LFP–LVP/C electrodes relative to LFP/C.
https://doi.org/10.1016/j.jpowsour.2013.08.047_p4_2 | LFP–LVP/C composite is prepared by a modified solid-state method. The LFP–LVP/C composite is well crystallized with no evidence of impurities. LFP–LVP/C differs from LFP/C by featuring V-doping into the LFP structure (bulk doping) and mixed phase regions of V-doped LFP and LVP. The electrochemical performance indicates that the initial discharge capacity of LFP–LVP/C is 165.2 mAh g−1 at 0.1 C and more importantly, it exhibits a specific discharge capacity of 141.6 mAh g−1 with no noticeable capacity fading up to 100 cycles at a constant current density of 1 C, which is higher than that of as-prepared LFP/C by the same method. The improvement in the performance of LFP–LVP/C electrodes relative to LFP/C is due to the synergistic effect of V-doped LFP and LVP formation in combination with the nanoscale carbon matrix. The carbon matrix also enhances the performance of LFP/C electrodes.
https://doi.org/10.1016/j.jpowsour.2013.08.099_p1_2 | Managing a battery pack of cells with LiFePO4 (LFP) as cathode and graphite as anode material is a fundamentally challenging problem. Battery management systems (BMS) must be able to estimate the state of charge (SOC) and state of health (SOH) of the battery pack in order to prevent the battery from operating outside of its safety area and improve the battery performance with an optimal management strategy. However, these values cannot be measured directly. In addition, several factors make it difficult to realize an accurate estimation such as hysteresis phenomenon, flatness of open-circuit-voltage (OCV) over SOC and limited voltage measurement accuracy [1].
https://doi.org/10.1016/j.jpowsour.2013.08.099_p1_3 | A classic approach to battery state estimation is Kalman filtering. Kalman filter (KF) algorithms containing a linear process and a linear measurement model are studied in Refs. [2], [3]. Since the dynamics of electrochemical cells are not linear, two nonlinear extensions to the original KF were proposed, which are known as Extended Kalman filter (EKF) [4] and Unscented Kalman filter (UKF) [5]. EKF transforms the nonlinear system to a linear system by utilizing the first order Taylor series while the second approach approximates the system state by a small number of deterministically chosen samples. However, both methods operate with the assumption of Gaussian distribution, they suffer from an inherent inability to model the non-Gaussian probability density function (PDF) of the system states [6].
https://doi.org/10.1016/j.jpowsour.2013.08.099_p1_4 | Moreover, a growing attention has been recently shown for the battery SOH indication since the battery storage system for automotive application is normally designed for ten years [7]. For system engineering, the battery aging is typically considered as capacity fade and impedance rise. These effects should be taken into account in the estimation design.
https://doi.org/10.1016/j.jpowsour.2013.08.099_p1_5 | This paper presents an estimation framework, where the battery SOC is estimated in the form of a PDF with an online adaption of its model parameters. First the influence of battery hysteresis on the state estimation is studied. After the introduction of the method, measurement data show its promising estimation performance with increased robustness in terms of battery aging process.
https://doi.org/10.1016/j.jpowsour.2013.08.099_p2_2 | A battery equivalent circuit model commonly used for model-based state estimation design is shown in Fig. 1. The dynamic cell behavior is described by an impedance model which includes an ohmic resistance R0 with a parallel branch of the resistor R1 and the capacitor C1. In series to this element, two voltage sources provide the battery steady state cell behavior. They refer to the relaxed cell voltage after a charge or discharge process.
https://doi.org/10.1016/j.jpowsour.2013.08.099_p2_4 | Based on the Coulomb counting law and the linear differential equation of an RC-circuit, the discrete-time dynamic equations of the cell model and the cell dynamic voltage can be expressed by (1) where k is the discrete-time index, Δt the sample time, VRC the capacitor voltage, ηc the Coulombic efficiency, and CN the discharge capacity of the battery. Thereby, the cell voltage is calculated according to Fig. 1 as (2)
https://doi.org/10.1016/j.jpowsour.2013.08.099_p2_6 | It is notable that the OCV value of an LFP cell differs from charge and discharge. Therefore this voltage uncertainty may result in poor BMS performance due to the fact that SOC estimation is based on the relationship between OCV and SOC [9].
https://doi.org/10.1016/j.jpowsour.2013.08.099_p2_7 | In the following, Fig. 2 illustrates the influence of battery hysteresis phenomena on the state estimation. The idea is to determinate the battery SOC distribution from a Gaussian random variable with Monte Carlo sampling and EKF. The graph (a) shows the Monte Carlo method with 100 samples, which are generated from a Gaussian distribution with a mean value of 3.31 V. These samples are passed through the nonlinear SOC–OCV function (b). The resulting SOC samples are distributed in the graph (c) with their covariance, which correspond to a non-Gaussian distribution. The linearization curve (dashed in green), on the other hand, is achieved by the EKF. It approximates the SOC mean value by a linear function tangent to the OCV curve, retaining the Gaussian distribution of the system state. It can be clearly seen that Kalman based filtering tends to fail if the state distribution is non-Gaussian and has a bimodal PDF.
https://doi.org/10.1016/j.jpowsour.2013.08.099_p3_4 | Before the cell model is utilized for the onboard state estimation, the parameter vector θ = [R0R1C1] from Fig. 1 must be initialized offline first. At a certain temperature, battery OCV can be measured and established by a nonlinear function or a lookup table. In comparison, the characterization of the impedance model is often provided by the current pulse measurement [10].
https://doi.org/10.1016/j.jpowsour.2013.08.099_p3_5 | The parameterization tests carried out for this work are described in Ref. [11]. Since the behavior of lithium-ion batteries strongly depends on different states of the battery, the measurements including current pulses are done with different current direction, current rate at different SOC levels and ambient temperatures. Accordingly, the model`s parameter vector θ = f(SOC,T,I) is a function of the battery`s state variables. The parameters are identified using nonlinear least-squares methods, which minimize the error between the model output and experimental data until a predefined error criterion is satisfied.
https://doi.org/10.1016/j.jpowsour.2013.08.099_p3_7 | Once the cell model is initialized, an online method is designed to track the battery aging effect during the load operation. Among the model parameters, the R0 and R1 show a significant change during the aging process [12]. Quasi linear increases in ohmic and charge transfer resistances of Li-ion cells over the energy throughput are observed [13], [14]. The main idea of SOH monitoring in this work is to determine the impedance factors, reflecting the ratio between actual impedance and its initial value, to update the model parameters. It is known that different relaxation times of LFP cells could be obtained using the electrochemical impedance spectroscopy (EIS) [20]. This phenomenon could not be simply reproduced by the battery model with a single RC-circuit. Through the online adaption of model parameters, the error performance of the presented model could be compensated at variant loads.
https://doi.org/10.1016/j.jpowsour.2013.08.099_p3_8 | In comparison to tracking the absolute values, the impedance factor approach has the advantage to derive the relative changes of the model parameters at different temperatures without significant oscillations of the resistance values. Referring to the illustrated model (see Fig. 1), a least mean squares (LMS) filter is depicted in Fig. 3. Download : Download high-res image (106KB)Download : Download full-size image Fig. 3. Estimation of battery impedance factor through least mean squares (LMS) algorithm [16], with fi the impedance factor, Vsim simulated and Vmea measured voltage.
https://doi.org/10.1016/j.jpowsour.2013.08.099_p3_10 | Herein, the model elements are derived by (6) and (7) respectively under the assumption that the identified time constant will change during the aging process. R0,0 and R1,0 are the offline initialized impedance values. The prediction of model impedance proceeds on the basis of measurements. The filter will change the impedance factors fi,k in an attempt to reduce the voltage error. This update relation is expressed by (8) where Ik is the battery current, μi is the step size of the adaptive filter. It is a tunable gain variable which controls the gradient term μiIkek to update the coefficient. By increasing μi, the parameter adaption could be accelerated at the expense of the system stability and accuracy [8].
https://doi.org/10.1016/j.jpowsour.2013.08.099_p3_11 | Compared to other adaptive filter algorithms such as the recursive least squares (RLS) algorithm described in Ref. [15], the LMS approaches do not involve any matrix operations. Thus, it requires fewer computational resources and memory, and simplifies the implementation on a microcontroller.
https://doi.org/10.1016/j.jpowsour.2013.08.099_p3_13 | As mentioned before, the key idea underlying the SMC method, also known as particle filter, is to represent the system latent state by a set of randomly chosen samples with associated weights. As the number of samples becomes large, the Monte Carlo characterization approaches the optimal recursive Bayesian filter [6].
https://doi.org/10.1016/j.jpowsour.2013.08.099_p3_14 | In order to develop the details of the SMC algorithm, the state equations need to be modeled as a first order Markov chain with the outputs being conditionally independent at first. This is given by (9) and (10) where xk, uk and zk are the system state, input and output. f( ) and g() are the nonlinear process model and the measurement model, nk and vk represent the system noise and the measurement noise. Both noise signals are treated as stochastic without any explicit assumption on the distribution form.
https://doi.org/10.1016/j.jpowsour.2013.08.099_p3_15 | One commonly used technique for implementing a SMC filter is called sampling importance resampling (SIR) which combines the Sequential Importance Sampling (SIS) and the resampling step. It approximates the state distribution p(xk¦z0, …, zk) by a set of weighted particles denoted as (11) where are the importance weights which denote the relative state distribution of the samples. Furthermore, the expected state density and measurement value could be approximated as (12) and (13)
https://doi.org/10.1016/j.jpowsour.2013.08.099_p3_17 | At the beginning, new SOC particles are drawn from a known PDF, which could have a Gaussian or a uniform distribution around the feasible starting SOC point: (14) with variance . II. Determination of the terminal voltages and the importance factors
https://doi.org/10.1016/j.jpowsour.2013.08.099_p3_18 | In order to improve the SOC estimation accuracy, the hysteresis effect of LFP cells needs to be considered in the filtering design. In Fig. 2(c), a quasi bimodal Gaussian SOC distribution is obtained resulting from a normal distributed OCV value. In the following, the battery charge and discharge voltage is calculated respectively to cover the voltage possible distribution of the samples [17]: (15) and (16)
https://doi.org/10.1016/j.jpowsour.2013.08.099_p3_19 | Hence, the probability of the measurement Vmea,k under the SOC particle SOCk could be generated as the superposition of two individual weights, which are determined by two Gaussian distributions around Vch and Vdc in (17) with variance δ2. The weights are further normalized to one as follows: (18) III. Resampling
https://doi.org/10.1016/j.jpowsour.2013.08.099_p3_20 | The resampling process, also known as the importance sampling, is used in order to avoid the degeneracy problem of the samples [6]. In this step, samples with low importance weights are replaced by the samples with high importance weights. Several methods are introduced in Ref. [18] that might reduce the effect of degeneracy. In this work low variance sampling (LVS) strategy is executed, as described with the following Pseudocode:
https://doi.org/10.1016/j.jpowsour.2013.08.099_p3_21 | The LVS algorithm involves a so-called sequential stochastic process. It computes a single random number at the beginning and then selects the particles by repeatedly adding a fixed amount value to this initial point. The particles that correspond to this resulting number will be chosen for the next step, which are displayed in gray in Fig. 4. Herewith, the probability of the selection is proportional to the sample weight. IV. Estimation Output Download : Download high-res image (57KB)Download : Download full-size image Fig. 4. Schematic diagram of the low variance resampling procedure [18].
https://doi.org/10.1016/j.jpowsour.2013.08.099_p4_2 | In order to validate the presented parameter and SOC estimation algorithms, load tests are carried out with a commercial LFP pouch cell, having a nominal capacity of 20 Ah and a nominal voltage of 3.3 V.
https://doi.org/10.1016/j.jpowsour.2013.08.099_p4_3 | Two current profiles, derived from the ARTEMIS driving cycle [19], are applied and depicted in Fig. 5 (normalized to a cell`s nominal capacity). The first test is a sequence of ARTEMIS current profiles followed by a constant charge phase (10 min rest between two cycles). This test is designed to evaluate the estimation performance under both the dynamic and static loads. The used load current cycle is charge neutral, which is a typical load profile of a hybrid electric vehicle (HEV). In the second test, the entire operating range of the cell is utilized (typical load of an electric vehicle). The ARTEMIS load cycle, started with 90% SOC, is repeated until the cell voltage reaches its limitation.
https://doi.org/10.1016/j.jpowsour.2013.08.099_p4_5 | The tests are done on a BaSyTec HPS test bench (0–10 V, ±250 A). The accuracy of both voltage and current measurement is within 0.05 % of the full scale range, and the resolution within 0.003%. During the test, the cell is placed in a climatic chamber ESPEC PU-3KP (temperature range −40 °C to +100 °C, accuracy: ±0.5 °C) and the cell ambient temperature is constantly held at 30 °C. Data points are collected at 50 Hz during the tests. For the validation test, the value from the current integration serves as the actual SOC behavior.
https://doi.org/10.1016/j.jpowsour.2013.08.099_p5_3 | Results using SMC filter to estimate SOC for the first test regime is shown in Fig. 6, where the cell SOC is cycled between 70% and 40%. The SOC is correctly initialized to 70%, and the estimation error starts from zero. Generally, the estimated SOC behavior is consistent with the reference and the deviation is hardly visible. As can be seen in the graph, at first the error diverges slowly away from the true SOC behavior during the discharge portion and then repeatedly converges at the charge segment. One possible reason is that the cell SOC–OCV curve shows an extreme flat relationship in this region (see Fig. 2(b)), so that the estimation accuracy might be influenced by the voltage measurement and Coulombic counting error. Download : Download high-res image (425KB)Download : Download full-size image Fig. 6. SOC behavior (a) and estimation error (b) under charge sustaining cycles.
https://doi.org/10.1016/j.jpowsour.2013.08.099_p5_5 | In this section, ARTEMIS current profiles are loaded in series to evaluate the estimation performance for the entire cell operation range. Fig. 7 depicts the estimation results with an unobservable start SOC. Note that the battery SOC estimator is activated after 5 min, when the current load occurs. Download : Download high-res image (404KB)Download : Download full-size image Fig. 7. SOC behavior (a) and estimation error (b) with different sets of samples N = 100 and N = 25 for the entire cell operation range.
https://doi.org/10.1016/j.jpowsour.2013.08.099_p5_6 | The simulations with two sets of samples (twice with 100, twice with 25) are run for four times. Due to the Monte Carlo random sampling method, the non-deterministic behavior of particle filter is shown. Obviously, the estimation trajectories with 100 samples are more consistent to each other, whereas the variance of 25 samples is comparatively higher. An overview of the estimation results in terms of root mean square error (RMSE) and convergence rate is presented in Table 1. In addition, Fig. 8 illustrates a histogram about the distribution of the particles at three estimation time points. Table 1. Overview of estimation results with random sampling. 25 Samples 100 Samples RMSE 2.3% 1.4% Convergence time (within 5% error) 76 s 42 s Performance Variable Robust Download : Download high-res image (571KB)Download : Download full-size image Fig. 8. Mean values and the variance of two sets of SOC samples at different simulation time points.
https://doi.org/10.1016/j.jpowsour.2013.08.099_p5_7 | At the beginning, all samples are spread throughout the state space from 0 to 100%. After that, they are converging to the real SOC value. Because of the hysteresis modeling with two Gaussian functions (17), a bimodal SOC distribution could be obtained from both simulations. The estimated SOC is calculated as the weighted value in (19).
https://doi.org/10.1016/j.jpowsour.2013.08.099_p5_9 | The achieved SOC performance with SMC is subsequently compared to the estimation with EKF previously described in Ref. [1] (Section 5). Simulations are carried out with the same ARTEMIS drive profile starting from 90% initial SOC as in Fig. 7. All experimental data used are identical. The estimation error is plotted in Fig. 9, where both filters are incorrectly initialized to SOC = 70%. Download : Download high-res image (211KB)Download : Download full-size image Fig. 9. Comparison of the estimation error between SMC and EKF under ARTEMIS with 20% start SOC error.
https://doi.org/10.1016/j.jpowsour.2013.08.099_p5_10 | It is notable that the estimation error from EKF is identical to the one in Ref. [1] and is replicated here to compare with the SMC result. The EKF has an RMSE of 6.2%, while the SMC with 100 samples has an RMSE of 1.42%. In this case the advantageous performance of SMC can be clearly seen. Due to the reconstruction of the nonlinear process with the PDF rather than local linearization, the SMC filter enables a much faster convergence rate and a more accurate estimation result.
https://doi.org/10.1016/j.jpowsour.2013.08.099_p5_12 | To evaluate the algorithm of online parameter identification, the model parameters are initialized with incorrect values (approx. 20% start error). As an example, a tracking result of the impedance factor of the ohmic resistance is shown in Fig. 10. Simulation is carried out with the same current profile as in Section 5.2. Since the cell real resistance cannot be directly measured, the value from the lookup table of the offline model serves as the reference behavior. As the current flows, the estimated resistance converges in the direction to its real value till the end of the simulation. Note that the correction applied to the impedance factor depends on the voltage error and the coefficient μi in (8). In the real application, this correction term is usually selected as a small value to improve the robustness of the filter. Download : Download high-res image (207KB)Download : Download full-size image Fig. 10. Adaption of the impedance factor and the ohmic resistance with incorrect initial value.
https://doi.org/10.1016/j.jpowsour.2013.08.099_p6_2 | To summarize, a novel framework of state estimation for LiFePO4 battery combining Sequential Monte Carlo and adaptive filtering is proposed in this work. In comparison with the traditional Kalman filtering, where the PDF could be reconstructed by means and covariance, the SMC approach uses a set of weighted samples to approximate the state distribution of a nonlinear, non-Gaussian battery model. In practice, if enough samples are chosen, the observation could be very close to the true value [18]. The advantages of a SMC filter for battery state estimation could be concluded as: • SMC algorithm reduces the requirements of modeling accuracy. The hysteresis effect of LFP cell could be modeled by a bi-Gaussian distribution. • SMC-based framework allows to compute the PDF of estimated SOC values. • The superior performance is reflected in the convergence rate with an unobservable start SOC.
https://doi.org/10.1016/j.jpowsour.2013.08.099_p6_3 | Moreover, the battery SOH is considered as the impedance rise in this work. Based on the voltage deviation between measurement and battery model, an adaptive observer with the LMS method is developed to update the model parameters in the online estimation. Instead of tracking the absolute model values, the impedance factor approach has the advantage to deal with the parameter uncertainty under different operation conditions. Combined with SMC algorithm, this model-based estimation framework enables an accurate and robust BMS application.
https://doi.org/10.1016/j.jpowsour.2013.09.048_p1_2 | Olive-type LiMPO4 (M = Fe, Mn, Co, Ni etc.) have been extensively investigated as promising cathode materials since the pioneering work of Padhi et al. [1], [2], [3]. Among these phosphates, LiFePO4 gets the most attention and has already been commercialized due to its excellent rate capability and preferable safety. However, low operating-potential (∼3.5 V vs. Li+/Li), meaning low energy density, limits its application in high-energy devices [4], [5], [6]. Recently, to develop the energy density of lithium ion batteries, many researchers have made great efforts to explore a more attractive member of this group. LiMnPO4, which exhibits a higher energy density, is about 20% larger than that of LiFePO4 due to its higher operating voltage (4.1 V vs. Li+/Li). Moreover, compared to other high potential olivine-type cathode materials such as LiNiPO4 (5.1 V vs. Li+/Li) and LiCoPO4 (4.9 V vs. Li+/Li), the 4.1 V intercalation potential of LiMnPO4 is compatible with conventional non-aqueous organic electrolytes of lithium ion batteries [7].
https://doi.org/10.1016/j.jpowsour.2013.09.048_p1_3 | However, LiMnPO4 suffers from poor electronic conductivity and low lithium diffusivity, even much worse than those of LiFePO4, which lead to its low discharge capacity, high polarization and poor rate capability [8], [9]. These have become the main obstacles for its practical application in lithium ion batteries. In order to improve the electrochemical performance of LiMnPO4 cathode materials, many attempts have been reported [10], [11], [12], [13], [14], [15]. The results confirmed that a great increase in the electrochemical performance when substituted some Mn2+ by Fe2+ to form the solid solution LiMn1−xFexPO4, and it combines the good rate capability of LiFePO4 and high potential of LiMnPO4 [16], [17], [18], [19], [20], [21]. Numerous synthetic methods to obtain LiMn1−xFexPO4 with the improved electrochemical performance have been extensively investigated [22], [23], [24], [25], [26], [27], [28], [29], [30]. For example, Hong et al. reported LiMn0.8Fe0.2PO4 prepared by a conventional solid-state method could deliver a specific capacity of 138 mAh g−1 at 0.1 C [26]. Chen et al. have synthesized LiMn1−xFexPO4/C on the basis of FePO4·2H2O nanocrystallites, and the samples with x = 0.25 have an improved discharge capacity of about 130 mAh g−1 at 0.05 C, which is mainly attributed to iron substitution, the appropriate Mn/Fe ratio, and the well-ordered crystal structure of raw materials [28]. Saravanan et al. have succeeded in synthesizing nanoplates of LiMn1−xFexPO4 using a simple solvothermal method. Especially, LiMn0.5Fe0.5PO4/C composite materials exhibited a reversible capacity of 121 mAh g−1 at 0.1 C [27]. From above results, it is also confirmed that the electrochemical performance of LiMn1−xFexPO4 cathode materials strongly depends on the synthetic method.
https://doi.org/10.1016/j.jpowsour.2013.09.048_p1_4 | More recently, it is believed that particle morphology is also a key factor that affects the discharge capacity of olivine-type cathode materials [31], [32], [33], [34], [35], [36], [37]. Ceder et al. confirmed that lithium ions can move easily along the b-axis in the olivine structure due to the low activation barrier along this direction [38]. Recently, Kanamura et al. found the value of pH in the LiFePO4 precursor was of importance to control the morphology, especially plate-like crystal growth [31]. In addition, Wang et al. also revealed that the sample with platelet morphology (only ∼30 nm thick oriented in the b direction) presented a good rate capability [25]. It exhibited a specific capacity of 145 mAh g−1 at C/20, 141 mAh g−1 at C/10 and 113 mAh g−1 at 1 C. In our previous work, we have successfully synthesized LiMnPO4 [36] and LiFePO4 [37] cathode materials with certain morphology and nanoscaled particles using solvothermal method, and confirmed that LiMnPO4 thin nanoplates display the largest specific capacity, compared with LiMnPO4 thick nanoplates and nanorods [36]. Under the inspiration of these successes, we speculated that it would be possible to synthesize LiMn1−xFexPO4 with the greatly enhanced electrochemical performance using solvothermal method.
https://doi.org/10.1016/j.jpowsour.2013.09.048_p1_5 | Herein, we reported LiMn1−xFexPO4 (with x = 0, 0.1, 0.2, 0.3, 0.4, 0.5) nanoparticles synthesized through solvothermal method. The studies include two aspects. On one hand, efforts were tried to find out the optimal pH value of solvothermal reaction system. On the other hand, LiMn1−xFexPO4 (x = 0, 0.1, 0.2, 0.3, 0.4, 0.5) were synthesized under selected condition and their electrochemical performances were discussed in detail. To improve the conductivity, a small quantity of carbon was coated on materials, and the element analysis showed that carbon contents in the final cathode materials were ca. 2.7 wt. %.
https://doi.org/10.1016/j.jpowsour.2013.09.048_p2_3 | LiMn1−xFexPO4 (x = 0, 0.1, 0.2, 0.3, 0.4, 0.5) nanoparticles were prepared by solvothermal method, which have been reported for the synthesis of LiMnPO4 and LiFePO4 in our previous work [36], [37]. First, polyethylene glycol 400 (PEG 400) was mixed with H3PO4 (1 mol L−1), and then LiOH (1 mol L−1) solution was dropwise added to the above mixture with vigorous stirring to regulate the pH value of the system. In this work, the pH value was set as 9, 11, 12.5, for purpose of controlling the morphology of products. After that, MnSO4 (0.5 mol L−1) and FeSO4 (0.5 mol L−1) solutions were slowly introduced into the system in sequence under stirring. The suspension obtained above was then taken in a Teflon lined stainless steel reaction vessel, which was subsequently autoclaved in an oven at 180 °C for 12 h after sealed tightly. After the vessel was allowed to cool down to ambient temperature, the claybank products obtained were collected and washed with ethanol and water each for several times, then dried under vacuum at 80 °C for 12 h. In the above processes, H3PO4, MnSO4 and FeSO4 were used in the molar ratio of 1:(1−x):x. As LiOH was added to adjust the pH value of the system, the molar ratio of Li:(Mn + Fe) in the precursor was about 3:1.
https://doi.org/10.1016/j.jpowsour.2013.09.048_p2_4 | Herein, carbon-coating was carried out via two steps: Firstly, LiMn1−xFexPO4 and sucrose (LiMn1−xFexPO4:sucrose = 9:1, weight ratio) were mixed using planetary ball milling containing appropriate ethanol at 350 rpm for 4 h with a weight ratio of sample: ball = 1:20; secondly, the mixture was annealed at 600 °C for 4 h in an Ar atmosphere. The carbon contents of all the final cathode materials were ca. 2.7 wt. % from the element analysis (CHNS/O Elemental Analyzer, PerkinElmer).
https://doi.org/10.1016/j.jpowsour.2013.09.048_p2_6 | The as-prepared products were characterized by X-ray powder diffraction (XRD, D8 Advance diffractometer, Cu Kα radiation). Morphology was examined using field emission scanning electron microscopy (FESEM) (S-4800, Hitachi) and high-resolution transmission electron microscopy (HRTEM) (Tecnai F20, FEI).
https://doi.org/10.1016/j.jpowsour.2013.09.048_p2_8 | Electrochemical properties of the LiMn1−xFexPO4 (x = 0, 0.1, 0.2, 0.3, 0.4, 0.5) electrodes were measured after assembling them into coin cells (type CR2032) in an argon-filled glove box using lithium metal as the anode and Celgard 2502 as the separator. The cathode was prepared by spreading a mixture of active material (80 wt. %), acetylene black (15 wt. %), and poly (vinylidene fluoride) binder (5 wt. %) dissolved in N-methyl pyrrolidone onto an aluminum foil current collector. The thickness of the electrode was about 20 μm and the loading density of active material on the electrode was about 2.5 mg cm−2. The electrolyte (Zhangjiagang Guotai-Huarong New Chemical Materials Co., Ltd., P. R. China), consists of a solution of 1 M LiPF6 in a mixture of ethylene carbonate/dimethyl carbonate (3:7 vol. %). The coin-typed cells were tested in a voltage range of 2.0 V–4.5 V (vs. Li+/Li) using a constant-current constant-voltage (CC–CV) protocol at various rates with potentiostatic steps at the cutoff potential on a battery tester (LAND-CT2001A, Jinnuo Wuhan Co., Ltd., P. R. China). Cyclic voltammetry (CV) measurements were carried out on an Autolab83710 at a scanning rate of 0.1 mV s−1 with the voltage ranging from 2.0 V to 4.6 V. All the tests were conducted at constant temperature (25 °C) and the forming current was 0.05 C.
https://doi.org/10.1016/j.jpowsour.2013.09.048_p3_3 | In order to obtain the LiMnPO4 with different morphology and particle size, the pH value of the reaction suspension was adjusted. Fig. 1 shows the XRD patterns of the LiMn0.9Fe0.1PO4 samples synthesized under different pH values with 9, 11, and 12.5. It can be see that the sharp diffraction peaks of all samples could be clearly indexed as orthorhombic olivine with Pnmb space group (JCPDS No. 74-0375) and no obvious impurity was detected. This indicates that LiMn0.9Fe0.1PO4 of high crystallinity and pure phase could have been successfully synthesized within the pH range of 9–12.5. Download : Download high-res image (314KB)Download : Download full-size image Fig. 1. XRD patterns of LiMn0.9Fe0.1PO4 synthesized at different pH values.
https://doi.org/10.1016/j.jpowsour.2013.09.048_p3_4 | The morphology of as-prepared samples could be controlled simply by adjusting the pH values of suspension. Nanorods (Fig. 2a, b) and nanoplates (Fig. 2i, j) were achieved when the pH values were 9 and 12.5, respectively. The former is mainly 50–100 nm in brachy axis size while the length size has a wider range, and the latter is ca. 20–30 nm in thickness and ca. 70–100 nm in radial dimension with relatively narrower particle size distribution. The higher the value of pH, the more excess the Li ions in the suspension. In recent reports, it has been demonstrated that the excess Li was favorable for attaining small particle size for LiFePO4 and LiMnPO4 [39], [40]. However, the sample synthesized at pH = 11 presents to be 20–40 nm nanoparticles with severe aggregation (Fig. 2e, f). Moreover, the diffraction patterns of both nanorods (Fig. 2c) and nanoplates (Fig. 2k) are regularly distributed spots in a certain way, indicating high crystallinity of particles. The growth direction of particles (Fig. 2d, l) is similar to the pristine ones [36], which have been clarified in details to do a positive effect on shortening the diffusion path of Li+. Diffraction dots (Fig. 2g) of sample synthesized with pH value of 11.0 are not in a distinct rule-based way. And it indicates low crystallinity of particles with indistinct lattice fringe image. Download : Download high-res image (653KB)Download : Download full-size image Fig. 2. SEM images, TEM images, SAED patterns of LiMn0.9Fe0.1PO4 synthesized at different pH value of the reaction systems: a)–d) pH = 9; e)–h) pH = 11; i)–l) pH = 12.5.
https://doi.org/10.1016/j.jpowsour.2013.09.048_p3_5 | In addition, after ball-milling and calcining at 600 °C for 4 h, the morphology of carbon-coating LiMn0.9Fe0.1PO4 (LiMn0.9Fe0.1PO4/C) (Fig. 3) differs from the pristine LiMn0.9Fe0.1PO4. The crystals all exists different degree of growth compared to the primitive ones. Nanorods (pH = 9, Fig. 3a) and nanoparticles (pH = 11, Fig. 3c) have grown and aggregated remarkably, while nanosheets change slightly and still have good dispersion, indicating that plate-like shape may be more stable than other shapes. Download : Download high-res image (103KB)Download : Download full-size image Fig. 3. Field emission scanning electron microscopy (FESEM) images of LiMn0.9Fe0.1PO4/C synthesized at different pH value of the reaction systems: a) pH = 9; b) pH = 11; c) pH = 12.5.
https://doi.org/10.1016/j.jpowsour.2013.09.048_p3_6 | In order to find out the optimal pH value, the electrochemical properties of above three samples were evaluated. From the first charge–discharge curves (Fig. 4a), the initial discharge capacity of three samples is 53 mAh g−1 (pH = 9), 139 mAh g−1 (pH = 11) and 155.5 mAh g−1 (pH = 12.5), respectively. All samples exhibit a plateau centered at ∼4.1 V (Mn2+/Mn3+) during charge and discharge, the length of which has correlation with the pH value. In addition, the profiles of the samples synthesized at pH = 11 and pH = 12.5 both show an additional small plateau at ∼3.5 V, which should be related to Fe2+/Fe3+ redox couples. However, the sample synthesized at pH = 9 seems to be too low capacity to come up with the plateau at ∼3.5 V. Fig. 4b shows the cycling performance of the three kinds of LiMn0.9Fe0.1PO4/C, which measured at 0.2 C–1 C for charge and discharge. Reversible capacity of the first cycle is 42.5 mAh g−1, 99 mAh g−1, 128 mAh g−1 corresponding to LiMn0.9Fe0.1PO4/C synthesized at pH = 9, 11, and 12.5, respectively. After 30 cycles, their capacity retentions are 113.7%, 85.6%, 93.7% respectively. Fig. 4c exhibits the rate capability of the prepared LiMn0.9Fe0.1PO4/C. In the case of LiMnPO4, it has been reported that not only solid-state diffusion of Li+ but also the crystallographic structural change give significant effects on the charge–discharge rate capability [41]. It is clear that the sample prepared at pH = 12.5 shows the best rate capability among these samples, as shown in Fig. 2(c, g, k). Therefore, the reason above has been confirmed that the optimal pH value is 12.5. Download : Download high-res image (744KB)Download : Download full-size image Fig. 4. Electrochemical performance of LiMn0.9Fe0.1PO4/C: a) the first charge/discharge curves of LiMn0.9Fe0.1PO4/C; b) cycling performance of LiMn0.9Fe0.1PO4/C; c) rate capability of LiMn0.9Fe0.1PO4/C.
https://doi.org/10.1016/j.jpowsour.2013.09.048_p3_8 | To take step further, LiMn1−xFexPO4 (x = 0, 0.1, 0.2, 0.3, 0.4, 0.5) were prepared to study the impact of Fe content while the pH value was controlled at 12.5. The XRD patterns of LiMn1−xFexPO4 are presented in Fig. 5a, illustrating that all samples have a single olivine phase with space group Pmnb and no feature peaks of impurities are observed. All the diffraction peaks move to higher angles in a continuous fashion with increasing concentrations of Fe. In order to obtain more detailed information for the structure of these samples, lattice parameters and unit-cell volume were calculated and plotted as a function of Fe content in Fig. 5b. As expected, the unit cell shrinks continuously as Fe is introduced into the system and the shape of the curve is expressed as one continuous line, which can be attributed to smaller radius of Fe2+ (0.92 Å) than that of Mn2+ (0.97 Å) [26]. These data confirmed that Fe was doped into the lattice structure of LiMnPO4 successfully with all setting content, and the formed LiMn1−xFexPO4 was a true solid solution of LiMnPO4 and LiFePO4 as demonstrated by XRD patterns. Download : Download high-res image (593KB)Download : Download full-size image Fig. 5. a) XRD pattern of LiMn1−xFexPO4 samples (x = 0, 0.1, 0.2, 0.3, 0.4, 0.5); b) Calculated lattice parameters and unit-cell volume vs. x in LiMn1−xFexPO4 samples.
https://doi.org/10.1016/j.jpowsour.2013.09.048_p3_9 | The SEM images of these samples were characterized and shown in Fig. 6, where the morphology of pure LiMnPO4 comes to be uniform nanoplates. We note that Fe-doped samples have smaller primary particle size than pure LiMnPO4, which may be beneficial to the electrochemical performance. Moreover, these samples contained both smaller nanoparticles and nanoplates. Compared to the carbon-coating samples (Fig. 7), the morphology has little change, indicating that the coating process just has slight impact on the final products and the electrochemical performances of samples, which is consistent with the above conclusion. Download : Download high-res image (251KB)Download : Download full-size image Fig. 6. a) The first charge/discharge curves of LiMn1−xFexPO4/C; b) cyclic voltammograms of LiMn1−xFexPO4/C. Download : Download high-res image (291KB)Download : Download full-size image Fig. 7. SEM images of LiMn1−xFexPO4 with carbon coating: a) x = 0; b) x = 0.1, c) x = 0.2; d) x = 0.3; e) x = 0.4; f) x = 0.5.
https://doi.org/10.1016/j.jpowsour.2013.09.048_p3_10 | Electrochemical performances of LiMn1−xFexPO4/C (x = 0, 0.1, 0.2, 0.3, 0.4, 0.5) were also measured. Fig. 8a shows the first charge–discharge curves of six samples. Two plateaus centered at ∼3.5 V and ∼4.1 V separately related to Fe2+/Fe3+ and Mn2+/Mn3+ redox couples are presented for Fe-doped samples. The length of plateau at ∼3.5 V becomes much flatter and longer as the Fe amount increases, which also verifies that Mn-site has been successfully partially substituted by Fe. It indicates that Fe substitution conducts a positive impact on two phase transformation during both charge and discharge reaction. Peaks in the CV test (Fig. 8b) come to be proof to the above statements. Both oxidation and reduction peaks for Mn2+/Mn3+ and Fe2+/Fe3+ couples grow sharper and the intensity of peaks for Fe2+/Fe3+ gradually increases. This could be attributed to an improvement in kinetics of the lithium intercalation/deintercalation at the electrode/electrolyte interface and/or the rate of lithium diffusion in the lattice, with the increasing of the content of Fe. Download : Download high-res image (503KB)Download : Download full-size image Fig. 8. a) The first charge/discharge curves of LiMn1−xFexPO4/C; b) cyclic voltammetry of LiMn1−xFexPO4/C.
https://doi.org/10.1016/j.jpowsour.2013.09.048_p3_11 | Cycling performance of LiMn1−xFexPO4/C was also evaluated at 0.2 C for charging and 1 C for discharging (Fig. 9). After 100 cycles, reversible capacity is 57 mAh g−1, 107 mAh g−1, 117 mAh g−1, 124 mAh g−1, 138 mAh g−1, 147 mAh g−1, corresponding to x = 0, 0.1, 0.2, 0.3, 0.4, 0.5, respectively. Obviously, Fe-doped samples still show much higher reversible capacity than the pure one. In addition, it is worthy of noting that the capacity retentions of samples go up with increasing the content of Fe, as shown in Fig. 9b. For example, the high capacity retention, corresponding to the ratio of the initial and 100th discharge capacity, is nearly100% for LiMn0.5Fe0.5PO4/C sample, which is much higher than that of LiMnPO4/C (75%). Jo et al. reported similar result that Fe-doped could suppress the surface side reactions of the bulk, restrain the dissolution of Mn2+, resulting in better capacity retention [30]. Download : Download high-res image (848KB)Download : Download full-size image Fig. 9. Cycling performance and rate capability of LiMn1−xFexPO4/C: a) reversible capacity of different cycle number; b) the capacity retention; c) reversible capacity at different rates; d) energy density at different rates.
https://doi.org/10.1016/j.jpowsour.2013.09.048_p3_12 | The rate capability of LiMn1−xFexPO4/C was measured in a CC–CV mode with the same charging/discharging rate as shown in Fig. 9c. The rate capability of LiMn1−xFexPO4/C has an obvious improvement with increasing the content of Fe. It is seen that LiMn0.5Fe0.5PO4/C has an excellent rate capacity and still has a discharge capacity of more than 120 mAh g−1 even at the 5 C rate, which is much better than the material with same Fe amount as reported in previous literature [27]. Fig. 9d illustrates how the energy density performs at different rates. At the low rate of 0.1 C and 0.2 C, LiMn0.9Fe0.1PO4/C has the highest energy density due to their long plateau at ∼4.1 V and similar reversible. With increasing the rate from 1 C to 5 C, samples with more Fe amount have larger energy density, which is in accordance with the variation of capacity. That is because the longer plateau at ∼4.1 V could not make compensation for the severe capacity reduction of samples with low Fe amount as the rates increase.
https://doi.org/10.1016/j.jpowsour.2013.09.048_p4_2 | LiMn0.9Fe0.1PO4 nanorods, nanoparticles and nanoplates were successfully synthesized under solvothermal condition at pH = 9, 11, and 12.5, respectively. The LiMn0.9Fe0.1PO4 nanoplates show the highest rate capacity among the three samples, indicating the optimal pH value is 12.5. In order to further investigate the effect of Fe doping on the LiMnPO4, a series of LiMn1−xFexPO4 (x = 0, 0.1, 0.2, 0.3, 0.4 0.5) nanoplates were synthesized via the same routine at pH = 12.5. The Fe-substituted samples form a solid solution and the lattice parameters of which decrease with increasing Fe concentration. Electrochemical measurements revealed that cycling performance of LiMn1−xFexPO4/C has been significantly improved as x rises. Fe-substitution also confers benefits to rate capability due to the suppression of Mn dissolution. Since materials studied here are all with ca. 2.7 wt. % carbon content which is the lowest among related papers, LiMn0.5Fe0.5PO4/C nanoplates with good electrochemical properties prepared by a simple solvothermal method in this paper show as potential cathode materials for Li-ion batteries.
https://doi.org/10.1016/j.jpowsour.2013.09.066_p1_2 | Lithium iron phosphate (LiFePO4, LFP) is increasingly deployed as positive electrode material in lithium ion cells owing to its high thermal stability, cost effectiveness, non-toxic nature and long cycle life [1], [2], [3]. Given these advantages, it however suffers from limitations [4], [5], [6] due to low electronic conductivity resulting in higher Ohmic drop in the electrode and low rate capability leading to reduced active material utilization. Several research efforts over the last decade have enabled significant improvements by enhancing properties of the material through suitable modifications. Some of the prominent ideas pertain to coating of LFP particles with carbon to improve electronic conductivity [7], [8], decrease in particle size for reduction in transport losses [9], [10], use of LFP nano-crystals to increase the surface area [11], solid–solution doping by supervalent metals [12] etc. Because of these developments, LFP based cells have found applications in mobile, automotive and other industries.
https://doi.org/10.1016/j.jpowsour.2013.09.066_p1_3 | The wide spectrum of applications of LFP based cells encourages electrochemical modeling to understand the underlying cell processes. In addition to optimized cell design, electrochemical models enable robust battery management systems (BMS) development for on-board applications. A critical challenge in developing BMS algorithm for cells with LFP based electrodes is the non-monotonic dependence of open circuit potential on capacity. This behavior is also observed in other electrode materials, mainly due to the underlying crystallographic solid–solid phase transformation. Therefore, modeling phase change is an active area of research that enables development of a complete electrochemical model [8] for lithium based cells. These models are proposed at various length scales varying from crystalline level to continuum level. Existing approaches in electrochemical modeling of LFP electrodes can be classified into three categories viz., (a) shrinking core models [13], [14], [15], [16], [17], [18], (b) phase field models [19], [20], [21], [22], [23], and (c) resistive reactant models [24], [25], [26], [27], [28]. A brief overview of these models is provided in Table 1.
https://doi.org/10.1016/j.jpowsour.2013.09.066_p1_5 | An electrochemical model based on a core–shell approach was first proposed for LFP electrode by Srinivasan and Newman [14] and later developed [15] for an LFP/C cell. As mentioned in Table 1, this approach captures the discharge behavior by considering intercalation coupled mass transport due to diffusion in a Li rich β phase and movement of two-phase interface. In this framework however, the diffusion in Li-poor phase (α) is neglected. The underlying construct of this model assumes diffusion in a particle causing lithium flux movement normal to the phase boundary. On the contrary, experimental studies [1] reveal Li movement in a tangential direction. The diffusion under phase transition is modeled using sharp interface model which predicts a fast Li transfer across the phase boundary between α and β phase. Followed by this work, a more sophisticated version of the core–shell model in which diffusion in both phases of LiCoO2 cathode [13] is developed. Also, Wang and co-workers in Ref. [16], proposed a model for LFP, where the interface movement between the two coexisting phases was considered to be sluggish by incorporating a mobility term in the interface movement equation. Kasavajjula [17] further enhanced this model by considering the Li diffusion in both phases together along with the interface mobility. Recently, a multi-scale approach proposed by Dargaville and Farrell [18] employed the shrinking-core model of Srinivasan and Newman [14] to represent the three size scales present in a porous LFP cathode, namely crystals, agglomerates, and the porous cathode itself.
https://doi.org/10.1016/j.jpowsour.2013.09.066_p1_6 | Above developments show that the core–shell approach provides a mathematically consistent framework to incorporate effects of phase transitions in a complete electrochemical model. The existing models [13], [14], [15], [16], [17], [18] do not however account for factors such as diffusion in the Li-poor LFP phase (α), Ohmic drop due to carbon coating to model inhomogeneous current distribution etc. As a result, the application of the shrinking core approach is limited to represent discharge behavior only. Safari and Delacourt [26], [27] recently proposed a reduced order electrochemical model using the resistive reactant concept without incorporating the details of phase transformation in LFP electrode. It successfully captures the charge–discharge asymmetry but does not represent the features due to phase transformation in terms of tangential front propagation, phase separation and path dependence. Hence, development of a suitable electrochemical approach that models the multi-phase coexistence during charge and discharge consistently is highly desirable. Considering the simple and robust framework of shrinking core model an extension of this approach to represent multiple charge–discharge cycle is yet to be attempted. Such a general framework would also enable detailed investigation of charge–discharge asymmetry and path dependence [29] frequently reported for LFP electrodes.
https://doi.org/10.1016/j.jpowsour.2013.09.066_p1_7 | In the present work a general electrochemical framework is proposed that identifies the mechanisms governing voltage response in cells with phase change electrodes. In the following sections, a generalized path dependent moving boundary model is developed and subsequently modified as a cell design tool. Section 2 describes the phase transformation processes in LFP which brings out the physics of path dependence under charge–discharge cycles. Details of the governing equations of the proposed framework are provided in Section 3. In Section 4 the path dependent algorithm is devised and steps involved in numerical implementation are briefly discussed. Section 5 discusses the results obtained from the numerical simulations of proposed model. This section starts with the proposed approach being validated with results [15] reported in literature. Subsequently the charge–discharge asymmetry and path dependency in LFP/C cells are investigated using several case studies. Key insights from the simulations that can be of relevance for optimal cell design are also proposed.
https://doi.org/10.1016/j.jpowsour.2013.09.066_p2_2 | LFP is naturally available as a phosphate mineral and is an olivine-type material. It has triphylite structure belonging to orthorhombic system of Bravais lattices. Ability to intercalate and de-intercalate lithium ion at desirable range of voltage and current enables application of this material as positive electrode material of secondary lithium ion cells. Interestingly LiFePO4 is also known to undergo crystallographic structural phase transformation from lithiated triphylite structure (denoted by β) to de-lithiated heterosite (denoted by α) structure during reversible extraction of lithium. Padhi and co-workers [1] discuss the details of the two-phase coexistence and crystallographic structure. Further Dodd [30] and Ramanna [31] use advanced material characterization techniques to provide useful insights. As discussed by Padhi [1], the open circuit voltage curve of LixFePO4 is constant over a large range of values of the intercalate concentration x. It can be ascertained using the Gibb`s phase rule that two phase coexistence drives the underlying intercalation/de-intercalation process resulting in a non-monotonic open circuit voltage. An outcome of the multi-phase coexistence in this material is a path dependent response. One of the approaches to represent this multi-phase coexistence is a sharp interface (or the core–shell) model.
https://doi.org/10.1016/j.jpowsour.2013.09.066_p2_3 | A schematic of the phase transformation process in LFP is shown in Fig. 1 [29]. Various stages (I–X) during lithiation/delithiation in a two-phase material of spherical geometry is illustrated in Fig. 1 using the core–shell approach. During discharge process, as current is drawn from the cell, lithium intercalates into the de-lithiated LFP particles that constitute the cathode, as shown in stage I and stage II. Onset of phase transformation from de-lithiated α to lithiated β begins after reaching a critical level of concentration This leads to phase separation with a shell of lithium rich β phase forming over the core of lithium poor α phase, as shown in stage II → III → IV. Stage III and stage IV of schematic Fig. 1 show that during the course of phase transformation the phase separation occurs and core shrinks due to gradual movement of the two phase interface. In phase change materials the mass transfer is directly related to movement of interface which is in turn is related to constant discharge voltage. Phase transformation ceases as the interface reaches the center (Stage V in Fig. 1) phase transformation stops and the material behaves as single phase system. Diffusion in pure β phase continues from stage V to stage VI and the charge transfer reaction stops on successive completion of filling of all de-lithiated sites, and this marks end of discharge. When the completely discharged or lithiated particle is charged (stage VI), the above described process repeats (stage VI to stage X). The difference during charging is that α phase forms the shell and β phase forms the core. In contrast to discharging, the single (β) phase exists for a larger SOC range. During the SOCs when both the phases coexist, the charge transfer reaction occurs in lithium deficient α phase. From this discussion, it is clear that the diffusion and charge transfer process predominantly occur in different materials during charging and discharging [29] and hence the response different between the processes. This qualitatively explains the existence of asymmetric behavior in LFP particle which is in general a feature [29], [32] of any phase changing electrode. More importantly the phase transforming material also shows path dependent response due to multiple phase coexistence. This is further explained using a construct wherein the lithiation process during discharge is not complete and the charging starts. Under such situation shell of lithium poor phase forms (Fig. 2) which can lead to multiple core shell formation and eventually path dependent response. Multiple core shell formation will also accentuate the phase separation and phase inhomogeneity. Quantitative explanation of this behavior is attempted in the present work by devising and numerically solving a generalized moving boundary model in the pseudo 2-D framework of porous electrode theory. Details of the generalized governing equations are given in the next section.
https://doi.org/10.1016/j.jpowsour.2013.09.066_p3_2 | Continuum description of coupled electrochemical mass and charge transport in lithium ion cells is obtained using porous electrode theory. Newman [33], [34] pioneered this approach and it has led to development of an efficient mathematical tool that captures lithium diffusion dynamics and charge transfer kinetics to predict current/voltage response of a battery. This approach is used to provide design guidelines using theoretical underpinning of thermodynamics, kinetics, and transport across electrodes.
https://doi.org/10.1016/j.jpowsour.2013.09.066_p3_3 | In the Refs. [33], [34], [35], [36], [37] details of the model based on porous electrode theory can be found. At the outset, the important assumptions made in porous electrode theory are listed below: 1. Electrode is represented as a superposition of active material, filler, and electrolyte that coexist at every point. 2. Particles of the active material are modeled as spheres. 3. The electrode phase is coupled to the electrolyte phase by the charge transfer reaction. 4. All phases are considered to be electrically neutral.
https://doi.org/10.1016/j.jpowsour.2013.09.066_p3_4 | Based on these assumptions the electrochemical model for lithium ion cell is mathematically described by the following governing partial differential equations (PDEs). These consist of mass transport equation (Eq. (1)), modified Ohm`s law for electrolyte (Eq. (2)), Ohm`s law for the electrode (Eq. (3)) and Butler–Volmer equation (Eqs. (4) and (5)) which describes reaction-diffusion kinetics that couple the concentration and potential fields of electrode and the electrolyte. (1) ɛ (2) ⅆ ⅆ (3) (4) (5)
https://doi.org/10.1016/j.jpowsour.2013.09.066_p3_5 | It may be noted that the electrodes are treated as homogenized continuum with effective properties given by Bruggeman`s relationship. The model equations are adopted for three different zones in the cell viz., anode, separator and cathode based on which the boundary conditions are prescribed. The quantity cs appearing in Eq. (5) is the lithium concentration at the surface of the particle, obtained by solving solid phase mass transport equation given by Fick`s law. The mass transport equation needs to be modified for materials undergoing phase transformation, as in the present case of LFP particles. Using the sharp interface model the interface coupled diffusion equation [38] in spherical coordinates for materials undergoing phase transition can be expressed as: (6) (7) (8) where denotes the interface position, υs→p denotes the velocity of the interface between source (s) and product (p) phases that undergo phase transition. The step function δ, is defined to be unity at At the beginning of discharge of LFP cathode, the particle gets lithiated and hence the transformation is from α → β. In other words α is the source and β the product. Consequently, subscript ‘i’ in the diffusivity coefficient can either be ‘s’ or ‘p’ depending upon the regime of phase coexistence. General expression for interface boundary velocity is obtained by the Stefan condition based on the mass balance at the interface and is given as: (9) ⅆ ⅆ
https://doi.org/10.1016/j.jpowsour.2013.09.066_p3_7 | The criterion for phase transformation is given as It is to be noted that the boundary condition (Eq. (10)) that separates the two phase is not fixed in space. The interface variable (t), which denotes position of the interface, evolves with time as given by Eq. (9). The set of equations required to account for phase transitions in electrode, cathode in the present case, are given by Eqs. (6), (7), (8), (9), (10). The nature of equations is kept general enough to account for forward and reverse transformation during charge/discharge or simultaneous charge–discharge. The specific details of these equations (Eqs. (6), (7), (8), (9), (10)) and the coupling with Eqs. (1), (2), (3), (4), (5) using the pseudo 2-D approach is discussed in the next section. For electrodes without phase transitions, however (anode in the present case) Eq. (6) without the interface movement term along with boundary and initial condition as in Eqs. (7), (8) respectively characterizes the diffusion process.
https://doi.org/10.1016/j.jpowsour.2013.09.066_p4_2 | Interface coupled diffusion problem as described in the earlier section (Eqs. (6), (7), (8), (9), (10)) falls under the general class of inverse mathematical problem called Stefan [39] problem. These kinds of problems arise in several phase transition phenomenon like solidification of molten metal [40], crystal growth [38] and martensitic transformation [41] during steel forming. In order to numerically solve Eqs. (6), (7), (8), (9), (10) several methods and algorithms [13], [39] are proposed. These methods can be classified as fixed mesh method and moving mesh method. Moving mesh method [42] uses ALE (Arbitrary Lagrangian–Eulerian) approach and allows for motion of the boundary. The mesh motion is defined in Eulerian coordinates and is independent of motion of the material, defined in Lagrangian coordinates. This method, however, requires sophisticated solvers and smoothing techniques and hence is computationally cumbersome. Fixed grid methods on the contrary [13], [14], [15], use the concept of similarity transformation to convert the moving boundary problem to fixed coordinates. One such method, known as Landau transformation [43], is used in the solution of electrochemical model for lithium ion cells and is adapted in this work.
https://doi.org/10.1016/j.jpowsour.2013.09.066_p4_3 | In context of LFP, using Landau transformation two new static position variables u and v are introduced, one for each phase. During discharge when α is the source and β is product, the domain of spherical particle Ω can be considered to be constituted of Ωα∪Ωβ where and Using the spatial variable u which is given as fixed coordinate equation for diffusion in α phase or the core is obtained. Similarly using ‘v’ defined as the corresponding fixed domain equation for diffusive transport in the shell is obtained. The transport equations during charging can also be obtained using similar transformations. For continuous charging after discharging (Fig. 2), the interface formed at the end of discharge will define the boundary condition for concentration (Eq. (10)). This serves as the initial condition for charging, when new interface evolves due to α phase formation. In order to illustrate this point a schematic of charging an incompletely discharged spherical particle is shown in Fig. 2. The figure shows formation of multiple cores and shells but it is important to consider that only the outer shell of α phase will be active, and hence only will govern the mass transfer. This implies tracking of movement of a single interface. On the contrary, if both the interface variables were used to track the dynamics of phase transition, the book keeping becomes complicated, eventually rendering the formalism untenable for cyclic applications.
https://doi.org/10.1016/j.jpowsour.2013.09.066_p4_4 | Using this coordinate transformation the equations that are specific to discharge and charge that evolve out of the general framework (Eqs. (6), (7), (8), (9), (10)) are listed in Table 2. Although the number of equations increases due to this transformation, the formalism is numerically less intensive as the domain does not change with time and hence can be adapted to simulate charge–discharge cycles. The complete numerical solution is obtained by combining the equations given in Table 2 with the porous electrode model (Eqs. (1), (2), (3), (4), (5)) and is solved using a Pseudo 2-D [32], [33], [34], [35], [36] approach.
https://doi.org/10.1016/j.jpowsour.2013.09.066_p4_6 | Numerical implementation in a multi-physics environment of COMSOL [44] is obtained by suitably modifying the available lithium ion cell model to incorporate multi-phase coexistence. This is achieved by coupling the 1-D lithium ion cell model with the 2-D solid phase diffusion model along with the interface movement equation. Implicit time dependent solver with BDF (Backward differentiation formulas) for time marching is chosen with an absolute tolerance of 1 × 10−3 and relative tolerance of 1 × 10−2. Initial numerical studies show that these values for the tolerances are adequate to achieve the desired numerical accuracy with acceptable computation times. To obtain the numerical solution at each time step a solver that suitably conditions the sparse system and optimally allocates the memory for a parallel computing architecture (MUltifrontal Massively Parallel sparse direct Solver, MUMPS) is used. Further, a Newton–Raphson based technique is used to obtain solution for the fully coupled multi-physics PDEs.
https://doi.org/10.1016/j.jpowsour.2013.09.066_p5_2 | The generalized moving boundary problem developed in the earlier section is used to simulate the response of LFP/C cells under various scenarios. In this section, the details of these scenarios are presented, geometric and material parameters that are used in the simulations are listed in Table 3. Srinivasan and Newman [15] and Thorat [25] report the equilibrium potential for anode and cathode respectively. Details of these potentials are given in Appendix A, along with the electrolyte parameters. Overview of the case studies discussed in this section is as follows: 1) Proposed numerical implementation is validated by comparing model predictions with the shrinking core [15] model for discharge. 2) Generalized moving boundary model with diffusion in α phase is used to simulate the discharge and charge response for various current rates. Effect of diffusion in α phase is illustrated using the spatial and temporal concentration profile in the positive electrode. 3) Path dependent response is simulated for a charge–discharge cycle. This simulation tests the applicability of the proposed approach under realistic load conditions, in addition to analyzing path dependent asymmetric charge–discharge of LFP/C cells. 4) Parametric study is conducted to assess the applicability of present approach as a potential design tool.
https://doi.org/10.1016/j.jpowsour.2013.09.066_p5_6 | In this section the model is validated by comparing with results reported by Srinivasan and Newman [15] for the discharge curve. It can be seen from Fig. 3 that the model compares well with the published results for an applied constant current of 9 A m−2. Discharge curve is simulated for a range of current densities from 3.6 A m−2 to 36 A m−2. Model outputs for different current densities are also seen in Fig. 3. The results show expected dependence on increasing current, i.e. drop in end capacity due to lower utilization of electrode particles; decrease in mid-plateau potential due to higher Ohmic losses and increase in slope of the mid-plateau region [15] due to higher transport losses. Download : Download high-res image (214KB)Download : Download full-size image Fig. 3. Voltage vs capacity curve prediction for different current densities using the discharge model. Also comparison of present approach with Srinivasan and Newman [15] at 9 A m−2 is shown. Result from Srinivasan and Newman is marked by legend ‘S N’.
https://doi.org/10.1016/j.jpowsour.2013.09.066_p5_7 | The proposed model can be used to study the spatial distribution and evolution of Li concentration in the LFP electrode. The distribution of concentration in particles along the thickness of positive electrode, over the pseudo 2-D domain at t = 3000 s is shown in the surface plot, Fig. 4. In Fig. 4 and in all subsequent surface plots of the pseudo 2D domain, the x axis denotes the thickness of the electrode, and the y axis the radius of the particle. It may be noted here that x = 0 represents the separator end and x = Lp represents the current collector end of electrode. It is observed (Fig. 4) that though diffusion is modeled to propagate in radial or normal direction at the particle scale, the concentration front propagates in the tangential direction. This observation is in good accord with experimental [22], [23] results for LFP. Moving one step further one can also see that phase interface variable changes from almost zero at the cathode current collector end to its initial value (=0.99 R) at the separator end as shown in Fig. 5. Value of close to zero signifies interface reaching the center of the particle. Download : Download high-res image (131KB)Download : Download full-size image Fig. 4. Distribution of concentration over pseudo 2D domain of positive electrode at t = 3000 s for applied discharge current of 3.6 A m−2. Download : Download high-res image (151KB)Download : Download full-size image Fig. 5. Distribution of interface movement over pseudo 2D domain of positive electrode at t = 3000 s for discharge current of 3.6 A m−2.
https://doi.org/10.1016/j.jpowsour.2013.09.066_p5_8 | It is interesting to see in Figs. 4, 5 that there is higher concentration and hence a higher utilization at the current collector end in comparison to the separator end. This feature is specific to LFP electrodes, as an opposite trend is observed [45] for other electrodes. The reason for the tangential propagation of the concentration front as well as the higher utilization at the collector end can be ascribed to the lower electrical conductivity of LFP particle. A higher utilization implies a higher rate of surface reaction. An electrode with a higher electrical conductivity leads to a design case where the electrolyte conductivity is limiting. This eventually results in a higher reaction flux at the separator end where the ions are in abundance. In the case of a porous LFP electrode however, the controlling process is electrical conductivity, and hence the trend is reverse. Implications of this feature in optimal cell design needs to be investigated. It is clear however, that any increase in conductivity will enhance the uniformity in exchange current density and hence the utilization. This assertion is quantitatively attested by means of parametric study in Section 5.4.3. The focus of this section is on validating a discharge model for cells with phase change electrodes. Further, diffusion in α phase is required to describe charge–discharge response as discussed in Sections 3 Electrochemical model for charge–discharge with phase change electrode, 4 Path dependent model for LFP/C cell and numerical implementation. Results from numerical simulation of the general charge–discharge model are discussed in subsequent sections.
https://doi.org/10.1016/j.jpowsour.2013.09.066_p5_10 | In this section, the results of the generalized moving boundary model to represent discharge and charge behavior are presented. It may be noted that while charging LFP electrodes, lithium deficient α phase forms the shell in contrast to discharge. In the present simulation, for diffusivities of α and β phase, experimental values reported by Safari and Delacourt [26], 1.184 × 10−18 m2 s−1 and 3.907 × 10−19 m2 s−1 respectively are used. Detailed parametric dependence on diffusivity is presented in later sections. The cell voltage against capacity (defined as the product of current density and the time of charge/discharge) for charge and discharge at various current densities is shown in Fig. 6. Charge voltage profile exhibits similar trends as discharge: increase in initial voltage, decrease in end capacity and increase in mid-plateau slope with increase in current density. Importantly, on comparing voltage profiles of charge and discharge (Fig. 6) much higher utilization is seen during charge in comparison to discharge at higher current densities. At lower current densities the difference of utilization between charge and discharge is lesser. This result is in accord with experimental observations by Srinivasan and Newman [29], where it is reported that the decrease in utilization (or end capacity) with increase in current density is smaller during charge as compared to discharge. Hence, it is evident that this model can be used to represent and assess the asymmetry in the charge and discharge response of LFP/C cells. Download : Download high-res image (344KB)Download : Download full-size image Fig. 6. Voltage vs capacity curve for charging and discharging for different current densities.
https://doi.org/10.1016/j.jpowsour.2013.09.066_p5_11 | It may be mentioned that although discharge and charge voltages show asymmetric behavior (Fig. 6), these results are obtained using the same and hence the asymmetry is of transport origin (Srinivasan and Newman [29]). A further cause of asymmetry could be due to difference in the and values that initiate phase transformation from α to β phase and vice-versa. These concentrations correspond to different equilibrium voltages (Ueq), and over-potentials (ϕs − ϕe − Ueq) resulting in different rates of charge transfer and diffusion processes between the lithium rich and lithium poor phases. It can be seen in Fig. 6 that at low rates of charge and discharge the voltage capacity curve is nearly symmetric, and as the rate of discharge or charge increases the asymmetry increases. In order to explain this observation, the interface movement variable during α → β and β → α transitions, normalized with radius of particle, is plotted at a high current of 54 A m−2 in Fig. 7. As seen in Fig. 7 the velocity of the interface is different between charge and discharge, owing to difference in diffusivity of α and β phases. Importantly the onset of phase transformation is also different due to difference in diffusivity and equilibrium concentrations. Download : Download high-res image (107KB)Download : Download full-size image Fig. 7. Comparison of evolution of interface variable ξ for constant current charge and discharge of 54 A m−2.
https://doi.org/10.1016/j.jpowsour.2013.09.066_p5_12 | Subsequently the effect of modeling α phase diffusion is investigated by assessing the concentration distribution in the positive electrode during discharge as shown in the surface plot, Fig. 8. In the snapshot shown in Fig. 8, the concentrations of both the phases are separated by a front that eventually propagates from the correct collector to the separator end. Thus the propagation of the concentration front (in x direction) is tangential to the direction of lithium intercalation, as the latter occurs in the y (radial) direction into the particles. Thus, this surface plot shows the tangential phase front movement as well as the separation of the α and β phases. In a recent work by Fergusson and Bazant [46], this phenomenon observed in LFP particles is highlighted well and the same is captured through non-equilibrium thermodynamics based phase field theory. In comparison, the present approach uses a computationally simpler framework of porous electrode theory to arrive at similar conclusions. It is to be mentioned that low solid diffusivity of LFP particle promotes the tangential phase front propagation during charge–discharge process. Download : Download high-res image (117KB)Download : Download full-size image Fig. 8. Distribution of concentration over pseudo 2D domain of positive electrode during discharge.
https://doi.org/10.1016/j.jpowsour.2013.09.066_p5_13 | It can be observed from Fig. 8 that the two phase coexistence causes higher concentration gradients due to the difference between the equilibrium concentrations of the two phases. It is reported [47] that high concentration gradients due to phase separation lead to build up of high stress gradients. These stress gradients induced during intercalation process result in increased crack formation [48] in electrodes. The stress induced cracks, in turn, lead to poor electric contact and/or capacity fade due to active Li loss by fragmentation or isolation of electrode particles and eventually to cyclic instability. Thus the stress in-homogeneities in due course of intercalation cycles can be detrimental from material mechanical fatigue point of view. Such scenarios can be averted by choosing an operating window in predominantly one phase region, or tailoring the materials for a narrower equilibrium concentration window or increasing the phase transformation sites. The proposed approach can be used to model such aging processes on incorporation of suitable coupled stress effects.
https://doi.org/10.1016/j.jpowsour.2013.09.066_p5_15 | In the experimental study by Srinivasan and Newman [29] and Roscher [49] the asymmetric behavior of LFP cathode between charge and discharge is summarized. It is concluded that at the same current density LFP electrode shows higher utilization during charge. This in turn confirms the asymmetric utilization between charge and discharge. The path dependence in LFP system, however, arises when the particles are not fully charged or discharged – if the phase transformation in any one direction is not fully completed. For instance, a fully charged particle (stage I of Fig. 1) discharged till stage III and charged again shows a different behavior if similar state of charge is obtained using a different path. Such path dependence is characteristic of materials that exhibit phase transition.
https://doi.org/10.1016/j.jpowsour.2013.09.066_p5_16 | In this section, using the generalized moving boundary approach, the path dependence response is investigated. It is to be noted that the differences in transport and kinetic parameters during charging and discharging is not considered in this study. It is interesting to investigate if the path dependent response is exhibited even without this information. In this subsection complete voltage profile for a continuous charge–discharge cycle is simulated for following the two types of pulse inputs: I. Constant current 1-C discharge for 9000 s followed by rest of 5000 s and charge at 1-C for 9000 s followed by rest. II. Constant current 7-C discharge for 500 s followed by rest of 900 s and then charge at 7-C for 600 s.
https://doi.org/10.1016/j.jpowsour.2013.09.066_p5_17 | Pulse I is chosen to analyze the phase separation and path dependence. Pulse II shows the effects of rapid charging and discharging. Pulse II is studied to demonstrate efficacy of present approach under realistic drive cycles. Concentration distribution across the positive electrode under pulse I during discharge is shown in Fig. 8, and at the end of the pulse in Fig. 9. The path dependent behavior of phase change electrode as discussed in Fig. 1 is quantitatively obtained in Figs. 8, 9, where the successive occurrence and de-occurrence of phase separation are clearly seen. Temporal evolution of concentration at the surface of positive electrode particles located at current collector end is shown in Fig. 10. The discontinuous evolution of concentration during α → β and β → α phase transformation during discharging and charging of LFP particle is demonstrated in Fig. 10. The initial concentration evolution during the α → β transition is shown in the inset of the figure. The asymmetric nature of utilization in LFP cell during continuous discharge–charge regime of pulse I is also seen in Fig. 10. Further, some amount of lithium (denoted as ΔC in Fig. 10) remains unused after one charge–discharge cycle. This unused lithium accounts for the observed phenomenon of capacity loss in LFP cells. One can also see that the concentration at the end of charge is not uniform as shown in Fig. 9. Interestingly recent results on X-ray absorption spectroscopy (XAS) by Ouvrard et al. [50] also show such heterogeneity in LFP particles. A manifestation of such heterogeneity is a reduction in amount of active Li+ ion during intercalation cycle of the cell which eventually [51], [52], [53], [54] leads to capacity loss. Such a capacity loss, as it does not involve irreversible side reactions or structural damage, can be recovered by long time relaxations. Download : Download high-res image (170KB)Download : Download full-size image Fig. 9. Distribution of concentration over pseudo 2D domain of positive electrode at end of pulse I. Download : Download high-res image (135KB)Download : Download full-size image Fig. 10. Concentration vs time profile at particle surface located at current collector end, showing the difference at the end and start of pulse I.
https://doi.org/10.1016/j.jpowsour.2013.09.066_p5_18 | In order to further demonstrate the efficacy of the proposed approach in bringing out the path dependency, simulation under pulse II is performed with different extents of discharge as seen in Fig. 11. The protocol starts from a fully charged cell, the varying extents of discharge corresponds to a difference in end of discharge SOC of 0.2 between the pulses. The corresponding voltage during the subsequent charging pulse is shown in Fig. 11, and a detailed view is given in Fig. 12. It can be gleaned from the results that varying extents of discharge alters the subsequent charging response. It needs to be mentioned that this behavior is observed irrespective of the fact that the end of discharges correspond to SOCs where Ueq is almost constant. The cause of this feature, thus, can be ascribed to difference in the concentration distribution in the positive electrode that would respond differently between discharge and charge. A reversal of current loading from discharge to charge would induce a reversal of phase transformation, resulting in differences in the concentration profile. Specifically, on discharging for longer times, the surface concentration of cathode particles at the end of discharge are farther away from (Fig. 13). During the subsequent charging, these values equilibrate back to before a shell of α phase is formed. Thus, the charging profile in Fig. 12 varies according to the preceding extend of discharge. It can be also seen from Fig. 12 that the time to achieve the constant voltage region (which corresponds to the two phase coexistence) is longer, if the extent of discharge is larger. Thus the path dependency occurs due to varying relaxation mechanisms corresponding to the operating history. Such observations due to path dependency in the present numerical study corroborate well with the trends observed experimentally [48] on LFP based cells. The magnitude of voltage difference observed for different instants of discharging in the present simulations is in accord with experimental observations. Further, it may be reiterated here that the voltage difference is obtained with the same values of diffusivity for both the solid phases; the impact is expected to become more significant with incorporation of such change. Sensitivity of diffusivity on the path dependence will be studied in a later section. As discussed by Ramana [31] and Roscher and Sauer [55], another reason of path dependency in LFP cathode is due to inherent hysteresis in open circuit voltage during forward and reverse transformation. Incorporation of such hysteretic OCV will accentuate the asymmetry in the charge–discharge response. Download : Download high-res image (196KB)Download : Download full-size image Fig. 11. Voltage vs time during discharge and charge for constant current of 25 A m−2 (pulse II). Download : Download high-res image (246KB)Download : Download full-size image Fig. 12. Voltage vs time highlighting the effect of different extents of discharge on the charging profile. Download : Download high-res image (94KB)Download : Download full-size image Fig. 13. Difference in surface concentration vs time at current collector end of cathode for different discharge times.
https://doi.org/10.1016/j.jpowsour.2013.09.066_p5_20 | In this subsection results of parametric sensitivity on cell performance are presented. Aim of this study is to investigate the correlation of the extent of phase transformation with macroscopic cell response. The studies in this section suggest that, useful design conclusion can be derived using a parametric sensitivity analysis. In this section, effect of the following three important parameters is studied: 1. Solid phase diffusivity 2. Radius of particle 3. Electronic conductivity
https://doi.org/10.1016/j.jpowsour.2013.09.066_p5_21 | The above choice of parameters is inspired from various research findings that have identified the two important deficiencies of LFP electrode as higher transport losses and low rate capability. To overcome these deficiencies the natural choice is to increase the diffusivity, decrease the particle radius or increase electronic conductivity. Analysis in this section aims at identifying the critical parameters that can enhance the cell performance.
https://doi.org/10.1016/j.jpowsour.2013.09.066_p5_22 | 5.4.1. Effect of solid phase diffusivity on discharge behavior Diffusivity values of both the α & β phase are set to be equal and is varied from 8 × 10−16 to 8 × 10−20 m2 s−1 and the discharge response for a constant applied current of 3.6 A m−2 is shown in Fig. 14. The corresponding interface movement is shown in Fig. 15. It is seen that higher diffusivity results in faster interface movement and higher capacity (Figs. 14 and 15). Eq. (9) shows that solid phase diffusivity is directly proportional to interface velocity. For the lowest value of diffusivity, steeper concentration gradients result in quick saturation of the surface concentration of the cathode particles which in turn result in drop in the cell voltage (Fig. 14). These results in a scenario where particles of the positive electrode are not utilized completely (Fig. 14). This study suggests that the optimal value of diffusivity would be 8 × 10−18 m2 s−1, as increasing diffusivity beyond this value enhances the voltage and capacity response marginally (Fig. 14). Interface movement (Fig. 15) also shows similar trends beyond the value of 8 × 10−18 m2 s−1for diffusivity. Download : Download high-res image (209KB)Download : Download full-size image Fig. 14. Discharge curve for different values of solid phase diffusivity for constant current discharge of 3.6 A m−2. Download : Download high-res image (252KB)Download : Download full-size image Fig. 15. Evolution of normalized interface variable ξ for different values of solid phase diffusivity at 3.6 A m−2.
https://doi.org/10.1016/j.jpowsour.2013.09.066_p5_23 | 5.4.2. Effect of solid phase diffusivity on path dependence during continuous discharge and charge pulse This case study highlights the importance of solid phase diffusivity on the path dependence of cell response. In order to examine this effect, simulation under pulse II (described in Subsection 5.3) is performed for different diffusivities of α phase while maintaining a constant diffusivity of the β phase. The cell voltage variation with capacity is shown in Fig. 16 for discharge at different values of the diffusivity ratio γ, defined as γ = Dα/Dβ. During discharge, the system is predominantly in the two phase coexistence region, and as the β phase evolves, the mass transport is governed by the interface movement. The interface movement is governed by the difference in diffusion flux of the two phases (Eq. (9)), and is slower for higher diffusivity of α phase. This in turn results in higher concentration gradients in the shell (β phase) and higher voltage drop during discharge. Upon successive charging (Fig. 17) however, the system is predominantly in the single phase (β) region and the expected dependence on diffusivity is observed. Thus it can be seen that multi-phase coexistence brings about the effect of diffusivities of both the solid phases on the cell voltage profile. Download : Download high-res image (198KB)Download : Download full-size image Fig. 16. Voltage vs time profile during discharge of pule II to highlight the effect of different diffusivities of α phase. Download : Download high-res image (209KB)Download : Download full-size image Fig. 17. Voltage vs time profile during charge of pule II to highlight the effect of different diffusivities of α phase.
https://doi.org/10.1016/j.jpowsour.2013.09.066_p5_24 | 5.4.3. Effect of particle radius One of the suggested ways to improve the rate capability or transport limitation in LFP electrodes is to reduce the particle size. The discharge curve at a current density of 3.6 A m−2 for particle radius decreasing from 52 nm to 13 nm is shown in Fig. 18. It can be seen from Fig. 18 that a decrease in particle radius decreases the diffusional resistances, and for the same applied current, results in higher discharge voltage. The discharge capacity, however, increases marginally on reducing the particle radius to 13 nm, as seen in Fig. 18. The interface movement at these particle radii (Fig. 19) also does not show any significant differences. Interestingly recent experimental studies by Chueh et al. [56] confirms the findings of present simulation results wherein it is reported that reducing particle size may not be useful, due to lower diffusion coefficient in LFP. Any further enhancement could only be achieved by inducing the onset of the phase transformation of a larger number of particles. It may also be mentioned that particle radius reduction does not enhance the cell performance during charging either. Download : Download high-res image (207KB)Download : Download full-size image Fig. 18. Discharge curve for different particle radii at constant current of 3.6 A m−2. Download : Download high-res image (195KB)Download : Download full-size image Fig. 19. Evolution of interface variable ξ for different particle radii at constant current of 3.6 A m−2.
https://doi.org/10.1016/j.jpowsour.2013.09.066_p5_25 | 5.4.4. Effect of electronic conductivity As mentioned earlier, one of the important limitations of LFP electrodes is the low electronic conductivity. This causes higher Ohmic drops in the electrodes and low rate capability leading to reduced active material utilization. The present case study aims at elucidating the effect of electronic conductivity on cell voltage and discharge capacity. To highlight this effect, discharge at a higher constant current density of 36 A m−2 is performed for three different values of conductivity varying in multiples of 1, 10 and 100 from the base value of 5 × 10−3 S m−1. As seen in Fig. 20 the corresponding discharge curve shows enhanced performance with higher discharge voltage and increased utilization with increase in conductivity. Increase in voltage is due to reduced Ohmic drop and increase in utilization (or end capacity) is due to lower transport losses. It is also observed from the concentration distribution at the electrode level (figure not shown) that reduction in Ohmic drop increases the reaction flux at the particle surface. This results in the concentration front emanating from both the collector and the separator end of the electrode leading to higher utilization. It is to be noted that further increasing the conductivity from 0.05 S m−1 to 0.5 S m−1 enhances the performance marginally (Fig. 20) and hence an optimal choice of conductivity is 0.05 S m−1 for better cell design. It can be concluded in this section that out of the three parameters studied conductivity has the dominant effect in improving the performance of LFP based cells. Download : Download high-res image (217KB)Download : Download full-size image Fig. 20. Discharge curve for different values of electrical conductivity at constant current of 36 A m−2.
https://doi.org/10.1016/j.jpowsour.2013.09.066_p6_2 | In this work a generalized moving boundary framework for lithium ion cells with electrodes that exhibit phase transition is proposed. This framework is used to develop electrochemical model based on pseudo 2-D approach of porous electrode theory. Using suitable coordinate transformation the moving domain problem is translated in to an equivalent fixed coordinate system. Suitable path dependent algorithm is devised to model the electrochemical response under continuous charge and discharge cycle. Numerical simulations show efficacy of the present approach in suitably capturing the underlying electrochemical processes in LFP/C cells namely, tangential front propagation, phase separation, charge–discharge asymmetry and path dependent response. The concentration front propagates tangentially in due course of discharge owing to lower diffusivity and electrical conductivity of LFP electrodes. Generalized core shell model ascribes sharp interface formation between the two solid phases of LFP which adequately captures the phase separation. Phase separation in LFP is a very important physical phenomenon as it causes steep concentration gradients. These gradients result in high stress generation and are tantamount to mechanical fatigue. Charge–discharge study at various currents predicts asymmetry in cell utilization, and especially at higher rates it is found that utilization is higher during charge in comparison to discharge. This prediction of lower utilization at higher current density during discharge as compared to charge corroborates well with the experimental results. Comparison of interface movement during charge and discharge confirms the difference in utilization and ascribes this asymmetry to be of transport origin. Another important feature of the proposed generalized framework lies in its ability to model the path dependent response. Robustness of present numerical implementation is shown by predicting the response for both high and low rate charge–discharge pulse protocol. Also it is shown that the charging voltage profile depends on the extent of preceding discharge, resulting in the path dependent response of phase change LFP material. Parametric sensitivity studies suggest that among the important properties of LFP (diffusivity, particle radius and electronic conductivity) increase in conductivity enhances cell performance significantly. A higher electrical conductivity enhances the phase transformation resulting in to improved cell performance.
https://doi.org/10.1016/j.jpowsour.2013.09.066_p6_3 | The generalized moving boundary framework proposed here can be coupled with energy balance equations to develop a non-isothermal model to facilitate thermal management studies. Assessment of carbon coating or solid-solution doping and other enhancement features can be incorporated. Furthermore the model can be coupled to mechanical momentum balance equations to predict stress gradient due in a phase change electrode material to develop fatigue models to study battery aging. Some of these extensions are in progress.
https://doi.org/10.1016/j.jpowsour.2013.09.083_p1_2 | Lithium-ion batteries continue to dominate the battery industry in portable electronic devices due to their high volumetric and gravimetric energy densities. Also Li-ion batteries suffer from reduced energy and power densities at low temperatures. Safety of Li-ion battery under abusive conditions remains a technical barrier [1] for applications such as hybrid electric vehicles (HEVs) and electric vehicles (EVs), and the onboard safety mostly rely on the expensive battery monitoring system (BMS). This thermal runaway is not only a safety hazard but also hinders the use of lithium ion batteries for transport applications. Thermal runaway is initiated at the anode in combination with the electrolyte [2], and is sustained by the cathode reacting with the electrolyte [3], [4], resulting in the rapid temperature rise in the cell. Hence structurally stable cathode and anode materials are required to ensure thermal safety.
https://doi.org/10.1016/j.jpowsour.2013.09.083_p1_3 | Lithium ion cells have historically used lithium metal oxides as cathode materials due to their high capacity for lithium intercalation, and suitable chemical and physical properties required for Li-ion electrodes. Layered materials with LiMO2 structure, where M = Co, Ni, Mn, or a combination of these metals, have been the most extensively used and investigated cathodes. These types of cathodes show excellent performance, but suffer from higher cost, toxicity (LiCoO2), and thermal instability (LiNiO2). In order to avoid these problems, another lithium metal oxide material with spinel structure LiMn2O4 has been proposed to substitute the layered materials. This oxide is inexpensive and environmentally friendly, but has disadvantages related to capacity fade issues, especially at high temperatures. LiMn1.5Ni0.5O4 based high voltage cation doped spinels show high capacity retention up to 10 C-rates [5], [6]. But olivine structured LiFePO4 remain as widely researched [7], [8], [9], [10], [11], [12], [13] and a most promising cathode material due to its desirable properties such as (1) relatively inexpensive material cost, (2) high average cycling voltage due to flat potential of 3.4 V vs. Li/Li+, (3) reasonably high theoretical capacity 170 mAh g−1, (4) relatively less toxic compared to LiCoO2 systems, and (5) most of all, ability to suppress thermal runaway to make the Li-ion battery thermally safe [14]. However, LiFePO4 material suffers from low rate capability due to its inherent low electronic conductivity [15], which is overcome by a conductive carbon coating on the surface [9], [10], [11], [12], [13], [16], [17], [18] to enable LiFePO4 (LFP) electrode more suitable to high power density HEVs and EVs applications.
https://doi.org/10.1016/j.jpowsour.2013.09.083_p1_4 | Graphite is being widely used as the anode of the commercialized Li-ion batteries due to its high capacity, low Li/Li+ redox potential, whereas high electronic conductivity and its lamellar structure enable fast charge and discharge, but the irreversible capacity loss due to SEI layer and thermal runaway remain as concerns. However, Li4Ti5O12 (LTO) do not form SEI layer due to its two phase reactions occurring at greater than 1.0 V vs. Li/Li+ and also the lack of strain in this material improves the shelf life. LTO is also preferred under high rate charge conditions compared to graphite since there will not be the likelihood of lithium plating occurring [19] and excellent Li+ mobility [20], [21]. In contrast, the graphite suffers dilatation/contraction upon insertion/extraction of lithium, which results in aging, and limits the output power of the battery. The theoretical capacity of LTO (175 mAh g−1) is sufficient enough to be used with LFP as cathode material, which limits the capacity of the whole battery. The discharge voltage of LTO is close to 1.55 V vs. Li/Li+, against 0.1 V for graphite. Hence the replacement of graphite with lithium titanate anodes is expected to lower the gravimetric and volumetric energy density, and the overall voltage of the battery. As the power performance is limited by its low electronic conductivity, LTO is also carbon-coated [22], [23], [24], [25], [26], like LFP, to improve its high rate performance. Our previous work [19] showed, the cells with carbon-coated LiFePO4(C-LFP) and carbon-coated Li4Ti5O12 (C-LTO) electrodes retain 50% of its capacity at 40 C-rate, and does not age upon cycling for at least 3500 cycles. We believe such batteries can find applications for smart grid projects, as they can be used to regulate the distribution of electricity. Due to its high rate capability and low aging, LTO can be used as anode materials for Li-ion batteries with high voltage cathodes [27] and also for Na-ion battery [28]. Hence the first goal of the present work was to investigate the C-LFP//C-LTO cell in which both the LFP and LTO particles have been carbon coated.
https://doi.org/10.1016/j.jpowsour.2013.09.083_p1_5 | Since the LFP//LTO batteries do not age upon cycling, their shelf life is limited only by the stability of the components, especially by the stability of the electrolyte in particular. Power applications require an electrolyte with high ionic conductivity, σ > 10−3 S cm−1 [29], a condition that is fulfilled by the most commonly used solvent blend that consists of ethylene carbonate (EC) and diethyl carbonate (DEC) (EC:DEC, 1:1 by volume), and the Li salt being LiPF6. However, HEV applications require the batteries to function under unassisted operation of charge at −30 °C, survive discharge at −46 °C, and deliver 5 kW cold-cranking power at −30 °C [30]. Additionally, EC has a major problem of increase in viscosity at near RT and DEC does not possess sufficient dielectric constant, which limits the ionic conductivity of the electrolyte and subsequently affect the Li-ion cell performance even around 0 °C. The consequence is the large increase in viscosity of the electrolyte in the batteries below 0 °C that hinder ionic mobility, and in practice the electric cars are required to be equipped with sufficient insulation and heating system to maintain the temperature of the Li-ion batteries above 10 °C. The strategy of designing low temperature electrolytes with low-viscosity co-solvents has been the practice of many researchers [31], [32], [33], [34], [35]. The second goal of the present work is then to improvise the C-LFP//C-LTO cell performance at low temperatures with a low temperature electrolyte consisting of binary LiPF6 and LiFSI salts in a quaternary blend of aliphatic solvents. We present in this work the results obtained with 1 mol L−1 LiPF6 and 0.2 mol L−1 LiFSI in quaternary blend of aliphatic solvents such as PC + MP + EMC + 5% FEC (1:1:1:1 by volume). This practice alleviates the ionic conductivity problem below 0 °C through use of quaternary mixtures of solvents, the co-solvents being selected based on several critical properties, such as high dielectric constant, low viscosity, adequate coordination behavior, as well as appropriate liquid ranges and salt solubilities in the medium. In addition, chemical compatibility with both the electrodes is also an important consideration. Very high ionic conductivity of LiFSI of about 8 mS cm−1 and its stability even with graphite anode enhances the performance of the overall electrolyte solution [19]. Our approach to design highly conductive electrolyte solutions at low temperature has focused upon mixtures with small proportions of ethylene carbonate with suitable solvent additives mainly to reduce the freezing point and the viscosity of the electrolyte solution at low temperatures. It is generally believed that multicomponent solvent systems produce solutions of higher conductivity than single-solvent systems due to a disordering effect in the Li-ion coordination behavior of the solvent medium [36].
https://doi.org/10.1016/j.jpowsour.2013.09.083_p1_6 | For all the cells investigated in the present work, the water soluble elastomer was used as the binder for both the C-LFP and the C-LTO electrode materials. Use of this binder increases the flexibility of the electrodes by a factor two with respect to the same electrodes with the conventional poly(vinylidene) fluoride (PvdF) binder [37], resulting in an improved performance at high C-rates. This paper will discuss the overall goal of our work to improve the electrochemical performance of the C-LFP//C-LTO 18,650 cells with conventional and low temperature electrolytes at different temperatures ranging between 25 °C and −10 °C and also the thermal behavior of the cells with both the electrolytes.
https://doi.org/10.1016/j.jpowsour.2013.09.083_p2_3 | The LiFePO4 sample was prepared by the hydrothermal process, particularly a successful method to control the chemical composition and crystallite size [38], [39], [40], [41], [42]. We followed the procedure described in our previous works [19], [43]. Equimolar amounts of FeSO4 and H3PO4 were mixed in deoxygenated and de-ionized water. A small amount of citric acid was added to the mixture to prevent iron oxidation. A 0.19 mol L−1 LiOH solution was added slowly to give Fe:P:Li equal to 1:1:3. After stirring under nitrogen for about 5 min, the reaction mixture was transferred to a Parr reactor, which was purged with nitrogen and held at 220 °C for 5 h. This temperature is high enough to avoid the presence of iron on lithium site, a defect that poisons the material, when the synthesis temperature is lower than 180 °C [44]. On cooling to room temperature, the precipitate was filtered and thoroughly washed with de-ionized water. Then, it was dried at 85 °C for 24 h in a special glove box using vacuum-nitrogen scan.
https://doi.org/10.1016/j.jpowsour.2013.09.083_p2_4 | The carbon coating was achieved using the procedure described elsewhere [45]. The particles were mixed with the carbon precursor (lactose) in acetone solution. The nominal dry additive corresponded to 5 wt.% carbon in LiFePO4. After drying, the blend was heated at 650 °C for 2 h in an inert atmosphere to form C-LiFePO4. The final quantity of carbon was about 2 wt.% of the material as measured by a carbon analyzer (CS 444, LECO Co.). This process leads to a homogeneous, 3 nm-thick surface layer of conductive carbon [46].
https://doi.org/10.1016/j.jpowsour.2013.09.083_p2_5 | The C-Li4Ti5O12 particles were prepared as follows. The starting materials, TiO2 anatase and Li2CO3 were commercially available with purities of 99 and 99.5% respectively. A mixture of TiO2 and Li2CO3 (molar ratio Li/Ti of 2.27) was prepared, to which carbon was added under the form of 3 wt.% vapor grown carbon fiber (VGC) and 3 wt.% Denka Black, Japan. The homogeneity of the mixture was obtained by high-energy ball milling. These precursors were mixed by jar milling in the presence of acetone used as liquid solvent. Then, the mixed powder was separated from the solvent by filtering, and dried at 120 °C for 24 h. Then the lactose was added to the product, and the same procedure as used for the carbon coating of LiFePO4 was followed. The only difference is that the powder was heated at 800 °C in N2 for 12 h to form the final C-Li4Ti5O12 product, instead of 650 °C in the case of LiFePO4. The reason is that the conductivity of the carbon coat increases with the temperature at which it is deposited on the particles [46], [47], [48]. In case of LiFePO4, we were limited by the fact that above 700 °C, impurities are formed [49]. On the other hand, it is possible to sinter Li4Ti5O12 without damaging the material and we took this opportunity to increase the conductivity of the carbon coat.
https://doi.org/10.1016/j.jpowsour.2013.09.083_p2_7 | The cylindrical 18,650-size cells consisted of C-LFP as the cathode material and the C-LTO as the anode material with both conventional and low temperature electrolytes. The positive electrode contained 89% LiFePO4 particles 150 nm in diameter coated with carbon as active cathode material, 3% vapor grown carbon fiber, 3% carbon acetylene black (CAB) and 5% SBR + CMC binder. The negative electrode contained 89% Li4Ti5O12 particles 150 nm in diameter coated with carbon as active cathode material, 3% vapor grown carbon fiber, 3% carbon acetylene black (CAB) and 5% SBR + CMC binder. A Celgard (3501) surfactant coated porous polypropylene separator of 52 μm thickness was used to fabricate the 18,650 cells. Conventional electrolyte consisted of 1.0 mol L−1 LiFP6 in ethylene carbonate (EC) and Diethyl carbonate (DEC) (wt% 3:7), whereas low temperature electrolyte consisted of 1 mol L−1 LiPF6 and 0.2 mol L−1 LiFSI in quaternary blend of aliphatic solvents such as Propylene carbonate (PC) + Methyl propionate (MP) + Ethyl methyl carbonate (EMC) + 5% Flourinated ethylene carbonate (FEC) (1:1:1:1 by volume). All cells were galvanostatically cycled at different rates from 0.1 to 8 C-rate between 1.0 and 2.8 V by connecting to a BT-2043 Arbin cycler. The cells were cycled at different cell surface temperatures of 25 °C, 10 °C, 0 °C, −10 °C and all temperatures mentioned in this article represents the cell surface temperatures when not mentioned. The cell surface temperatures were maintained by placing the cell in a Tenney Environmental Chamber (Model: TJR 26929-09; Lunaire company, USA), where the circulating air temperature is maintained at 28 °C, 0 °C, −15 °C, −30 °C respectively to maintain the above-mentioned corresponding cell surface temperatures. The thermal runaway behavior of the same cell at fully charged state was investigated using an Accelerated Rate Calorimetry (ARC). The dynamic power capabilities of the C-LFP//C LTO commercial 18,650 size cells with low temperature electrolytes, supplied by Hydro-Quebec were studied at different temperatures with a Hybrid pulse power characterization (HPPC) test.
https://doi.org/10.1016/j.jpowsour.2013.09.083_p2_9 | One of the applications where Li-ion batteries are considered as an immediate solution is in large-scale applications where high power is required. HPPC test emulates the requirements of cells used in HEVs and PHEVs on the road. HPPC test was performed on fully charged cell by applying sequence of pulse containing discharge 10% of capacity, followed by 1 h rest, 3 C discharge pulse for 18 s, 32 s rest, and series of regenerative charging pulses for 10 s. The next pulse begins again after 10 s rest and discharge again 10% capacity of the cell. HPPC test was performed on 18,650 cells with low temperature electrolytes at 25 °C, 0 °C, and −10 °C. The scheme of the HPPC profile is described elsewhere [14]. The HPPC test profile was developed to study the useable power and voltage range of cells at different depths of discharge (DOD). Area-specific impedance (ASI), a measure of DC cell resistance, was also estimated through 60 s current interruption technique at every selected states of charge during 0.2 C-rate charging of the cell at different cell surface temperatures. Cell voltage drop, ΔV60s, during the 60 s current interruption and the 0.2 C-rate charge current, I0.2C, was used to estimate the ASI by the equation, ASI60s = ΔV60s/I0.2C. Estimated ASI60s values can be correlated with the cell performance and HPPC performance at different cell surface temperatures.
https://doi.org/10.1016/j.jpowsour.2013.09.083_p2_11 | Accelerated Rate Calorimetry (Arthur D. Little ARC2000) was used to measure the thermal stability of the C-LFP//C-LTO 18,650-size cell. The 18,650 cell was fully charged at different rates, 1 and 8 C-rates, to 3.0 V, followed by 10 h of trickle charge at constant voltage of 3.0 V and subsequently transferred to ARC. The ARC setup consists of three heaters, top, base and side heaters, each equipped with individual thermocouples to ensure uniform heating across the entire chamber and thus the cell is heated uniformly as well. The ARC was operated based on Heat-Wait-Search (HWS) mode which consists of heating the cell from 40 to 450 °C at a heating rate of 5 °C min−1 in the heating mode for every 10 °C step. The waiting mode allows the temperature to equilibrate for 20 min and then ARC searches for an exothermal heat release from the cell (>0.02 °C min−1) for 15 min during the search mode. If the calorimeter detects self-heat rate greater than or equal to 0.02 °C min−1, it will track that exothermic heat released by the cell reactions, otherwise the temperature is stepped up by 10 °C for the next HWS mode. Thus the HWS mode continues until the cell undergoes thermal decomposition (sample-to-chamber temperature difference > 100 °C) is detected or the final temperature (450 °C) is reached. The C-LFP/C and LiNi0.33Co0.33Mn0.33O2/C 18,650 cells were also tested for comparison.
https://doi.org/10.1016/j.jpowsour.2013.09.083_p3_3 | Fig. 1 shows the electrochemical rate capability of the C-LFP//C-LTO 18,650 cell with the conventional electrolyte for different discharge rates ranging from 0.1 to 8 C-rate at room temperature (RT, 25 °C). It is well known that at 25 °C, plateau for LiFePO4/FePO4 transformation occur at 3.43 V vs. Li/Li+ and discharge plateau for Li4Ti5O12 occur at 1.55 V vs. Li/Li+. The charge plateau for the C-LFP//C-LTO cell with both conventional and low temperature electrolyte during 0.1 C-rate charge at 25 °C was at 1.88 V vs. Li/Li+, which is consistent with the intercalation voltages for both LFP and LTO electrodes. Discharge plateau for the C-LFP//C-LTO cell at 25 °C was at 1.84 V vs. Li/Li+. The C-LFP//C-LTO cell with conventional electrolyte exhibited a consistent reversible discharge capacity 1.01 Ah (nominal capacity) with more than 98% coulombic efficiency when cycled at 0.1 C-rate between 1.0 and 2.8 V at 25 °C. The C-LFP//C-LTO cell with conventional electrolyte showed excellent rate capability at 25 °C, where the cell showed 97% nominal capacity retention at 8 C-rate with the overpotential of 0.29 V from the discharge potential at 0.1 C-rate at 0.5 Ah cell discharge capacity. The cell voltages at 0.5 Ah discharge capacity at different discharge rates are reported in Table 1. As a net result, 25 °C discharge energy was reduced from 1.84 Wh at 0.1 C-rate to 1.5 Wh at 8 C-rate, which is 81% energy retention for the C-LFP//C-LTO cell at 25 °C. The discharge capacity retention information for the C-LFP//C-LTO cells with different electrolytes and at different cell surface temperatures are summarized in Fig. 7. Download : Download high-res image (261KB)Download : Download full-size image Fig. 1. Rate capability of C-LFP//C-LTO 18,650 cell with conventional electrolyte at 25 °C Cells were charged at the same 0.1 C rate, but discharged at different C-rates. Table 1. The C-LFP//C-LTO 18,650 cell voltage (V vs. Li/Li+) with conventional and low temperature electrolytes at different discharge rates and different temperatures. Cell voltages for low temperature electrolyte at −10 °C is reported at 0.35 Ah cell discharge capacity, whereas cell voltages at other four conditions are reported at 0.5 Ah cell discharge capacity. C-rate Conventional/25°C Conventional/10°C Low/10°C Low/0°C Low/−10°C Charge 0.1 1.887 1.900 1.911 1.927 1.984 Discharge 0.1 1.838 1.810 1.838 1.816 1.746 Discharge 0.2 1.825 1.789 1.825 1.777 1.665 Discharge 0.5 1.816 1.734 1.795 1.719 1.484 Discharge 1 1.792 1.655 1.747 1.619 1.331 Discharge 2 1.756 1.502 1.670 1.430 1.168 Discharge 5 1.652 1.080 1.509 1.203 0.846 Discharge 8 1.550 – 1.409 1.058 –
https://doi.org/10.1016/j.jpowsour.2013.09.083_p3_4 | Fig. 2 shows the electrochemical rate capability of the C-LFP//C-LTO 18,650 cell with the conventional electrolyte for different discharge rates from 0.1 to 8 C-rate at 10 °C cell surface temperature. It is important to note that 10 °C cell surface temperature (as measured by the thermocouple attached on the cell surface) was maintained in an environment with circulating air maintained at 0 °C, which indicates significant amount of self-heating of the cell in combination with possibly low heat transfer coefficient of the 18,650 cell essential for maintaining near adiabatic operation of the cell [30]. The charge plateau for the C-LFP//C-LTO cell with conventional electrolyte during 0.1 C-rate charge at 10 °C was at 1.90 V vs. Li/Li+, which is possibly due to the changes in the overvoltage contributions from both LFP and LTO electrodes at 10 °C. Discharge plateau for the C-LFP//C-LTO cell at 10 °C was at 1.81 V vs. Li/Li+. The C-LFP//C-LTO cell with conventional electrolyte exhibited a consistent reversible discharge capacity 0.97 Ah with more than 98% coulombic efficiency when cycled at 0.1 C-rate between 1.0 and 2.8 V at 10 °C. The C-LFP//C-LTO cell with conventional electrolyte showed excellent rate capability at 10 °C up to 5 C-rate, where the cell showed 75% nominal capacity retention at 5 C-rate with large overpotential of 0.73 V from the discharge potential at 0.1 C-rate at 0.5 Ah cell discharge capacity. As a net result, discharge energy was reduced from 1.74 Wh at 0.1 C-rate to 0.83 Wh at 5 C-rate, which is only 48% energy retention for the C-LFP//C-LTO cell at 10 °C. More importantly, C-LFP//C-LTO cell with conventional electrolyte failed to perform at 8 C-rate, where only 0.1 Ah discharge capacity and 0.08 Wh discharge energy was achieved. At very low temperatures, high discharge rates mainly above 5 C-rate induce large electrolyte concentration polarization [30]. As a result, at low temperatures, electrolyte properties such as ionic conductivity and Li-ion diffusivity of the highly viscous conventional electrolyte can be expected to get highly reduced resulting in increased electrolyte and charge transfer resistance and corresponding drop in cell performance. High viscous electrolytes at low temperatures also result in large electrolyte film thickness at the interface which can affect the performance significantly at low temperatures through its contribution to increase in charge transfer resistance [50]. Hence it is highly important for Li-ion cells to have electrolytes with high ionic conductivity and low viscosity [34] at very low temperatures, so that Li-ion cells remain functional at sub-zero temperatures. Download : Download high-res image (306KB)Download : Download full-size image Fig. 2. Rate capability of C-LFP//C-LTO 18,650 cell with conventional electrolyte at 10 °C. Cells were charged at the same 0.1 C rate, but discharged at different C-rates.
https://doi.org/10.1016/j.jpowsour.2013.09.083_p3_5 | Thus the conventional electrolyte remains a huge impediment to the C-LFP//C-LTO chemistry, which itself show excellent performance at 25 °C. Hence in our present work, we have tried the C-LFP//C-LTO electrodes with low temperature electrolyte in 18,650 cell in order to improve the cell performance at sub-zero temperatures through expected improvement in increasing ionic conductivity [34] and reducing interfacial charge transfer resistance of the low viscosity electrolyte. As shown in Fig. 3, the C-LFP//C-LTO cell with low temperature electrolyte also showed nearly similar rate capability performance as that of the C-LFP//C-LTO cell with conventional electrolyte at 25 °C. Fig. 4 shows the electrochemical rate capability of the C-LFP//C-LTO 18,650 cell with the low temperature electrolyte for different discharge rates from 0.1 to 8 C-rate at 10 °C cell surface temperature (0 °C circulating air temperature). Nearly similar overvoltage contributions were observed for the resulting charge (1.91 V vs. Li/Li+) and discharge (1.84 V vs. Li/Li+) plateau for C-LFP//C-LTO cell with low temperature electrolyte during 0.1 C-rate charge at 10 °C. At 0.1 C-rate, the C-LFP//C-LTO cell with low temperature electrolyte exhibited similar electrochemical performance as that of the cell with conventional electrolyte at 10 °C. However, the C-LFP//C-LTO cell with low temperature electrolyte showed excellent rate capability at 10 °C, where the cell showed 85% nominal capacity retention at 8 C-rate with moderate overpotential of 0.43 V from the discharge potential at 0.1 C-rate at 0.5 Ah cell discharge capacity. As a net result, discharge energy was reduced from 1.77 Wh at 0.1 C-rate to 1.16 Wh at 8 C-rate, which is 65% energy retention for the C-LFP//C-LTO cell at 10 °C. As a result of possible improvement in ionic conductivity and its associated interfacial properties of the low temperature electrolyte, C-LFP//C-LTO cell performance at 10 °C was improved significantly in comparison to the cell with conventional electrolyte. Considering the possible improvement in ionic conductivity and the interfacial charge transfer resistance through introduction of the low temperature electrolyte, the C-LFP//C-LTO Li-ion cell was also tested at sub-zero temperatures. Download : Download high-res image (254KB)Download : Download full-size image Fig. 3. Comparison of rate capability of C-LFP//C-LTO 18,650 cell with conventional and low temperature electrolyte at 25 °C at 0.1 C and 5 C-rates. Cells were charged at the same 0.1 C rate, but discharged at different C-rates. Download : Download high-res image (341KB)Download : Download full-size image Fig. 4. Rate capability of the C-LFP//C-LTO 18,650 cell with low temperature electrolyte at 10 °C. Cells were charged at the same 0.1 C rate, but discharged at different C-rates.
https://doi.org/10.1016/j.jpowsour.2013.09.083_p3_6 | Fig. 5, Fig. 6 shows the electrochemical rate capability of the C-LFP//C-LTO 18,650 cell with the low temperature electrolyte for different discharge rates from 0.1 to 8 C-rate at 0 °C and −10 °C cell surface temperature (−15 °C and −30 °C circulating air temperature respectively). As indicated in Table 1, this overvoltage contribution from both LFP and LTO electrodes increase rapidly at temperatures 0 °C and −10 °C. The C-LFP//C-LTO cell with low temperature electrolyte exhibited a consistent reversible discharge capacity 0.82 Ah and 0.49 Ah with more than 98% coulombic efficiency when cycled at 0.1 C-rate between 1.0 and 2.8 V at temperatures 0 °C and −10 °C respectively. The C-LFP//C-LTO cell with low temperature electrolyte showed superior rate capability at sub-zero temperatures, where the cell showed 56% and 28% nominal capacity retention at 8 C-rate with large overpotential of 0.76 V and 0.9 V from the discharge potential at 0.1 C-rate at 0.5 Ah cell discharge capacity for temperatures 0 °C and −10 °C respectively. At 8 C-rate, the C-LFP//C-LTO cell with low temperature electrolyte showed 47% and 30% energy retention for temperatures 0 °C and −10 °C respectively. As a result of possible improvement in ionic conductivity and the interfacial charge transfer resistance for the low temperature electrolyte at sub-zero temperatures, the C-LFP//C-LTO cell performance at 0 °C and −10 °C was improved tremendously in comparison to the cell with conventional electrolyte that failed to function at 0 °C. Thus ionic conductivity and viscosity of the electrolyte, and its associated interfacial properties are the key properties to control the C-LFP//C-LTO cell performance at sub-zero temperatures, as the nominal capacity is recovered when the cells, with both conventional and low temperature electrolyte, are switched back to 25 °C. Surface film resistances, usually observed in LFP electrodes [51], are not a major issue at low temperatures because these resistances are not developed permanently at low temperatures, which can be qualitatively interpreted from the room temperature cell performance recovery when the cells are switched back from low temperature to 25 °C. Fig. 8 and Fig. 9 show the summary of discharge capacity and discharge energy of C-LFP//C-LTO cell with both conventional and low temperature electrolyte at different C-rates and cell surface temperatures. Download : Download high-res image (336KB)Download : Download full-size image Fig. 5. Rate capability of the C-LFP//C-LTO 18,650 cell with low temperature electrolyte at 0 °C. Cells were charged at the same 0.1 C rate, but discharged at different C-rates. Download : Download high-res image (316KB)Download : Download full-size image Fig. 6. Rate capability of C-LFP//C-LTO 18,650 cell with low temperature electrolyte at −10 °C. Cells were charged at the same 0.1 C rate, but discharged at different C-rates. Download : Download high-res image (1MB)Download : Download full-size image Fig. 7. Discharge capacity retention of the C-LFP//C-LTO 18,650 cells with conventional and low temperature electrolyte at different cell surface temperatures. Download : Download high-res image (312KB)Download : Download full-size image Fig. 8. Discharge capacity of the C-LFP//C-LTO 18,650 cells with conventional and low temperature electrolyte at different temperatures such as 25 °C, 10 °C, 0 °C, and −10 °C. Download : Download high-res image (320KB)Download : Download full-size image Fig. 9. Discharge energy of the C-LFP//C-LTO 18,650 cells with conventional and low temperature electrolyte at different temperatures such as 25 °C, 10 °C, 0 °C, and −10 °C.
https://doi.org/10.1016/j.jpowsour.2013.09.083_p3_7 | In summary, the C-LFP//C-LTO cells with low temperature electrolyte showed exceptional performance for cell surface temperatures between 25 °C and 0 °C. But at cell surface temperature of −10 °C, the cell performance dropped by large margin and yet the cell remained functional. ASI60s values, reported in Fig. 10, for the low temperature electrolyte cells were found to change very little for cell surface temperatures between 25 °C and 0 °C, but were found to increase significantly at −10 °C. Changes in ASI values for different cell surface temperatures can be most probably understood to be originating from decrease in ionic conductivity of the electrolyte at low temperatures as there is no SEI layer in C-LTO anodes unlike in graphite which significantly impact the anode resistance. HPPC results, as shown in Fig. 11, also correlate very well with the cell performance at different temperatures. HPPC test consists of series of set of 3 C-rate discharge pulse and average 2 C-rate regenerative charge pulses. Number of set of discharge-regenerative pulses under single charge at each temperature was found to correlate with the corresponding cell capacity. Larger cell resistances at lower temperatures caused increase in the pulse overpotential, resulting from electrode polarization, and the corresponding reduction in the number of pulse sets. Average discharge pulse powers were 5.7 W, 5.0 W, and 4.5 W for temperatures 25 °C, 0 °C, and −10 °C respectively. For the same temperatures, average charge pulse powers of the final pulse were 3.6 W, 3.7 W, and 3.9 W; average cell discharge resistances were 28 mΩ, 52 mΩ, and 84 mΩ; average cell charge resistances were 20 mΩ, 39 mΩ, and 70 mΩ. Average cell discharge resistance at 25 °C for the C-LFP//Graphite 18,650 cell reported in literature is 23 mΩ [14]. This reduced number of pulse sets can be understood as significant reduction in the drive range of the EVs under single charge. HPPC results indicated that carbon-coated LiFePO4 electrodes are very well suited for HEVs applications. The performance of the C-LFP//C-LTO at high discharge rates and the high power of the 18,650 cell were attributed mainly to the electronic conductivity improvement achieved through carbon-coating of the positive and negative electrode and extracting significant cell performance at sub-zero performance is achieved through improvement in ionic conductivity and its associated interfacial properties of the low temperature electrolyte. Download : Download high-res image (259KB)Download : Download full-size image Fig. 10. 60 s Area-Specific Impedance (ASI) of C-LFP//C-LTO 18,650 cells charged at 0.2 C rate with conventional and low temperature electrolyte at different temperatures such as 25 °C, 10 °C, 0 °C, and −10 °C. Download : Download high-res image (200KB)Download : Download full-size image Fig. 11. Hybrid Pulse Power Characterization (HPPC) results for the C-LFP//C-LTO 18,650 cells with low temperature electrolyte at different temperatures such as 25 °C, 0 °C, and −10 °C.
https://doi.org/10.1016/j.jpowsour.2013.09.083_p3_9 | In our previous work [14], we had established that C-LiFePO4 electrodes are thermally safe and these electrodes when assembled in a 18,650 cells with graphite anode and conventional electrolyte do not undergo thermal runaway even under overcharged conditions unlike cells containing layered and spinel oxide cathode materials. Two fully charged C-LiFePO4//C-LTO 18,650 cells, one with cell conventional electrolyte and the other with low temperature electrolyte were charged at 1 C-rate to 3.0 V and tested in Accelerated Rate Calorimetry (ARC) to investigate the overall combination of exothermic reaction heats of C-LiFePO4, C-LTO anode, and the conventional/low temperature electrolyte. A typical plot showing the temperature rise within the cell during ARC test is shown in Fig. 12. Both cells were heated uniformly as the thermocouples placed in top, side and base of the heater indicated the same temperature during the course of the experiment, and the cell temperature also closely followed the heater temperature until any self-heat at a rate greater than 0.02 °C min−1 was released from the cell. Self-heat exotherm onset temperatures for the cell with conventional electrolyte and low temperature electrolyte were 109 °C and 150 °C, respectively, which indicated the thermal stability of the C-LFP and C-LTO electrodes. Both cells do not show any significant increase of self-heat rate indicating the thermal and structural stability of C-LTO anode and C-LFP cathode at elevated temperatures. Download : Download high-res image (249KB)Download : Download full-size image Fig. 12. Accelerated rate calorimetry (ARC) temperature profile of the C-LFP//C-LTO 18,650 cells with conventional temperature electrolyte fully charged at 1 C rate and trickle charged at 3 V.
https://doi.org/10.1016/j.jpowsour.2013.09.083_p3_10 | Fig. 13 shows the self-heat rate (SHR) released from both the C-LFP//C-LTO cells, when heated up to 450 °C in ARC. The figure illustrates two different exothermic reactions. The first self-heat exotherm for the cell with conventional electrolyte was observed around 109−°C, and it is mainly attributed to the reaction of the LFP surface film with the electrolyte [52]. But the first self-heat exotherm for the cell with low temperature electrolyte was 150 °C, which possibly suggests the presence of thick LFP surface film at the electrode/electrolyte interface that constraints the LFP electrode reactivity with the electrolyte. At temperatures above 150 °C, another set of exotherm corresponding to the melting temperature of the separator was observed. This self-heat exotherm causes the cathode to be exposed to reaction with electrolyte. Self-heat from the cell was intermittent and did not exceed 2 °C−min–1. It is evident from this figure that the low temperature electrolyte has very similar thermal behavior as that of conventional electrolyte. The self-heat rate of C-LFP/C and LiNi0.33Co0.33Mn0.33O2/C cells are also included in this figure for comparison. It is evident from this figure that the self-heat rates for the C-LFP//C-LTO cells containing conventional and low electrolytes are significantly lower than cells containing anode/cathode chemistries such as C-LFP/C and LiNi0.33Co0.33Mn0.33O2/C 18,650 cells [14]. Download : Download high-res image (388KB)Download : Download full-size image Fig. 13. Self-heat rates of the C-LFP//C-LTO 18,650 cells with conventional and low temperature electrolyte during accelerated rate calorimetry (ARC) experiment. Self-heat rates of the C-LFP/C and LiNi0.33Co0.33Mn0.33O2/C 18,650 cells are shown for comparison.
https://doi.org/10.1016/j.jpowsour.2013.09.083_p4_2 | C-LiFePO4 and C-Li4Ti5O12 electrodes were studied for their electrochemical performance at sub-zero temperatures. The 18,650-size cylindrical cell using the conventional and low temperature electrolytes displayed discharge capacity of 1.01 Ah during low 0.1 C-rate charge-discharge at 25 °C with 98% coulombic efficiency and retained more than 97% of rated capacity at 8 C-rate, implying that the carbon coating improved the electronic conductivity. C-LiFePO4//C-Li4Ti5O12 cell with conventional electrolyte retained more than 75% of rated capacity at 5 C-rate, but failed at 8 C-rate at 10 °C due to poor ionic conductivity and large charge transfer resistance of the conventional electrolyte. On the other hand, the C-LiFePO4//C-Li4Ti5O12 cell with low temperature electrolyte displayed 97% rated capacity at 10 °C, 82% rated capacity at 0 °C, and 49% rated capacity at −10 °C during 0.1 C-rate discharge. This cell also showed capacity retention of 85% at 0 °C, 56% at 0 °C and 28% at −10 °C during 8 C-rate discharge mainly due to possible improvement in ionic conductivity and viscosity of the electrolyte, and its associated interfacial properties. Hybrid Pulse Power Characterization (HPPC) test performed on C-LiFePO4//C-Li4Ti5O12 18,650 cell with low temperature electrolyte indicated excellent performance at 25 °C suitable for HEV applications and most importantly excellent operating performance between 0 °C and −10 °C. The accelerated Rate Calorimetry measurements showed that the self-heat rates for the C-LFP//C-LTO cells containing conventional and low electrolytes are similar but significantly lower than cells containing anode/cathode chemistries such as C-LFP/C and LiNi0.33Co0.33Mn0.33O2/C. The improved electrochemical performance at sub-zero temperatures and thermal safety of the C-LiFePO4//C-Li4Ti5O12 cells containing the low-temperature electrolyte makes the olivine cathode, lithium titanate spinel anode, and low-temperature electrolyte viable cell chemistry for the HEV applications.
https://doi.org/10.1016/j.jpowsour.2013.09.135_p1_2 | An intermittent energy source is any source of energy that is diffuse in space and variable in time, such as wind power generation, have the characteristics of random fluctuation and intermittence that cannot be dispatched to meet the demand of a power system. The battery energy storage system (BESS) to fill the shortfall intermittency or for emergencies is part of a reliable energy supply [1]. For automotive industry, the BESS also is currently considered as the appropriate way to meet high-energy density and specific power demands of electric vehicles. It is crucial for accurately manage the battery to extend its lifespan, improve its reliability and lower its cost [2]. Usually, the battery is controlled by battery management system (BMS). To accommodate the complex and dynamic operation conditions, a good BMS is required to provide accurate estimation of the battery`s state of charge (SOC) to facilitate safe and efficient utilization. This index of SOC reflects the remaining electrical energy that can be withdrawn from the battery and is used to ensure an optimum control of charging and discharging [3].
https://doi.org/10.1016/j.jpowsour.2013.09.135_p1_3 | Many methods for SOC estimation have been proposed in the literature [4]. According to the main measurement parameters, the SOC estimation model is classified into voltage model, resistance model, current model, and intelligent algorithm model [5]. The open circuit voltage (OCV) model can provide the useful information to the SOC based on the intrinsic characteristics and it naturally decline proportionately with the energy expenditure [2]. However, it does not apply to frequent repeated conditions of charge and discharge. Moreover, this similarly situation also occurs in the resistance model. It changes irregularly with the SOC, the rate and the temperature, but also depends highly on the age. Coulomb counting model (Ampere-hour model, Ah) is one of the most widely used methods and is an iterative algorithm that are required dynamic current with time integral which forms a direct visualization of SOC. The main drawback is the initial SOC (SOC0) cannot be estimated. Additionally, the intelligent algorithm model, such as Kalman filter model, Extended Kalman filter model and Artificial neural network model and so on, is depended highly on the choices and quantity of battery model and input variables what can greatly influence the accuracy and computational complexity. The hybrid model of OCV model and Coulomb counting model is thought be easy to accomplish for SOC estimation and overcome the difficult of SOC0 determine. What is more, it is easily implemented in BESS and needs uncomplicated hardware requirements.
https://doi.org/10.1016/j.jpowsour.2013.09.135_p1_4 | According to the above discussion, a method for the initial SOC (SOC0) and energy efficiency would be highly desirable, and are tested and used in the Coulomb counting model. A model-based dynamic multi-parameter method for SOC0 estimation of LiFePO4 batteries is proposed to calculate the initial available energy in real time. Moreover, the effect of the relaxation effect (resting time) and temperature of open circuit voltage also is considered, which can avoid divergence resulting from uncertainty to correct for the SOC0 estimation. Subsequently, a novel method for calculating energy efficiency based on electrochemistry theory is used to enhanced the precious of SOC estimation. Lastly, the hybrid pulse power characteristic test is used to verify the effectiveness and accuracy of the proposed model.
https://doi.org/10.1016/j.jpowsour.2013.09.135_p2_4 | The releasable capacity Qreleased in Eq. (1) is the capacity discharged by any amount of current. Note that only releasable capacity can be calculated from Eq. (1) if discharge from a fully capacity of battery. There are two expression of the consumption capacity: Wh (u × i × t) and Ah (i × t). It can be seen from the two expression of consumption capacity, the calculation of battery capacity Ah (i × t) is essential for the consumption energy. Thus, the dissertation mainly studied the key techniques which are the mathematics function of consumption capacity. However, the battery stored energy cannot be fully into the energy that the load needed, the applications of SOC estimation must address such problems of energy efficiency. Moreover, energy loss is mainly caused of concentration polarization, electrochemical polarization and resistance.
https://doi.org/10.1016/j.jpowsour.2013.09.135_p2_5 | If the discharging step is not from the rated energy, the method of SOC estimation could be expressed as Eq. (2) and shown as Fig. 1. This method is the coulomb counting model and is expressed. The real time SOC estimation (SOC (t)) is equal to the plus of the initial state of charge (SOC0) and the ration of the consumption capacity with the rated capacity in an operating period τ. I is positive for discharging and negative for charging. To enhance the accuracy of SOC estimation, the energy efficiency denoted as η is considered which will be introduced in the following section. (2) ⅆ Download : Download high-res image (57KB)Download : Download full-size image Fig. 1. Diagrams of state of charge show relative locations of the initial SOC (SOC0), real time SOC (SOC (t)) and the ration of energy discharged ΔSOC.
https://doi.org/10.1016/j.jpowsour.2013.09.135_p2_7 | Energy efficiency η is the ratio of the discharged energy Qout to the net energy ΔQ under the battery is discharged as the Eq. (3). The value of Qout can be expressed as the Eq. (4). Udis is the terminal voltage of the battery in the case of discharged, and Cn is the real capacity of the battery under the operation of discharging. Note that Cn is measured in a specific way. The tested battery is first discharged by a constant rate of 0.3 C to the cut off voltage 2.0 V. After rest for 1 h, it is charged at constant current rate of 0.3 C to a threshold voltage 3.65 V, and then by a constant-voltage of 3.65 V when the current decrease to 0.02 C. Following another 1 h rest, the battery then discharged with 0.03 C to its cut off voltage. The discharge capacity was recorded and denoted as the real capacity Cn. Where Udis is the terminal voltage under the process of discharging, U is the open circuit voltage. (3) (4) ⅆ (5) ⅆ
https://doi.org/10.1016/j.jpowsour.2013.09.135_p2_8 | The input or output energy should not be considered as the net energy attributed to the polarization resulting from the charge or discharge [6]. The net energy represents ΔQnet is the stored chemical energy and shown as Eq. (5). The concrete relationship of net energy and thermodynamic term ΔG was given in Ref. [7].
https://doi.org/10.1016/j.jpowsour.2013.09.135_p3_3 | The lithium-ion battery used in the investigation was LiFePO4/graphite battery. A LiFePO4 battery with nominal voltage of 3.65 V and nominal capacity of 20 Ah are selected for the experiments, and the dimension (thickness × width × length) was 52 mm × 64 mm × 102 mm. Cathodes and anodes were coated in aluminum and copper foils, respectively. Polyvinylidene fluoride (PVDF) and N-methyl-2-pyrrolidone (NMP) were used as binders in manufacturing both electrodes. The separator was made of trilayers of polypropylene, polyethylene, and polypropylene (PP/PE/PP). The electrolyte consisted of 1MLiPF6 in ethylene carbonate (EC)–dimethyl carbonate (DMC)–ethyl methyl carbonate (EMC) (1:1:1, mass ratio) electrolyte.
https://doi.org/10.1016/j.jpowsour.2013.09.135_p3_5 | The test bench consists of a multi-channel battery testing system, data acquisition system and a host computer with built in software for programming charge and discharge. A multi-channel battery testing system (LAND-CT2001B, LAND Electronics Corp., China) was used to charge the battery system. A programmable electronic load (ITECH-IT8516, ITECH Limited) was used to discharge the battery. A data acquisition system (Agilent 34970A, Agilent Limited) is able to measure the voltage and the current with an accuracy of 0.004% with 6.5 digit resolution and 0.015%, respectively. The measurement of discharge experiment was carried out under isothermal environment with an air conditioning system at 25 °C.
https://doi.org/10.1016/j.jpowsour.2013.09.135_p4_3 | 4.1.1. The function of open circuit voltage (OCV)to SOC0 Open Circuit Voltage (OCV) is the potential difference between the anode and the cathode when they established the equilibrium potential of an electrode. The equilibrium potential of an electrode, which depends on the temperature and the amount of active material left in the electrolyte, is calculated by Nernst equation [8]. However, the measured voltage at the breaking of the current cannot be denoted as OCV as the presence of polarization and the relaxation of solid particles. In fact, after the short discharge, the terminal voltage is gradually increased due to relaxation of overpotentials, and eventually leveled off to an equilibrium potential. In this experiment, the battery is first discharged at constant rate of 0.03 C from the fully capacity to 10% of the rated capacity. After one hour, the terminal voltage is assumed to be at a steady state and is considered to be the equilibrium voltage. The low current rate eliminates the possible of hysteresis and resistance, and minimizes the dynamics excited in the final function to the greatest extent [9]. Fig. 2 illustrates the OCV as a function of SoC after discharge at room temperature. The verification experiment is conducted to calculate the accuracy of the above estimation method of OCV (see the red circle (in the web version) in Fig. 2). As seen in the figure, the simulated results agree well with the verified values, which show that method has higher precision. Download : Download high-res image (170KB)Download : Download full-size image Fig. 2. The comparison profiles of the terminal voltages between the measure voltage and the nonlinear fit. In the present study, it proposed the quantitative relationship between the SOC and OCV. The Logistic function (Eq. (6)) is precisely enough to describe the relationship between them. Where U is the open circuit voltage; b is point of inflection; the power p can be loosely described as the parameter that affects the slope of the area about the inflection point. The values of b and p are 20.12155, 1.97038, respectively, and the correlation coefficient of the fit is 0.997. (6)
https://doi.org/10.1016/j.jpowsour.2013.09.135_p4_4 | 4.1.2. The function of resting time to SOC0 The relaxation effect is due to the concentration gradient of active materials at the electrolyte–electrode interface are formed by the electrochemical reactions during discharge. Thus, the terminal voltage is somewhat recovered in a state during when no current is draw. However, how long the resting time is another critical question. We experiment the relationship between the resting time and the terminal voltage during discharging using a similar approach of pulse discharge but we account for the additional considerations. In the pulse discharge case, we are interested in evaluating how long the terminal voltage up to an equilibrium potential. A normalized discharge plot reflects energy transfer by illustrating the capacity that can be drawn from a battery at a given rate. To create a SOC0 model for the battery discharge-resting case, we similarly ask how serious of resting time will affect the terminal voltage. The original SOC0 model mainly considers the influence of the voltage and assumes that the voltage has a constant relationship with SOC, and also time consuming. However, battery voltage varies with state of charge and resting time under the pulse discharge case. Taking 0.5 C (discharge rate) as the case in the research, it explores the interrelationship between SOC and the terminal voltage under the different resting time. The result is shown in Fig. 3. The battery is discharged to a designed SOC and then allowed to relax up to an equilibrium potential, and the time and voltage is recorded. As can be seen from Fig. 3, the OCV naturally declines proportionately with the energy expenditure and the decline of SOC. The presence of electrochemical polarization and concentration polarization caused the voltage rising as dispelling time. The potential difference between the electrode of positive and negative is only less than 1mv when the resting time up to 30 min under 0.5 C rates as illustrated in Fig. 3. Download : Download high-res image (232KB)Download : Download full-size image Fig. 3. OCV versus SOC under different resting time (0.5 C).
https://doi.org/10.1016/j.jpowsour.2013.09.135_p4_5 | 4.1.3. The function of temperature to SOC0 To mitigate the estimation error, the following technique was used in this work. At a certain temperature, the relationship between SOC0 and OCV were obtained, and can be established using nonlinear function. dV0/dT is proportional to the entropy of reaction by the relation dV0/dT = ΔS/nF, where n is the number of electrons passed in the reaction and F is Faraday`s constant, and reflects how incremental addition of lithium atoms affects ordering of lithium on the host lattice [10]. The battery discharge to a designed SOC was set in the 30 °C for 20 h, and urge to impel the active of diffusion and migrant disappear to obtain a steady voltage. The temperature experiment focuses on the changes of OCV under different ambient temperature conditions at 3 °C, 15 °C, 25 °C, 35 °C and 45 °C for 0.5 h, so as to investigate the influence of the temperature on the OCV [11]. Temperature cycling commenced once the potential had leveled off. In addition, the derivative of the OCV with respect to temperature varies nonlinearly with SOC. The results of experiments reveal that the temperature can really take effect on the change of the open circuit voltage, positive or negative correlations depend on the specific SOC, for example, it plays a positive role near SOC = 70%, however, in reverse as near SOC = 20%, as shown in Fig. 4, Fig. 5. The results reveal that the temperature can affect the changes of OCV. Moreover, there are certain laws in their changes. To reduce the error of temperature upon the SOC0 estimation, the voltage were calculated according to a unified energy unit under a constant temperature, it select 25 °C as a base. Download : Download high-res image (163KB)Download : Download full-size image Fig. 4. The changes of OCV under different temperature (SOC = 20%). Download : Download high-res image (180KB)Download : Download full-size image Fig. 5. The changes of OCV under different temperature (SOC = 70%). Through the above analysis, we can see that the temperature and resting time to the SOC0 estimation have a significant impact. However, no literature describes the temperature function concern on the SOC0 of LiFePO4 battery. In the present study, the quantitative relationship (Eq. (7)) exhibits the function of terminal voltage u, resting time t and temperature T to SOC0 based on the theory above. (7) The function of ƒ1(Δt) to ƒ4(Δt) are 0.27514 − 0.07079Δt + 0.00679Δ2t − 2.53447 × 10−4Δ3t + 3.31081 × 10−6Δ4t, 0.26447 + 3.47694 × 10−4Δt+2.20474 × 10−4Δ2t, −0.03535(Δt + 38.89469), −0.00383(Δt − 925.20757), respectively. Temperature correction factor, Δu(T), is been accomplished and applied to SOC0 estimation system by means of the derivative of the OCV with respect to temperature varies. This achievement raises accuracy of the SOC0 estimation system, improves match flexibility between the battery SOC and power output, therefore grounds of theory and experiment is provided to enhance the precision.
https://doi.org/10.1016/j.jpowsour.2013.09.135_p4_7 | To mitigate estimation error, the following technique was used in this work. The energy efficiency of LiFePO4 was measured at different rate levels and is mainly calculated based on the discharge process. The energy efficiency curves ηdis at different SOCs is shown in Fig. 6. As seen in the figure, the energy efficiency decrease greatly with the increment of the discharge rate. The red line (in the web version) in Fig. 5 denotes the polynomial fit of the efficiency with the equation y = 98.46658 − 5.10873x − 4.98836x2 with a correlation coefficient of 0.994. In consideration of the higher-rate discharge, the battery net energy storage generally uses the 88% level. Download : Download high-res image (170KB)Download : Download full-size image Fig. 6. The energy efficiencies under discharge varied with the current rates and the corresponding fit results.
https://doi.org/10.1016/j.jpowsour.2013.09.135_p4_8 | The larger magnitude of decrease of energy efficiency as the rate increase in Fig. 4 can be attributed to the diffusion and migration rare of Li+ on the electrode, electrolyte and the interface between the last two. An increase in electrode density resulted in the decrease of electrode porosity and surface area, and concentration polarization increases [12]. It is the basic reason of decrease energy efficiency with the increase of rate. Moreover, LiFePO4 as a transition Metal Oxides, and the diffusion of Li+ inside the electrode and the diffusion rate of the material surface are the main influence factors caused of energy efficiency decrease at high rate [13], [14].
https://doi.org/10.1016/j.jpowsour.2013.09.135_p5_2 | In order to verified and evaluated the validity of the enhanced SOC estimation model, a hybrid pulse test consisting of a sequence of Hybrid pulse power characteristic profiles were conducted. Herein, the process of the verification experiment to measured and calculated battery response in the hybrid pulse test was shown in Fig. 7. The battery current is positive for charging and negative for discharging. The estimated SOC increases during the charging, and declines in the discharging with the nominal the Coulomb counting model. The verification point based dynamic multi-parameter method for SOC0 estimation presented in this paper can be made in the resting time after discharging. The examined point can be made during either the charging or discharging platform.
https://doi.org/10.1016/j.jpowsour.2013.09.135_p5_4 | Consequently, the applicability and the accuracy of the SOC estimation model are compared to the estimated SOC at the examined points. In order to show more details and comparing estimation result with experiment data in the case of an incorrect initial SOC, the relative error is (8) where δ% is the relative error for the estimation error up to SOC (measure), SOC (estimated) are the measured and estimated SOC in percentage, respectively. The estimation errors are shown in Fig. 8, three notable features can be made from the results. First of all, it is observed that the relative error is climbed regardless of OCV + Coulomb counting model and enhanced model. Secondly, the SOC estimation errors with and without energy efficiency is significantly higher the conventional Coulomb counting model. Clearly, these results suggest that the SOC is strongly dependant on the initial state of charge (SOC0) and the lack of accuracy in the SOC0 estimation may reduce the accuracy of SOC estimation. Thus, it is critical to yield accurate SOC0 estimation. The experimental results indicate that the correction of SOC0 can efficiently limit the error of SOC estimation below 4%. Thirdly, under both reclaim of SOC0; the SOC estimation with energy efficiency consistently shows lower errors than without ones.
https://doi.org/10.1016/j.jpowsour.2013.09.135_p6_2 | Address to the intermittent problem caused by the strong randomness and highly variable, especially for sudden change of variable power systems. We proposed a novel method to estimate the State of Charge using a multi parameters SOC0 and energy efficiency, and experimentally verify our results using LiFePO4/graphite battery. A key factor in estimation SOC is to seek a way or a function that represents the SOC0 of batteries. The multi-parameter SOC0 model incorporates the effects of voltage, resting time and the temperature for batteries has been described in the present study. The equation of the function of SOC0 stated in the present study follows Gauss function. The temperature can really take effect on the change of the open circuit voltage, positive or negative correlations depend on the specific SOC. The analysis on energy efficiency used net energy methods shows the SOC is strongly dependant on the initial SOC. The enhanced model takes into account the effect of energy efficiency exhibit a reduction in errors than without considering under both reclaim of SOC0. This approach can be extended and easily implemented to other battery chemistries as well, and will provide the help to the design of control systems for battery energy storage system.
https://doi.org/10.1016/j.jpowsour.2013.10.020_p1_2 | Lithium-ion batteries represent one of the most technologically advanced devices for energy storage, both for the high value of the achieved energy density and for the versatility of the product in terms of fast charge/discharge and good capacity retention. In terms of safety, lithium batteries suffer of an intrinsic instability mainly related to the negative electrode. The negative electrode of a lithium-ion battery is based on graphite or other carbonaceous materials able of reversibly intercalating lithium ions. The operating voltage of the negative electrode of a lithium-ion battery is very close to the potential for metallic lithium deposition. Battery overcharging or fast charging can determine the formation of metallic lithium on the negative electrode causing safety issues. In recent years, several works have been carried out to replace the carbonaceous materials used as anodes in lithium-ion batteries with other compounds characterized by a greater stability. Among them, TiO2 is emerging as one of the most promising: it has a low and stable voltage plateau, low cost, high security, and long cycle life. However, low electrical conductivity, poor rate capability and poor cycling performance (caused by the structural changes occurring during the lithiation process) have limited its practical applications. Several efforts have already been attempted to address this problem by surface conductive coatings [1], [2]. Thin carbon layers can reduce the aggregation and crystal growth of TiO2 particles, and increase the electrical conductivity of anatase particles [3]. Carbon-stabilized anatase has been prepared directly by using anatase as a titanium source and organic precursors as a carbon source through decomposition of the precursors to form carbon [3], [4], [5], [6], [7], [8]. Recently Tao et al. proposed a direct, one-step synthesis of C/anatase complex materials from mixtures of organic carbon and titanium solution [9]. In literature it is also possible to find several papers in which TiO2 was used as an anode in lithium-ion batteries. Lee et al. used anodized TiO2 nanotubes as an anode for lithium-ion and lithium-air battery [10] and very recently Bi et al. [11] used amorphous TiO2 nanotubes as an anode for rechargeable micro lithium-ion battery. To increase the energy density of the devices the TiO2 based anodes are generally coupled with high potential cathode materials [12]. Nevertheless, also systems working at lower voltage, obtained by coupling titanium oxide anodes with low voltage cathode materials such as LiFePO4, have been proposed [13]. This system can be useful for stationary applications where the energy density is of secondary importance with respect to other parameters such as system cost or safety. In order to further reduce the cost of the system, we tried to study a commercial product, called Tyzor®-LA [14], as a precursor for the preparation of electrochemical active TiO2. The Tyzor®-LA is an organic titanate soluble in water and stable at pH around 7–8, manufactured by DuPont. It is used as a catalyst in applications such as esterification, transesterification, and condensation. The Tyzor®-LA is also used to promote the formation of cross-linked in polymerization reactions, as a promoter of the reaction of adhesion and for the formation of titanium dioxide on various polymeric substrates to increase the adhesion, the hardness of the surface, the reflection of light and heat, and the resistance to corrosion and scratch. In this work we demonstrated the possibility to use the Tyzor®-LA as a precursor to obtained carbon coated titanium oxide. The material was used to prepare composite electrodes. The electrodes were fully electrochemical characterized in lithium cells before to be coupled with a LiFePO4 cathode to obtain a lithium-ion battery. And the battery was cycled at C/10 rate to evaluate its performance.
https://doi.org/10.1016/j.jpowsour.2013.10.020_p2_2 | Carbon coated TiO2 was prepared by mixing the solution of Tyzor®-LA (DuPont) with Super P carbon. 0.1 g of carbon where dispersed in 3.23 g of Tyzor®-LA solution (containing about 13.6 wt.% of TiO2). The mixture was put in a glass container and homogenized by exposure to ultrasonic waves for 60 min. After the ultrasonic treatment, the solvent was allowed to evaporate by heating the mixture in air at a rate of 0.5 °C min−1 up to 450 °C. The solid residue was kept at this temperature for 2.0 h. The solid was left to cool at room temperature. The final weight of the solid was 0.524 g, about 0.015 g less than the expected value. The weight lost is probably due to the carbon burned during the heating treatment. The amount of carbon in the sample calculated by thermogravimetric analysis was about 13% (data not shown). Crystalline LiFePO4 was obtained by heating amorphous LiFePO4 in a tubular furnace at 550 °C under a reducing atmosphere (Ar/H2 = 95/5) for 1.0 h [15]. Amorphous LiFePO4 was obtained by chemical lithiation of amorphous iron(III)phosphate using LiI as the reducing agent. Amorphous iron(III)phosphate was synthesized by spontaneous precipitation from an equimolar aqueous solution of Fe(NH4)2(SO4)2·6H2O and NH4H2PO4, using 30 wt.% hydrogen peroxide (Reagent grade, Ashland Chemical Italiana) as the oxidizing agent. Further experimental details can be found in Ref. [16]. The material morphology and composition were evaluated by a scanning electron microscope (SEM). High magnification microphotographs were obtained by using an AURIGA, CrossBeam Workstation dual column Focused Ion Beam – SEM equipped with an electron energy loss spectroscopy (EELS) system. The specimens were directly mounted onto a conductive carbon double face tape, which was previously mounted on a slab. The material structure was characterized by X-ray powder diffraction analysis (Rigaku Miniflex) using Cu-Kα radiation with a scan speed of 0.5 degrees per minute. For the electrode preparation, the LiFePO4 and the carbon (Super P) with a ratio of 5:1 were mixed in a mortar for 5 min. The binder (Teflon, DuPont) was added and the blend was mixed to obtain a plastic-like material. The quantities of binder and carbon in the electrode were 8 wt.% and 17 wt.%, respectively. The percentage of active material in the cathode was 75 wt.%. No additional carbon was used to prepare the TiO2 electrode. The TiO2 powder, containing about 16.0% of carbon, was added with Teflon (8 wt.%) and mixed to obtain a plastic-like material. The active material in the anode was about 76%. Composite electrode tapes were made by roll milling the so obtained plastic-like materials. Electrodes were punched in the form of discs, typically with a diameter of 10 mm and a thickness of 90–100 μm. Polypropylene T-type pipe connectors with three cylindrical stainless steel (SS316) current collectors were used as electrochemical cells. To evaluate the electrode properties, lithium was used both as the anode and the reference electrode and a glass fiber was used as the separator. Lithium-ion battery cells were assembled by sandwiching a glass fiber between a TiO2 anode and a LiFePO4 cathode. A lithium disc orthogonally mounted with respect to the electrodes was used as the reference electrode. Lithium cells and lithium-ion batteries were filled with a 1 M solution of LiPF6 in ethylene carbonate/diethyl carbonate (1/1). The cycling tests were automatically carried out with a battery cycler (Maccor 4000). Material handling, composite cathode preparation, cell assembly, test and storage were performed in a dry room (R.H. < 0.1% at 20 °C).
https://doi.org/10.1016/j.jpowsour.2013.10.020_p3_3 | The Tyzor®-LA is a chelate of titanium and ammonium (Fig. 1). The main characteristics of the product are shown in Table 1. TiO2 was obtained by heating at 450 °C for 2.0 h the solid material obtained after evaporation of the water. During the heating at high temperature the ammonium lactate was decomposed to form carbon dioxide and ammonia. The solid residue was analyzed by using XRD and SEM. Fig. 2 shows the results of the XRD analysis. Fig. 2 (left) shows the TiO2 diffractogram. Although the intensity of the signal is very weak it is possible to observe the characteristic peaks belonging to the anatase phase. The peaks marked with an asterisk can be indexed as belonging to silicon oxide, that represents the main impurity. The silicon oxide can derive from the glass used to contain the solution during the ultrasonic treatment. Fig. 2 right shows the XRD pattern for the LiFePO4 sample. The material shows the characteristic features of crystalline LiFePO4 (card n° 40-1499) but the peaks are short and wide, indicating that the crystal structure has a short-range coherence. Download : Download high-res image (50KB)Download : Download full-size image Fig. 1. Chemical formula of Tyzor®-LA. Table 1. Chemical-physic characteristics of the Tyzor®-LA. Tyzor® % solvent % TiO2 content Pour point, °C Density, g cm−3 Viscosity, MPa s Flash point, °C LA 50% Water 13.6 −10 1.21 N/A None Download : Download high-res image (337KB)Download : Download full-size image Fig. 2. XRD patterns of titanium oxide obtained starting from Tyzor®-LA (left) after annealing at 450 °C for 2.0 h in air and lithium iron phosphate (right) after annealing at 550 °C for 1.0 h under argon/hydrogen 95:5 atm.
https://doi.org/10.1016/j.jpowsour.2013.10.020_p3_4 | Fig. 3 shows the SEM micrograph of the titanium oxide (left). The TiO2 appear as a homogeneous material, with a flat surface on which it is possible to observe some protuberances probably formed by the gas evolved during the decomposition of the chelate. The EELS analysis (Table 2) shows that the samples is mainly formed by TiO2 and contains silicon as the main impurity. The carbon is not uniformly dispersed in the sample at the microscopic level as assessed by the EELS analysis, and it was found to vary according to the area being analyzed. The minimum content of carbon found in the sample was 7.49 wt.% (Table 2). Several flakes of sub-micrometric dimensions are dispersed on the surface, and one of these can be observed on the bottom right of Fig. 3 left. The EELS analysis showed that these flakes have the same elemental composition of the bulk but are richer in carbon. Fig. 3 right shows a microphotograph of the lithium iron phosphate. It exhibits a very corrugated texture. The surface of the material appears formed by several globules of sub-micrometric dimensions, connected by a continue structure. The EELS analysis (Table 3) showed that the sample is rich in iron (the average phosphorus/iron atomic percentage was 0.82). The main impurities in the sample are carbon and sulfur, probably coming from the preparation method. Download : Download high-res image (585KB)Download : Download full-size image Fig. 3. Scanning electron micrographs of the titanium oxide obtained starting from Tyzor®-LA (left) and lithium iron phosphate (right). Table 2. Electron energy loss spectroscopy of carbon coated TiO2 after the heating treatment at 450 °C for 2.0 h. Element Wt.% Atom.% Error Oxygen 41.04 59.98 6.41 Titanium 50.56 24.69 1.93 Carbon 7.49 14.58 1.51 Silicon 0.91 0.76 0.09 Table 3. Electron energy loss spectroscopy of LiFePO4 after the heating treatment at 550 °C for 1.0 h. Element Wt.% Atom.% Error Oxygen 48.98 70.26 6.66 Iron 32.05 13.17 1.97 Phosphorous 14.53 10.76 0.64 Carbon 2.20 4.21 0.75 Sulfur 2.23 1.60 0.14
https://doi.org/10.1016/j.jpowsour.2013.10.020_p3_6 | Fig. 4 shows the results of the electrochemical characterization of a TiO2 electrode cycled between 1.4 and 2.5 V at C/10 rate. The active material load was 7.14 mg. On the left it is possible to observe the voltage profiles as a function of the electrode specific capacity (referred to the weight of the active material) while on the right the specific capacity and the charge coefficient (defined as the relationship between the amount of electricity that must be fed into the electrode to offset the previously discharged capacity) are reported. The first two discharge/charge voltage profiles differ from the profiles exhibited in the following cycles. The initial voltage of the electrode was 3.3 V. During the first discharge process the electrode voltage decreased and after 43 mAh g−1 it reached a plateau at 1.77 V. The voltage remained constant and after 157 mAh g−1 the voltage decreased with a constant slope reaching the end charge voltage. During the first charge process the voltage slowly reached a plateau at 1.87 V after 57 mAh g−1. This voltage was kept constant until a capacity of 150 mAh g−1 was accumulated. After that the voltage started to increase to reach the end voltage condition. The specific capacity during the first cycle was 252 mAh g−1 in discharge and 195 mAh g−1 in charge. The material presented an irreversible first cycle capacity of about 22.5% of the initial discharged capacity. Considering that the slope at the end of the first discharge cycle is longer compared to others cycles and that the SEI formation on carbon surface starts around 1.8 V, it is possible to suppose that the observed irreversible capacity could be related to the decomposition of the solvent on carbon. The first cycle charge coefficient was as high as 1.30. Starting from the second cycle, the charge coefficient strongly decreased reaching a value very close to the unit. The value reached at the 3rd cycle was as low as 1.01 and it remained constant in following cycles. Fig. 5 (left) shows the voltage profiles as a function of the specific capacity for the LiFePO4 electrode cycled at C/10 between 4.2 and 2.0 V. The active material load was 15.0 mg. On the right it is possible to observe the specific capacity and the charge coefficient. The initial voltage of the electrode was 3.25 V. Upon charge the electrode voltage increased to reach a plateau at 3.46 V. Upon discharge the voltage reached a plateau at 3.4 V and then suddenly reached the end discharge voltage. The material was able to discharge 143 mAh g−1, corresponding to about 0.84 Li equivalents. The voltage profiles in subsequent cycles were almost overlapped each other. The specific capacity during the first charge cycle was 137 mAh g−1 while it stabilized around 140 mAh g−1 in subsequent cycles (Fig. 5 right). The charge coefficient increased from 0.92 (value recorded at the first cycle) to 1.00 (recorded at the second cycle). The voltage profiles as a function of the specific capacity for the electrodes cycled at various discharge/charge rates are shown in Figs. 6 and 7. At the maximum charge rate (3C) the TiO2 electrode was able to deliver 22 mAh g−1 (about 13% of the capacity delivered at C/10 rate) with an average charge voltage of 2.29 V. The effect of the current on the electrode performance is summarized in Fig. 6 right, where the specific capacity is plotted in a double logarithmic plot as a function of the specific current. The LiFePO4 capacity was less sensitive to the current increase with respect to the TiO2. For this reason it was possible to discharge the electrode at a maximum rate of 5C (Fig. 7 left). At this discharge rate, the electrode was able to deliver 59 mAh g−1 (about 42% of the capacity delivered at C/10 rate) at an average discharge voltage of 3.1 V. The effect of the current on the electrode performance is reported in Fig. 7 right, where the specific capacity is plotted in a double logarithmic plot as a function of the specific current. The capacity retention as a function of the cycle life is illustrated in Fig. 8 where the specific capacity is plotted as a function of cycle number for the cell containing the TiO2 (left) and the LiFePO4 (right). The cells were discharged at C-rate. Every 100 cycles a test cycle conducted at reduced current (C/10) was carried out to evaluate the specific capacity at a lower discharge rate. The capacity fade for the TiO2 electrode after 800 cycles was 6.0% as evaluated during the reduced current test and 8.0% as evaluated during the C rate cycles. After the same number of cycles, the capacity retention for the LiFePO4 electrode was higher: 0.3% as evaluated during the reduced current test and 2.1% as evaluated during the C rate cycles. Download : Download high-res image (220KB)Download : Download full-size image Fig. 4. Left: voltage profiles for a cell prepared with TiO2 obtained starting from Tyzor®-LA and cycled at C/10 rate. Right: specific capacity in charge and discharge for the previous described cell. In the figure the charge coefficient (right axes) is also reported. Download : Download high-res image (213KB)Download : Download full-size image Fig. 5. Left: voltage profiles for a cell prepared with LiFePO4 and cycled at C/10 rate (0.18 mA) for ten cycles. The active material load was 15 mg. Right: specific capacity in charge and discharge for the previous described cell. In the figure the charge coefficient (right axes) is also reported. Download : Download high-res image (168KB)Download : Download full-size image Fig. 6. Left: voltage profiles for the cell described in Fig. 4 cycled at various charge rates. The charge rates were C/10, C/5, C/2, 1C, 2C and 3C. Right: double logarithmic plot of the specific capacity as a function of the specific discharge current. Download : Download high-res image (171KB)Download : Download full-size image Fig. 7. Right: voltage profiles for the cell described in Fig. 5 cycled at various discharge rates. The discharge rates were C/10, C/5, C/1, 2C, 3C and 5C. Right: double logarithmic plot of the specific capacity as a function of the specific discharge current. Download : Download high-res image (172KB)Download : Download full-size image Fig. 8. Specific capacity as a function of the cycle number for a cell containing the TiO2 (left) and the LiFePO4 (right) cycled at C rate. A cycle at reduced current (C/10) was performed every 100 cycles to evaluate the specific capacity at a lower discharge rate.
https://doi.org/10.1016/j.jpowsour.2013.10.020_p3_8 | Fig. 9 (left) reports the voltage profiles for a lithium-ion battery prepared with LiFePO4 as the cathode and TiO2 as the anode cycled between 0.0 and 2.2 V for ten cycles. The LiFePO4 active material load was 14.0 mg. Considering the specific capacity of the LiFePO4 evaluated during the first cycle at C/10 rate (137 mAh g−1) the cathode capacity was about 1.92 mAh. The TiO2 active material load was 7.2 mg. The specific capacity exhibited during the first discharge cycle was 252 mAh g−1. By using this value the capacity of the anode was evaluated to be 1.81 mAh. From this calculation it results that the cell was anode limited and that the cathode capacity was about 5% higher than the anode capacity. The battery was cycled at 0.18 mA (C/10 rate). Two end charge conditions (ECC) were used. The first ECC was set with respect to the TiO2 anode. The charge was stopped when the TiO2 electrode voltage was lower than 1.4 V vs. Li. The second ECC was set with respect to the battery voltage that was limited to 2.2 V. The end discharge condition (EDC) was evaluated with respect to the battery voltage and set to 0.0 V. The initial voltage of the battery was about 0.0 V since both the electrodes in their initial state showed a similar voltage. After a charge of 55 mAh g−1 was passed into the cell (referred to the TiO2 electrode), the voltage increased reaching a voltage plateau at 1.70 V. This plateau was kept constant until a charge of 150 mAh g−1 (referred to the TiO2 electrode). After that the cell voltage increased reaching the first ECC. The total amount of current passed in this step was 1.84 mAh (about 255 mAh g−1 referred to the TiO2 electrode), a little bit higher than the calculated anode capacity. Upon discharge the cell voltage decreased reaching a voltage plateau of 1.55 V. The voltage remained constant during the discharge process and it suddenly dropped off just before the EDC. The overall discharged capacity was 1.65 mAh (about 225 mAh g−1 referred to the TiO2 electrode). In the following cycles, the capacity in charge was always higher than the discharged one and a capacity fading affected the cell. In Fig. 9 right it is possible to observe the delivered specific capacity in charge and discharge (referred to the TiO2 electrode), and the faradic efficiency (defined as the relationship between the amount of electricity restored and the amount of electricity fed into the cell). The cell presented a first cycle irreversible capacity of about 10.3% of the initial charged capacity. The first cycle faradic efficiency was 0.89. Starting from the second cycle, the faradic efficiency increased reaching a value of 0.96 after 10 cycles. The cell presented a severe capacity fading of about 2.5% per cycle. In Fig. 10 the voltage profiles of the TiO2 (on the left) and the LiFePO4 (on the right) electrodes for the previously described lithium-ion cell are reported with respect to lithium metal, used as the reference electrode. During the charge cycles the TiO2 electrode never reached the first EDC (1.4 V vs. Li) while the voltage of the LiFePO4 electrode was always higher than 3.7 V. Consequently the cell voltage reached the second ECC (2.2 V) without the TiO2 was completely reduced. The end voltage of both the electrodes progressively increased by increasing the cycle number and at the 10th cycle the LiFePO4 electrode and the TiO2 electrode reached a voltage of 3.77 V and 1.52 V, respectively. From these evidences it follows that the cell was not anode limited. This result can be attributed to a lower capacity delivered by the cathode with respect the expected value. The low capacity of the cathode can be related to irreversible lithium-ion depletion during the first charge/discharge process probably due to the fact that a fraction of the lithium-ions inserted was trapped into the anode. As a consequence only a part of the Li-ions inserted in the TiO2 during the charge step was removed in the subsequent cycle and reinserted into the LiFePO4 determining an increase of the voltage of the positive electrode. The same effect (the trapping of lithium ion inside the negative electrode) can be evoked as responsible for the low value of the faradic efficiency and, consequently, for the capacity fade exhibited during the first ten charge/discharge cycles. To improve the battery performance further studies are needed, including a better choice of the charge procedure and an appropriate balancing of the electrode load. Download : Download high-res image (277KB)Download : Download full-size image Fig. 9. Left: voltage profiles for a cell prepared with LiFePO4 as a cathode and TiO2 as an anode cycled at C/10 rate for ten cycles. Right: specific capacity in charge and discharge for the previous described cell. The specific capacity was referred to the sum of the weights of the active materials contained in both the electrode. In the figure the faradic efficiency (right axes) is also reported. Download : Download high-res image (254KB)Download : Download full-size image Fig. 10. Voltage profiles for the lithium-ion cell described in Fig. 9 referred to the TiO2 electrode (left) and the LiFePO4 electrode (right) recorded versus lithium metal used as the reference electrode.
https://doi.org/10.1016/j.jpowsour.2013.10.020_p4_2 | In this paper the preparation and the electrochemical characterization of carbon coated TiO2 produced from Tyzor®-LA was described. The material heated at 450 °C for 2.0 h showed the characteristic peaks belonging to the anatase phase. The electrochemical characterization in lithium cells allowed determining the specific capacity of the TiO2 and its behavior as a function of current density and cycle number. The materials showed satisfactory capacity retention: it was able to cycle for over 800 times with a minimum capacity loss. Also the capacity retention as a function of the discharge current was satisfactory. The material was used as an anode in lithium-ion battery. LiFePO4 with a low range order olivine structure were used as the cathode active material. Despite the electrochemical performance exhibited by the electrodes was very good, the lithium-ion battery, obtained by coupling the two electrodes, showed a high capacity fade upon cycling. The fade was related to the trapping of part of the lithium ions inside the negative electrode. A wrong balancing of the battery can explain the results reported in this paper. Better results might be obtained with an appropriate balancing. To summarize, TiO2 coming from Tyzor®-LA showed good electrochemical performances as an electrode in lithium cell but additional investigations are required to balance the load factor of the TiO2 electrode and to improve the faradic efficiency in lithium-ion battery.
https://doi.org/10.1016/j.jpowsour.2013.10.106_p1_2 | The olivine-structured LiFePO4 (LFP) is widely accepted as a promising cathode candidate used in lithium-ion batteries (LIBs) for powering electric vehicles (EVs) and plug-in hybrid electric vehicles (PHEVs) due to its high theoretical capacity (170 mAh g−1), acceptable operating voltage (3.4 V vs. Li+/Li), good safety, low cost and toxicity [1], [2], [3], [4], [5], [6], [7], [8], [9]. However, one of the major challenges for the commercialization of LFP is the poor high-rate capability, attributed to its intrinsically low electronic conductivity (10−9–10−10 s cm−1) and slow ionic diffusivity (∼10−14 cm2 s−1) [10], [11], [12]. Considerable efforts have been made to overcome the electronic and ionic transport limitations of LFP by reducing the particle size, [13], [14], [15] optimizing the morphology [16], [17], decorating the surface with electrically conducting agents [11], [18], [19], [20], [21], [22] and doping the host framework with supervalent cations [23], [24], [25]. Among these strategies, a combination of nano-sized particles and carbon coating is considered as the most effective route to improve the material utilization and rate performance of LFP cathode [26], [27], [28]. Particle size reduction provides both a shorter diffusion path and a large surface area for charge carriers, resulting in a higher ionic diffusion constant. Furthermore, carbon coating not only enhances the surface electrical conductivity and thus alleviating the electrode polarization, but also prevents the iron dissolution and migration [29]. All these factors contribute to great improvements of the reversible capacity, cycling stability and rate capability [26], [27].
https://doi.org/10.1016/j.jpowsour.2013.10.106_p1_3 | Although carbon coating of LFP has been extensively studied and successfully commercialized, there still remain several fundamental and technical questions. It is well known that various parameters of carbon coating layer including carbon content, degree of graphitization and morphology, coating thickness, distribution (uniformity and coverage) and carbon surface area can significantly affect the electrochemical performance of LFP cathode [26], [27], [30], [31], [32], [33]. Typically, a thin, uniform and highly-graphitic carbon coating layer throughout the LFP nano-particles (LFP NPs) is regarded as the most promising coating manner for LFP cathode with high electrochemical performance [26], [27], [34], [35], [36]. In addition, intrinsic interconnection between carbon coating layers is also very effective to reduce the contact resistance between active material particles. On the other hand, the graphitic carbon coating layer needs to be very thin (1–3 nm) to allow easy and rapid penetration of Li+ ions [26], [27]. Nevertheless, developing an effective approach to produce ultrathin and uniform graphitic carbon coatings is very challenging given carbon is difficult to graphitize at relatively low temperatures required for synthesis of LFP (600–800 °C) [26], [34], [35], [36].
https://doi.org/10.1016/j.jpowsour.2013.10.106_p1_4 | Recent studies have introduced graphene as a two-dimensional (2D) graphitic carbon nano-material in the LFP cathode in order to produce a three-dimensional (3D) conducting matrix [37], [38], [39], [40], [41], [42], [43], [44], [45], [46], [47]. However, the specific capacity and rate performance of LFP/graphene composite were not significantly improved compared to the amorphous carbon coated LFP [42], [47]. The main reason is that LFP particles just loosely contact with the graphene frames. When the LFP particles were tightly anchored onto and entirely encapsulated into highly graphitized graphene sheets, the electrical conductivity of LFP can be greatly enhanced at the expense of hindering the quick transport of the Li+ ions to the active materials. Several groups have proposed a coating strategy solution by combing a complete carbon coating layer and a cross-linked graphene conducting network outside the LFP particles. The graphene network plays a key role in providing good inter-particle electrical connection and creating available voids for electrolyte storage and Li+ ions transport [37], [38], [39]. In terms of the graphene-based composite materials, chemically exfoliated graphene oxide (GO) or reduced graphene oxide (RGO) sheets are so far the preferred choice [26], [37], [38], [39], [40], [41], [42], [43], [44], [45], [46], [47]. This choice leads to two major technical problems: first, GO and RGO need to be specially produced prior to the synthesis of the final product; second, achieving uniform dispersion (or growth) of LFP or carbon coated LFP within the crumpled micrometer-size graphene sheets is difficult or almost impossible with graphene sheets and LFP produced separately.
https://doi.org/10.1016/j.jpowsour.2013.10.106_p1_5 | To overcome the shortcomings in the composite architecture and preparation technology of the carbon-coated LFP, we designed a bottom–up strategy to synthesize a graphene-decorated LiFePO4 composite (LFP@graphene) through an in-situ pyrolysis and catalytic graphitization process. Glucose and a trace amount of FeSO4 were employed as the graphene source and catalyst precursors, respectively. Under the catalysis of thermally reduced iron nano-particles (Fe NPs), nanometer-size graphene sheets were in-situ grown on the LFP surface through the realignment of carbon fragments aroused from the pyrolysis of glucose. The graphene sheets not only form a compact and uniform coating layer along the LFP surface, but also stretch out and cross-link into a conducting network around the LFP particles. Therefore, the electrochemical performance of the mono-dispersed quasi-hexahedral LFP NPs obtained from a hydrothermal process is remarkably improved with the assistance of the graphene decorating. To the best of our knowledge, this is the first report about synthesizing graphene decorations for cathode materials using in-situ technique at low synthesis temperature. This low-cost and effective graphene surface decorating technique can be applied as a general strategy for more electroactive composite materials used in energy storage devices.
https://doi.org/10.1016/j.jpowsour.2013.10.106_p2_3 | LFP NPs were synthesized through an optimized hydrothermal method. The starting materials of FeSO4·7H2O (AR grade), H3PO4 (85 wt%) and LiOH·H2O (AR grade) were used as received. First, 0.25 mol LiOH·H2O and 0.083 mol H3PO4 were dissolved into 150 mL de-ionized water under magnetic stirring. Then, 0.83 mol FeSO4 aqueous solution was added to the LiOH/H3PO4 solution. The molar ratio of Li:Fe:P was kept at 3:1:1. After stirring for 30 min under an argon gas, the resulting mixture was transferred into a 500-mL-capacity Teflon-lined stainless steel autoclave. The sealed autoclave was then placed into a 200 °C oven for 10 h. Subsequently, the autoclave was cooled down to room temperature and the resulting gray white precipitate (LFP powder) was filtered with de-ionized water and ethanol several times. Finally, the obtained powder was dried at 120 °C in vacuum for 2 h.
https://doi.org/10.1016/j.jpowsour.2013.10.106_p2_4 | To prepare the LFP@graphene composite, D-(+)-glucose (C6H12O6·H2O, AR grade) and FeSO4·7H2O were chosen as the carbon source and the catalyst precursor, respectively. LFP NPs (1.58 g) were firstly mixed with FeSO4·7H2O and D-(+)-glucose, and the mole ratio between LFP and FeSO4 varied from 50:1 to 500:1 while the mass ratio between LFP and carbon contained in glucose was kept at 95:5. After careful grinding, 100 mL Milli-Q (Millipore) water was put into the mixture. Under vigorous stirring, the mixture was heated at 100 °C till the water was completely evaporated. The dried mixture was put into a quartz boat and then transferred into the center of a tube furnace with the protection of Ar/H2 (95:5) atmosphere. The furnace was heated up to 750 °C at the rate of 5 °C min−1 and held at this temperature for 6 h. After cooling down to room temperature, the as-prepared composites were used as the cathode material without further purification. As a reference, conventional LFP@amorphous carbon (LFP@AC) was synthesized under the same processing conditions in the absence of FeSO4·7H2O catalyst precursor.
https://doi.org/10.1016/j.jpowsour.2013.10.106_p2_6 | The percentage (wt%) of carbon (including amorphous carbon and graphene) in the as-prepared composites was estimated using a high-precision thermogravimetric analysis system (TG/DTA 7300, SII Nano Technology Inc., Shanghai) in a dry flowing air environment. Morphologies of the materials were observed with scanning electron microscopy (SEM) using a Hitachi S-4700 operated at 15 kV accelerating voltage. Transmission electron microscopy (TEM) micrographs and High-resolution transmission electron microscopy (HRTEM) micrographs were captured on the JEM-2100 instrument at an acceleration voltage of 200 kV. The elemental and structural analysis was identified by X-ray diffraction (XRD, PANalytical X`Pert PRO, Ni-filtered Cu Kα radiation, Netherlands). Raman spectroscopy measurements (LabRam HR800, Jobin Yvon, France) were carried out using the excitation line of 514 nm from an argon-ion laser with 10 s exposure time, 70 mW power, 200 μm pinhole, 100 μm slit and 600 grating.
https://doi.org/10.1016/j.jpowsour.2013.10.106_p2_8 | Working electrodes were prepared by casting slurries containing active materials (LFP@graphene or LFP@AC composites), polyvinylidene fluoride (PVDF) binder and conductive carbon black (SUPER P®, TIMCAL Graphite & Carbon) onto a 20 μm-thick aluminum foil (99.99% purity). The slurry was prepared by mixing 84% active material, 8% PVDF and 8% conductive carbon black in NMP solvent. All the laminates were controlled to have an active material loading of ca. 3 mg cm−2. The obtained electrodes were then dried at 120 °C in a vacuum oven for 12 h and pressed to enhance the adhesion between the electrode laminate and the Al substrate. Half cells were assembled in an Ar-filled glove box (<0.5 ppm of oxygen and water, OMNI-LAB, VAC) using commercial electrolyte consisting of 1 M LiPF6 in ethylene carbonate/diethylene carbonate (EC/DEC, v/v = 1:1). Lithium metal foil (99.9% purity) was utilized as the counter electrode and a polypropylene film (Celgard 2400) was used as the separator. Galvanostatic charge–discharge cycling was performed on Maccor S4000 (Maccor Instruments, USA) between 2.0 V and 4.2 V. Charge and discharge rates were calculated according to the theoretical capacity of the LFP (170 mAh g−1), all the electrodes were charged and discharged at the same rates until 5C, and then the charge rates were kept at 5C and the discharge rates varied from 10C to 100C. Cyclic voltammetry (CV) in the potential window of 2.5 V and 4.2 V at a rate of 0.1 mV s−1 was performed on an Autolab potentiostat (PGSTAT302N, Autolab Instruments, Switzerland). Electrochemical impedance spectroscopy (EIS) was measured by applying an alternating voltage of 5 mV over the frequency ranging from 10−2 to 105 Hz. All impedance measurements were carried out at 40% DOD (depth of discharge) after the rate tests. Prior to the AC impedance measurements, the cell was rested for at least 3 h to attain the condition of sufficiently low residual current.
https://doi.org/10.1016/j.jpowsour.2013.10.106_p3_2 | As schematically shown in Fig. 1, the overall preparation of the LFP@graphene composite was accomplished through an in-situ solid-state process. As described in the experimental section, the dried mixture consisting of LFP NPs, glucose and FeSO4 according to different mass (or mole) ratios was transferred into the center of the tube furnace, in which glucose and the trace amount of FeSO4 were employed as the carbon source (including amorphous carbon and graphene) and catalyst precursors, respectively. Subsequently, the furnace was heated up to 750 °C and kept for 6 h. At this condition, glucose was completely pyrolyzed into carbon fragments and the trace of FeSO4 can be thermally reduced to highly-ordered Fe NPs (shown in Fig. 1). Under the catalysis of Fe NPs, nanometer-size graphene sheets were in-situ grown on the LFP surface through the realignment of carbon fragments, and such graphene sheets not only form a compact and uniform coating layer throughout the LFP surface, but also stretch out and cross-link into a conducting network around the LFP particles. As a reference, LFP@AC composite was synthesized under the same processing conditions in the absence of FeSO4 catalyst precursor.
https://doi.org/10.1016/j.jpowsour.2013.10.106_p3_4 | Fig. 2 displays the SEM images of the as-prepared LFP NPs obtained from the hydrothermal process, LFP@AC and LFP@graphene composites at different magnifications. Clearly, the as-prepared LFP NPs (shown in Fig. 2a and b) were mono-dispersed nano-particles of irregular quasi-hexahedron plates with a length, width and thickness of 400–600 nm, 200–300 nm and 80–100 nm, respectively. It is generally accepted that the side length of 200–400 nm and thickness less than 100 nm are the optimal particle size for LFP material with high electrochemical performance [26], [48]. Therefore, this would suggest, our hydrothermal sample is ideal in terms of dimensionality.
https://doi.org/10.1016/j.jpowsour.2013.10.106_p3_6 | XRD pattern and Raman spectrum of the pristine LFP NPs are shown in Fig. 3a and b. As illustrated in Fig. 3a, the obtained pattern of LFP NPs shows well-crystallized diffraction peaks indexed to orthorhombic olivine LiFePO4 (JCPDS No. 40-1499). No noticeable diffraction peaks associated with impurities (Fe2O3, Li3PO4, Fe2P), typically reported in literature [49], [50], are perceived in these samples, reflecting the high purity of the as-prepared LFP NPs. Raman spectrum of the LFP NPs shown in Fig. 3b confirms the structural information measured by XRD. Bands at 100–500 and 520–1120 cm−1 correspond to the Raman vibrations of Fe–O and PO43− in LiFePO4, respectively [39], [51], [52], [53].
https://doi.org/10.1016/j.jpowsour.2013.10.106_p3_8 | Fig. 2c and d present the SEM micrographs of the LFP@AC composite. It is seen that the original shape and size of the LFP NPs are well maintained after annealing and carbon coating processes, except that the edges and corners become much sleeker. XRD pattern of the LFP@AC composite was presented in Fig. 3a, in which no typical diffraction peaks associated with carbonaceous materials are observed. This implies that the pyrolytic carbon is rather amorphous or its typical peaks are eclipsed by the strong LFP peaks due to the small content of carbon involved. Raman spectrum of LFP@AC can provide more information about the carbon coating layer, as shown in Fig. 3b, disorder-induced D band and the graphitic G band are observed at ∼1598 and ∼1353 cm−1, respectively [37], [39], [54], [55]. The high ID/IG value of 1.18 indicates a low extent of graphitic carbon and a high concentration of defects. These results further confirm that the carbon coating layer in the LFP@AC composite is mainly amorphous carbon [26], [27], [37], [39].
https://doi.org/10.1016/j.jpowsour.2013.10.106_p3_9 | LFP@graphene composite was synthesized through in-situ pyrolysis and catalytic graphitization of glucose under the existence of highly dispersed Fe NPs. In order to explore the optimum catalyst content for graphene growth on the LFP surface, the mole ratios of LFP/FeSO4 were chosen at 50:1, 100:1, 200:1 and 500:1. Fig. S1 (Supporting information) provides the SEM images of the as-prepared carbon-coated LFP at different LFP/FeSO4 ratios. Clearly, the carbon morphology is strongly affected by the FeSO4 additive content. As illustrated in Fig. S1, graphene network is only developed around the LFP NPs at a LFP/FeSO4 molar ratio of 200:1. This is because the size and distribution of catalyst cluster are crucial to the carbon material growth (e.g. carbon nanotube and graphene) [56], [57], [58], [59], [60]. At low FeSO4 concentration, the amount of the reduced Fe NPs is insufficient to catalyze the graphene growth (as shown in Fig. S1d). When the FeSO4 additive content is too high, the size of the thermally reduced Fe NPs may be too large to catalyze the growth of graphene [56], [57], [58], [59], [60]. Therefore, a mole ratio of 200:1 between the LFP and FeSO4 is the optimum catalyst content for in-situ growth of graphene.
https://doi.org/10.1016/j.jpowsour.2013.10.106_p3_10 | SEM images of the representative LFP@graphene composite at different magnifications are shown in Fig. 2e and f. The nano-sized folding silk-like graphene sheets with fine transparent features are grown on the LFP surface. The micrographs suggest the graphene sheets cross-link into a conducting network connecting the LFP particles. As shown in Fig. 3a, just like the LFP@AC composite, no typical diffraction peaks associated with carbonaceous materials are observed. However, Raman spectrum (Fig. 3b) shows an ID/IG value of 0.89, which is considerably lower than the 1.18 for LFP@AC composite synthesized in the absence of Fe catalyst [26], [27], [37], [39]. The higher graphitization degree of the carbon coating layer for the LFP@graphene composite confirms that Fe NPs effectively promotes the growth of graphitic carbon during the pyrolysis and graphitization processes.
https://doi.org/10.1016/j.jpowsour.2013.10.106_p3_11 | TEM images can provide more precise information about the structure, morphology and distribution of the carbon-decorated LFP composites. Fig. 4a and b shows the representative TEM and HRTEM images for the LFP@AC composite. As seen in Fig. 4a, each individual LFP@AC particle possesses a core/shell structure with an integral but non-uniform amorphous carbon shell (red arrow (in the web version)). HRTEM image shown in Fig. 4b confirms that the carbon coating layer is amorphous as no typical graphitic layer is observed. It should be noted that the carbon layer is not quite uniform, and it is thin in some regions (ca. 4.9 nm) and thick in other places (ca. 10.9 nm), indicating random and irregular growth of the amorphous carbon layer.
https://doi.org/10.1016/j.jpowsour.2013.10.106_p3_13 | Fig. 4c–e display the representative TEM and HRTEM images of the LFP@graphene composite. Loose and cross-linked graphene network is successfully formed and effectively surrounds and intrinsically connects the LFP particles. The regular in-plane lattice (inset in Fig. 4c) indicates that in-situ growing graphene sheets around LFP are highly graphitic. Fig. 4d presents the HRTEM image of a typical LFP/graphene shell interface. It is clear that the graphene layer is grown along the LFP particle surface and is intrinsically combined with the LFP phase. The crystal lattice fringes of the LFP with the d-spacing of 0.598 and 0.426 nm are indexed to the (100) and (011) crystal planes of the orthorhombic LFP [40]. The graphene coating layer is very thin and uniform with an average thickness of ca. 2.5 nm (i.e. 8 layers). The crystal lattice fringes (shown in Fig. 4d and the inset) with an inter-planar spacing of ca. 0.34 nm corresponds to the d-spacing of (002) crystal plane (0.335 nm) of a typical graphite [54]. Fig. 4e provides the detailed information on the spreading of graphene sheet (red circle). Clearly, the graphene sheet is stretched out from the surface of the compact graphene shell, suggesting the pyrolytic carbon fragments tend to form the graphene “branches” after LFP particles are fully covered with a uniform graphene “skin”, thus constructing a conducting network. Fig. 4f displays the HRTEM image of the graphene sheet edge. It shows that the in-situ growing graphene sheets are composed of 8–9 layers, suggesting that the structure of the graphene sheets connecting the LFP NPs is consistent with that of the graphene shell throughout the LFP surface.
https://doi.org/10.1016/j.jpowsour.2013.10.106_p3_14 | Carbon content of the LFP@AC and LFP@graphene composites was estimated by the thermogravimetric (TGA) technique and the results are shown in Fig. S2 (Supporting information). Theoretically, the oxidation of pure LFP phase to Li3Fe2 (PO4)3 and Fe2O3 results in a weight gain of 5.07 wt% during annealing in air [40]. From the TGA curves, the total weight increment of the LFP@AC and LFP@graphene composites is 3.02 and 2.92 wt%, respectively. Carbon content of the LFP@AC and LFP@graphene composites is therefore calculated to be 2.05 (5.07 − 3.02) and 2.15 wt% (5.07 − 2.92), respectively. Neglecting the additional tiny weight change from oxidation of the trace Fe to Fe2O3 for the LFP@graphene composite, the carbon content of the two composites is comparable. Therefore, the effect of different carbon content on the electrochemical performance of LFP is ruled out.
https://doi.org/10.1016/j.jpowsour.2013.10.106_p3_15 | Electrochemical behavior of the LFP@graphene composite was studied by comparison with the conventional LFP@AC material. CV plots of LFP@AC and LFP@graphene materials are shown in Fig. 5a. Both the two materials showed a pair of redox peaks at around 3.56 and 3.28 V, corresponding to the redox process between Fe3+ and Fe2+ [38], [39], [40]. By comparison, CV plot of the LFP@graphene material exhibited a more symmetrical and poignant shape of the anodic/cathodic peaks. The peak separation for the LFP@graphene electrode was ca. 0.225 V, which was approximately 68 mV smaller than the ca. 0.293 V for the LFP@AC electrode. It illustrates an easy kinetic process for Li ion insertion and extraction into and from the LFP@graphene material. In addition, the higher peak current of both the anodic and cathodic peaks for the LFP@graphene electrode indicates a higher electrochemical reactivity of the material.
https://doi.org/10.1016/j.jpowsour.2013.10.106_p3_17 | Fig. 5b compares the first charge–discharge profiles of the LFP@AC and LFP@graphene materials at 0.1C (1C = 170 mAh g−1). The typical flat potential plateau at 3.4 V (versus Li+/Li) is associated with the Fe3+ and Fe2+ redox process [7], [26], [37], [39], [40], [61]. The LFP@graphene electrode delivered a discharge capacity of ca. 167.7 mAh g−1, which accounts for 98.65% of the theoretical capacity, revealing a high utility of the active materials. By contrast, the discharge capacity for the LFP@AC electrode is only 153 mAh g−1 (ca. 90% of the theoretical capacity). Furthermore, the polarization evaluated from the difference between the charge and discharge plateaus was 49.6 and 98.6 mV for the LFP@graphene and LFP@AC electrodes, respectively, indicating an easy kinetic process for the LFP@graphene composite. The superior Li storage performance can be attributed to the high electronic conductivity and ionic diffusivity of the LFP@graphene composite due to the full coverage and intrinsic connection between the graphene layer and LFP NPs. Also, the highly conducting graphene network contributes a lot to the total electronic conductivity, especially the electron transfer between LFP NPs.
https://doi.org/10.1016/j.jpowsour.2013.10.106_p3_18 | High power of LFP electrode without an undue sacrifice in energy density is always an important goal for the material synthesis and optimizations. Rate performance of the LFP@AC and LFP@graphene electrodes was investigated and the results are provided in Fig. 6a (Rate performance of the carbon-coated or graphene-decorated LFP samples prepared at different LFP/FeSO4 ratios from 50 to 500 is presented and discussed in Fig. S3 in the Supporting information). It should be noted that the electrodes were charged and discharged at the same rates until 5C, and then the charge rates were kept at 5C and the discharge rates varied from 10C to 100C. Obviously, the LFP@graphene electrode exhibited a much improved rate capability. It was able to deliver a discharge capacity of 152.2 mAh g−1 at 10C, 118.1 mAh g−1 at 50C and 94.3 mAh g−1 at 100C. By contrast, the LFP@AC electrode exhibited 137.6, 112.7, and 61.4 mAh g−1 at 10, 50 and 100C, respectively. Discharge curves of the LFP@AC and LFP@graphene electrodes at different rates are shown in Fig. 6b. With the increase of discharge rates, the lowering trend of discharge curves is due to the polarization induced by the internal resistance of the electrode. It is clear that the onset discharge plateau for the LFP@AC electrode at 50, 80 and 100C was lowered to 2.80, 2.51, and 2.27 V, respectively, very close to the cut-off voltage of 2.0 V. By contrast, the onset discharge plateau for the LFP@graphene electrode at 50, 80 and 100C was maintained at 3.15, 3.02 and 2.92 V, respectively. The comparison shows that the higher capacity loss of the LFP@AC electrode at high rate is mainly coming from the high internal resistance of the electrode and the resistance is considerably reduced by in-situ growing graphene decorations for the LFP@graphene electrode [62].
https://doi.org/10.1016/j.jpowsour.2013.10.106_p3_20 | To further explain the electrochemical behavior of the LFP@AC and LFP@graphene electrodes, the electrochemical kinetic performance of the two cathodes was analyzed with the EIS measurements. Fig. 6c shows the Nyquist plots of the LFP@AC and LFP@graphene electrodes measured at 40% DOD. Each spectrum consists of two semi-circles and a slope. Previous studies have associated the high-to-mid-frequency semicircle with the surface film or solid electrolyte interphase (SEI) film formed on the cathode [63], [64]. According to our understanding, it is more likely to be related to the particle-to-particle interfacial contact resistance given the semicircle is greatly affected by the physical properties including chemical composition, electronic conductivity and electrode porosity [65], [66]. The semicircle in the mid-to-low-frequency range, referred to be a measure of the charge-transfer resistance at the electrolyte/electrode interface [67], [68]. The slope line at the lowest frequencies is attributed to the diffusion of lithium ions within the electrode [65], [66], [67], [68]. As seen in Fig. 6c, a very small high-to-mid-frequency semicircle for the LFP@graphene electrode implies the low contact resistance (31.2 Ω) between active material particles. As for the LFP@AC electrode, the contact resistance is calculated to be 53.5 Ω. These results are in good agreement with the difference in the rate performance of the two electrodes exhibited in Fig. 6a.
https://doi.org/10.1016/j.jpowsour.2013.10.106_p3_21 | To examine the diffusion kinetics of lithium ions in the LPF@AC and LFP@graphene composites, we further calculate the Li ion diffusion coefficient (D) from the slope line at the lowest frequency according to the following relation [30]: (1) D = (R2T2)/(2A2n4F4C2σ2) where n is electron number for each molecule during Li+ ion insertion, A is the surface area of the cathode, F is the Faraday constant, C is Li+ ion concentration, and σ is the Warburg factor. σ is related with Z′ as: (2) Z′ ∞ σω−1/2
https://doi.org/10.1016/j.jpowsour.2013.10.106_p3_22 | In which Z′ represents the real part of the resistance in the low-frequency region and ω is the corresponding frequency. The relationship between Z′ and the square root of frequency in the low-frequency region is shown in the inset plot of Fig. 6c. From this plot, Li+ ion diffusion coefficients (D) are calculated to be 1.5 × 10−14 and 6.0 × 10−14 cm2 s−1 for the LPF@AC and LFP@graphene electrodes, respectively, indicating that Li ion diffusion in the LFP@graphene composite is much faster than in the LFP@AC composite. This further confirms that the in-situ growing ultra-thin graphene coating layer and the cellular graphene network is helpful to the rapid Li ion transport.
https://doi.org/10.1016/j.jpowsour.2013.10.106_p3_23 | Fig. 6d provides the cycling performance of the LFP@AC and LFP@graphene electrodes at 1C charge and 1C discharge rates. After 300 charge–discharge cycles, the LFP@AC electrode retained a discharge capacity of 104.5 mAh g−1, corresponding to the capacity retention of 71.2%. Meanwhile, the LFP@graphene electrode retained discharge capacities of 152.2 and 145.5 mAh g−1 after 300 and 550 cycles (Fig. S4 in the Supporting information), corresponding to capacity retentions of 94.8% and 90.7%, respectively. In addition, cycling performance of the LFP@graphene electrode at 20C charge and 20C discharge rates is also provided in Fig. S5 (Supporting information), which retains a discharge capacity of 78.8 mAh g−1 after 200 cycles corresponding to capacity retention of 87.1%, suggesting a stable cycling capability at high charge/discharge rates.
https://doi.org/10.1016/j.jpowsour.2013.10.106_p3_24 | It should be noted that most of nano-LFP material prepared through wet methods shows poor cycling performance due to the interaction between the nano-particles and the electrolyte. The cycling stability improvement by in-situ growing graphene coatings can be attributed to the very uniform graphitic carbon coating layer which effectively suppress the interaction between the LFP and the electrolyte. By the way, it`s worth mentioning that the trace of Fe NPs didn`t show any negative effect on the electrochemical behavior of the LFP@graphene electrode. This may be because that the very small amount of Fe particles is entirely encapsulated during the graphene growth and is separated from the electrolyte.
https://doi.org/10.1016/j.jpowsour.2013.10.106_p4_2 | In this work, a graphene-decorated LFP composite was synthesized through in-situ pyrolysis and catalytic graphitization. At a molar ratio of LFP/FeSO4 200:1, the reduced Fe NPs can catalyze the growth of graphene sheets on the LFP surface through the realignment of carbon fragments aroused from pyrolysis of glucose under Ar/H2 (95:5) at 750 °C. The in-situ growing graphene sheet contains 8–9 layers and has an average thickness of about 2.5 nm. It can not only form a compact and uniform coating layer along the LFP surface, but also stretch out and cross-link into a conducting network around the LFP particles. This graphene-decorating structure contributes to a remarkable improvement of the electrical conductivity and the unenclosed cellular graphene network allows the rapid Li ion transport. The LFP@graphene composite attained a high reversible capacity of 167.7 mAh g−1 at 0.1C, superb rate performance and prolonged cycle life. This low-cost and effective surface decorating strategy may provide a broadly applicable route for more electroactive materials used in energy storage devices.
https://doi.org/10.1016/j.jpowsour.2013.11.019_p1_2 | The stability of a Li-ion battery plays an important role in its practical application, especially for the electric vehicle-used batteries. The stability of a battery is generally affected by the properties of electrode materials, the composition of electrolyte, and the post-treatments [here mainly means activation processes (also called as formation in industry)] to a new battery. The effects of electrolyte, supporting electrolyte, and electrolyte additives on the properties of a Li-ion battery and the interactions between electrolyte and electrodes both have been studied extensively [1], [2], [3], [4], [5], [6]. In addition, the relationship between the stability of electrode materials and their compositions, morphologies, particle sizes, structures, and surface states were also addressed [7], [8], [9]. Li-ion battery has been obtained great development thanks to the optimizations of the properties of electrode materials and electrolyte. However, less effort contributes to the systematic investigation of the effects of activation processes on the stability of the lithium iron phosphate battery (LIPB) (the Li-ion battery with LiFePO4 as the cathode active material). We will present in this paper that LIPB still cannot reach stable states if the activation processes are improper even though the used battery materials are sophisticated and the battery assembly technology is advanced. Concerning the solid-electrolyte-interface (SEI) films, the stability of a battery is generally studied only in the first charge process from the respect of activation processes. However, the “good stability” of the SEI films formed in the first charge process is likely temporary (e.g., occurrence of capacity fading upon storage), which is still detrimental to the battery practical application, especially for a battery pack. In this paper, we for the first time systematically investigate the stability of LIPB in terms of activation processes.
https://doi.org/10.1016/j.jpowsour.2013.11.019_p1_3 | LiFePO4 material shows promising applications in electric vehicle and hybrid electric vehicle batteries due to its not too high operation voltage, high thermal stability, high charge/discharge reversibility, good cycleability, abundant resources, and non-toxicity. Studying the stability of LIPB means a great significance since the stability is directly related to the lifetime and normal operation of an LIPB pack.
https://doi.org/10.1016/j.jpowsour.2013.11.019_p1_4 | The effects of porosity, particle sizes, crystallinity, surface states, doping, and carbon coating on the electrochemical properties of LiFePO4 have been investigated extensively [7], [8], [10]. The major drawback of LiFePO4 is its poor conductivity, which has been overcome through adding conductive carbon [11], [12], [13], optimizing morphology [14], [15], doping functional materials, and incorporating nanostructured designs [9], [16], [17]. However, LIPB still cannot achieve stable states (such as occurrence of large self-discharge) if the activation processes are improper since the processes can affect greatly the stability of the LIPB by affecting the stability of SEI films, as will be discussed in this paper.
https://doi.org/10.1016/j.jpowsour.2013.11.019_p1_5 | Low open circuit voltage (OCV) issue generally occurs on LIPB, which can damage the uniformity in the electrochemical performances of an LIPB pack, causing a decrease in the cycle life of the battery pack. The low voltage issue is mainly derived from the self-discharge of a battery, which can arise from a side reaction (caused by foreign matters) [18], inner short circuiting, and the unstability of the formed SEI films (unstable adsorbate-induced self-discharge) [8], [19]. The former two problems can be resolved by using the high purified materials and optimizing the technology designs. Only the low voltage issue derived from the unstable SEI films can be tackled with proper charge/discharge parameters and other repaired treatments, which was obtained less attention.
https://doi.org/10.1016/j.jpowsour.2013.11.019_p1_6 | In addition, the formed SEI films have been found to be a key component affecting important cell performances, such as cycle life, irreversible capacity loss, safety, and others [20], [21], [22], [23]. For example, the dissolution of SEI films during cycling or storage (especially at high temperatures) has been claimed to be a major cause for capacity fading [24], [25], [26], since film dissolution can result in the exposure of the electrode surface to electrolyte, prompting irreversible reactions between the electrode and the electrolyte. This kind of self-discharge is generally unrecoverable. Therefore, to obtain the stable SEI films is of great significance.
https://doi.org/10.1016/j.jpowsour.2013.11.019_p1_7 | Much attention was thrown on the achievement of stable SEI films by adding additives in electrolyte and optimizing the morphologies, structures, and surfaces states of active materials [1]. However, the capacity loss during storage at different temperatures and the poor cycling properties still can occur if the improper activation processes are applied, which is generally neglected.
https://doi.org/10.1016/j.jpowsour.2013.11.019_p1_8 | It is well-known that decreasing LiFePO4 particle sizes to nanometer scale can increase the particles` conductivity. On the other hand, decreasing the particle sizes also can lead to an increase in the electrode`s surface area and thus to a subsequent amplification of the parasitic reactions occurring on the electrode–electrolyte interfaces. This is responsible for the occurrence of the large self-discharge in a battery. Besides, the nanostructures exhibit higher surface energy which can induce numerous adsorbates and thus cause self-discharge if such adsorbed species are unstable. Therefore, to make the formed SEI films stable to avoid the catalyzed reactions that deteriorate the properties of the active materials [27], [28] or the formation of the unstable resistive layer from the electrolyte decomposition products [29], [30], [31] is greatly meaningful.
https://doi.org/10.1016/j.jpowsour.2013.11.019_p1_9 | In addition, LiFePO4 particles show surface reactivity upon immersion in the classical LiPF6 electrolyte [4], but a carbon coating can inhibit the formation of surface species and also can hinder iron dissolution at elevated temperatures. Otherwise, iron can be dissolved by the acidic species in the electrolyte at a temperature higher than 40 °C [32]. Thus, it is important to make the SEI films cover completely the active materials prior to exposure of the battery to a high temperature environment. This can be achieved by using the proper activation processes. Of course, the physicochemical properties of the active materials must be taken into account.
https://doi.org/10.1016/j.jpowsour.2013.11.019_p1_10 | The surfaces of carbon-coated LiFePO4 particles can form surface lithium species under storage at elevated temperatures (>40 °C), and the formed surface films gradually turn to stable with duration [8] when an LIPB has a certain state of charge (SOC). For the LIPB using the LiFePO4 particles with incomplete, less or no carbon coating, the surfaces of the particles soaked in electrolyte can form abundant lithium species which are difficult to reach a stable state [8]. The unstable SEI films formed by appreciable surface lithium species can be reflected by OCV [8], [19]. What`s more, such unstable SEI films can facilely cause self-discharge, directly leading to a decrease in OCV. Understanding these phenomena allow us to choose the proper electrode materials and to set the proper activation parameters to treat a new assembled LIPB as well as repair a low OCV battery.
https://doi.org/10.1016/j.jpowsour.2013.11.019_p1_11 | A change in internal resistance also can reflect the stability of a battery. When a battery is assembled completely, the variety in internal resistance is mainly dependent on the evolution of the surface passivation films formed on both anode and cathode. The unstable surface films lead to the unstable internal resistance.
https://doi.org/10.1016/j.jpowsour.2013.11.019_p1_12 | In this study, we investigate the stability of LIPB by using different activation processes because they can affect the stability of the formed SEI films. The stability of SEI films is closely related to the self-discharge of an LIPB. The self-discharge can be characterized by the OCV evolution of the battery, especially when the battery is stored at high temperatures in discharged states (we call this process as a self-discharge experiment in this study) because a relatively small self-discharge can lead to a relatively large OCV change. In addition, we also concern the capacity property and internal resistance variety of LIPB since they are also related to the stability of SEI films. For further elucidating the relationship between activation processes and the stability of SEI films, we try to repair the low-OCV LIPB by employing the proper charge/discharge steps and other treatments. The formation of SEI films is also proved by scanning electron microscopy (SEM), energy dispersive X-ray spectroscopy (EDS), and Fourier transformation infrared spectroscopy (FTIR).
https://doi.org/10.1016/j.jpowsour.2013.11.019_p2_2 | Both LiFePO4 and graphite used were commercial products. The positive active material of LiFePO4 particles with Mg2+ doping (for improving conductivity and cycleability [33]) and carbon coating was purchased from NanoChem Systems (Suzhou) Co., Ltd. with the product type of NCS® (the specific capacity is 135 mAh g−1 and the particle sizes are less than 200 nm). Graphite with F-doping (for increasing capacity and charge–discharge efficiency [34]) and surface mild oxidation treatment was obtained from Shanghai Shanshan Tech Co., Ltd. with the product type of CAG-3 (the specific capacity was ca. 320 mAh g−1). We assembled dozens of 18650-type batteries to investigate the effects of activation processes on the stability and uniformity of the batteries.
https://doi.org/10.1016/j.jpowsour.2013.11.019_p2_3 | The positive electrode materials were prepared by making a slurry of 96 wt % LiFePO4, 1 wt % conducting carbon black, and 3 wt % polyvinylidene fluoride (PVDF) binder in N-methyl-2-pyrrolidone (NMP). The negative electrode materials were prepared with 91.5 wt % graphite, 1.5 wt % carbon black, 1.5 wt % conducting graphite (KS-6, NCM), 5 wt % PVDF binder and NMP solvent. Aluminum (0.020 mm in thickness) and copper foils (0.009 mm in thickness) were used as cathode and anode current collectors, respectively. The surface densities (double sides excluding the current collectors) were 25.0 ± 0.3 mg cm−2 for positive electrode and 11.2 ± 0.3 mg cm−2 for negative electrode.
https://doi.org/10.1016/j.jpowsour.2013.11.019_p2_4 | The positive and negative electrodes and a Celgard 2321 triple-layer polypropylene-based membrane separator were winded into a battery core for an 18650-type battery. The used electrolyte was LiPF6 (1 mol L−1) – ethylene carbonate (40 wt %) – dimethyl carbonate (40 wt %) – propylene carbonate (18 wt %) – vinylene carbonate (2 wt %).
https://doi.org/10.1016/j.jpowsour.2013.11.019_p2_5 | The normal capacity of an 18650-type LIPB was designed to be 1100 mAh (so the charge/discharge rate of 1 C is equivalent to 1100 mA). Prior to activation, the new LIPBs were stored at room temperature for 12 h and further at 45 °C for another 12 h in order to wet the active materials fully by electrolyte. The charge/discharge experiments were preformed at different C rates between 2.00 and 3.65 V at room temperature by using a battery testing system (CT-3008W-5V3A-S1, Neware Technology Limited).
https://doi.org/10.1016/j.jpowsour.2013.11.019_p2_6 | Aging here means storage of the LIPB with a full charged state at a high temperature for a certain period (such as 2 or 4 days). Too high aging temperature (such as 60 °C) may dissolve the formed SEI films and enhance the side reactions in electrode–electrolyte interfaces, not beneficial for the stability of the SEI films. A lower aging temperature (such as room temperature) cannot effectively convert the SEI films to the stable states. Therefore, a moderate high aging temperature of 45 °C was used in this paper.
https://doi.org/10.1016/j.jpowsour.2013.11.019_p2_7 | The self-discharge experiment here means storage of the LIPB with a discharged state at a high temperature for a certain period. The goal is to study the stability of the SEI films which affect self-discharge of the LIPB. The self-discharge degree can be reflected by OCV and its variety during battery storage. The self-discharge experiment was carried out as follows: the full charged LIPB was discharged at 1.00 C to 2.00 V with the discharge time limited to 90 min; after laid up for 10 min, the battery was further discharged at 0.20 C to 2.00 V with the discharge time limited to 20 min. Then, the OCV of the battery was recorded during storage at 45 °C for 4 days. A battery was considered to be stable if its OCV was higher than 2.50 V and the OCV variety was smaller than 0.10 V after 4-day storage. That is to say, the formed SEI films are stable for the battery with the above characteristics. The internal resistance (determined based on a fourpoint probe method with the AC impedance at 1 kHz) and OCV measurements were carried out with an internal-resistance-of-battery meter (BK-300, Guangzhou Blue-Key Electronic Industry Co., Ltd.).
https://doi.org/10.1016/j.jpowsour.2013.11.019_p2_8 | For comparison, all of the capacities of LIPBs were measured as follow: the full charged LIPBs were discharged to 2.00 V at 1.00 C with the discharge time limited to 90 min. The battery capacity was considered to be eligible if the discharge time longer than 60 min (i.e. the capacity larger than the normal capacity 1100 mAh); otherwise the battery was considered as a low-capacity one.
https://doi.org/10.1016/j.jpowsour.2013.11.019_p2_9 | The morphologies and compositions of the electrodes` surfaces were characterized by using a thermal field emission environmental scanning electron microscope (FEI/OXFORD/HKL Quanta 400F) equipped with an energy dispersive X-ray spectrometer. The surface states of the electrodes were analyzed by employing Fourier transformation IR (EQUINOX 55) with an IR microscope (Bruker). IR spectra were recorded with the diffuse reflectance mode at room temperature. The samples were all cleaned by ethyl acetate prior to surface analyses.
https://doi.org/10.1016/j.jpowsour.2013.11.019_p3_2 | Fig. 1 shows the OCV evolution of LIPB after discharged to 2.00 V. The increase in OCV indicates the Li+ ion diffusion control in a LiFePO4 material due to its intrinsic low conductivity (this process is also denoted as “relaxation”). The increase in OCV also implies the LIPB after discharged to 2.00 V still have some SOC. On the other hand, the formed surface films on the electrodes also can affect OCV as mentioned in the Introduction. Self-discharge will occur if the formed SEI films are unstable, leading to a decrease in OCV. Therefore, the evolution of OCV is the comprehensive result of relaxation and the unstable SEI film-induced self-discharge. The former affects the OCV evolution after finishing charge/discharge steps (the affecting time is only about 60 min as shown in Fig. 1), and the latter influences the OCV evolution during a long time (such as several days or even several months) storage. It is expected that the higher the OCV, the lower the self-discharge, and the better the stability of the LIPB, with the prerequisites of the same battery materials used and the same battery assembly technology adopted (i.e. the impedance of Li+ diffusion in electrolyte, charge transfer impedance, and the package resistance of 18650 are basically the same for each battery).
https://doi.org/10.1016/j.jpowsour.2013.11.019_p3_4 | The main goals of activation processes are to activate the battery materials and to induce the formation of the stable SEI films on both the negative and the positive electrodes. Various activation parameters (mainly 4 sets of activation parameters as shown in Table 1) are studied in this work in order to obtain a stable LIPB except for activating the active materials. It is generally accepted that a low-current charge can form the more stable SEI films mainly composed of organic lithium salts in addition to hindering gas generation in the first charge. So, we first use the activation processes with a low-current charge but without charge–discharge cycle or aging to treat the new LIPBs, as indicated in Table 1. The corresponding batteries are denoted as LIPB I.
https://doi.org/10.1016/j.jpowsour.2013.11.019_p3_6 | Self-discharge can cause capacity loss during battery storage. The capacity loss generally induces OCV decrease, especially for the discharged battery. Storage of a battery at a relatively high temperature generally enhances self-discharge. So we study the self-discharge issue of the LIPBs with discharged states by measuring the OCV varieties during storage of the batteries at a moderate high temperature. These processes are also called as the self-discharge test (see the “Experimental” section for detail). We will also present that the low-OCV LIPB causes more capacity loss, which is also resulted from self-discharge.
https://doi.org/10.1016/j.jpowsour.2013.11.019_p3_7 | Fig. 2a shows the OCV evolution of LIPB I in self-discharge test. The OCV distributions are disperse before battery storage and the OCVs are low especially after 4-day storage of the batteries. The average OCVs (OCVs lower than 2.00 ± 0.10 V are not counted into the average values due to their distributions far from the main body) of LIPB I before and after storage are calculated to be 2.49 and 2.21 V, respectively. Herein, we employ 2.50 V, almost equal to the average OCV of LIPB I (2.49 V) before storage, to differentiate the low- or the normal-OCV LIPB. The low OCV of LIPB I (as compared to other case discussed below, 2.49 V is a much lower value) after self-discharge test suggests that a large self-discharge occurs. In addition, the batteries with OCV variety larger than 0.10 V in self-discharge test take up 61.5%, implying the great unstability of such batteries. Therefore, the LIPBs treated by the simple activation processes cannot reach stable states.
https://doi.org/10.1016/j.jpowsour.2013.11.019_p3_9 | Next we add a step of charge–discharge cycle in the activation processes (as indicated in Table 1) prior to self-discharge test to study the effect of charge–discharge cycle on the stability of the battery. The batteries treated by such processes are denoted as LIPB II.
https://doi.org/10.1016/j.jpowsour.2013.11.019_p3_10 | We can obtain from Fig. 2b that the average OCVs of LIPB II before and after one- and 4-day storage at 45 °C are 2.70, 2.67, and 2.60 V, respectively (the OCVs lower than 2.50 V are not included in the average values, the same below), larger than those of LIPB I. This means that charge–discharge cycle is conductive to the stability of the battery mainly derived from the more stable SEI films available in the presence of the charge–discharge cycle [14].
https://doi.org/10.1016/j.jpowsour.2013.11.019_p3_11 | However, the OCV distribution of LIPB II is also disperse after self-discharge test as shown in Fig. 2b, reflecting the low uniformity in the performances of the resulting batteries. In addition, the OCVs decrease after one-day storage and further decrease after 4-day storage (Fig. 2b), indicating the large self-discharge and so the poor stability LIPB II presented.
https://doi.org/10.1016/j.jpowsour.2013.11.019_p3_12 | The low-OCV LIPB II after self-discharge test takes up 26.7%, which indicates that only charge–discharge cycle cannot yield stable SEI films. On the other hand, a battery cannot achieve a stable state if its OCV variety is large even though its OCV is still rather high after self-discharge test. The LIPB II with OCV variety larger than 0.10 V takes up as large as 55.6%, indicating the quite low stability of the batteries. It is reported that the unstable SEI films could be dissolved and destructed during storage of a battery especially at high temperatures [24], [25], [26], leading to a decrease in OCV in addition to a loss in capacity. Nevertheless, we can get a hint that consolidating the stability of the SEI films formed during charge–discharge cycle prior to self-discharge test can increase OCV.
https://doi.org/10.1016/j.jpowsour.2013.11.019_p3_13 | In the following, we use the activation processes involving charge–discharge cycle and aging (as shown in Table 1) to treat the new LIPBs. The obtained batteries are denoted as LIPB III. The results of self-discharge test (Fig. 2c) show that the OCV distributions are highly uniform and most OCVs are higher than 2.80 V. In addition, almost every battery`s OCV increases after one-day storage, just opposite to the case in LIPB II, which indicates LIPB III shows a much lower self-discharge as compared with LIPB II. The increase in OCV during self-discharge test implies the Li+ ion diffusion in the active materials (mainly in the LiFePO4 particles due to their much lower conductivity than that of the graphite) dominates the evolution of OCV as compared to the influence by the SEI films. This also indicates the formed SEI films are quite stable. The low OCV LIPB III takes up only 4.2%, and the unstable batteries (with OCV varieties larger than 0.10 V before and after self-discharge test) are 6.3%. The average OCVs before and after one- and 4-day storage are calculated to be as high as 2.84, 2.87, 2.85 V, respectively, demonstrating the small changes in OCVs during the self-discharge test, indicating a low self-discharge rate for LIPB III. The high stability of LIPB III is mainly derived from the more stable SEI films available because the activation processes mainly affected the composition and structure of SEI films (we will prove the formation of the stable SEI films by other methods later).
https://doi.org/10.1016/j.jpowsour.2013.11.019_p3_14 | For the LIPBs treated by the activation processes with only aging but without charge–discharge cycle (others are the same to the activation processes LIPB III used, as shown in Table 1) (such batteries are denoted as LIPB IV), the average OCVs of LIPB IV are also as high as 2.85, 2.87, and 2.86 V before and after one- and 4-day storage, respectively. Additionally, most of the OCVs are also increased after one-day storage (Fig. 2d). The above two points indicate that the aging is advantage for the stability of the battery. From the OCV point of view, the SEI films formed during aging are more stable than those formed in the course of charge–discharge cycle, which is likely derived from the aging capable of stabilizing the SEI films likely via forming the more stable species and/or polymerization [35] (we will further discuss this below).
https://doi.org/10.1016/j.jpowsour.2013.11.019_p3_15 | However, the OCV distribution for LIPB IV is much worse than that for LIPB III (Fig. 2c and d). The low OCV LIPB IV takes up as large as 12.5%, and the batteries with OCV variety larger than 0.10 V account for 14.6%, suggesting the aging could damage the stability of the battery if it is not first treated by charge–discharge cycle. On the other hand, the OCVs of LIPB IV are much higher than those of LIPB II, implying the aging has a stronger effect on the stability of the battery than the charge–discharge cycle. Furthermore, the LIPB III treated by the activation processes with both charge–discharge cycle and aging exhibits the best stability. Therefore, we can conclude that the main function of charge–discharge cycle is to protect the active materials against damage by the electrolyte during aging via forming the SEI films covering completely the surfaces of the active materials [14], and the aging can stabilize the stability of the SEI films formed during charge–discharge cycle. If the previously formed SEI films do not fully cover the surfaces of the electrodes, aging at high temperatures will possibly aggravates the unstability of the SEI films [32], leading to a large self-discharge of the battery reflected by its low OCV. Therefore, activation processes can affect the stability of LIPB greatly via affecting the formation and evolution of SEI films.
https://doi.org/10.1016/j.jpowsour.2013.11.019_p3_16 | We also concern the capacity property of the LIPBs with OCVs higher than 2.50 V after self-discharge experiment. The results (Table 2) show that LIPB III has less low capacity batteries (time of discharge at 1.00 C to 2.00 V less than 60 min) (2.1%) than LIPB IV (16.7%). Correspondingly, LIPB III has more high capacity batteries (discharge time longer than 63 min) (55.3%) than LIPB IV (47.6%). Therefore, the batteries treated by the activation processes with both charge–discharge cycle and aging display a better stability, which is mainly due to the stable SEI films formed that could protect against the negative interactions between the active materials and the electrolyte. That is to say, aging could cause irreversible reactions between the active materials and the electrolyte if the formed SEI films could not completely cover the surfaces of the active materials previously. This also indicates charge–discharge cycle can yield the preliminarily stable SEI films that completely cover the active materials` surfaces, and the aging can consolidate the stability of the formed SEI films.
https://doi.org/10.1016/j.jpowsour.2013.11.019_p3_18 | LIPB II shows a small percentage of the low capacity batteries (3.0%) and a relatively high proportion of the high capacity batteries (66.7%) though its low OCV (Table 2), which is mainly resulted from the formed SEI films not consuming many lithium species as will be discussed in the following concerning internal resistance.
https://doi.org/10.1016/j.jpowsour.2013.11.019_p3_19 | Analyzing the evolution of internal resistance of LIPB can shed new light on the evolution of the formed SEI films. The method for determining the internal resistance is based on the alternating current perturbation mode (other literature also used the similar method to determine the electrical conductivity of an electrode [36]). The variety in internal resistance is mainly related to the evolution of the SEI films, since Li+ diffusion resistance in electrolyte, charge transfer resistance, and Ohm contact resistance are basically the same for each LIPB due to the same in the battery materials used and in the battery assembly technologies adopted. On the basis of these considerations, we record the internal resistances of LIPBs previously treated by the activation processes either with or without charge–discharge cycle but both with 2-day aging (the corresponding batteries are denoted as LIPB III′ and LIPB IV′, respectively), and also record those of LIPB III and LIPB IV together to investigate the effect of aging on the evolution of internal resistance. The results (Table 2) show that the internal resistances increase with aging duration (increasing from 12.79 mΩ for LIPB III′ to 12.85 mΩ for LIPB III and from 12.05 mΩ for LIPB IV′ to 12.15 mΩ for LIPB IV), implying the SEI films grow with aging. However, it is discernable that the batteries treated by the activation with charge–discharge cycle have larger internal resistances compared to those without charge–discharge cycle under the same aging duration in the activation processes (i.e. 12.79 mΩ for LIPB III′ vs 12.05 mΩ for LIPB IV′ and 12.85 mΩ for LIPB III vs 12.15 mΩ for LIPB IV) (Table 2). This indicates that the charge–discharge cycle contributes to the formation of SEI films. Furthermore, the internal resistance varieties during aging is smaller for the batteries treated by the activation with charge–discharge cycle (only 0.06 mΩ variety between LIPB III′ and LIPB III, Table 2) than those without the cycle (0.10 mΩ range from LIPB IV′ to LIPB IV, Table 2), suggesting the SEI films of the LIPBs treated by the activation with charge–discharge cycle besides aging are more stable. We have known that the capacity property of LIPB III is better than that of LIPB IV. So the relatively larger internal resistance of LIPB III is not merely derived from the formation of more lithium species, but more importantly, should be also from the stabilization of the formed SEI films in the course of aging. Such stabilization will be discussed a little later. On the other hand, the LIPB II treated by the activation with only charge–discharge cycle, with the much worse stability than LIPB III and LIPB IV, has the relatively lower average internal resistance (11.78 mΩ, Table 2), which also indicates the aging can induce the formation of SEI films and further stabilize them. Therefore, both charge–discharge cycle and aging are indispensable for the stability of LIPB.
https://doi.org/10.1016/j.jpowsour.2013.11.019_p3_20 | The relatively low internal resistance of LIPB II (11.78 mΩ, Table 2) indicates the formed SEI films did not consume many active lithium, which is mainly responsible for the high capacity demonstrated. However, this is a sacrifice to the low stability of the batteries.
https://doi.org/10.1016/j.jpowsour.2013.11.019_p3_21 | Next we will further prove that the low OCV issue occurring on LIPB is mainly attributed to the unstable SEI films formed. We have known that charge–discharge cycle and aging are the important factors for the achievement of the stable LIPB. In the following, we use the above two factors to treat the low OCV LIPB I to check whether the batteries can be repaired or not.
https://doi.org/10.1016/j.jpowsour.2013.11.019_p3_22 | The used repair technology is listed below: (1) Constant current/voltage controlled charge at 0.50 C to 3.65 V with the cut-off current of 0.05 C and the charge time limited to 180 min, followed by 10-min relaxation; (2) Constant current discharge at 1.00 C to 2.00 V with the discharge time limited to 90 min, followed by 10-min relaxation; (3) Cycle of the above two steps for one time; (4) Constant current/voltage controlled charge at 0.50 C to 3.65 V with the cut-off current of 0.05 C and the charge time limited to 180 min. (5) Aging of the batteries at 45 °C for 7 days.
https://doi.org/10.1016/j.jpowsour.2013.11.019_p3_23 | After repair of the batteries, we carried out the self-discharge experiment, and the results (Fig. 3) show that all OCVs are higher than 2.80 V, and the average OCV reaches 2.89(4) V after repair; after self-discharge experiment, most OCVs only change slightly, and the average OCV is still as high as 2.89(2) V excluding the two relatively low OCV batteries (i.e. number 20 and 38 batteries) (Fig. 3). The low-OCV batteries only take up 2.5%, and the proportion of the unstable batteries (with OCV variety larger than 0.10 V before and after self-discharge test) is merely 5%. These indicate that the repair technology is effective for repairing the low-OCV batteries. Such a technology can only change the surface states of electrodes, that is, the properties of the SEI films.
https://doi.org/10.1016/j.jpowsour.2013.11.019_p3_25 | We also repaired the low-OCV LIPB III and LIPB IV by using the above repair technology, and the results showed that two of the low-OCV LIPB III could be repaired. However, for the low-OCV LIPB IV, the unstable batteries (with OCV variety larger than 0.10 V) still took up 57.1% in the repaired batteries. This indicates that it is difficult to repair the low-OCV LIPB previously treated by only aging in the activation processes. The main reason should be the high-temperature storage of the LIPB, without previous forming the surface passivation layers on the electrodes by charge–discharge cycle, causing the destruction of the surface structures of the electrodes (further discussed below).
https://doi.org/10.1016/j.jpowsour.2013.11.019_p3_26 | The low OCV issue is resulted from the unstable SEI films causing self-discharge in LIPB as discussed above. The self-discharge phenomenon also can be found by determining the capacity retention of the battery.
https://doi.org/10.1016/j.jpowsour.2013.11.019_p3_27 | We studied the capacity retention of two LIPBs, a low-OCV LIPB (with original OCV of 1.51 V) and a normal-OCV one (with original OCV of 2.79 V). The above two LIPBs were first charged (at 0.50 C to 3.65 V with the cut-off current of 0.05 C and the charge time limited to 180 min) to full charged states, and then stored at room temperature for 15 days, followed by determining their remaining capacities (by discharging the batteries at 1.00 C to 2.00 V). The results (Table 3) show that the original and remaining capacities of the low- and normal-OCV LIPBs are 1160.1, 1096 and 1191.3, 1138.3 mAh, respectively. So the capacity retentions are calculated to be 94.5% and 95.6%, respectively, demonstrating the relatively poor capacity retention for the low-OCV LIPB. Thus, the low-OCV LIPB displays relatively large self-discharge. We also can understand this from the viewpoint of internal resistance variety. The internal resistance of the low-OCV LIPB is increased from 13.8 to 14.7 mΩ after storage (Table 3). However, the internal resistance of the normal-OCV LIPB does not change obviously during storage (the internal resistance keeps at 13.3 mΩ, Table 3). The increase in the internal resistance of the low-OCV LIPB indicates the development of the SEI films, which can consume the new Li+ ions coming from the self-discharge of the battery. In addition, the unstable SEI films can improve the side reactions between the active materials and the electrolyte, also leading to capacity loss. Therefore, low OCV can cause capacity loss.
https://doi.org/10.1016/j.jpowsour.2013.11.019_p3_29 | We also analyze the morphology natures of the electrodes of LIPBs with different activation treatments. Before activation, both the cathode LiFePO4 particles (with relatively larger sizes compared to those of the carbon black) and the anode graphite particles are smooth in the surfaces and the boundaries are distinct (Fig. 4a and b). After activation, the whole surfaces of the electrodes of LIPB III with normal OCV turn out to be relatively smooth, and the previous distinct boundaries of the particles become relatively vague (Fig. 4c and d), which indicate the formation of SEI films on the surfaces of the two electrodes. However, for a low-OCV LIPB IV, the surfaces of both cathode and anode change to coarse (Fig. 4e and f), which is mainly due to the unstable SEI films causing the deterioration of the surface structures of the active materials by the electrolyte especially at high temperatures. The poor surface structures inversely lead to the difficult formation of the stable SEI films (as discussed above on the repair of the low-OCV LIPB IV). Such unstable SEI films can cause large self-discharge reflecting by the low OCV and the capacity loss of the battery. The capacity loss also can cause the irreversible transformation between FePO4 and LiFePO4, and resulting in coarsening of the particles [37].
https://doi.org/10.1016/j.jpowsour.2013.11.019_p3_31 | For further proving the formation of SEI films, we analyzed the surface components of the electrodes of LIPBs with different OCVs by EDS, and the results are shown in Table 4. For the cathode of the high-OCV battery (previously suffered from self-discharge test), it is clearly observed that the atomic ratio of C is increased, and the atomic ratios of O, Mg, P, and Fe are all decreased as compared to the pristine cathode, which indicates that the surface films mainly composed of carbon-containing species were formed on the cathode. Similar phenomena occur on the cathode of the low-OCV battery (previously suffered from self-discharge test). However, the increased degree of the content of C and the decreased degrees of the contents of O, P, and Fe are both smaller than those of the high-OCV battery, and the cathode distinctly contains Mg. The above two points reveal that the formed surface films on the cathode of the low-OCV battery are relatively thin and/or imperfect.
https://doi.org/10.1016/j.jpowsour.2013.11.019_p3_33 | For both the anodes of the high- and the low-OCV batteries, the C content is decreased and the O and F contents are increased, which means the formation of SEI films. However, the relatively lower C content and the higher O content for the anode of the high-OCV battery as compared to the low-OCV one indicates that more oxygen-containing carbon species were generated in the formed SEI films for the former. Such SEI films composed of more oxygen-containing carbon species are more stable.
https://doi.org/10.1016/j.jpowsour.2013.11.019_p3_35 | We also used FTIR to study the differences in the surface states of the electrodes of the LIPBs with different OCVs, and the results are shown in Fig. 5. For the pristine cathode (Fig. 5a, black curve), the peaks at 1126, 1089, 1009, 661, 592, 563, and 488 cm−1 are derived from LiFePO4 [38], the peaks above 1166, 889, and 848 cm−1 are attributed to PVDF [39], [40], and the peaks centered at 530 and 413 cm−1 can be assigned to MgO. The cathode of the low-OCV battery (without aging treatment) presents the similar IR spectrum (Fig. 5a, red curve) to that of the pristine cathode, indicating the low-OCV battery`s cathode did not effectively form SEI films. However, for the IR spectrum of the cathode of the high-OCV battery (selected from LIPB III) (Fig. 5a, blue curve), two new peaks appear at 508 and 437 cm−1, and two broad bands at 1530 and 1430 cm−1 are discernible, suggesting Li2CO3 was formed on the surfaces of the cathode [41]. Li2CO3 is considered to be an important compound for the reversibility and high-temperature stability of the LIPB [20], [42]. In addition, the occurrence of the broad bands above 3800, 1700, 1530, and 1430 cm−1 with many weak peaks implies the formation of carboxylates and carbonate species (such as Li2CO3) on the cathode with different adsorption states [43], [44], [45]. Moreover, two new peaks of PVDF occur at 1213 and 1253 cm−1, and the previous LiFePO4 peak at 661 cm−1 is divided into two peaks (at 695 and 668 cm−1), which mean that the surface states of the cathode have been modified. The above three points together suggest that the surfaces of the cathode of the high-OCV battery formed SEI films mainly composed of carbon-containing species such as carboxylates and carbonate species (like Li2CO3) evidently.
https://doi.org/10.1016/j.jpowsour.2013.11.019_p3_37 | The IR spectra of different anodes are shown in Fig. 5b. The IR spectrum of the pristine anode (Fig. 5b, black curve) mainly shows three broad bands, 1600–1400, 1400–1100, 1100–850 cm−1, respectively. These bands are mainly derived from carboxylates and carbonate species [43], [44], [45], [46] mainly resulted from the oxidation treatment to the graphite for improving its stability. The broad band above 1600–1400 cm−1 primarily reflects the characteristic of the carbonate groups, and the broad band above 1400–1100 cm−1 contains more features of the carboxylate components. In addition, a weak broad band at 534 cm−1 occurring on the pristine anode is assignable to the vibration of LiF (which was doped in the structure of the graphite for enhancing the charge–discharge reversibility).
https://doi.org/10.1016/j.jpowsour.2013.11.019_p3_38 | For the IR spectrum of the anode of the low-OCV battery (Fig. 5b, red curve), the broad band above 1600–1400 cm−1 becomes weak, while the broad band ranging from 1400 to 1100 cm−1 turns to relatively stronger, as compared to that of the pristine anode. Thus, the anode surfaces adsorb more carboxylates whose stability is weaker than carbonates. Additionally, the previous IR peak of LiF at 534 cm−1 disappears, implying that the surfaces of the anode were covered by SEI films.
https://doi.org/10.1016/j.jpowsour.2013.11.019_p3_39 | Just opposite to the case of the low-OCV battery, the IR spectrum of the high-OCV battery anode (Fig. 5b, blue curve) shows a stronger broad band above 1600–1400 cm−1 as compared to that above 1400–1100 cm−1, indicating the anode was adsorbed by more carbonates (contributing to the higher stability of the SEI films) than carboxylates. Furthermore, two weak peaks at 510 and 422 cm−1 appear, suggesting Li2CO3 was indeed formed on the anode surfaces, which also contributes to the stability of the SEI films.
https://doi.org/10.1016/j.jpowsour.2013.11.019_p3_40 | On the basis of the above discussion, SEI films were formed on the anode`s surfaces after the battery was treated by activation processes. The SEI films formed on the surfaces of the high-OCV battery`s anode were stable. However, the anode covered by the unstable SEI films can cause the relatively large self-discharge as indicated by a low OCV of the battery.
https://doi.org/10.1016/j.jpowsour.2013.11.019_p3_41 | Mild oxidation of graphite in the processes of material preparation forms a variety of surface groups containing carboxylic groups, CO double bonds, and anhydride-types groups. So Li alkoxy and Li carboxylate groups can be facilely formed in the activation processes and gas generation is also reduced, making the anode stay stability even when the battery is stored at high temperatures. During aging, the more stable Li2CO3 [20], [42] was also formed on the surfaces of the anode. The formed Li2CO3 should be mainly derived from the decomposing of the surface adsorbed carboxylates and/or alkyl carbonates in the course of aging [47]. The intensity evolutions of the two broad IR bands above 1600–1400 cm−1 and 1400–1100 cm−1 from the IR spectrum of the low-OCV battery`s anode to that of the high-OCV battery`s anode (Fig. 5b) also confirm this point. In this way, a strongly adherent surface layer was formed on the anode`s surfaces, resulting in a good electrode passivation, thus reducing its irreversible capacity and increasing its stability upon storage even at high temperatures.
https://doi.org/10.1016/j.jpowsour.2013.11.019_p3_42 | For cathode, the carbon coating and MgO modification protect the LiFePO4 particles from corrosion by the acid in electrolyte. The carbon coating also can promote the formation of the surface passivation films, providing the LiFePO4 particles with a stronger protect against the irreversible reactions with the electrolyte [48]. In this case, aging the LiFePO4 cathode can avoid the capacity fading arising from the side reactions between LiFePO4 particles and electrolyte. What`s more, Li2CO3 was generated on the cathode`s surfaces during aging, as discussed in Fig. 5a. Li2CO3 also can partially neutralize the trace HF in solution phase. Such SEI films containing Li2CO3 are more stable and can inhibit the side reactions between LiFePO4 and electrolyte, contributing to the high stability of the cathode.
https://doi.org/10.1016/j.jpowsour.2013.11.019_p3_43 | Therefore, the LIPB with low self-discharge rate, high capacity, and stable internal resistance is mainly resulted from the formation of the stable SEI films. Charge–discharge cycle and aging are the two critical factors for the formation of the stable SEI films from the angle of activation processes. Carbon coating and Mg2+ doping for LiFePO4 particles and mild oxidation treatment to the graphite particles with smooth surfaces are both conductive to the formation of the stable SEI films. Charge–discharge cycle induces the generation of the surface passivation layers completely covering the electrodes` surfaces, and aging can enhance the stability of the passivation layers by decomposing the surface adsorbed organic species to more “inorganic” compounds (such as carboxylates) or even carbonates (such as Li2CO3) which demonstrate more stability and stronger adherent to the electrodes.
https://doi.org/10.1016/j.jpowsour.2013.11.019_p3_44 | At last but not least, we compare the cycling properties of a high-OCV LIPB (selected from LIPB III) and a low-OCV LIPB (selected from LIPB IV) to elucidate the significance of the proper activation processes (i.e. the stability of the SEI films) on the stability of the battery. The results (Fig. 6) show that the high-OCV LIPB demonstrates excellent cycling reversibility. The capacity retention is still as high as 95% after 500 cycles at a charge/discharge rate of 5.00 C (red circle in the web version in Fig. 6). However, the low-OCV LIPB exhibits much worse cycling property, as can be seen that large capacity fading occurs even in 50 cycles (black quadrangle in Fig. 6) at a charge/discharge rate of 1.00 C. These results further indicate that the activation processes play an important role in the stability of a Li-ion battery.
https://doi.org/10.1016/j.jpowsour.2013.11.019_p4_2 | Activation processes can affect greatly the stability of LIPB by influencing the properties of SEI films. Charge–discharge cycle and aging are the two important factors for obtaining stable SEI films. The good stability of LIPB can be reflected by its high OCV, a small OCV variety, a stable internal resistance, and a good capacity. The low OCV LIPBs can be repaired by using the treatments similar to the activation processes with charge–discharge cycle and aging, indicating the stability of the LIPB can be affected to a large extent by the properties of the formed surface films. The formation of SEI films were confirmed by SEM, EDS, and FTIR spectra. The electrodes of the stable LIPB had the smooth surface layers containing the more stable carboxylate and carbonate species generated during aging. Charge–discharge cycle mainly contributed to the formation of the surface passivation films completely covering the electrodes` surfaces, and aging could stabilize such surface films by inducing the generation of the more stable carboxylates or even carbonates such as Li2CO3. The LIPBs treated by the proper activation processes demonstrated high stability and excellent uniformity, which is beneficial for various practical applications, especially for electric vehicles and other large battery system.
https://doi.org/10.1016/j.jpowsour.2013.11.022_p1_2 | Increases in the capacity of modern lithium (Li) batteries continue to be made possible by improvements in the electronic conductivities and ionic diffusivities of the anode and cathode materials [1]. LiFePO4 (LFP) is a promising and well-known cathode material for high-power rechargeable lithium-ion batteries [2]. At present, the primary flaws of LFP that limit its application are low electronic conductivity and slow lithium diffusion [2], [3]. Consequently, several approaches are being explored to improve its transport properties [2], [3]. For example, the use of nanoparticles as the active material improves kinetics due to the reduction in diffusion length for ionic transport; furthermore, the relatively high surface area of the nanoparticulate morphology promotes fast interfacial charge transfer. Common approaches to address the inherently low electronic conductivity of LFP include [2], [3] the addition of conducting diluents such as graphitic carbon or fibers, and/or coating the surface of LFP powders with a thin amorphous carbon layer. These approaches significantly improve the electronic conductivity between particles and also improve capacity retention.
https://doi.org/10.1016/j.jpowsour.2013.11.022_p1_3 | Our recent research on petroleum pitch (P-pitch) coated carbon grids has demonstrated another pathway for improving the performance of LFP-based batteries. These materials can potentially replace Al foil current collectors in lithium batteries, without compromising electrochemical performance [4], [5]. In this approach, a slurry composition of mesophase pitch and LFP particles is coated on micron sized (diameter) graphitic carbon fiber mats and carbonized to 700 °C under argon atmosphere. This process allows for free-standing electrodes that do not require a metal current collector or polymeric binders, resulting in further increases to the energy density of the electrodes. The carbon fibers exhibit a range of thermal and electrical conductivities, some even comparable to current collectors such as aluminum [6]. In addition, the electrochemical performance of carbon fiber based mats and individual carbon fiber coated electrodes showed excellent capacity retention and rate capability, providing a practical route toward fiber based electrode architectures. [4] Specifically, using Toray carbon fiber paper derived from poly-acrylonitrile (PAN) based precursor and Pyrograf-1 carbon fiber mats as current collectors the P-pitch coated LFP electrodes demonstrated capacities exceeding to 160 mAh g−1 between C/20-2C current rate. Further, the cycle life performance of these electrodes compared well with the conventional electrodes (Al current collector) with similar active materials loading [4], [5]. The electrochemical impedance spectroscopy (EIS) study of only carbon fiber electrodes and the annealed P-pitch coated electrodes clearly showed that the presence of carbonized P-pitch makes good electronic contact along and between the fibers.
https://doi.org/10.1016/j.jpowsour.2013.11.022_p1_4 | In addition to revealing transport properties, understanding the thermophysical properties of electrical energy storage materials is important because thermal stability directly influences safety during continuous charge–discharge cycling. [1], [7], [8], [9]. These issues are paramount for lithium-ion chemistries where lithium plating, over potential, and potential exothermic reactions [10], [11] between charged electrodes, electrolytes and other cell components can lead to safety concerns [12]. In this study we report thermophysical properties of conventional LFP electrode compositions and compare them with their P-pitch coated LFP counterparts. The first part of our analysis discusses heat capacity and thermogravimetric analysis (TGA) of components of the electrodes, including mesophase pitch, LFP, and binder–LFP mixtures. The results are then discussed in the context of the thermal diffusivity behavior of composite electrodes. Specifically, we compare the thermal diffusivity of the LFP-carbonized pitch composition with a commercial electrode composition comprised of LFP, polyvinylidene fluoride (PVDF) binder, and conductive carbon diluents. Further, we report experimental heat capacity values of LFP as a function of temperature and compare with heat capacity values from density functional theory (DFT) calculations. We find that the mesophase pitch coated LFP compositions exhibit a factor of two increase in thermal diffusivity compared to the conventional electrode composition, implying better heat transfer properties.
https://doi.org/10.1016/j.jpowsour.2013.11.022_p2_2 | Carbon coated LiFePO4 (LFP) powders (3 wt.% carbon) were obtained from Hydro-Québec, Canada and pure LFP was provided by MTI Corporation, USA. The MTI LFP powders were carbon-free and were used as received. The particle size of both the LFPs was in the range 100–150 nm. Because of the air sensitivity of LFP, all samples were handled and stored under argon/vacuum atmosphere. Thermophysical measurements such as TGA, heat capacity and thermal diffusivity studies were carried out on pressed pellets. Slurries of LFP, PVDF, and C-black at desired compositions were prepared in N-vinylpyrrolidone (NVP) and dried at 80 °C. The powders were pressed into 1.27 cm diameter pellets with a pressure of 10 Ton for 2 min. The LFP and Pitch slurries were prepared with 95:5 wt.% compositions in NVP and dried at 80 °C followed by pressing with the above protocol. The pitch and LFP pellets were heated at 700 °C under Ar atmosphere for 5 h to carbonize the petroleum pitch. For TGA measurement the pellet dimensions were 4 mm in diameter and 1 mm thick. For thermal diffusivity measurements the pellet diameter was 1.27 cm with a thickness between 0.3 and 0.4 mm (for better accuracy, thin samples are preferred). Transmission electron microscopy (TEM) study reveals a uniform carbonaceous coating around LFP particles in the range of 5–10 nm. The degree of carbonization of P-pitch depends on the annealing temperature. In the work reported here it was about 700 °C. Raman spectroscopic study of the annealed P-pitch electrodes showed both disorder carbon peak (D band) at around 1350 cm−1 and the graphitic peak at 1590 cm−1 (G-band) implying we have mixed sp2 and sp3 binding environment. This was reported by us in an earlier publication [13].
https://doi.org/10.1016/j.jpowsour.2013.11.022_p2_3 | Thermogravimetric analyses (TGA) of samples were carried out using a Stanton Redcroft TGA instrument (model STA 1500) under argon atmosphere. For this purpose, samples were loaded in platinum crucibles and the data were collected at 10 °C min−1 between 25 and 800 °C upon an Ar gas flow at 50 cc min−1.
https://doi.org/10.1016/j.jpowsour.2013.11.022_p2_4 | An Anter FL5000 laser flash system was used to obtain thermal diffusivity of the specimen. The system uses an Nd–Yag laser to deposit a short heat pulse on the sample surface and an InSb IR detector to record the back surface temperature rise. Thermal diffusivity was obtained using the ASTM 1461 flash diffusivity setup. Diffusivity measurements were carried out from 25 °C to 500 °C in a graphite furnace with 50 °C increments. The testing was performed under flowing Ar. In this technique the sample pellet is heated using a temperature-controlled furnace. The system is equipped with a six-sample carousel. Once the temperature is stabilized to the desired value, the laser is fired at the front face of the sample. The heat pulse due to the incident laser energy travels through the thickness of the sample and the temperature at the back surface is monitored using an infra-red detector. Three measurements were performed at each set point. The diffusivity values are calculated based on the sample thickness and temperature rise curve based on the Clark and Taylor method [14].
https://doi.org/10.1016/j.jpowsour.2013.11.022_p2_5 | Differential scanning calorimetry (DSC) experiments were performed using NETZSCH DSC 404C calorimeter. The heating rate used was 20° min−1. For DSC measurements the electrode and electrolyte were hermetically sealed in stainless steel pressure pans sealed with a gold gasket using a torque driver. The ratio of electrode material to electrolyte was about 1:2 wt./wt.
https://doi.org/10.1016/j.jpowsour.2013.11.022_p2_6 | The theoretical heat capacity of LFP was calculated using density functional theory (DFT) within the PBE GGA [15] as implemented in the VASP code [16], [17], [18], [19]. The simplified on-site Coulomb interaction U of Dudarev et al. [20] was used, with U = 3.71 eV for LiFePO4 and 4.90 eV for FePO4, as calculated from linear response theory by Zhou et al. [21]. The projector augmented wave method [22], [23] was used with a 0.1 eV Gaussian smearing of electronic occupancies, and an antiferromagnetic magnetic ordering was assumed. The lattice constants were optimized on a conventional unit cell with a 12 × 12 × 12 Monkhorst–Pack mesh [24] and a 600 eV planewave cutoff, and found to be 10.42, 6.06, and 4.74 Å; this compares well with the experimentally reported values of 10.33, 6.01, and 4.69 Å [25]. The same parameters were used for heterosite FePO4 (heterosite FePO4 is the delithiated form of LiFePO4), whose lattice constants were found to be 9.92, 5.86, and 4.85 Å, in good agreement with the experimentally reported values of 9.76, 5.75, 4.76 Å [26]. The heat capacity was calculated within the harmonic approximation [27]:
https://doi.org/10.1016/j.jpowsour.2013.11.022_p2_7 | The vibrational frequencies were determined using finite-differences to compute the dynamical matrix in a 1 × 2 × 2 supercell of mass (112 atoms for LiFePO4 and 96 atoms for FePO4) with a 2 × 2 × 2 Monkhorst–Pack k-point mesh and a 400 eV planewave cutoff. We assume the volume to be independent of temperature (i.e. Cp = Cv).
https://doi.org/10.1016/j.jpowsour.2013.11.022_p3_2 | Thermophysical characterization of the individual electrode components such as the mesophase carbon pitch, LFP and LFP–binder, was undertaken first (Figs. 1 and 2). These experimental values were then used as an input for calculating the heat transfer properties such as thermal conductivity (K). As reported by Klett et al. the mesophase pitch undergoes a carbonization process to form an electrically conducting coating around the LFP at approximately 700 °C. Interestingly enough, when heat treated alone under argon atmosphere the pitch transforms into a porous, foam-like structure as shown in Fig 1(a). Fig. 1(b, c) shows the TGA and Fig. 1(d) heat capacity results for the mesophase P-pitch sample. Experiments on three sets of pitch sample were carried out in order to ascertain the accuracy of the measurements. Mesophase pitch precursors soften and then form a low density foam as gases are released [28]. The carbonization occurs between ∼400 and 600 °C as shown in Fig. 1(b, c), and is conductive even with a relatively low temperature treatment. However, the crystallinity and electronic, thermal transport continue to improve with higher temperature treatments. The heat flow peak showed an endothermic peak centered around 600 °C with an onset beginning close to 350 °C (Fig. 1(b, c)). The noise or peaks in the range of 350–450 °C arise mostly because of the evolution of gaseous by-products (hydrocarbons) as the pitch undergoes heating. The beginning mesophase pitch has a liquid crystalline phase that undergoes a pseudo order phase transition peaking at above 500 °C, similar to that observed in polymeric materials at the glass transition temperature. [29] This foaming process continues until the temperature climbs above 600 °C. The heat flow result closely correlates with the weight loss behavior of the mesophase pitch shown in Fig. 1(c). The weight loss rate slows as the temperature climbs above 700 °C, consistent with the heat flow data. From the TGA data we observe a net 17% weight loss (Fig. 1(b)) upon heating due to the slow decomposition of the hydrocarbon residues yielding partially graphitized domains. The pitch losses about 27% of its initial mass if heated to higher temperatures of 1200 °C.
https://doi.org/10.1016/j.jpowsour.2013.11.022_p3_6 | The variation in specific heat capacity of mesophase carbon pitch versus temperature is shown in Fig. 1(d). Based on the heat flow data we limit the heat capacity measurement to 350 °C, above which the mesophase pitch undergoes gas evolution and foaming. The heating and cooling curves are shown in Fig. 1(d). The heating data shows a small depression near 200 °C which is not present during the cooling cycle. This could be caused by decomposition of low melting point hydrocarbon derivatives present in the mesophase pitch.
https://doi.org/10.1016/j.jpowsour.2013.11.022_p3_7 | The heat capacity data for the pure phase of LFP (MTI Corp., USA) and carbon coated LFP (2–3 wt.% carbon, Hydro-Québec, Canada) are compared in Fig. 2. The measurement was performed in the range of 25–600 °C under an argon atmosphere. We observe hysteresis between the heating and cooling data due to evolution of extrinsic materials in LFP like moisture and impurities. These processes appear as an endothermic peak in the heating curve, and are absent during the cooling cycle. The behavior of the heat capacity data versus temperature for both LFP samples shows similar trends and the experimental values are within the experimental accuracy of the measurement (about 2%).
https://doi.org/10.1016/j.jpowsour.2013.11.022_p3_8 | Fig. 3 compares the heat capacity (Cp) results of pure phase LFP, pitch-coated LFP, and LFP–carbon–binder composites. Since the PVDF melting temperature is approximately 165 °C, we limit the heat capacity measurement to 150 °C for the binder phases. The pure LFP and the pitch-coated LFP have similar heat capacity values since addition of an extra few percent carbon does not affect the heat capacity values appreciably. Since the carbonized pitch is only <3 wt.% of the total composition it will not appreciably contribute to the heat capacity values across this temperature range. The binder compositions tend to have a higher heat capacity compared to pure LFP as one approaches higher temperature. This is explained by the presence of lower atomic weight elements such as hydrogen, carbon and fluorine in PVDF. The nominal binder amount used during this measurement was 7.5 and 10 wt.%. The experimental heat capacity values for pure phase LFP varies between 0.4 and 1.05 J g−1 °C−1 between the measured temperature ranges of −140–500 °C. There appears to be a parabolic dependence of Cp with respect to temperature. The Cp increases with T to until 300–350 °C and remains steady after that. Download : Download high-res image (156KB)Download : Download full-size image Fig. 3. Heat capacity versus temperature of LiFePO4 (cross) from Hydro-Québec, LiFePO4 + pitch (solid circle) and LiFePO4 + PVDF + carbon black (solid squares and diamond). The binder compositions are limited to 120 °C due to the low melting point of PVDF.
https://doi.org/10.1016/j.jpowsour.2013.11.022_p3_9 | In order to investigate further we compare the calculated and experimental heat capacity of LFP as a function of temperature as reported in Fig. 4. Overall, the calculated specific heat is in very good agreement with the experimental data: at temperatures below 300 °C the calculated values overestimate those from experiment by at most 8%. We note that our assumption of fixed volume in the calculation cannot explain this minor discrepancy, because Cp in general is larger than Cv [30]. The small bump in the experimental data at about 400 °C could be due to the presence of impurities or a non-stoichiometry in the sample. To examine the latter possibility, we have calculated the heat capacity assuming a two-phase mixture of 70 mol % LiFePO4 and 30 mol % heterosite FePO4 (heat capacities obtained using the lower energy rodolicoite FePO4 structure are similar). As can be seen in Fig. 4, this two-phase model shows slightly better agreement with the experimental data below 300 °C. (FePO4 has a somewhat lower heat capacity than LiFePO4 due to the removal of the lighter weight lithium atoms.) We note that the LixFePO4 system is known to undergo a phase transition from a two-phase region to a disordered state; at a composition of x = 0.7, this transition has been experimentally observed to occur at a temperature of approximately 200–250 °C [31], [32]. Such a transition could also explain the variation between theory and experiment at higher temperatures. Of course, the evolution of extrinsic species, such as moisture, could also be a factor. Download : Download high-res image (177KB)Download : Download full-size image Fig. 4. Calculated heat capacity using DFT and comparison with experimental data for Hydro-Québec LFP as a function of temperature. Solid line shows the calculated heat capacity of pure LiFePO4, while the dashed line shows that of a two-phase mixture of 70 mol % LiFePO4 and 30 mol % FePO4.
https://doi.org/10.1016/j.jpowsour.2013.11.022_p3_11 | Fig. 5 shows the thermal diffusivity (D) versus temperature for both pitch-coated and binder based LFP compositions. Through plane diffusivity measurements were performed using the laser flash method. In the case of the pitch–LFP mixture the diffusivity measurements were performed at temperatures up to 500 °C, while for the binder compositions we limit the measurements to between 120 and 140 °C to avoid any thermal decomposition. Thermal diffusivity values for all compositions showed a linear decrease with increasing temperature within the measured range. The diffusivity plot for the 10% binder composition shows two data points measured at 125 and 150 °C, respectively, which is close to the temperature where PVDF begins to melt. The jump in the values could be a manifestation of this effect. Therefore, diffusivity was measured only up to 100 °C for the 7.5% binder composition. Download : Download high-res image (167KB)Download : Download full-size image Fig. 5. Thermal diffusivity versus temperature of LiFePO4 + pitch (box) and 10 and 7.5 wt.% PVDF composition (red and blue circles). (For interpretation of the references to colour in this figure legend, the reader is referred to the web version of this article.)
https://doi.org/10.1016/j.jpowsour.2013.11.022_p3_12 | Several interesting observations can be made from the thermal diffusivity measurements at different temperatures for the LFP electrode compositions. The temperature dependence of diffusivity for all cases seems to be linear and falls with increasing T. This is expected since diffusivity values drop due to an increased phonon scattering rate at higher temperature. [33] The binder (PVDF) LFP has approximately a factor of two lower diffusivity compared to the pitch coated samples, implying that PVDF–CB has lower thermal transport compared to carbonized pitch. For example, as illustrated in Fig. 6 at 100 °C one of the LFP–PVDF–CB compositions D was in the order of 0.0016 cm2 S−1 the corresponding value for the LFP–pitch was 0.0032 cm2 S−1. Download : Download high-res image (226KB)Download : Download full-size image Fig. 6. DSC result of LFP electrode compositions with electrolyte mixture (1.2 M LiPF6 + EC + DMC). Black line: electrolyte mixture only. Blue line: LFP electrode composition, 80% LFP + 10% C-black + 10% PVDF. Green line 85% LFP + 7.5% C-black + 7.5% PVDF. Red line: LFP + 5 wt.% coated pitch only. (For interpretation of the references to colour in this figure legend, the reader is referred to the web version of this article.)
https://doi.org/10.1016/j.jpowsour.2013.11.022_p3_13 | Between the two PVDF–CB compositions we notice higher diffusivity for the composition that has higher PVDF content (10 wt.%). This is could be mostly due to higher carbon black content (10 versus 7.5 wt.%) and a relatively lower LFP content (80% instead of 85%).
https://doi.org/10.1016/j.jpowsour.2013.11.022_p3_14 | From the experimentally measured values of heat capacity, thermal diffusivity and densities we can estimate the thermal conductivity (K) for each compositions using the relation K = ρCpD; where ρ is the density, Cp is the heat capacity and D is thermal diffusivity. The density values of the pellets were estimated from their respective weights and dimensions. Table 1 summarizes the comparison between the thermal conductivity values at 25 °C of pitch–LFP and the LFP–binder compositions. From Table 1 it is clear that LFP–pitch compositions exhibit a factor of 2 increase in thermal conductivity compared to the conventional LFP–binder (PVDF) plus conductive diluents (CB) electrode. This signifies that heat transfer across pitch–LFP materials occurs at a higher rate than across LFP–PVDF–CB composite materials. Table 1. Room temperature thermal conductivity (K) values calculated from thermophysical measurements at 25 °C. Sample Description wt.% LiFePO4 wt.% carbon wt.% PVDF Measured density (ρ) (g cc−1) Measured heat capacity (Cp) (J g−1 °C) Measured thermal diffusivity (cm2 s−1) Calculated thermal conductivity (W m−1-K) K = ρCpD LiFePO4–Pitch-annealed at 700 °C 95 5 0 2.06 0.741 0.0035 0.53 LiFePO4 80%–CB 10%–PVDF 10% 80 10 10 1.65 0.778 0.0021 0.27 LiFePO4 85% –PVDF 7.5%–CB 7.5% 85 7.5 7.5 2.31 0.778 0.0015 0.27
https://doi.org/10.1016/j.jpowsour.2013.11.022_p3_15 | 3.2.1. DSC study of pitch coated LFP Fig. 6 shows DSC data for various LFP compositions in the presence of an electrolyte consisting of 1.2 M LiPF6 in 1:2 wt./wt. proportion to an Ethylene Carbonate (EC)–Dimethyl Carbonate (DMC) mixture. The ratio between the active electrode material and electrolyte was 1:2 wt./wt. DSC analysis of carbonate solvents with and without LiPF6 salt has been reported by several groups [10], [34]. The intensity, onset temperature, and peaks of the various endothermic and exothermic features in DSC depend on variety of factors such as, heating rate, reactivity between individual components of the mixture and relative concentration of solvents or molar ratios. [10] The goal of the present study is to compare the reactivity of a standard electrolyte mixture (1.2 M LiPF6) with pitch-coated LFP to that of a standard LFP–binder–CB composite. The heat of reaction curve for the electrolyte by itself is shown by the solid black line of Fig. 6. The data indicates an endothermic peak around 240 °C (most likely arising from the LiPF6), followed by a relatively large exothermic peak from EC–DMC decomposition. Compared to the pure electrolyte, the DSC peak for samples containing both the electrode and electrolyte is reduced in intensity, most likely due to lower carbonate concentration. Also the peak onset is moved toward slightly higher temperatures. From the DSC results it appears that the heat of reaction for LFP–Pitch and the LFP–PVDF–CB composition are similar for this particular electrolyte mixture with only subtle differences at higher temperatures (>300 °C).
https://doi.org/10.1016/j.jpowsour.2013.11.022_p4_2 | We report a comprehensive set of thermophysical measurements for Li-ion cathode materials comprised of pure LFP, mesophase pitch coated LFP, and “conventional” compositions based on LFP–binder–carbon diluents. Thermal Diffusivity results reveal that pitch-coated LFP has approximately a factor of two higher diffusivity compared to LFP–binder compositions. The experimental LFP heat capacity values agree very well with models based on DFT calculations. Temperature dependent diffusivity measurement over the region of interest showed a linear dependence for LFP–pitch as well as binder compositions. Based on the experimentally measured thermophysical properties we calculate the thermal conductivity values for each of these compositions. Furthermore DSC results demonstrate that the thermal reactivity behavior of pitch and binder based LFP composition are similar with respect to LiPF6–carbonate mixtures. Our result shows that pitch based LFP carbon fiber electrodes can provide better heat conduction properties compared to the conventional binder based aluminum electrodes. We anticipate that this approach can also be applied to other high capacity electrode materials used in lithium-ion batteries.
https://doi.org/10.1016/j.jpowsour.2013.11.034_p1_2 | Since rechargeable lithium-ion batteries were firstly commercialized by SONY on 1991, they have become the main power source for mobile electronics and telecommunication devices [1]. Meeting the demands of emerging and future applications of electrical energy storage, such as electric vehicles, requires electrode materials with improved energy densities and high-rate capabilities. Since its discovery by Padhi et al. [2], lithium iron phosphate (LiFePO4) olivine has been widely recognized as a promising cathode material for the replacement of commonly-used lithium cobalt oxide (LiCoO2). This is due to its high theoretical capacity (170 mAh g−1), advantageous environmental properties (Co is toxic), and low cost (Fe is abundant). Furthermore, LiFePO4 exhibits excellent cyclability (the availability of a single-phase transformation pathway of lithiation and de-lithiation because LiFePO4 and FePO4 are isostructural) and has excellent thermal stability compared to other layered structure cathode materials owing to robust structure of PO4−, even when fully charged [3].
https://doi.org/10.1016/j.jpowsour.2013.11.034_p1_3 | Despite these benefits, the commercialization of LiFePO4 is currently hindered by drawbacks such as low values of electronic conductivity (ca. 10−9–10−10 S cm−1) [4] and Li+ diffusivity (10−14–10−16 cm2 s−1) [5]. Such disadvantages are particularly detrimental towards high-rate operation. Previous efforts to overcome these barriers have focused on the use of alternative material morphologies [6] and synthetic routes [7], [8], [9]. For example, conductivity was enhanced (up to 10−3 S m−1) through the non-stoichiometric doping of LiFePO4 with metal supervalent cations of magnesium, zirconium, titanium, niobium, and tungsten [4], [10]. Although effective, dopant incorporation into Li+ sites may cause reduced capacity [11]. An alternative route towards improved conductivity has been to coat LiFePO4 electrodes with materials such as carbon [12], [13], [14], [15], [16], ruthenium dioxide [17], [18], and conducting polymers [19], [20]. Elsewhere, Li+ diffusivity was improved through control of LiFePO4 particle size [21].
https://doi.org/10.1016/j.jpowsour.2013.11.034_p1_4 | Recently, reduced graphene oxide (R-GO), a chemically-produced analog of graphene, has been used extensively as a performance-enhancing additive for many electrical energy storage electrode materials. This has included materials used as both anodes and cathodes in lithium-ion batteries. The usefulness of R-GO in this respect is due to several unique properties, such as a high specific surface area (theoretically up to 2630 m2 g−1), good electronic conductivity, and superior mechanical characteristics. Composites of LiFePO4 and R-GO have previously been synthesized using co-precipitation, spray drying and hydrothermal methods, with the materials produced enabling discharge capacities as high as 160 mAh g−1 at a 0.2 C rate (1 C being the current density required to fully charge the battery in one hour) [22], [23], [24]. Here, we report the production of a composite of LiFePO4 and R-GO (herein LiFePO4/R-GO) using a simple method based on the sol–gel technique. Multiple material characterizations reveal that this method leads to the production of a hierarchically porous structure comprised of R-GO platelets embedded within aggregated LiFePO4 particles 40–50 nm in size. During charge/discharge testing, electrodes fabricated from this LiFePO4/R-GO composite displayed excellent performance with respect to discharge capacity, capacity retention during cycling, and coulombic efficiency, including compared to pristine LiFePO4 (produced using the same sol–gel method) and at high rates of 10 C.
https://doi.org/10.1016/j.jpowsour.2013.11.034_p1_5 | Indeed, what strongly differentiates the work reported here from others involving LiFePO4 and R-GO is the high rate discharge capacity of the porous LiFePO4/R-GO composite formed. For example, our material yields a value of 125 mAh g−1 at a rate of 10 C, compared to 109 mAh g−1 at 10 C for material prepared by a co-precipitation method [22], or 81.5 mAh g−1 for material prepared hydrothermally [23].
https://doi.org/10.1016/j.jpowsour.2013.11.034_p2_3 | Graphite oxide was synthesized using a modified Hummers method from natural graphite (SP-1, Bay Carbon, Inc.) [25]. Exfoliation of graphite oxide to a stable dispersion of graphene oxide (G-O) platelets was achieved by ultrasonication in deionized water (18 MΩ resistance) for 1 h. The concentration of G-O dispersions with respect to the mass of graphite oxide added was 1 g L−1. LiFePO4/R-GO composites were prepared using a sol–gel method. First, 0.03 mol of lithium dihydrogen phosphate (LiH2PO4, Sigma–Aldrich) was dissolved in 200 mL of water and stirred at 70 °C for 1 h. Second, 0.03 mol of iron (III) chloride (Acros) and 0.03 mol of ammonium citrate (Sigma–Aldrich) were dissolved in 300 mL of G-O dispersion by ultrasonication for 30 min followed by vigorous stirring at 65 °C for 1 h. The two solutions were mixed together and then dried at 70 °C for 24 h. The dry material was ground using a mortar and pestle and then calcined inside a tube furnace in an atmosphere of argon (95 vol%) and hydrogen (5 vol%). Calcination involved heating the material at a rate of 10 °C min−1 from room temperature to 700 °C, and holding at this temperature for 10 h. Pristine LiFePO4 was produced using an identical procedure, except 300 mL water was used instead of dispersed G-O.
https://doi.org/10.1016/j.jpowsour.2013.11.034_p2_5 | Powder XRD was carried out using a Philips X`Pert PRO with Cu Kα radiation (λ = 1.5404 Å). TGA was conducted over a temperature range of 40–600 °C, at a heating rate of 3 °C min−1, and under dry air, using a 4000/Perkin–Elmer thermogravimetric analyzer. A JEOL 2010F was used for TEM studies. SEM was carried out using a Hitachi S-5500. The accelerating voltages for TEM and SEM were 200 kV and 20 kV, respectively. Raman measurements were made using a WiTec Alpha300 confocal Raman microscope with a 532 nm excitation source from a frequency-doubled Nd:Yag laser. Nitrogen adsorption measurements (BET, Micromeritics Tristar 3000) were carried out at 77 K.
https://doi.org/10.1016/j.jpowsour.2013.11.034_p2_7 | Electrodes were fabricated by mixing 80 wt.% active material (i.e., LiFePO4/R-GO or pristine LiFePO4) with 15 wt.% acetylene black (Alfa Aesar) and 5 wt.% polytetrafluoroethylene (PTFE; Sigma–Aldrich). The components were mixed together, rolled into thin sheets, and punched to form discs of area ∼0.71 cm2. Typically, each electrode had an active material content of ∼4 mg. Following their construction, electrodes were dried under vacuum at 120 °C for longer than 12 h. For testing, electrodes were assembled into CR2032 coin cells in an argon-filled glovebox. At least, three coin cells were assembled to confirm the behavior of the prepared samples. A solution of 1 M LiPF6 in 1:1 (v/v) ethylene carbonate/diethyl carbonate (EC:DEC; Novolyte Ltd.) was employed as the electrolyte. A Teflon membrane (#2400, Celgard), and Li ribbon (Sigma–Aldrich) were used as the separator and anode, respectively. Galvanostatic charge/discharge tests were carried out using a LAND CT2001 cell tester in the potential range of 4.5–2.5 V (vs. Li/Li+). In all cases, current densities were calculated with respect to the total mass of active material. Impedance measurements (amplitude 5 mV, frequencies in the range 100 kHz–0.01 Hz) were carried out on fully discharged cells after galvanostatically cycling 50 times (to ensure that the cathode solid electrolyte interface layer was fully developed and stable). The lithium ion diffusion coefficient of the prepared electrodes were calculated by using Warburg factors [26]. All electrochemical testing was carried out at room temperature.
https://doi.org/10.1016/j.jpowsour.2013.11.034_p3_3 | The sol–gel method used for the production of the LiFePO4/R-GO composite is detailed in the Experimental section. The method involves the simple mixing of LiFePO4 precursors with a G-O dispersion. The mixture formed is dried to give a solid that is then calcined at 700 °C under Ar and H2 filled environment. During the calcination, the G-O is thermally reduced to R-GO [27], [28]. After synthesis, the proportions of amorphous carbon and R-GO in the composite were determined by TGA, as 20.7 wt.% and 5.04 wt.%, respectively (Fig. 1). The remaining 20.7 wt.% is attributed to the presence of amorphous carbon formed from the thermal decomposition of ammonium citrate that is used during the sol–gel process under the reductive condition. Pristine LiFePO4 was produced using the same method, but without the addition of G-O. Download : Download high-res image (149KB)Download : Download full-size image Fig. 1. TGA curves of (a) pristine LiFePO4, and (b) LiFePO4/R-GO composite in the temperature range 35–700 °C at a heating rate of 3 °C min−1 in dry air.
https://doi.org/10.1016/j.jpowsour.2013.11.034_p3_4 | Following materials synthesis, the crystal structures were identified by using X-ray diffraction (XRD). Fig. 2a and b is XRD patterns of the LiFePO4/R-GO composite and pristine LiFePO4, respectively. For both diffractograms, analysis of the diffraction peaks indicates the existence of LiFePO4 with an olivine structure (JCPDS # 83-2092), indexed as orthorhombic with the space group Pnma, (the theoretical XRD pattern for such a structure is provided, for comparison, in Fig. 2d). It has been calculated that the particle size of the crystals present based on the full-width at half-maximum (FWHM) of the major diffraction peaks associated with (020), (011), and (131), together with the Scherrer equation, shown below. (1) where, t is the crystallite size, λ is the wavelength of the X-ray, B is the FWHM of the XRD peaks, and θ is the Bragg angle. On the basis of this equation, the crystallite sizes of the pristine LiFePO4 and LiFePO4/R-GO composite materials were determined as 86 and 39 nm, respectively [29]. No impurity-related peaks are visible in the XRD data for either material. The principle difference in the two diffractograms is the presence of a broad feature spanning 2θ values between 20° and 35° in the pattern for the composite. This feature can be assigned to diffraction from interlayer separations in R-GO, being also observed in XRD patterns of ‘papers’ made from hydrazine-reduced G-O [30], as shown in Fig. 2c. The feature is centered at a 2θ value of ∼25° indicating an interlayer spacing of about 0.36 nm, which is slightly higher than that of well-ordered graphite. The relative broadness of this R-GO peak compared to that of graphite can be attributed to increased disorder in the through-plane direction and smaller platelet sizes caused by the use of sonication. Download : Download high-res image (273KB)Download : Download full-size image Fig. 2. XRD patterns of (a) LiFePO4/R-GO composite material, (b) pristine LiFePO4, (c) R-GO and (d) JCPDS # 83-2092.
https://doi.org/10.1016/j.jpowsour.2013.11.034_p3_5 | Further material analysis was carried out using Raman spectroscopy. Fig. 3a and b is Raman spectra of the LiFePO4/R-GO composite and pristine LiFePO4, respectively. Each spectrum contains a broad band centered at ∼950 cm−1, attributable to the symmetric PO43− intramolecular stretching vibration of LiFePO4 [31]. In addition, the spectrum in Fig. 3a contains a broad peak at 1584 cm−1. This feature is the so-called G-band and is indicative of bond stretching of sp2-hybridized aromatic rings and chain carbon frameworks, which are found within R-GO platelets. Also attributable to R-GO, and visible in the same spectrum, is a prominent peak at 1352 cm−1. This peak is known as the disorder-induced phonon mode (the D-band) and is commonly seen in Raman spectra of carbon materials having a disordered structure. As shown in Fig. 3b, D and G bands were also observed in the Raman spectra of pristine LiFePO4. We attribute this result to the presence of amorphous carbon introduced during the sol–gel process, as discussed above. After thermal reduction of G-O at 700 °C, as compared with pristine LiFePO4, the D/G intensity ratio (i.e., D peak intensity/G peak intensity) of the LiFePO4/R-GO composite increases owing to lack of stacked graphene layers of the R-GO like graphite. This is consistent with previous Raman spectra of R-GO [32], [33]. Download : Download high-res image (178KB)Download : Download full-size image Fig. 3. Raman spectra of (a) LiFePO4/R-GO composite and (b) pristine LiFePO4 materials, respectively.
https://doi.org/10.1016/j.jpowsour.2013.11.034_p3_6 | The morphologies of the materials were determined using electron microscopy, both scanning (SEM) and transmission (TEM). First, we consider the LiFePO4/R-GO composite, representative images of which are shown in Fig. 4a–c. The SEM images in Fig. 4a and b indicates that this material is formed as large secondary particles several microns in size. The surfaces of these particles are seen to contain numerous large micron sized pores and also openings of channels that run into particle interiors. These openings have diameters of 10–20 nm. Their presence is also supported by pore size distribution data (Fig. S1). TEM allowed closer inspection of the material. Fig. 4c shows a TEM image that reveals aggregated LiFePO4 primary particles, 40–50 nm in size, that make intimate contact with R-GO platelet surfaces which are observed as a wrinkled morphology (inset of Fig. 4c). This result is highly correspondent with XRD result in Fig. 1. Download : Download high-res image (620KB)Download : Download full-size image Fig. 4. (a, b) SEM images at different magnifications and (c) TEM image (inset: R-GO); (d) schematic illustration of porous LiFePO4/R-GO composite; (e) SEM and (f) TEM of pristine LiFePO4 material.
https://doi.org/10.1016/j.jpowsour.2013.11.034_p3_7 | Fig. 4d is a schematic of the LiFePO4/R-GO composite material, which indicates how the close packing and irregular shapes of the LiFePO4 particles results in the formation of a mesoporous structure. Thus, the composite is hierarchically porous, containing a network of mesopores and larger channels. Such mesoporous structures have been shown previously to provide enhanced electrolyte–electrode contacts, resulting in fast Li ion mobility and lower charge-transfer resistance [34].
https://doi.org/10.1016/j.jpowsour.2013.11.034_p3_8 | Fig. 4e and f is typical SEM and TEM images of the pristine LiFePO4 material, respectively. It is obvious that, without the presence of R-GO, pristine LiFePO4 particles were irregular shape formed at the same synthetic condition, indicating that the R-GO plays an important role in the formation of LiFePO4 nanoparticles. SEM analysis revealed that this pristine material is formed as irregular shape particles. These particles were observed to be covered with carbon. As before, this carbon is attributed to the thermal decomposition of the citrate-containing starting gel. However, the obtained amorphous carbon was not highly electronic conductive like R-GO, resulting in insufficient electronic conduction pathway and therefore allowing for only limited enhancement of rate performance. Further differences on smaller scales were revealed by TEM. Notably, the pristine material was seen to contain aggregated LiFePO4 particles with individual primary particle sizes in the range 80–90 nm, significantly larger than those seen in LiFePO4/R-GO.
https://doi.org/10.1016/j.jpowsour.2013.11.034_p3_9 | Further details regarding material porosities were obtained through nitrogen adsorption measurements. Adsorption isotherms of both LiFePO4/R-GO composite and pristine LiFePO4 materials exhibited typical Brunauer, Deming, Deming, and Teller (BDDT) type IV shapes with H3-type hysteresis loops, according to IUPAC classifications [35]. Such features are indicative of open slit-shaped capillaries. Brunauer–Emmett–Teller (BET) analysis revealed similar specific surface areas of 77 m2 g−1 and 68 m2 g−1 and pore volumes of 0.19 cm3 g−1 and 0.12 cm3 g−1 for the composite and pristine materials, respectively. The higher value for the former could be due to the smaller LiFePO4 particles present. The difference between the prepared samples was small, therefore it was hard to imagine that those surface characteristics influenced the electrode fabrication process relating the effect of conducting agent and binder. Barret–Joyner–Halenda (BJH) analysis, based on the Kelvin equation and corrected for multilayer adsorption, indicated the presence of mesopores of average diameter ∼10 nm in both materials (see Supporting information, Fig. S1).
https://doi.org/10.1016/j.jpowsour.2013.11.034_p3_11 | The fabrication of electrodes from the LiFePO4/R-GO composite and pristine LiFePO4 materials involved the mixing of each material with acetylene black and PTFE (see the Experimental section for details), as is commonplace.
https://doi.org/10.1016/j.jpowsour.2013.11.034_p3_12 | Fig. 5 presents the charge/discharge voltage profiles acquired using these electrodes. In each case, the current rate was 0.2 C. These profiles show that the composite material is associated with a wider voltage plateau at 3.4 V than that of the pristine LiFePO4. As a result of this wider plateau, the LiFePO4/R-GO electrode provided a larger discharge capacity of 152 mAh g−1 than the pristine material (138 mAh g−1). Furthermore, there was a smaller polarization between the charge and discharge plateaus for the composite (50 mV, compared to 60 mV for the pristine material), suggesting that lithiation/delithiation reaction kinetics resistances are relieved in the composite [17]. Reduced resistances might be due to the presence of conductive R-GO, which acts to enhance electron transfer between the external circuit and LiFePO4. In addition, the presence of channels and smaller sized LiFePO4 particles may allow for improved Li+ accessibility to greater proportions of active material. Download : Download high-res image (239KB)Download : Download full-size image Fig. 5. The 1st charge/discharge voltage profiles of pristine LiFePO4 (solid line) and LiFePO4/R-GO composite (dotted line) at a current density of 0.2 C. Inset: the circled region, enlarged.
https://doi.org/10.1016/j.jpowsour.2013.11.034_p3_13 | To further investigate electrode kinetics, discharge capacities were studied as a function of rate. Fig. 6 contains plots of discharge capacity against rate, for rates in the range of 0.2–5 C. As mentioned above, at low rates of 0.2 C, the LiFePO4/R-GO electrode displayed a discharge capacity of 152 mAh g−1, about 10% higher than that measured using the LiFePO4 electrode. Importantly, the LiFePO4/R-GO electrode continued to exhibit good performance at elevated rates. For example, at the highest rate of 5 C, the voltage plateau of this electrode remained at 3.4 V (see Supporting information, Fig. S2) while the discharge capacity was 135 mAh g−1. This discharge capacity is 88% of that measured at a rate of 0.2 C and 51% greater than that exhibited by the LiFePO4 electrode. It is also similar to that of the pristine electrode acquired using the lowest rate of 0.2 C. Moreover, when the rate was returned to 0.2 C after 38 cycles at successively higher rates, the LiFePO4/R-GO electrode recovered most of its original capacity (150 mAh g−1 for the 40th cycle), while the pristine LiFePO4 electrode did not. Download : Download high-res image (443KB)Download : Download full-size image Fig. 6. Rate capability of pristine LiFePO4 (closed circles) and LiFePO4/R-GO (open circles) composite electrode at various current densities.
https://doi.org/10.1016/j.jpowsour.2013.11.034_p3_14 | Fig. 7a and b shows the cycling performance of the electrodes, measured at a rate of 0.2 and 10 C, respectively. For all cycles at each rate, the LiFePO4/R-GO electrode showed much higher capacity than the pristine LiFePO4 electrode, demonstrating the benefit of introducing highly conductive R-GO. After 50 cycles at a low current rate of 0.2 C, the LiFePO4/R-GO and pristine LiFePO4 electrodes deliver approximately 99% and 98% of the initial capacity, respectively, while the coulombic efficiency of both electrodes (calculated as discharge capacity/charge capacity) remains close to 100% (see Supporting information, Fig. S3). At higher rates of 10 C, the remarkable electrochemical characteristics of the LiFePO4/R-GO composite during long-term cycling (200 cycles) are even clearer, with the LiFePO4/R-GO composite retaining a discharge capacity of 125 mAh g−1 in contrast to just 73 mAh g−1 for the pristine LiFePO4 Furthermore, the LiFePO4/R-GO electrode at a high current rate of 10 C shows a much higher discharge capacity than previously reported porous LiFePO4 and carbon composite using a different synthetic method [36], [37], [38], [39], and of another LiFePO4/R-GO composite [22], [23]. Download : Download high-res image (372KB)Download : Download full-size image Fig. 7. Dependence of discharge capacity on cycle number for the pristine LiFePO4 (closed circles) and LiFePO4/R-GO (open circles) composite at a 0.2 C (a) and 10 C (b) rate, respectively.
https://doi.org/10.1016/j.jpowsour.2013.11.034_p3_15 | Taking into account the cyclability of the materials, we note that the LiFePO4/R-GO composite electrode shows remarkable electrochemical cycling stability with less than 6% decay in discharge capacity (better than 94% retention) up to 200 cycles despite the depth of charge and discharge of LiFePO4/R-GO composite is higher than those of the pristine LiFePO4. The pristine LiFePO4 electrode material had only 78% capacitance retention after 200 cycles. It should be noted that the electrochemical performance of LiFePO4 is influenced by the quality of the carbon coating [11]. Although many studies have investigated the contribution of residual amorphous carbons to electrochemical performance, the superior electrochemical performance of the LiFePO4/R-GO electrode can be explained that R-GO platelets in the composite have a good electrical conductivity and provide highly porous channels between LiFePO4 nanoparticles as well as the possible connection between residual amorphous carbons, which decrease the resistance of electrodes.
https://doi.org/10.1016/j.jpowsour.2013.11.034_p3_16 | Electrochemical impedance spectroscopy was used to investigate charge transfer resistance. Fig. 8 displays Nyquist plots for both electrodes. An intercept at the Z′ real axis in the high frequency region corresponds to electrolyte resistance, Rs, in the equivalent circuits. The semicircle in the intermediate frequency range indicates the charge transfer resistance, Rct, which is related to both the charge transfer through and the double-layer capacitance at the electrode/electrolyte interface. The shapes of the semicircles provide information pertaining to the charge-transfer resistances of the electrochemical reactions taking place [40], [41]. Of particular note is that the semicircle obtained from the LiFePO4/R-GO electrode has a significantly smaller diameter than that of the pristine material. Thus, it can be seen that Rct decreased dramatically from 50 Ω for the pristine LiFePO4 to 25 Ω with the introduction of approximately 5 wt.% R-GO. This result is consistent with the aforementioned larger discharge capacity and improved rate capability. Download : Download high-res image (117KB)Download : Download full-size image Fig. 8. AC impedance spectroscopy of pristine LiFePO4 (closed circles) and LiFePO4/R-GO composite (open circles) electrodes.
https://doi.org/10.1016/j.jpowsour.2013.11.034_p3_17 | Based on the AC impedance analyses, the lithium diffusion coefficient could be calculated by using Warburg factor and the Equation (2) [42]. (2) R is the gas constant, T is the temperature, A is the electrode surface area of the cathode electrode, F is the Faraday constant, C is the concentration of lithium ion and σ is the Warburg factor obtained from the slope for ω−0.5 (angular velocity) and Z′ (real part of impedance). The lithium diffusion coefficient for the pristine LiFePO4 and LiFePO4/R-GO were 4.7 × 10−14 cm2 s−2 and 2.2 × 10−13 cm2 s−2, respectively. The LiFePO4/R-GO exhibited the improved lithium conductivity which highly influenced rate capabilities. In Fig. S1, the particle sizes of LiFePO4 in both samples were similar and nano-scale. Judging from this, it was hard to believe that the improved rate capabilities were influenced by the only lithium diffusivities. It is rational that the electronic conductivity was greatly improved by introducing the R-GO matrix into LiFePO4 powder, leading to high rate capability and low polarization of the electrode. Both the increased lithium diffusion coefficient and the improved electronic conductivity affected the rate capability.
https://doi.org/10.1016/j.jpowsour.2013.11.034_p4_2 | In summary, a simple method based on the sol–gel approach has been established for the synthesis of a composite of LiFePO4 and R-GO platelets. Many studies have investigated the contribution of residual amorphous carbons to the electrochemical performance of LiFePO4. Here, we attribute the superior performance of the LiFePO4/R-GO electrode to the presence of the R-GO platelets, which improve electrical conductivity and provide highly porous channels between LiFePO4 nanoparticles, enhancing electron transport and allowing the electrolyte to penetrate deep into the electrode material thereby reducing the Li+ ion transport length. As a result of these characteristics, electrodes fabricated from the LiFePO4/R-GO composite exhibit excellent performance when tested as lithium ion battery cathodes in comparison to those produced without R-GO, including at high rates of up to 10 C. As such, cathodes fabricated from this composite are promising for high power electrical energy-storage applications such as electric vehicles and power tools.
https://doi.org/10.1016/j.jpowsour.2013.12.010_p1_2 | Polyoxyanion cathode materials have been widely studied over the past 15 years [1], [2], [3], [4], [5], [6], [7], and the electrochemical properties of LiFePO4 have improved significantly. Due to its high theoretical specific capacity, low cost, good electrochemical performance and chemical stability [8], LiFePO4 has become a promising anode material.
https://doi.org/10.1016/j.jpowsour.2013.12.010_p1_3 | For the reason of the theoretical energy density of LiMnPO4 is 697 Wh kg−1, much higher than 578 Wh kg−1 of LiFePO4 [9], LiMnPO4 become more and more popular recently [10], [11]. However, its low electronic conductivity (<10−10 S cm−1) becomes one of the major obstructs of LiMnPO4, which even lower than the LiFePO4 (1.8 × 10−9 S cm−1) [12], [13]. Thereby, in order to make it as a promising candidate for future anode materials, one should focus on improving its conductive ability of both ions and electrons.
https://doi.org/10.1016/j.jpowsour.2013.12.010_p1_4 | Approaches such as nanominiaturization, carbon-coating and doping are used to improve the conductive of LiMnPO4. Nanominiaturization has the advantage of shortening the lithium ion migration distance. Other than solid-state reaction [14], more synthesis methods, such as sol–gel method [15], hydrothermal [16] and solvothermal methods [16], [17] have been applied to nanominiaturize LiMnPO4. Carbon-coating and cations (Fe, Co, Mg, Ti, Zr, V, Fe, Gd and Zn) doping of LiMnPO4 can improve its electrochemical performance [18]. It is reported that the carbon-coated LiMn0.71Fe0.29PO4 can provide better electronic conductivity and has better electrochemical performance [19].
https://doi.org/10.1016/j.jpowsour.2013.12.010_p1_5 | In this study, we report facile solvothermal processes that use two different feeding sequences to synthesis LiMn0.9Fe0.1PO4. Reaction time and temperature are discussed as well. To investigate the reaction mechanism, we select the optimal solution feeding sequences (M + P + L) under the solvothermal condition of 180 °C for 12 h, and the reaction is monitored by apparent pH value and ICP analysis. To characterize the phase and morphology, the XRD, SEM and TEM are employed. The significant shift of infrared absorption can be used to detect the antisite defects. Finally, the synthesis condition is optimized to be at 180 °C with 4 h.
https://doi.org/10.1016/j.jpowsour.2013.12.010_p2_3 | All chemicals (AR grade) are purchased from Xilong Chemical Co., Ltd. The syntheses of LiMn0.9Fe0.1PO4 by two different feeding sequences are prepared as follows: the first feeding sequence is S1 = L + P + M, by which the ethylene glycol solution of transition metal salts (MnCl2·H2O and FeSO4·7H2O) is slowly dripped into the ethylene glycol, LiOH·H2O and H3PO4 mixture solution; The other feeding sequence is S2 = M + P + L, by which the ethylene glycol solution of LiOH·H2O is slowly dripped into the ethylene glycol solution with mixture of H3PO4 and transition metal salts. The molar ratio of M2+:PO43+:Li+ is set at 1:1:2.7, and the concentration of transition metal ions is 0.2 mol L−1. The mixture is stirred for 10 min, and then poured into a 50 mL Teflon vessel, the Teflon vessel then sealed in a stainless-steel autoclave. Then it is put into a furnace, and then heated at 100 °C–180 °C for different reaction time from 1 h to 24 h, and the temperatures in the autoclave are measured. After the solvothermal reaction finish, the autoclave is taken out from the furnace and then cooled down at room temperature. Apparent pH is recorded through the method of diluting supernatant 10 times with distilled water. Samples are also centrifuged, and then dried at 80 °C for 12 h. Finally, carbon coated LiMn0.9Fe0.1PO4 is obtained by sintering of the mixture of the solvothermal product with 5 wt% carbon by sucrose at 650 °C for 5 h under argon atmosphere.
https://doi.org/10.1016/j.jpowsour.2013.12.010_p2_4 | Previous reports on the solvothermal synthesis always regarded the heating temperature as reactor temperature [20], [21], [22], [23], [24], [25], [26], [27], [28], [29], [30]. However, we find that there is a significant difference between the heater temperature and the reactor temperature. Therefore, we calibrate the temperature. The details are in Supplementary data.
https://doi.org/10.1016/j.jpowsour.2013.12.010_p2_6 | The samples are characterized by powder XRD (Bruker D8 Advance X-ray diffractometer in a Bragg–Brentano configuration), SEM (JSM-5600LV, JEOL, Japan), FTIR (PerkinElmer) and TEM (FEI, Tecnai G2 20). The pH is measured by microprocessor pH meter (pHS-25, Shanghai).
https://doi.org/10.1016/j.jpowsour.2013.12.010_p2_8 | The electrochemical measurements are carried out by using a 2032-type coin cell. The electrolyte is 1 M LiPF6 dissolved in volume ratio of 1:1:1 with ethylene carbonate/dimethyl carbonate/ethylmethyl carbonate. The electrode is prepared in mass ratio of 8:1:1 with cathode composite/acetylene black/poly (vinylidene fluoride). Galvanostatic charging–discharging tests are carried out on Land CT2001A cycler (Wuhan Kingnuo Electronic Co.) in a voltage range 2.5–4.5 V.
https://doi.org/10.1016/j.jpowsour.2013.12.010_p3_3 | The influence of feeding sequences for LiFePO4 synthesis has already illustrated in our previous report [31]. In this study, the synthesis of LiMn0.9Fe0.1PO4 by two feeding sequences (S1 = L + P + M, S2 = M + P + L) is investigated by solvothermal process at 180 °C for 12 h. In order to study the crystal structure of the product, powder X-ray diffraction (XRD) test is carried out. As shown in Fig. 1, all of the XRD patterns can be indexed as the orthorhombic Li(Mn, Fe)PO4 (space group Pnmb, JCPDS Card No: 13-0336). However, as shown in Table 1, the composition of the product shows difference in Li proportion. Download : Download full-size image Fig. 1. X-ray diffraction (XRD) patterns of Li(Mn, Fe)PO4. Table 1. Cell parameters of different feeding sequences S1 and S2. Feeding sequences a (Å) b (Å) c (Å) Volume (Å3) S1 = L + P + M 10.4219 6.0806 4.7519 301.14 S2 = M + P + L 10.4194 6.0827 4.7469 300.85
https://doi.org/10.1016/j.jpowsour.2013.12.010_p3_4 | To confirm the horizontal face of two LMFP samples with different feeding sequences, high-resolution transmission electron microscopy (HRTEM) is applied for analysis. Figs. 2 and 3 are SEM and TEM images of samples S1 and S2. Download : Download full-size image Fig. 2. Scanning electron microscopy (SEM) images of samples: (a) nanoplates LFMP obtained by S1 (L + P + M) feeding sequence; (b) nanorods LFMP obtained by S2 (M + P + L) feeding sequence. Download : Download full-size image Fig. 3. HRTEM images of samples: (a) LFMP nanoplate obtained by S1 (L + P + M) feeding sequence; (c) LFMP nanorod obtained by S2 (L + P + M) feeding sequence. HRTEM magnified images of samples: (b) obtained by S1 (L + P + M) feeding sequence; (d) obtained by S2 (L + P + M) feeding sequence.
https://doi.org/10.1016/j.jpowsour.2013.12.010_p3_5 | Fig. 3 shows that the morphology of S1 = L + P + M is nanoplate and the (100) face which is perpendicular to (010) face is the exposed surface, nevertheless, the morphology of S2 = M + P + L is nanorod and the exposed surface is (010) face which is perpendicular to (100) face and (001) face. The result obtained shows that the product of S2 feeding sequence expose a large (010) face and the [010] direction is the thinnest direction of the particle.
https://doi.org/10.1016/j.jpowsour.2013.12.010_p3_6 | The differences of morphology and crystal orientation are result of the effect of precursor and nuclei. The precursor of S2 is M3(PO4)2 (M = Mn, Fe) and the precursor of S1 is Li3PO4. From our result we deduce that the constitution of precursor would influence synthetic process and will discuss that in detail in our further work.
https://doi.org/10.1016/j.jpowsour.2013.12.010_p3_7 | Electrochemical performance tests are carried out for the LiMn0.9Fe0.1PO4 samples of S1 and S2. Fig. 4 is the charge/discharge data of LiMn0.9Fe0.1PO4 of two feeding sequence. The data shows that the sample S2 delivers a capacity of 130.6 mAh g−1 at the current density of 0.1C, which is much higher than 81.2 mAh g−1 of S1. From the data, we find out that the S2 has a better performance in both polarization and discharge capability. LiMn0.9Fe0.1PO4 particles in [010] direction present the most facile pathway for lithium ion, and increase the diffusion across the surface of the (010) face, so that lead to the enhancement of Li+ ions conductivity [32]. Download : Download full-size image Fig. 4. Charge–discharge galvanostatic curves of samples: S1 obtained by feeding sequence L + P + M; S2 obtained by feeding sequence M + P + L.
https://doi.org/10.1016/j.jpowsour.2013.12.010_p3_9 | For solvothermal process, the phase and element composition of the mixture of different reaction time can be analyzed by XRD and ICP. The XRD patterns show that all of the samples are pure LMFP, except for the sample ‘0 h’ whose major phase is Mn3(PO4)2. ICP is used to analyze the content of each elements of the product. The apparent pH value of the solution is also recorded.
https://doi.org/10.1016/j.jpowsour.2013.12.010_p3_10 | Figs. 5 and 6 present the change of the apparent pH and the composition of the product during the solvothermal reaction of different reaction time at 180 °C respectively. The pH value test is used to explore the reaction mechanism from the reaction environment. Our data shows that the pH value decreases at the initial 2 h and increases rapidly to 5.56 at 4 h, then the pH value decreases again until 12 h. After 12 h, pH value increases slightly and then stops at a constant value of about 3.5. Download : Download full-size image Fig. 5. The curve of solvent apparent pH changing with reaction time. Download : Download full-size image Fig. 6. The element proportion of product (relative to 100% P).
https://doi.org/10.1016/j.jpowsour.2013.12.010_p3_11 | The reaction can be expressed by a five-step process: (a) at the beginning, M3(PO4)2 (M = Fe, Mn) is instantly obtained by reaction of MnCl2 (or FeSO4) with H3PO4 (Eq. (1)) for the feeding sequence M + P + L; (b) LMFP is synthesized by reaction of M3(PO4)2 and LiOH at the initial 2 h (Eq. (2)), in the light of the product element proportion of Li and M increasing, and pH decreasing; (c) remnant H3PO4 participated in the reaction at this stage (Eq. (3)).; (d) at reaction time from 4 h to 12 h, the element proportion of NLi/Np of the product continued to increase, and the pH value keep decrease, this indicated that excess LiOH would participate in reaction; (e) after 12 h later, the M content of product dissolved out from product, the pH value maintain 3.5 (Eq. (4)). (1) (2) (3) (4)
https://doi.org/10.1016/j.jpowsour.2013.12.010_p3_12 | From above analysis, we can draw a conclusion that 4 h is sufficient for the reaction because of the pH value rebounding. We can also infer that VLMP > VLFP in the whole synthesis speeding for the content of Mn/Fe are larger than 0.9.
https://doi.org/10.1016/j.jpowsour.2013.12.010_p3_14 | 3.3.1. Ambient temperature variation influence The temperature of the solvothermal reaction is also investigated to identify its influence on electrochemical performance, while keeping the reaction time at 12 h. All samples are collected after solvothermal temperature at 100 °C, 120 °C, 150 °C, 180 °C. The XRD data show that all of the samples obtained are pure phases LMFP. Fig. 7 shows the SEM image of LMFP after different solvothermal reaction temperatures. SEM data shows that the morphology of LMFP would turn more regular with the reaction temperature increases from 100 °C to 180 °C. Download : Download full-size image Fig. 7. The SEM images of LFMP after solvothermal treatment for 12 h at different solvothermal reaction temperature. All of the samples are sintered with 5 wt% carbon by sucrose at 650 °C for 5 h under argon protection with a heating rate of 5 °C min−1. Fig. 8 is the data of the first charge–discharge cycle at a current density of 14 mA g−1 for all of the carbon coated LMFP products. The capacity of the products increases with increases of temperature. Therefore, ambient temperature variation could directly affect morphology and size, leading to variation in capacity. Download : Download full-size image Fig. 8. Comparison of the charge–discharge galvanostatic curves of the carbon coated LMFP: solvothermal treatment for 12 h at different solvothermal reaction temperature.
https://doi.org/10.1016/j.jpowsour.2013.12.010_p3_15 | 3.3.2. Reaction time variation influence Reaction time of the solvothermal reaction is also investigated with the reaction temperature keep at 180 °C. Samples are collected after solvothermal treatment for 1 h, 2 h, 4 h, 8 h, 12 h, 18 h, and 24 h. The XRD patterns show that all of the samples are pure phases. The SEM images show that there are no obvious changes in morphology after 4 h of reaction. Fig. 9 shows the image of nanorod LMFP after 4 h of solvothermal reaction and the average size of the particles is 250 nm. Download : Download full-size image Fig. 9. The image of nanorod LMFP after 4 h solvothermal reaction time under 180 °C. Fig. 10 shows the data of the first charge–discharge cycle at current density of 14 mA g−1 for all of the carbon coated LMFP products. Our data reveals that the discharge capacity of the samples increases when reaction time is less than 4 h and decreases with the reaction time from 4 h to 24 h, which means that 4 h is the optimum reaction time. Therefore, increasing reaction time affect less on morphology; on the contrary, the longer of the reaction time will be adverse to capacity improve. Download : Download full-size image Fig. 10. Comparison of the charge–discharge galvanostatic curves of the carbon coated LFMP: solvothermal treatment with different solvothermal reaction time under 180 °C.
https://doi.org/10.1016/j.jpowsour.2013.12.010_p3_16 | 3.3.3. The influence of defects in EG-medicated LMFP particles The point defect concentration plays an important role on Li+ ion migration. Defects of MLi (M = Fe, Mn), which Li sites are occupied by divalent M ions, would easily form in LiMPO4 [33], [34] crystal. Chung et al. have directly observed such defects under the high-angle annular dark-field scanning TEM [35]. FTIR is used to get the detail crystal structural information. Different reaction temperature and time are performed to figure out a relation between antisite defects and the absorption band. The absorption band around 1000 cm−1, which is symmetric stretching P–O vibration (v1), and it is very sensitive to the lithium and iron ions that surrounded by PO4 tetrahedral [36], [37], [38]. Fig. 11 shows the FTIR spectra of the samples at various temperature and time, respectively. In order to observe the movement of the peak, a striking red box is added. Download : Download full-size image Fig. 11. The FTIR spectra of the samples at a) various reaction temperature and b) reaction time. We speculated that defects MLi are just like N-semiconductor, which can provide more negative electron carriers. The more M mixed, the higher free electron concentration, leading to better conductivity. Because ambient temperature samples are all treated for 12 h, defects MLi would exist less; this is the reason why defect concentration of the MLi is susceptible to the reaction time, rather than temperature. To understand the interesting shift around P–O vibration (v1) peak, we added one chemically delithiated (M = Mn0.9Fe0.1) infrared absorption curve. After 36 h 180 °C solvothermal synthesis LMFP and 36 h delithium in an Ar-filled glove box, the content of Li (relative to 100% content M) decreased to x = 0.03. This delithiated product is regard as near defect-free for less lithium could obstruct ion migration. The P–O vibration (v1) peak of near defect-free LixMPO4 (x = 0.03) is located at 939.3 cm−1, but for the sample of 4 h Li1.13Mn0.95Fe0.10PO4 it locates at 1000.0 cm−1 so that it is away from the near defect-free LMFP v1 peak. It is reasonable to conclude that the v1 peak shift left may represent the increase defects concentration of MLi antisite. From above discussion, we can draw the conclusion that the larger P–O vibration (v1) peak value means the more defects concentration of MLi antisite; and represents higher content of Li (Fig. 6 Li relative to 100% content M). As shown in the charge–discharge data of Fig. 10, defects MLi could improve the electrochemical performance.
https://doi.org/10.1016/j.jpowsour.2013.12.010_p3_18 | Fig. 12 shows the rate performance of the carbon coated LMFP materials that obtained at 4 h of solvothermal reaction. The discharge data of LiMn0.9Fe0.1PO4/C composite nanorod at different discharge current in the first cycle are presented in Fig. 12a). At 0.1C, the LiMn0.9Fe0.1PO4/C delivers a discharge capacity of 149 mAh g−1. It delivers discharge capacities of 138.0, 129.3, 124.1, 116.4 mAh g−1 at 0.2C, 0.5C, 1C, 2C, respectively. Upon increasing the current rate, the LiMn0.9Fe0.1PO4/C composites show an obvious reduced storage capacity due to increasing of the polarization [39]. Fig. 12b) shows the rate and cycle performances. It is found that the cell capacity can recover to its original value and this indicates that the cathode has a stable formation after high rate cycles. Download : Download full-size image Fig. 12. LiMn0.9Fe0.1PO4/C composite electrochemical performance of a) the first cycle discharge curves of at different current rates b) the rate and cycle performances.
https://doi.org/10.1016/j.jpowsour.2013.12.010_p4_2 | In summary, the feeding sequence plays an important role for solvothermal synthesis of nano-LMFP materials. Our result shows that the LiMn0.9Fe0.1PO4 obtained from M + P + L feeding sequence has nanorod shape and (010) orientation and also has high electrochemical performance. A reaction mechanism of “five-step process” for M + P + L feeding sequence is proposed. For LiMn0.9Fe0.1PO4, the morphology and size of the particles be affected by reaction temperature, and the electrochemical capacity is affected by reaction time. From infrared absorption, we conclude that large value of P–O vibration (v1) peak indicates more defects of MLi, and that leads to better electrochemical performance.
https://doi.org/10.1016/j.jpowsour.2013.12.048_p1_2 | Ionic liquids (ILs) are molten salts with melting points at or below ambient temperature, which are consisted of various cations and anions. During the past decade, ILs have become increasingly popular in academia and industry due to their unique properties, including low vapor pressure, non-flammability, good thermal stability, great chemical and electrochemical stability and high ionic conductivity [1], [2], [3]. Their unique properties favor applications in diverse fields, such as synthesis, catalysis, separation technology, analytical chemistry, nanotechnology and electrochemistry [4], [5], [6], [7], [8], [9]. For electrochemistry aspect, ILs are frequently used as potential electrolytes for different electrochemical devices, like lithium secondary battery [10], [11], [12], [13], [14], [15], electrochemical double-layer capacitor [16], [17], [18], fuel cell [19], [20], and dye-sensitized solar cell [21], [22], [23].
https://doi.org/10.1016/j.jpowsour.2013.12.048_p1_3 | Among various kinds of ILs, quaternary ammonium ILs have been investigated widely for lithium secondary battery, because of better electrochemical stability, low cost and easy preparation [24], [25], [26], [27], [28], [29], [30], [31], [32], [33], [34], [35], [36], [37]. Initially, some quaternary ammonium ILs without functional group are selected as electrolytes in lithium battery. Li/LiCoO2 battery employing trimethylpropylammonium bis(trifluoromethanesulfonyl)imide (N1113-TFSA) electrolyte shows non-ideal cycle performance and discharge capacity decreases rapidly, despite N1113-TFSA owning good electrochemical stability [38]. Tetraethylammonium 2,2,2-trifluoro-N-(trifluoromethylsulfonyl)acetamide (N2222-TSAC) electrolyte also has been applied in Li/LiCoO2 battery. Comparing to TFSA anion, the TSAC anion can help to lower both melting point and viscosity of IL, however, electrochemical stability decreases obviously than IL with TFSA anion, and the battery performance is also not satisfactory [39]. Furthermore, although Li/LiCoO2 battery using tetraamylammonium TFSA (N5555-TFSA) electrolyte shows good cycle stability, the rate performance is limited due to the high viscosity of N5555-TFSA (554 cP at 25 °C) [39].
https://doi.org/10.1016/j.jpowsour.2013.12.048_p1_4 | Ether-functionalized ILs provide more choices for applications as electrolytes in lithium battery, because incorporating short ether group with electron-donating ability into IL cation can help to reduce viscosity and melting point, and not cause the obvious degradation of electrochemical stability [40], [41]. For quaternary ammonium ILs with one ether group, the most well-known IL is N,N-diethyl-N-methyl-N-(2-methoxyethyl)ammonium TFSA (DEME–TFSA). Seki et al. demonstrate excellent potential of DEME–TFSA electrolyte without any additive in Li/LiCoO2 battery, the characteristics of interface of LiCoO2 cathode and lithium metal anode is investigated in detail, and charge/discharge capacity retention up to 80% over 100 cycles is reported [29], [42]. Besides the Li/LiCoO2 battery, Tsunashima et al. have applied DEME–TFSA electrolyte in Li/LiNi0.8Co0.1Mn0.1O2 battery, achieving good cycle performance at low current rate [43]. Moreover, Sato et al. use DEME–TFSA electrolyte containing 10% vinylene carbonate (VC) in graphite/LiCoO2 battery, which also shows battery performance [44]. So far, like N-butyl-N-methylpyrrolidinium TFSA (PY14-TFSA) and N-propyl-N-methylpiperidinium TFSA (PP13-TFSA) based electrolytes [45], [46], [47], [48], [49], the DEME–TFSA based electrolytes can be considered as good benchmark for IL electrolytes applied in lithium battery, yet the DEME–TFSA owned lower viscosity and higher conductivity than the former two ILs.
https://doi.org/10.1016/j.jpowsour.2013.12.048_p1_5 | Nowadays, researchers have paid attention to ILs with two or more ether groups. For quaternary ammonium ILs, 6 quaternary ammonium ILs with two identical 2-ethoxyethyl or 4-methoxybenzyl groups have been reported firstly, and thermal properties of these ILs have been investigated [50]. 8 quaternary ammonium ILs with two, three and four identical 2-methoxyethyl groups are prepared, and their physicochemical properties are studied [51]. Recently, our group has also synthesized 11 quaternary ammonium ILs with three or four different ether groups (2-methoxyethyl or 2-ethoxyethyl) [52]. It is found that these quaternary ammonium ILs with three or four ether groups show high viscosity and low conductivity, which go against the rate performance of lithium battery, owing to big size of quaternary ammonium cation with three or four ether groups could strengthen Van der Waals interactions between cations and anions and counteract more electron-donating action of ether groups. So quaternary ammonium ILs with two ether groups might be more appropriate as electrolytes for lithium battery.
https://doi.org/10.1016/j.jpowsour.2013.12.048_p1_6 | In order to find more ILs with low viscosity and good electrochemical stability for applications in lithium battery as electrolytes, we have synthesized 12 diether-functionalized quaternary ammonium ILs with 2-methoxyethyl or 2-ethoxyethyl group, their structures and abbreviations are shown in Scheme 1, except N,N-diethyl-N,N-bis(2-methoxyethyl)ammonium TFSA (N22(2o1)(2o1)-TFSA), the other 11 ILs were reported for the first time. We investigated melting point, thermal stability, viscosity, conductivity and electrochemical window of these ILs. Five ILs with lower viscosity were applied in lithium battery as new electrolytes comparing with DEME–TFSA electrolyte. Behavior of lithium redox on Ni electrode and cycle performances of lithium symmetrical cells was studied for these IL electrolytes with 0.6 mol kg−1 LiTFSA, and charge–discharge characteristics of Li/LiFePO4 cells were examined. We found that the Li/LiFePO4 cells had good cycle performances at 0.1 C rate, and cells using N-methyl-N-ethyl-N,N-bis(2-methoxyethyl)ammonium TFSA (N12(2o1)(2o1)-TFSA) and N-methyl-N-ethyl-N-2-methoxyethyl-N-2-ethoxyethylammonium TFSA (N12(2o2)(2o2)-TFSA) electrolytes showed better rate performances than DEME–TFSA electrolyte.
https://doi.org/10.1016/j.jpowsour.2013.12.048_p2_3 | Commercially available reagents were purchased from Sinopharm Chemical Reagent Corporation Ltd., or Alfa Aesar. Lithium bis(trifluoromethylsulfonyl) imide (LiTFSA) was kindly provided by Morita Chemical Industries Corporation Ltd. And these reagents were of analytical grade and used in this work as received.
https://doi.org/10.1016/j.jpowsour.2013.12.048_p2_4 | N,N-Dialkylamines was reacted with chloroethyl methyl ether or chloroethyl ethyl ether at 120 °C for 48 h in a 100 mL autoclave to prepare tertiary amines with one ether group as a reference method [44]. A mixture of tertiary amine with one ether group (100 mmol), bromoethyl methyl ether or 2-bromoethyl ethyl ether (95 mmol), and methanol (20 mL) in a 250 mL flask was refluxed at 80 °C for more than 72 h under an N2 atmosphere. The produced bromide was acquired after washing with ether. It was dissolved in acetone, and then purified with activated carbon. After filtration, the collected solution was evaporated under reduced pressure to remove the solvent. After drying in vacuum at 60 °C, the bromide and LiTFSA was dissolved in deionized water and mixed for 24 h at ambient temperature. The crude IL was dissolved with dichloromethane, and washed with deionized water until no residual halide anions in deionized water used to rinse the IL was detected with use of AgNO3. The dichloromethane was removed by rotating evaporation. All the products were dried under high vacuum for more than 24 h at 110 °C. Structures of tertiary amine containing one ether group were confirmed by 1H NMR (Avance III 400), and the structures of synthesized ILs were confirmed by 1H NMR and 13C NMR (Avance III 400), and chloroform-d was used as solvent for all the products. The characterization data are as follows:
https://doi.org/10.1016/j.jpowsour.2013.12.048_p2_5 | N,N-Diethyl-N,N-di-(2-methoxyethyl)ammonium bis(trifluoromethanesulfonyl)imide (N22(2o1)(2o1)-TFSA), yield: 80%; 1H NMR: δ (ppm) 3.67–3.66 (t, 4H), 3.46–3.43 (t, 4H), 3.40–3.35 (m, 4H), 3.28 (s, 6H), 1.26–1.23 (t, 6H); 13C NMR: δ (ppm) 124.86–115.25, 66.79, 59.10, 58.28, 55.50, 7.57. N,N-Diethyl-N-2-methoxyethyl-N-2-ethoxyethylammonium bis(trifluoromethanesulfonyl)imide (N22(2o1)(2o2)-TFSA), yield: 75%; 1H NMR: δ (ppm) 3.70–3.64 (m, 4H), 3.45–3.41 (m, 6H), 3.40–3.34 (m, 4H), 3.27 (s, 6H), 1.25–1.21 (t, 6H), 1.11–1.08 (t, 3H); 13C NMR: δ (ppm) 124.81–115.33, 67.07, 65.78, 63.66, 59.12, 58.32, 58.23, 55.45, 14.83, 7.66. N,N-Diethyl-N,N-di-(2-ethoxyethyl)ammonium bis(trifluoromethanesulfonyl)imide (N22(2o2)(2o2)-TFSA), yield: 70%; 1H NMR: δ (ppm) 3.80–3.76 (m, 4H), 3.55–3.44 (m, 12H), 1.36–1.32 (t, 6H), 1.20–1.16 (t, 6H); 13C NMR: δ (ppm) 124.78–115.20, 69.94, 63.60, 58.21, 55.34, 14.73, 7.54. N-Methyl-N-ethyl-N,N-di-(2-methoxyethyl)ammonium bis(trifluoromethanesulfonyl)imide (N12(2o1)(2o1)-TFSA), yield: 85%; 1H NMR: δ (ppm) 3.78–3.74 (m, 4H), 3.62–3.49 (m, 6H), 3.35 (s, 6H), 3.10 (s, 3H), 1.39–1.34 (t, 3H); 13C NMR: δ (ppm) 124.70–115.14, 66.78, 61.69, 59.71, 58.74, 49.07, 7.88. N-Methyl-N-ethyl-N-2-methoxyethyl-N-2-ethoxyethylammonium bis(trifluoromethanesulfonyl)imide (N12(2o1)(2o2)-TFSA), yield: 75%; 1H NMR: δ (ppm) 3.82–3.75 (m, 4H), 3.63–3.48 (m, 8H), 3.36 (s, 3H), 3.11 (s, 6H), 1.40–1.35 (t, 3H), 1.20–1.16 (t, 3H); 13C NMR: δ (ppm) 124.68–115.15, 66.71, 65.70, 61.61, 63.62, 59.58, 58.83, 58.46, 49.09, 14.43, 7.75. N-Methyl-N-ethyl-N,N-di-(2-ethoxyethyl)ammonium bis(trifluoromethanesulfonyl)imide (N12(2o2)(2o2)-TFSA), yield: 70%; 1H NMR: δ (ppm) 3.84–3.79 (m, 4H), 3.63–3.49 (m, 10H), 3.12 (s, 3H), 1.40–1.36 (t, 3H), 1.20–1.17 (t, 3H); 13C NMR: δ (ppm) 124.72–115.14, 66.81, 63.70, 61.74, 59.70, 49.17, 14.62, 7.89. N-Methyl-N-propyl-N,N-di-(2-methoxyethyl)ammonium bis(trifluoromethanesulfonyl)imide (N13(2o1)(2o1)-TFSA), yield: 85%; 1H NMR: δ (ppm) 3.75–3.71 (m, 4H), 3.60–3.50 (m, 4H), 3.33 (s, 6H), 3.31–3.27 (m, 2H), 3.07 (s, 3H), 1.78–1.68 (m, 2H), 0.97–0.93 (t, 3H); 13C NMR: δ (ppm) 124.74–115.18, 66.03, 65.91, 62.36, 59.21, 49.79, 16.15, 10.48. N-Methyl-N-propyl-N-2-methoxyethyl-N-2-ethoxyethylammonium bis(trifluoromethanesulfonyl)imide (N13(2o1)(2o2)-TFSA), yield: 75%; 1H NMR: δ (ppm) 3.82–3.74 (m, 4H), 3.61–3.48 (m, 6H), 3.35–3.30 (m, 5H), 3.12 (s, 3H), 1.82–1.73 (m, 2H), 1.20–1.16 (t, 3H), 0.99–0.96 (t, 3H); 13C NMR: δ (ppm) 124.71–115.16, 66.82, 65.80, 65.63, 63.75, 62.70, 62.08, 58.77, 49.59, 15.87, 14.87, 10.07. N-Methyl-N-propyl-N,N-di-(2-ethoxyethyl)ammonium bis(trifluoromethanesulfonyl)imide (N13(2o2)(2o2)-TFSA), yield: 70%; 1H NMR: δ (ppm) 3.82–3.76 (m, 4H), 3.62–3.48 (m, 8H), 3.36–3.32 (m, 2H), 3.12 (s, 3H), 1.81–1.73 (m, 2H), 1.20–1.16 (t, 6H), 0.99–0.95 (t, 3H); 13C NMR: δ (ppm) 124.68–115.09, 66.77, 65.80, 63.72, 62.09, 49.58, 15.81, 14.64, 10.00. N-Methyl-N-butyl-N,N-di-(2-methoxyethyl)ammonium bis(trifluoromethanesulfonyl)imide (N14(2o1)(2o1) -TFSI), yield: 70%; 1H NMR: δ (ppm) 3.73–3.69 (t, 4H), 3.54–3.51 (m, 4H), 3.34–3.29 (m, 8H), 3.06 (s, 3H), 1.70–1.62 (m, 2H), 1.36–1.30 (m, 2H), 0.95–0.91 (t, 3H); 13C NMR: δ (ppm) 124.76–115.25, 65.85, 64.40, 62.20, 59.01, 49.77, 24.31, 19.44, 13.32. N-Methyl-N-butyl-N-2-methoxyethyl-N-2-ethoxyethylammonium bis(trifluoromethanesulfonyl)imide (N14(2o1)(2o2)-TFSI), yield: 65%; 1H NMR: δ (ppm) 3.75–3.72 (m, 4H), 3.57–3.44 (m, 6H), 3.35–3.31 (m, 5H), 3.07 (s, 3H), 1.71–1.63 (m, 2H), 1.37–1.28 (m, 2H), 1.16–1.12 (t, 3H), 0.95–0.91 (t, 3H); 13C NMR: δ (ppm) 124.85–115.24, 67.15, 66.02, 64.51, 63.98, 62.38, 62.35, 59.12, 49.79, 24.41, 19.51, 14.92, 13.41. N-Methyl-N-butyl-N,N-di-(2-ethoxyethyl)ammonium bis(trifluoromethanesulfonyl)imide (N14(2o2)(2o2)-TFSA), yield: 70%; 1H NMR: δ (ppm) 3.81–3.77 (m, 4H), 3.62–3.47 (m, 8H), 3.39–3.35 (m, 2H), 3.11 (s, 3H), 1.75–1.66 (m, 2H), 1.40–1.31 (m, 2H), 1.19–1.15 (t, 6H), 0.98–0.94 (t, 3H); 13C NMR: δ (ppm) 124.74–115.13, 67.24, 64.57, 64.03, 62.45, 49.83, 24.50, 19.66, 15.04, 13.61.
https://doi.org/10.1016/j.jpowsour.2013.12.048_p2_7 | Water contents of dried ILs were detected by a moisture titrator (Metrohm 73KF coulometer) basing on Karl-Fischer method, and their values were less than 50 ppm. Density was affirmed by measuring weight of prepared IL (1.0 mL) at 25 °C.
https://doi.org/10.1016/j.jpowsour.2013.12.048_p2_8 | Calorimetric measurement of each IL was performed by using a differential scanning calorimeter (DSC, Perkin–Elmer Pyris 1) in the temperature range from −60 °C to 60 °C. Each sample with an average weight of 4–6 mg was sealed in aluminum pan in a dry chamber, and then heated and cooled at scan rate of 10 °C min−1. Thermal data were collected during heating in the second heating-cooling scan. Thermal stabilities were measured with TGA (Perkin–Elmer, 7 series thermal analysis system). Each sample with an average weight of 4–6 mg was placed in a platinum pan, and heated at 10 °C min−1 from room temperature to 600 °C under nitrogen. Viscosity of each IL was got by using viscometer (DV-III ULTRA, Brookfield Engineering Laboratories, Inc.). Ionic conductivity was measured by using DDS-309+ conductivity meter in a dry chamber. Electrochemical windows of these ILs were tested by linear sweep voltammogramms (LSV, scan rate 10 mV s−1) in an argon-filled UNILAB glove box ([O2] < 1 ppm, [H2O] < 1 ppm). Working electrode was glassy carbon disk (3 mm diameter), and lithium metal was used as both counter and reference electrodes (surface area of 10 mm × 10 mm and thickness of 1.5 mm).
https://doi.org/10.1016/j.jpowsour.2013.12.048_p2_9 | Plating and stripping behaviors of lithium in IL electrolytes (IL with 0.6 mol kg−1 LiTFSA) was determined by cyclic voltammogramms method (CV, scan rate 10 mV s−1) in the glove box. Nickel disk (2 mm diameter) was used as working electrode and lithium metal was used as both counter and reference electrodes (surface area of 10 mm × 10 mm and thickness of 1.5 mm). The nickel electrode was polished in the usage of alumina paste (d = 0.1 μm). And the Ni electrode was washed by deionized water then dried under vacuum. The LSV and CV tests were performed by CHI660D electrochemistry workstation (CH Instruments, Inc., USA) at room temperature (25 °C).
https://doi.org/10.1016/j.jpowsour.2013.12.048_p2_10 | Lithium symmetrical coin cell (CR2016 stainless steel cell, 16 mm diameter disc of lithium foil and 19 mm borosilicate glass separator (GF/A, Whatman)) was constructed in the glove box. After the cell stayed at open circuit for 36 h, charge–discharge (C–D) cycling was conducted on CT2001A cell test instrument (LAND Electronic Co., Ltd.) at room temperature using a current density of 0.1 mA cm−2 for 32 min (16 min “charge” and 16 min “discharge”). Impedance responses of symmetrical cell were measured before and after the cycling by using CHI660D electrochemistry workstation (100 KHz-100 mHz; applied voltage 5 mV) at room temperature.
https://doi.org/10.1016/j.jpowsour.2013.12.048_p2_11 | Li/LiFePO4 coin cell (CR2016 stainless steel cell) was assembled as test cell to evaluate performances of IL electrolytes for lithium secondary battery basing on the performances of lithium ion phosphate cathode. Lithium foil (battery grade) was used as a negative electrode and positive electrode was fabricated by spreading the mixture of LiFePO4 (kindly provided by PULEAD Technology Industry Co., LTD, China), acetylene black and PVDF (firstly dissolved in N-methyl-N-2-pyrrolidone) with a weight ratio of 8:1:1 on aluminum current collector (battery use). Loading of active materials was about ca. 1.5–2.0 mg cm−2 and this thinnish electrode was used without pressing. Glass filter made of borosilicate glass (GF/A, Whatman) was used as separator. Cell was assembled in the glove box, and all the components of cell were dried under vacuum before using. Cell performances were examined by the charge–discharge (C–D) cycling tests using a CT2001A cell test instrument (LAND Electronic Co., Ltd.) at 25 °C and at different current rates (0.1 C–2.0 C), current was determined by theoretical capacity of 170 mAh g−1 for Li/LiFePO4 cell. The cells were sealed and then stayed at room temperature for 4 h before the performance tests. Constant current charge–discharge cycles were conducted between 2.0 and 4.0 V (vs. Li/Li+). Charging included two processes: (1) constant current at a rate, cut-off voltage of 4.0 V; (2) constant voltage at 4.0 V, held for 1 h. And discharging had one process: constant current at the same rate, cut-off voltage of 2.0 V.
https://doi.org/10.1016/j.jpowsour.2013.12.048_p3_3 | Physicochemical properties of these quaternary ammonium ILs with two ether groups, including melting point, density, viscosity, conductivity and thermal decomposition temperature, are listed in Table 1. In order to discuss properties clearly, these ILs were classified to N12 series, N22 series, N13 series and N14 series basing on the substituent groups at central nitrogen atom except the two ether groups. Table 1. Physical and thermal properties of quaternary ammonium ILs with two ether groups. ILs Mwa (g mol−1) Tmb (°C) dc (g cm−3) ηd (mPa s) σe (mS cm−1) Tdf (°C) N12(2o1)(2o1)-TFSA 456.4 <−60 1.34 72.1 2.06 354.5 N12(2o1)(2o2)-TFSA 470.4 <−60 1.32 68.0 1.96 354.9 N12(2o2)(2o2)-TFSA 484.4 <−60 1.28 63.0 1.88 350.6 N22(2o1)(2o1)-TFSA 470.4 3.3 1.37 79.1 1.86 351.7 N22(2o1)(2o2)-TFSA 484.4 1.1 1.32 73.8 1.84 343.9 N22(2o2)(2o2)-TFSA 498.4 28.9 – – – 347.8 N13(2o1)(2o1)-TFSA 470.4 <−60 1.34 86.0 1.46 354.2 N13(2o1)(2o2)-TFSA 484.4 <−60 1.31 84.2 1.44 346.5 N13(2o2)(2o2)-TFSA 498.4 <−60 1.28 80.1 1.40 347.5 N14(2o1)(2o1)-TFSA 484.4 <−60 1.35 92.0 1.13 352.4 N14(2o1)(2o2)-TFSA 498.4 <−60 1.30 91.0 1.04 342.7 N14(2o2)(2o2)-TFSA 512.4 <−60 1.28 87.9 1.12 343.4 DEME–TFSA 426.4 <−60g 1.42g 69.0g 2.60g 390.0g a Molecular Weight. b Melting point. c Density at 25 °C. d Viscosity at 25 °C. e Conductivity at 25 °C. f Decomposition temperature of 10% weight loss. g Literature data [55].
https://doi.org/10.1016/j.jpowsour.2013.12.048_p3_4 | Phase transitions of these ILs were investigated by differential scanning calorimetry (DSC), and DSC traces of four ILs are shown in Fig. 1 as examples. N22(2o2)(2o2)-TFSA (Fig. 1(b)) and N22(2o1)(2o2)-TFSA (Fig. 1(c)) owned a crystallization transition (Tc) before melting transition (Tm), and N22(2o1)(2o1)-TFSA (Fig. 1(d)) showed a solid–solid transition (Ts–s) between crystallization transition and melting transition. Like N12(2o1)(2o1)-TFSA (Fig. 1(a)), the rest eight ILs did not show any phase transition behaviors until −60 °C, which was interior temperature limit of our DSC measurement, and we denoted their melting points by “<−60 °C” like several published papers [50], [53]. Download : Download full-size image Fig. 1. DSC curves of (a) N12(2o1)(2o1)-TFSA, (b) N22(2o2)(2o2)-TFSA, (c) N22(2o1)(2o2)-TFSA, (d) N22(2o1)(2o1)-TFSA.
https://doi.org/10.1016/j.jpowsour.2013.12.048_p3_5 | Usually, for imidazolium, quaternary ammonium, phosphonium, pyrrolidinium, piperidinium and guanidinium ILs, introducing one short ether group into cation has been proved to be helpful to reduce melting points of ILs, due to weakening electrostatic interaction between cation and anion (which resulted from electron donation action of ether group), reducing symmetry of cations, and high flexibility of ether group [53], [54], [55], [56], [57]. When two 2oR ether groups were incorporated into quaternary ammonium cations, due to stronger electron-donating effect of more ether groups, some ILs with low melting points could also be acquired. As shown in Table 1, melting points of N12 series, N13 series and N14 series ILs were all lower than −60 °C. For N22 series ILs, N22(2o1)(2o1)-TFSA, N22(2o1)(2o2)-TFSA and N22(2o2)(2o2)-TFSA owned melting points of 3.3, 1.1, and 28.9 °C respectively, which might be ascribed to higher symmetry of N22 series cations overwhelms the electron-donating effect of two ether groups.
https://doi.org/10.1016/j.jpowsour.2013.12.048_p3_6 | Thermal stabilities of these ILs were examined by variable-temperature TGA experiments. Like N12 series ILs, which are shown in Fig. 2 as examples, all these quaternary ammonium ILs with two ether groups had one-stage decomposition behavior. Generally, Td values of ILs with TFSA− anion decreased with increasing of number of ether groups in IL cations, basing on the thermal decomposition temperatures of 1,3-dialkylimidazolium, trialkylimidazolium, pyrrolidinium, piperidinium and guanidinium ILs without and with one or two ether groups [54], [55], [56], [57], [58], [59], [60], [61]. Likewise, in terms of Table 1 and published data [52], for quaternary ammonium ILs without and with one, two, three or four ether groups, thermal stability also decreased with increasing of number of ether groups. For example, the thermal decomposition temperature decreased in following order: N1224-TFSA, 400 °C > DEME–TFSA, 390 °C > N12(2o1)(2o1)-TFSA, 354.5 °C > N2(2o1)3-TFSA, 331.5 °C > N(2o1)4-TFSA, 315.7 °C. Though more ether groups could cause a negative effect to thermal stability of ILs, the thermal decomposition temperatures of these quaternary ammonium ILs with two ether groups were still higher than 340 °C. Download : Download full-size image Fig. 2. TGA traces of N22(2o1)(2o1)-TFSA, N22(2o1)(2o2)-TFSA and N22(2o2)(2o2)-TFSA.
https://doi.org/10.1016/j.jpowsour.2013.12.048_p3_7 | Viscosity of IL is generally affected by the ion symmetry, ion size, and ion interactions (such as electrostatic and Van der Waals attractions) [62]. The viscosity of IL is an important parameter for evaluating its use as media in chemical and electrochemical applications, and ILs with low viscosity can be beneficial for the mass transport properties. Usually, for imidazolium, quaternary ammonium, phosphonium, pyrrolidinium, piperidinium and guanidinium ILs, replacing one alkyl group in the cations by one ether group with the similar size and formula weight, could help to reduce viscosity of IL, due to weakening electrostatic interaction between the cation and anion which resulted from the electron-donating action of ether group [53], [54], [55], [56], [57]. When two ether groups were introduced into pyrrolidinium, guanidinium and trialkylimidazolium ILs, some ILs showed viscosity close to their counterparts ILs without and with one ether group of smaller cation sizes [58], [59], [60]. According to Table 1, for these quaternary ammonium ILs with two ether groups, N12 series ILs owned viscosity close to that of DEME–TFSA (69 cP at 25 °C), and the viscosities of N12(2o1)(2o2)-TFSA (68.0 cP) and N12(2o2)(2o2)-TFSA (63.0 cP) were lower than DEME–TFSA. Moreover, though the viscosities of N22 series, N13 series and N14 series ILs were higher than DEME–TFSA, their viscosities were still all lower than 100 cP, which were obviously lower than the viscosities of quaternary ammonium ILs with three or four ether groups [52].
https://doi.org/10.1016/j.jpowsour.2013.12.048_p3_8 | In terms of Table 1, for the four ILs series, their viscosities increased as follows: N12 series < N22 series < N13 series < N14 series when the two ether groups in IL cations were identical, which could be ascribed to increasing of cation sizes. But in each ILs series, if IL cation with more 2-ethoxyethyl (2o2), lower viscosity the IL would have, despite 2-ethoxyethyl group had bigger size than 2-methoxyethyl (2o1) group. Similarly, comparing the viscosities of pyrrolidinium, quaternary ammonium, 1,3-dialkylimidazolium ILs with one 2o1 group or one 2o2 group, it could be found that 2o2 group was more effective to reduce viscosity than 2o1 group [63]. This phenomenon indicated that other factors might affect the IL viscosity besides ion symmetry, ion size and ion interactions, which might be attributed to influence of ion pairs or complexes in ILs on viscosity.
https://doi.org/10.1016/j.jpowsour.2013.12.048_p3_9 | Fig. 3 shows temperature dependence of viscosity for N12 series ILs which was investigated over the temperature range 25–80 °C, and η (T) behavior was fitted by a Vogel–Tammann–Fulcher (VTF) Eq. (1) using the software of Origin 7.5: (1) where T is absolute temperature, η0 (cP), B (K) and T0 (K) are adjustable parameters. The η0 is a temperature-independent pre-factor, B is pseudo-activation energy and T0 is related to ideal glass transition temperature [64], [65]. The best-fit η0 (cP), B (K) and T0 (K) parameters for all these ILs are given in Table 2 along with corresponding fitting coefficient R2 values. The viscosities of these ILs were very well fitted by VTF model over the temperature range studied. From Table 2, it was learned that usually if IL owned smaller T0 value, bigger B value it would have, and IL viscosity was more sensitive with temperature changing over the temperature studied according to Eq. (1). Among these ILs, N12(2o2)(2o2)-TFSA had minimum T0 value and maximum B value, while N22(2o1)(2o2)-TFSA had biggest T0 value and smallest B value. And in N12 series, N13 series and N14 series, IL with two 2-ethoxyethyl groups had smaller T0 value and higher B value. Download : Download full-size image Fig. 3. VTF plots of viscosity for N12(2o1)(2o1)-TFSA, N12(2o1)(2o2)-TFSA and N12(2o2)(2o2)TFSA. Table 2. VTF equation parameters of viscosity for quaternary ammonium ILs with two ether groups. ILs ηo (mPa s) B (K) To (K) R2 N12(2o1)(2o1)-TFSA 0.162 (±7%) 653.1 (±3%) 190.9 (±1%) 0.99999 N12(2o1)(2o2)-TFSA 0.091 (±8%) 810.9 (±2%) 175.7 (±1%) 0.99999 N12(2o2)(2o2)-TFSA 0.070 (±14%) 889.7 (±5%) 167.4 (±2%) 0.99997 N22(2o1)(2o1)-TFSA 0.163 (±9%) 670.1 (±3%) 189.8 (±1%) 0.99998 N22(2o1)(2o2)-TFSA 0.180 (±6%) 644.9 (±2%) 191.0 (±1%) 0.99999 N13(2o1)(2o1)-TFSA 0.098 (±8%) 738.2 (±3%) 189.2 (±1%) 0.99999 N13(2o1)(2o2)-TFSA 0.079 (±8%) 809.3 (±2%) 182.0 (±1%) 0.99999 N13(2o2)(2o2)-TFSA 0.083 (±10%) 814.0 (±3%) 179.6 (±1%) 0.99998 N14(2o1)(2o1)-TFSA 0.093 (±5%) 809.5 (±2%) 180.9 (±1%) 0.99999 N14(2o1)(2o2)-TFSA 0.104 (±8%) 788.4 (±3%) 181.9 (±1%) 0.99999 N14(2o2)(2o2)-TFSA 0.076 (±9%) 842.6 (±3%) 178.7 (±1%) 0.99999 The percentage standard errors for ηo, B and To have been included, and R2 is the VTF fitting parameter.
https://doi.org/10.1016/j.jpowsour.2013.12.048_p3_10 | Substituting one alkyl group in IL cation by one ether group with the similar size and formula weight could also be beneficial to increase conductivity [53], [54], [55], [56], [57]. When two ether groups were introduced into cations of ILs, for pyrrolidinium, piperidinium, guanidinium and trialkylimidazolium ILs, the IL conductivity decreased comparing with the counterpart ILs based on smaller cation sizes with or without one ether group, because of the increasing of cation sizes and Van der Waals interactions between cations and anions [58], [59], [60]. Likewise, for these quaternary ammonium ILs with two ether groups, their conductivities were in the range of 1.02–2.06 mS cm−1 at room temperature, which were smaller than DEME–TFSA (2.6 mS cm−1) [55]. And as the viscosity property, the conductivities of quaternary ammonium ILs with two ether groups were higher than the quaternary ammonium ILs with three or four ether groups. For the four ILs series, their conductivities decreased as follows: N12 series > N22 series > N13 series > N14 series when the two ether groups in ILs series were identical, due to obviously increasing of cation sizes. In each ILs series, IL conductivity decreased with increasing of cation size, if IL had more 2-methoxyethyl group, higher conductivity it would have. Considering viscosity of these quaternary ammonium ILs, it was interestingly found that IL with lowest viscosity did not show highest conductivity in each ILs series, and it is possible that IL with smaller cation size might have higher conductivity when their viscosities did not differ apparently from each other.
https://doi.org/10.1016/j.jpowsour.2013.12.048_p3_11 | Temperature dependence of conductivity was also investigated for these quaternary ammonium ILs with two ether groups in temperature range of 25–80 °C, and VTF plots for N12 series ILs according to Eq. (2) are illustrated in Fig. 4 as example. (2) where T is absolute temperature, σ0 (mS cm−1), B (K) and T0 (K) are adjustable parameters of Eq. (2). The σ0 is maximum electrical conductivity (that it would have at infinite temperature), B is related to activation energy for electrical conduction and T0 is ideal glass transition temperature at which the conductivity goes to zero. The best-fit σ0, B and T0 parameters for all these ILs are given in Table 3 along with corresponding fitting coefficient R2 values. Like the temperature dependence of viscosity, the temperature dependence of conductivity for these ILs suited the VTF model very well over the temperature range studied. From Eq. (2), it could be inferred that if IL owned bigger B value, the conductivity would be more insensitive with temperature changing over the studied temperature range. Among these ILs, N14(2o2)(2o2)-TFSA had maximum B value while N14(2o1)(2o1)-TFSA owned smallest B value. By the comparisons of T0 value between viscosity and conductivity for the same ionic liquid, it could be found that T0 value of viscosity was smaller than T0 value of conductivity and B value of viscosity was bigger than that of conductivity. Download : Download full-size image Fig. 4. VTF plots of conductivity for N12(2o1)(2o1)-TFSA, N12(2o1)(2o2)-TFSA, N12(2o2)(2o2)-TFSA. Table 3. VTF equation parameters of conductivity for quaternary ammonium ILs with two ether groups. ILs σo (mS cm−1) B (K) To (K) R2 N12(2o1)(2o1)-TFSA 269.3 (±3%) 483.2 (±2%) 199.1 (±1%) 0.99999 N12(2o1)(2o2)-TFSA 279.2 (±3%) 517.5 (±2%) 193.9 (±1%) 0.99999 N12(2o2)(2o2)-TFSA 260.5 (±3%) 530.3 (±2%) 190.7 (±1%) 0.99999 N13(2o1)(2o1)-TFSA 299.5 (±20%) 522.4 (±10%) 200.1 (±3%) 0.99974 N13(2o1)(2o2)-TFSA 259.0 (±3%) 509.6 (±1%) 200.4 (±2%) 0.99999 N13(2o2)(2o2)-TFSA 250.1 (±6%) 526.6 (±3%) 196.6 (±1%) 0.99997 N22(2o1)(2o1)-TFSA 232.5 (±4%) 457.9 (±2%) 203.5 (±1%) 0.99999 N22(2o1)(2o2)-TFSA 257.8 (±5%) 511.0 (±2%) 194.7 (±1%) 0.99999 N22(2o2)(2o2)-TFSA 240.0 (±2%) 506.1 (±1%) 195.3 (±1%) 1 N14(2o1)(2o1)-TFSA 155.0 (±2%) 443.1 (±1%) 208.1 (±1%) 0.99999 N14(2o1)(2o2)-TFSA 178.4 (±9%) 498.9 (±5%) 200.6 (±1%) 0.99994 N14(2o2)(2o2)-TFSA 302.0 (±3%) 606.5 (±2%) 289.7 (±1%) 0.99999 The percentage standard errors for σo, B and To have been included, and R2 is the VTF fitting parameter.
https://doi.org/10.1016/j.jpowsour.2013.12.048_p3_12 | The electrochemical stabilities of these ILs were investigated by linear sweep voltammogram (LSV). LSV curves of DEME–TFSA and N12 series ILs at 25 °C are shown in Fig. 5 as examples. The cathodic limiting potentials of DEME–TFSA and N12(2o1)(2o1)-TFSA were about 0.1 V and 0.2 V versus Li/Li+, and their anodic limiting potentials were about 5.3 versus Li/Li+. So their electrochemical windows were about 5.2 and 5.1 V, respectively. All the results of LSV measurements are listed in Table 4. As already reported, introducing one ether group into quaternary ammonium cation would reduce electrochemical stability [39]. And when two ether groups were incorporated into quaternary ammonium cation, according to Table 4, the cathodic limiting potentials of these ILs were slightly higher than that of DEME–TFSA and the anodic limiting potentials of these ILs and DEME–TFSA were almost the same, so the electrochemical windows of these quaternary ammonium ILs with two ether groups were slightly narrower than DEME–TFSA. In addition, the electrochemical window values of these ILs were obviously higher than those of quaternary ammonium ILs with three or four ether groups referring to published data [52]. Although the electrochemical stabilities of these ILs with two ether groups were not as good as the quaternary ammonium ILs without ether group [66], their electrochemical windows were still higher than 5.0 V, and these quaternary ammonium ILs with two ether groups could be regarded as ILs with good electrochemical stability. Download : Download full-size image Fig. 5. Linear sweep voltammograms of DEME–TFSA, N12(2o1)(2o1)-TFSA, N12(2o1)(2o2)-TFSA and N12(2o2)(2o2)-TFSA at 25 °C. Working electrode: glassy carbon; counter and reference electrode: lithium metal; scan rate: 10 mV s−1. Table 4. Electrochemical windows of quaternary ammonium ILs with two ether groups at 25 °C. ILs Cathodic limiting potential Anodic limiting potential Electrochemical window V vs. Li/Li+ V vs. Li/Li+ V N12(2o1)(2o1)-TFSA 0.2 5.3 5.1 N12(2o1)(2o2)-TFSA 0.2 5.2 5.0 N12(2o2)(2o2)-TFSA 0.3 5.3 5.0 N22(2o1)(2o1)-TFSA 0.2 5.2 5.0 N22(2o1)(2o2)-TFSA 0.3 5.3 5.0 N13(2o1)(2o1)-TFSA 0.2 5.3 5.1 N13(2o1)(2o2)-TFSA 0.3 5.3 5.0 N13(2o2)(2o2)-TFSA 0.3 5.3 5.0 N14(2o1)(2o1)-TFSA 0.2 5.2 5.0 N14(2o1)(2o2)-TFSA 0.2 5.3 5.1 N14(2o2)(2o2)-TFSA 0.1 5.2 5.1 DEME–TFSA 0.1 5.3 5.2 Working electrode: glassy carbon; counter and reference electrode: lithium metal; scan rate: 10 mV s−1.
https://doi.org/10.1016/j.jpowsour.2013.12.048_p3_14 | Generally, the addition of lithium salts in ILs can cause increasing of viscosity and decreasing of conductivity. Table 5 shows the viscosity and conductivity of these quaternary ammonium ILs and DEME–TFSA with 0.6 mol kg−1 of LiTFSA at room temperature. Referring to the viscosity and conductivity of pure ILs in Table 1, it could be found that the ILs with lower viscosity and higher conductivity also showed lower viscosity and higher conductivity for their solutions with lithium salts. Table 5. Viscosity and conductivity of these ILs with 0.6 mol kg−1 of LiTFSA at 25 °C. IL electrolytes η (mPa s) σ (mS cm−1) N12(2o1)(2o1)-TFSA 203.1 0.83 N12(2o1)(2o2)-TFSA 182.3 0.78 N12(2o2)(2o2)-TFSA 165.2 0.74 N22(2o1)(2o1)-TFSA 230.8 0.70 N22(2o1)(2o2)-TFSA 212.6 0.66 N13(2o1)(2o1)-TFSA 243.1 0.60 N13(2o1)(2o2)-TFSA 238.8 0.58 N13(2o2)(2o2)-TFSA 231.2 0.54 N14(2o1)(2o1)-TFSA 263.6 0.48 N14(2o1)(2o2)-TFSA 259.3 0.42 N14(2o2)(2o2)-TFSA 248.1 0.46 DEME–TFSA 190.9 0.96
https://doi.org/10.1016/j.jpowsour.2013.12.048_p3_15 | Five IL with lower viscosity (N12(2o1)(2o1)-TFSA, N12(2o1)(2o2)-TFSA, N12(2o2)(2o2)-TFSA, N22(2o1)(2o1)-TFSA and N12(2o1)(2o2)-TFSA), along with DEME–TFSA were chosen to be added with 0.6 mol kg−1 of LiTFSA and investigated as IL electrolytes for lithium secondary battery. Lithium redox properties were examined by cyclic voltammogram (CV) method at 25 °C. CV curves are shown in Fig. 6(a)–(f), and plating and stripping of lithium on Ni electrode can be clearly observed. In first cycle for DEME–TFSA electrolyte (Fig. 6(a)), deposition of lithium was at about −0.13 V vs. Li/Li+, and anodic peak at about +0.41 V vs. Li/Li+ in returning scan was related to dissolution of lithium. A small cathodic peak at about +0.35 V vs. Li/Li+ which existed in the first cycle might be assigned to electrochemical reduction of IL electrolyte, and electrochemical reduction products could be assumed to generate a solid electrolyte interface (SEI) film on Ni electrode. Peak currents of the lithium redox decreased with cycle number, and it suggested the SEI film changed so that the lithium redox was restrained. Moreover, the currents of cathodic peak at about +0.35 V vs. Li/Li+ also decreased, and it could mean that the SEI film generated in the first cycle also restrained the reduction of electrolyte. Download : Download full-size image Fig. 6. Cyclic voltammograms of these IL electrolytes with 0.6 mol kg−1 LiTFSA at 25 °C (−0.5 V to 2.5 V versus Li/Li+). (a) DEME–TFSA electrolyte, (b) N12(2o1)(2o1)-TFSA electrolyte, (c) N12(2o1)(2o2)-TFSA electrolyte, (d) N12(2o2)(2o2)-TFSA electrolyte, (e) N22(2o1)(2o1)-TFSA electrolyte and (f) N22(2o1)(2o2)-TFSA electrolyte. Working electrode, Ni; counter electrode, Li; reference electrode, Li; scan rate, 10 mV s−1.
https://doi.org/10.1016/j.jpowsour.2013.12.048_p3_16 | Some differences of lithium redox behaviors on the Ni electrode were found in Fig. 6(a)–(f) for these IL electrolytes. The peak currents of lithium redox were different, and how the cathodic and anodic peaks of lithium changed with the cycle number was also different. The DEME–TFSA electrolyte showed bigger peak currents of lithium redox among these IL electrolytes. The cathodic peaks of lithium decreased more obviously with cycle number in DEME–TFSA electrolyte, and the cathodic peaks of lithium almost overlapped in N22(2o1)(2o2)-TFSA electrolyte (Fig. 6(f)). The anodic peaks of lithium also decreased obviously with cycle number in DEME–TFSA electrolyte, and the anodic peaks of lithium in other five IL electrolytes did not decrease with cycle number. For instance, the anodic peaks of lithium with cycle number in N12(2o2)(2o2)-TFSA electrolyte (Fig. 6(d)) were almost overlapped. Hence, structure of cation of IL might affect the constitution of passivation film generated on Ni electrode, which would also impact the deposition and dissolution of lithium in IL electrolyte, and introducing two ether groups into quaternary ammonium cation might be beneficial to reversibility of lithium redox.
https://doi.org/10.1016/j.jpowsour.2013.12.048_p3_17 | Furthermore, a cathodic peak in range of 0.8 V–1.2 V versus Li/Li+ and one anodic peak in the range from 0.9 V to 1.2 V versus Li/Li+ could be found in first cycle for the six IL electrolytes, which might be caused by the reactions of the trace water or oxygen in electrolyte on Ni electrode, and these peaks disappeared or peak currents decreased in subsequent cycles because of the passivation film formed in the first cycle. These kinds of cathodic and anodic peaks caused by the trace impurities, could also be found in the reported experimental results of CV for some other IL electrolytes [33], [61], [67], [68].
https://doi.org/10.1016/j.jpowsour.2013.12.048_p3_19 | Cycling test for 100 cycles and electrochemical impedance spectra (EIS) of lithium symmetrical cell were used to investigate the interfacial characteristics of IL electrolyte/lithium metal [69], [70], [71], [72]. Lithium symmetrical cell was kept at open circuit for some time before cycling test in order to generate a stable passivation layer on lithium metal [58], [60], [73]. Fig. 7(a)–(f) shows the results of cycling test and Fig. 7(h)–(m) shows the results of EIS before and after cycling test. The intercept with the real axis of impedance response at high frequency was assigned to electrolyte bulk resistance, and the diameter of the semicircle was related to the interfacial resistance of IL electrolyte/lithium metal [74], [75]. Download : Download full-size image Fig. 7. Li symmetrical cell cycling and EIS results: 16 mm Li disc, 0.1 mA cm−2 constant current for 16 min, 100 cycles at room temperature using the IL electrolytes with 0.6 mol kg−1 LiTFSA; (a) and (h) DEME–TFSA electrolyte, (b) and (i) N12(2o1)(2o1)-TFSA electrolyte, (c) and (j) N12(2o1)(2o2)-TFSA electrolyte, (d) and (k) N12(2o2)(2o2)-TFSA electrolyte, (e) and (l) N22(2o1)(2o1)-TFSA electrolyte, (f) and (m) N22(2o1)(2o2)-TFSA electrolyte.
https://doi.org/10.1016/j.jpowsour.2013.12.048_p3_20 | For N12(2o2)(2o2)-TFSA electrolyte (Fig. 7(d)), the voltage profile fluctuated remarkably before the 50th cycle and then restored to stable state. This kind of behavior did not indicate short-circuiting resulted from lithium dendritic growth but that a reorganization of lithium surface into a different morphology might take place [69], [70], [76]. For the other five IL electrolytes, the voltage profile did not show the obvious fluctuating behavior during the 100 cycles, which implied that a stable SEI film could form on lithium metal. Among these IL electrolytes, DEME–TFSA electrolytes had lower voltage profile (about 0.15 V), and the voltage profile of N12(2o1)(2o2)-TFSA electrolyte was close to 0.40 V. According to the results of EIS, it could be clearly found that the interfacial resistance of IL electrolyte/lithium metal decreased obviously after cycling test, and it indicated that the passivation layer on lithium metal might change into the SEI film during the C–D processes.
https://doi.org/10.1016/j.jpowsour.2013.12.048_p3_22 | The charge–discharge characteristics of Li/LiFePO4 cells using five quaternary ammonium ILs with two ether groups electrolytes and DEME–TFSA electrolyte without additive were examined at room temperature, and the cells were tested under current rate of 0.1 C. Fig. 8 shows the discharge capacity during cycling of Li/LiFePO4 cells using these IL electrolytes. The initial discharge capacity of the cell using DEME–TFSA electrolyte was about 150 mAh g−1, and the discharge capacity decreased gradually with increasing of cycle number. And the discharge capacity retained at about 141 mAh g−1 after 50 cycles showing capacity retention of 94%. For the five quaternary ammonium IL with two ether groups electrolytes, N12(2o1)(2o2)-TFSA and N12(2o2)(2o2)-TFSA electrolytes showed higher initial discharge capacity than DEME–TFSA electrolyte at about 152 and 155 mAh g−1 respectively, and the initial discharge capacities of N22(2o1)(2o1)-TFSA, N22(2o1)(2o2)-TFSA electrolytes were close to DEME–TFSA electrolyte while N12(2o1)(2o1)-TFSA owned a slightly smaller initial discharge capacity at about 145 mAh g−1. For the capacity retention after 50 cycles aspect, the N12(2o1)(2o1)-TFSA and N22(2o1)(2o1)-TFSA electrolytes had higher capacity retention than DEME–TFSA electrolyte at about 97% and 95%, and the other three quaternary ammonium ILs with two ether groups electrolytes owned capacity retention close to DEME–TFSA electrolyte. Download : Download full-size image Fig. 8. Cycling performances of Li/LiFePO4 cells using the IL electrolytes with 0.6 mol kg−1 LiTFSA at 25 °C, charge–discharge current rate is 0.1 C.
https://doi.org/10.1016/j.jpowsour.2013.12.048_p3_23 | The rate properties of Li/LiFePO4 cells are shown in Fig. 9, during the charge–discharge tests, the cells charge at 0.1 C and discharge at different current rates for 5 cycles, and the discharge capacity is normalized on the basis of discharge capacity at 0.1 C rate. The discharge capacity decreased with increasing of discharge rate. According to Fig. 9, the rate properties of N12(2o1)(2o1)-TFSA and N12(2o2)(2o2)-TFSA electrolytes were better than DEME–TFSA electrolyte, and the rate property of N12(2o1)(2o2)-TFSA electrolyte was close to DEME–TFSA. For instance, as shown in Fig. 10, the discharge capacity for the N12(2o1)(2o1)-TFSA electrolyte at the discharge rate of 1.0 C was about 123 mAh g−1, which retained 85% of the capacity at 0.1 C, and the discharge capacity at the rate of 2.0 C was about 76 mAh g−1, which retained 52% of the capacity at 0.1 C. For the differences of viscosity of these six ILs were not obvious, it was possible that the rate property was affected by some other factors besides the viscosity of IL, such as the interfacial characteristics at both LiFePO4 cathode/electrolyte and lithium metal anode/electrolyte interfaces. And the results of rate performance for these IL electrolytes demonstrated that the introduction of two ether groups in quaternary ammonium cation could also improve the rate performance. Download : Download full-size image Fig. 9. Rate properties of Li/LiFePO4 cells using the IL electrolytes with 0.6 mol kg−1 LiTFSA at 25 °C. Charge current rate is 0.1 C, and discharge current rates are 0.1, 0.2, 0.5, 1.0, 1.5 and 2.0 C. Download : Download full-size image Fig. 10. Charge–discharge curves of Li/LiFePO4 cells using N12(2o1)(2o1)-TFSA electrolyte with 0.6 mol kg−1 LiTFSA at different rates at 25 °C. Charge current rate is 0.1 C, and discharge current rates are 0.1, 0.2, 0.5, 1.0, 1.5 and 2.0 C.
https://doi.org/10.1016/j.jpowsour.2013.12.048_p4_2 | Twelve functionalized ILs based on quaternary ammonium cation with two ether groups were synthesized by a facile method. Physical and electrochemical properties, including melting point, thermal stability, viscosity, conductivity and electrochemical window, were investigated for these ILs. All these ILs were liquid at room temperature except N22(2o2)(2o2)-TFSA (Tm = 29.7 °C), and the viscosities of N12(2o1)(2o2)-TFSA and N12(2o2)(2o2)-TFSA were 68.0 cP and 63.0 cP at 25 °C, respectively. Good electrochemical stabilities of these ILs permitted them to become potential electrolytes used in electrochemical devices. Five ILs with lower viscosity were chosen to dissolve 0.6 mol kg−1 of LiTFSA as IL electrolytes without additive for lithium battery being compared with DEME–TFSA electrolyte. Behavior of lithium redox on Ni electrode was investigated for these IL electrolytes, and lithium plating and striping on Ni electrode could be observed in these IL electrolytes due to the forming of SEI film. Li/LiFePO4 cells using these quaternary ammonium ILs with two ether groups electrolytes showed good cycle property at 0.1 C current rate, and N12(2o1)(2o1)-TFSA and N12(2o2)(2o2)-TFSA electrolytes owned better rate property than DEME–TFSA electrolyte.
https://doi.org/10.1016/j.jpowsour.2014.01.007_p1_2 | Lithium ion battery is nowadays one of the most popular energy storage devices due to high energy, power density and cycle life characteristics [1], [2]. It has been known that the overall performance of batteries not only depends on electrolyte and electrode materials, but also depends on operation conditions and choice of physical parameters [3]. Designers need an understanding on thermodynamic and kinetic characteristics of batteries that is costly and time-consuming by experimental methods. Conversely, numerical modeling and simulation for batteries are economic, which can provide guidelines for design in a short time [4], and information during the electrochemical and transport process. For example, the local electric potential and ion concentrations throughout the porous electrodes can be calculated while the data cannot be obtained experimentally [5], [6].
https://doi.org/10.1016/j.jpowsour.2014.01.007_p1_3 | The accuracy of numerical modeling and simulation of electrochemical and thermal behavior relies on the model construction and the parameters applied during simulation [7]. The most famous and practical model for lithium ion battery is the porous electrode model [8], [9], which was based on the porous electrode theory containing charge transfer kinetics at reaction sites, species and charge conservations. It was combined with an energy conservation equation by Newman and Pals [10], [11], and was developed as an electro-thermal model, which made it possibly simulate and predict the interaction between temperature and electrochemical reaction of batteries. Previously, the electrochemical models and electrochemical thermal models were built for simulating the cathode materials of lithium ion battery, such as LiCoO2, LiMn2O4 or Li(NiCoMn)O2 [12], [13], [14], [15], [16], [17], [18]. Later, based on the observation of a phase change occurred in the LiFePO4 cathode during the lithiated and unlithiated process [19], [20], Srinivasan [21] developed a model that accounted for the phase change with the shrinking core, and investigated the cause for the low power capability of the materials. The other models without special features about the two-phase process were also founded for further qualitative analysis [22], [23], [24], [25], [26], [27], [28], [29], [30], [31]. For instance, Wang [22] analyzed the effect of local current density on electrode design for the LiFePO4 battery. Ye [23] developed an electro-thermal cycle life model by incorporating the dominant capacity fading mechanism to investigate the capacity fading effect on the performance. Gerver [24] and Christian Hellwig [25] gave a multidimensional modeling framework for simulating coupled thermal and electrochemical phenomena that are critical for safety, durability and design optimization studies. These models demonstrated that the porous electrode theory can be used to simulate a LiFePO4 battery system without considering the phase change.
https://doi.org/10.1016/j.jpowsour.2014.01.007_p1_4 | In the previous work [8], [9], [10], [11], [12], [13], [14], [15], [16], [17], [18], [19], [20], [21], [22], [23], [24], [25], [26], [27], [28], [29], [30], [31], the computational domains were divided into three parts, named negative electrode, separator and positive electrode, but the current collectors of a battery were neglected. Because a rate of the heat generation is an average value obtained through dividing the total heat generation by the cell volume, about 10% of the cell volume comes from the current collectors, indicating that the contribution of the collectors to the heat generation rate cannot be neglected.
https://doi.org/10.1016/j.jpowsour.2014.01.007_p1_5 | Besides, the material properties treated as parameters also have an important influence on the accuracy of the simulation [7]. During the discharge process, lithium ions deintercalate from the negative porous electrode, then transfer through separator and intercalate into the positive electrode, resulting in changes of temperature and lithium ion concentrations in the solid and liquid phases that may affect the diffusion coefficient, ionic conductivity, ion transference number as well as the reaction rate constant [24], [32], [33], [34]. Therefore, it is necessary to rectify dynamically these parameters during a simulation.
https://doi.org/10.1016/j.jpowsour.2014.01.007_p1_6 | In this study, we develop an electrochemical thermal model for a LiFePO4 battery by considering the current collectors into the computational domain, dynamic responses in lithium ion concentration, and temperature as parameters during the discharge process. By comparing experimental results with simulation at different operating temperatures and discharge rates, this model can be used to study the dynamic evolution for pulses, relaxation behavior, electrochemical reaction and thermal behavior at a constant discharge rate in lithium iron phosphate battery.
https://doi.org/10.1016/j.jpowsour.2014.01.007_p2_3 | This electrochemical–thermal model for a LiFePO4 battery is developed based on the porous electrode model [8], [9]. The active materials of solid electrodes are treated as homogenous media, and are comprised with spherical particles. Since the current collectors play an important role in electron and heat transferring, the current collectors are considered as a computing domain.
https://doi.org/10.1016/j.jpowsour.2014.01.007_p2_4 | Fig. 1 shows a schematic computational domain of one-dimensional (1D) battery model [8], [9]. Because both positive and negative current collectors have two sides contacting and reacting with electrolyte, we take a half of their thickness into simulation domain in order to accurately calculate the current flow and the heat generation. There are six boundaries in the model. Four inner boundaries (anode current collector/anode interface boundaries 2, anode/separator interface boundaries 3, separator/cathode interface boundaries 4 and cathode/cathode current collector interface boundaries 5) and two external boundaries (anode current collector external-face boundary 1 and cathode current collector external-face boundary 6) are shown in Fig. 1. Download : Download full-size image Fig. 1. Schematic diagram of lithium iron phosphate battery and computational domain.
https://doi.org/10.1016/j.jpowsour.2014.01.007_p2_6 | 2.2.1. Electronic charge conservation (a) Solid phase. There is a double layer capacitance at the interface between the active materials and electrolyte [35]. The capacitance can store additional energy and smooth the abrupt change of the cell voltage caused by the short-time pulses passing through a cell. However, the capacitance was seldom considered in the previous models [35]. Small modification in the electronic charge conservation is required to account of the double layer. Electronic charge conservation for solid phase can be expressed as follows: (1) (2) (3) where φc is arbitrarily set to zero at boundary 1; at boundary 6, the charge flux is set to equal the average current density of the battery, which is expressed as Eq. (4); at boundary 3 and boundary 4, there is no charge flux, which is expressed as Eq. (5) and the boundary condition is set as isolation. (4) (5) (b) Solution phase. According to the concentrated solution theory, the governing equation for electronic charge conservation in solution phase is expressed as: (6) (7) Liquid-junction potential is introduced in Eq. (6) with expression (8) The parameter ν is the thermodynamic factor relating to electrolyte activity, and it is concentration and temperature dependent. There is no flux at external boundaries (boundary 1 and boundary 6), which is expressed as Eq. (9); the parameter φ2 is taken to be continuous at boundary 2 and boundary 5. (9)
https://doi.org/10.1016/j.jpowsour.2014.01.007_p2_7 | 2.2.2. Mass conservation (a) Solid phase. The mass conservation of lithium ions in an intercalation particle of the electrode active material is described by Fick`s law. The parameter r is the distance from the center of solid sphere, the mass transport within solid phase in spherical coordinates can be described as: (10) Let the variable τ equal to r/Ri, the Eq. (10) can be described as (11) The parameter Ri is the particle radius. There is no species source at the center of sphere, so ∂c1,i/∂τ¦τ=0 = 0. The Li+ concentration on the surface of the particles is coupled to the concentration and flux in the 1D model for the charge and material transport in the electrolyte. (b) Solution phase. Solution phase mass conservation for LiF6 dissolved in the liquid phase (12) ⅆ ⅆ (13) The flux of liquid species is arbitrarily set to zero at boundary 2 and boundary 5, liquid species flux and species concentration at boundary 3 and boundary 4 are taken to be continuous.
https://doi.org/10.1016/j.jpowsour.2014.01.007_p2_8 | 2.2.3. Electrochemical kinetics The local current per active material area is calculated using the Butler–Volmer equation: (14) The parameter jloc,i is driven by over-potential, the parameter ηi is defined as the difference between solid and electrolyte phase potentials minus Ui. (15) The parameter Ui is the thermodynamic equilibrium potential of the solid phase and is taken to be a function of the local SOC on the surface of active particles. The temperature-dependent open circuit potentials of positive and negative electrodes are approximated by Taylor`s first order expansion around a reference temperature: (16) ⅆ ⅆ The parameter Uref,i is the open circuit potential under the reference temperature. In Eq. (14), exchange current density, j0,i, connects concentrations in both solid and liquid phase: (17) The parameter ki is the reaction rate, considered temperature dependent in this paper. The parameters αa and αc are the anodic and cathodic transfer coefficients, respectively. The outputs of the model are the cell potential, current density distribution, species and concentrations distributions, and the cell potential is derived by following expression: (18)
https://doi.org/10.1016/j.jpowsour.2014.01.007_p2_10 | The heat generation is modeled with the local heat generation model of Rao and Newman [36] using the formulation of Gu and Wang [37]. According to the position of heat generation, the total heat generation is the summation of heat generated in the two electrodes, separator and current collectors. The summary of the heat generation mechanisms is listed in Table 1. Table 1. Heat generation mechanism in a cell. Heat generation mechanism Equation Porous electrode (1). Electrochemical interface (19) ⅆ ⅆ (2). Electrical ohmic heat (20) (3). Ionic ohmic heat (21) Separator Ionic ohmic heat (22) Current collector Electrical ohmic heat (23) Subscript i = n or p for a negative or a positive electrode.
https://doi.org/10.1016/j.jpowsour.2014.01.007_p2_11 | According to the type of the heat generation, there are three parts of heat sources during the charge or discharge processes, including reaction heat, Qrea, due to entropy change during the discharge; ohmic heat, Qohm, due to the ohmic potential drop and active polarization heat, Qact, due to the electrochemical reaction polarization between active material particle surface and the electrolyte.
https://doi.org/10.1016/j.jpowsour.2014.01.007_p2_19 | The parameter λ is thermal conductivity of stainless steel case, h is natural convection heat transfer coefficient (h = 7.17 W m−2 K−1 [38]), Tamb is ambient temperature, and ε is the blackness of the battery surface (ε = 0.8 [38]).
https://doi.org/10.1016/j.jpowsour.2014.01.007_p3_3 | The physical properties of battery components and battery design parameters are summarized in Tables 2 and 3, respectively. Table 2. Thermal properties of battery components. Materials Density (kg m−3) Heat capacity (J (kg K)−1) Thermal conductivity, (W (m K)−1) Electrical conductivity, (S m−1) Negative electrode 2223 641 1.04 100 Positive electrode 1500 800 1.48 0.5 Separator 900 1883 0.5 – Electrolyte 1210 1518 0.099 Eqs. (42) and (43) Copper foil 8700 396 398 −0.04889T3 + 54.65T2 − 218.00T + 3.52 × 106 (s cm−1) Aluminum foil 2700 897 237 −0.0325T3 + 37.07T2 − 15,000T + 2.408 × 106 (s cm−1) Stainless steel case 7500 460 14 – Table 3. Critical battery parameters used in baseline for a 2.3 Ah LiFePO4 cylindrical 26650 type battery. Quantity Negative electrode Positive electrode Separator Electrolyte Copper foil Aluminum foil Design specifications (geometry and volume fractions) 0.1694 ε1,i 0.55 0.43 – ε2,i 0.33 0.332 0.54 Li (μm) 34 70 25 6.2 (half thickness) 10 (half thickness) Ri (μm) 0.0365 3.5 Lithium ion concentrations cini,2 (mol m−3) 1200 cmax (mol m−3) 31,370 22,806 cini,1 (mol m−3) 31,370 * 0.86 22,806 * 0.022 Kinetic and transport properties aa,i, ac,i 0.5 0.5 γi 1.5 1.5 1.5 D2 (m2 s−1) Eq. (40) Cdl (F m−2) 0.2 0.2 D1,i (m2 s−1) Eq. (33) Eq. (32) ki (m2.5 mol−0.5 s−1) Eq. (34) Eq. (35) Ea,k,i (J mol−1) 20,000 30,000 k1 (S m−1) 100 0.5 k2 (S m−1) Eqs. (42) and (43) σc t+ Eq. (44) v Eq. (41) Constant quantity Tref (T) 298.15 F (C mol−1) 96,487
https://doi.org/10.1016/j.jpowsour.2014.01.007_p3_5 | The dynamic response of battery properties is attributed to the change of temperature and lithium-ion concentration during the discharge and charge processes. It is considered for eight sets of physical properties. These are (1) k0,i, the reaction rate constant; (2) D1,i, the diffusion coefficient of Li+ in the solid active particles; (3) open circuit potential (OCP) of the electrodes; (4) D2, the diffusion coefficient of Li+ in the electrolyte; (5) k2, the electrolyte ionic conductivity; (6) v, the thermodynamic factor relating to electrolyte activity; (7) t+, the Li+ transference number; (8) σc, current collector electrical conductivity.
https://doi.org/10.1016/j.jpowsour.2014.01.007_p3_6 | 3.2.1. Dynamic variables related to electrodes 3.2.1.1. Electrode kinetics properties The dynamic temperature dependences of D1,i follow the Arrhenius equation. However, the LFP electrode exhibited significantly higher utilization on charging than on discharging at the same current density [39]. This asymmetry was ascribed to the different transport limitation between the fully charged and discharged states [40]. To account for this asymmetry, an empirical equation is used for the solid-state Li+ diffusion coefficient that is dependent on the average lithium ion concentration of particles [27]: (31) In this study, we take a combination of the Arrhenius equation and Eq. (31) into the formula for the D1,p, which is expressed as: (32) The state of charge (SOC) and temperature also affect k0,i and D1,n, but duo to lack of data, the SOC is not considered. k1,i and D1,n are expressed by Eqs. (33), (34), (35)) followed the Arrhenius formula [41]. (33) (34) (35) The parameters E1,D,p and E1,D,n are the activation energy for diffusion of lithium respectively in the positive and negative electrodes, (E1,D,p = 35 kJ mol−1 [23], [28], E1,D,n = 35 kJ mol−1 [23], [42]). The parameters E1,k,p and E1,k,n are the activation energy for the rate constant of the positive and negative electrodes, respectively (E1,k,p = 20 kJ mol−1 [23], [43], E1,k,n = 30 kJ mol−1 [23], [28]). 3.2.1.2. Electrode thermodynamics properties. The open circuit potentials of the positive electrode Up and the negative electrode Un are a function of local SOC on the surface of active particles. Up and Un come from Ref. [28], which are expressed by Eqs. (36), (37). (36) (37) Entropy change in electrodes is ΔS = nF(dU/dT). dUp/dT and dUn/dT are the entropy changes of lithium iron phosphate positive electrode and the negative electrode, respectively. Their curves [44], [45] are as shown in Fig. 2, and are expressed by Eqs. (38), (39). (38) ⅆ ⅆ (39) ⅆ ⅆ Download : Download full-size image Fig. 2. The entropy change of the positive electrode and negative electrode as a function of SOC.
https://doi.org/10.1016/j.jpowsour.2014.01.007_p3_7 | 3.2.2. Dynamic variables related to lithium ion transport in electrolyte Due to lack of the proportion of the electrolyte components, the dynamic variables dependent on temperature of lithium ion transport in LiPF6 are assumed to follow the properties of similar electrolyte systems. Valøen [32] investigated a full set of transport properties for LiPF6 in PC/EC/DMC (10:27:63 by volume) experimentally, showing the k2, D2, and v as functions of temperature and LiPF6 concentration. (40) (41) (42) By combined the parameters of LiPF6 in EC/DMC (2:1 by volume) at 25 °C [46] with that in the PC/EC/DMC system [32], the following expression is obtained: (43) The Li+ transference number, t+, is considered as a constant, such as t+ = 0.363 [14]. However, t+ also appears to be dependent of Li+ concentration and temperature [47], [48]. Hence, t+ is adopted from the published literature [47], [48] that is a function of temperature and Li+ concentration in this study. (44) It should be noted that the solvent mixture for the commercial battery is unknown. We assume that Eqs. (40), (41), (42), (43), (44) are applicable in commercial batteries, so, these data are used in this simulation.
https://doi.org/10.1016/j.jpowsour.2014.01.007_p3_10 | Firstly, the experiment data [49] of battery potential against the discharge capacity are compared with simulation results that are in fairly good agreement with the experimental results (see Fig. 3). In order to further validate the electrochemical performance at different discharge rates, the simulation results are compared with the experiment data [25] at different discharge rates (C/10, 1/2C, 1C, 2C) at 25 °C in Fig. 4. The results indicate this electrochemical-thermal model based dynamic response is reliable to simulate the discharge performance of lithium iron phosphate battery at different discharge rates. Download : Download full-size image Fig. 3. −20 °C, 0 °C, 25 °C, 45 °C, 1C discharge validations. Download : Download full-size image Fig. 4. Different discharge rates (0.1C, 0.5C, 1C, 2C) validation at 25 °C.
https://doi.org/10.1016/j.jpowsour.2014.01.007_p4_4 | Lithium ion batteries have been used in many aspects which work intermittently, for example, assisting the engine of hybrid electric vehicles during vehicle acceleration. Because these actions are of short duration, on the order of seconds, the pulse and relaxation behaviors are considered important aspects to analyze polarization in battery. In this study, pulse test with different discharge rates was chosen to obtain Li+ concentration distribution. During simulated operation, the battery is discharged at 0.2C, 1C, or 2C constant current during 0–200 s and is relaxed by cutting off current during 200–1000 s. The Boundaries 2, 3, 4 and 5 are used to examine the spatial and temporal distribution of lithium ion concentration in liquid and solid phases.
https://doi.org/10.1016/j.jpowsour.2014.01.007_p4_5 | The spatial and temporal distribution of lithium ion concentration in electrolyte (c2) during the pulse test at different discharge rates is depicted in Fig. 5. At the beginning of the discharge, a distribution of lithium ion rapidly builds up inside the battery, c2 decreases from Boundary 2 to Boundary 5, forming a gradient which drives lithium ions along the battery direction from the negative electrode to positive electrode. At a high discharge rate (1C or 2C), c2 increases in the negative electrode and decreases in the positive electrode during the very early period (about 80 s), and then stays steady from 80 s to 200 s. On the contrary, at a low discharge rate, c2 changes from 0 s to 200 s. When the current is cut down at 200 s, c2 changes rapidly in a timescale of millisecond. Then a self-adjusting period driven by diffusion is taken to attain equilibrium. The greater discharge rate is, the longer self-adjusting period. Due to the employment of double layer capacitance of the active materials and electrolyte interface, c2 in equilibrium shows an increase compared to the initial level (1200 mol m−3). At 0.2, 1 and 2C discharge rates, the augmentation is 0.6, 8.4, 9.9 mol m−3, respectively, showing a rising trend along with an increase of the discharge rates. However, this rising is not obvious at high discharge rates. Download : Download full-size image Fig. 5. Spatial and temporal distribution of Li+ concentration in electrolyte.
https://doi.org/10.1016/j.jpowsour.2014.01.007_p4_6 | Lithium ion concentration gradient in solid phase can be described as an indicator of polarization in a particle. Large concentration gradient in a solid particle means high polarization, which may lead to high diffusion induced stress (DIS), cause particle fracture and reduce battery capacity and battery power [50]. As introduced in the section of model development, active materials (LiFePO4 and Graphite) in solid electrodes are considered to be homogenous, and they are composed of spherical particles. In order to study their interior lithium ion concentration gradient, four special particles at Boundary 2, 3, 4 and 5, respectively, are selected, and they divided into 10 parts along the radial direction. The center and surface of the particles are located at r/R = 0 and 1, respectively. Fig. 6 gives lithium ion concentration distribution throughout the particles. Download : Download full-size image Fig. 6. Li+ distribution along particle radius during pulse tests (boundary 2, 3, 4 and 5).
https://doi.org/10.1016/j.jpowsour.2014.01.007_p4_7 | At all of the boundaries, lithium ion concentrations of the particles show great changes at pulse time of 0–200 s. They decrease at Boundary 2 and 3 in the negative electrode with discharge time, as shown in Fig. 6a and b. However, an increase with discharging time at Boundary 4 and 5 in the positive electrode is seen in Fig. 6c and d. At 200 s, the surface concentrations of particles at Boundary 2 and 3 decrease to 25.2 kmol m−3 and 24.3 kmol m−3, from initial concentration (26.98 kmol m−3), and at Boundary 4 and 5 the concentrations increase to 2.3 kmol m−3 and 1.7 kmol m−3 from initial concentration (0.5 kmol m−3). These indicate the lithium ion distribution is in location dependent.
https://doi.org/10.1016/j.jpowsour.2014.01.007_p4_8 | After the current is cut down at 200 s, the battery is in relaxation. In the relaxation period (200–1000 s), the variation of lithium ion concentration in the negative electrode including Boundary 2 and 3 appears the similar tendency. At r/Rn = 0, 0.1, 0.2, 0.3, 0.4, the concentrations decrease gradually until unchanged. And at r/Rn = 0.5, 0.6, 0.7, 0.8, 0.9, 1.0 the concentrations turn to increase until unchanged. As for the positive electrode, the variation of interior lithium ion concentration of the particle at Boundary 5 shows a contrary location dependent with Boundary 2 and 3. At r/Rp = 0, 0.1, 0.3, 0.2, 0.4, the concentrations continue increasing gradually until unchanged, and at r/Rp = 0.5, 0.6, 0.7, 0.8, 0.9, 1.0 the concentrations turn to decrease until unchanged. But for Boundary 4, lithium ion concentrations of the particle decrease gradually until unchanged, appearing no location dependence that is quite different from at other boundaries.
https://doi.org/10.1016/j.jpowsour.2014.01.007_p4_9 | In the relaxation period, the interior concentrations remain unchanged ultimately, which is in equilibrium. It is well known that the cells of a battery require a certain time to reach a steady state in terms of charge, concentration and temperature. As introduced in literature [51], relaxation time factor (R2/D) denotes the theory time needed for interior concentrations to obtain equilibrium after pulse discharge, which reflects the depolarization ability of the battery. In theory, at 25 °C, Rn2/Dn = 136 s, and Rp2/Dp = 1129 s. With the discharge proceeding, battery temperature will increase that leads to D increase (see Eqs. (32), (33))). So R2/D at discharge process is lower than that at 25 °C. That explains why the relaxation times of negative and positive electrodes concluded from Fig. 6 (about 120 s and 370 s) are lower than theoretical values. Increasing lithium ion diffusivity in solid phase may decrease the polarization and improve the relaxation performance of battery.
https://doi.org/10.1016/j.jpowsour.2014.01.007_p4_10 | Besides, Fig. 7 shows the potential in solid phase also changes at pulse test. The potential decreases with time as a typical saw-tooth behavior, corresponding to the increase of lithium ion concentration on the surface of positive particle (Fig. 6c and d). Within 200 s, the voltage decrease at boundary 5 that is larger than that at boundary 4 due to the ohmic overvoltage contributed from the thickness of positive electrode. The relaxation of the potential after current interruption occurs in two stages. When the current is cut down at 200 s, the decrease is also shut down immediately. And the potential increases by 0.04 V quickly with a timescale less than 0.2 s, which is caused by the disappearance of ohmic polarization. Duo to the diffusion of lithium ions, the potential increases slowly until equilibrium is attained. Download : Download full-size image Fig. 7. Dynamic evolution for potential in solid phase during pulse tests (boundary 4 and 5).
https://doi.org/10.1016/j.jpowsour.2014.01.007_p4_12 | In order to observe the dynamic evolution in the electrodes, the local current density, surface concentration and the state of charge are simulated. The curves of these properties at different time during discharge are shown in Figs. 8 and 9. In the negative electrode (Fig. 8a), the local current density does not change in regularity. For the positive electrode, the local current density at Boundary 4 increases severely at the beginning of discharge. A peak is seen at 1220 s in the local current density curve, and it moves from the separator-positive electrode interface to the positive electrode-current collector interface. This indicates large electrochemical reaction rate near the separator-negative electrode interface. This result is different from the report of Wang and his co-works [22] in which the peak moved from the current collector to the cathode-separator interface as discharge proceeded. This is because the peak location depends upon the comparison between the effective conductivity of the solid phase and that of the liquid [51]. When the peak appears near the current collector and moves from the current collector to the cathode-separator interface as discharge proceeds. On the contrary, when the peak appears near the cathode-separator interface and moves from the cathode-separator interface to the current collector as discharge proceeds. In our work, is larger than , therefore, the surface concentration near the separator-positive electrode is increased rapidly to the maximum concentration of 22,806 mol m−3 as shown in Fig. 9a, and the positive particles approximately reach the fully state of charge in a short time (about 1800 s) (Fig. 9b). Download : Download full-size image Fig. 8. The local current density distributions at different time during the discharge at 1C rate. (a) The negative electrode side and (b) the positive electrode side. Download : Download full-size image Fig. 9. The state of charge distribution at different time during the discharge at 1C discharge.
https://doi.org/10.1016/j.jpowsour.2014.01.007_p4_13 | The state of charge (SOC) is defined by the quotient of the surface concentration divided by the maximum concentration of 22,806 mol m−3. Therefore, the surface concentration and the state of charge distributions at different time represent the same as shown in Fig. 9. The particles near to the separator-positive electrode interface firstly approach the fully discharge state. As a consequence, the utilization of active materials is not the same. As the curve shown in Fig. 8b, the peak of the local current density at the end of discharge has not reached the positive electrode-current collector boundary at t = 3577 s. Correspondingly, the surface concentration in the region close to the current collector also has not reached the maximum concentration. In addition, the local state of discharge is far less than 1, which indicates that the active material is not adequately utilized. That is because the stop condition is determined by the cut-off voltage in both simulation and practice. When the cut-off voltage is reached, the utilization of active materials may not be 100%. To optimize battery design and achieve better performance, it is essential to choose appropriate values for some design parameters.
https://doi.org/10.1016/j.jpowsour.2014.01.007_p4_15 | Understanding the thermal behavior of these heat generation sources would offer much valuable information to develop the battery thermal management strategies. There are several heat generation mechanisms, as shown in Fig. 10. The overall heat generation of the battery discharge is consisted of electrochemical reaction heat, ohmic heat and active polarization heat produced in the negative electrode, electrolyte and positive electrode. The heat generations of negative and positive electrodes are complex, as shown in Table 1. The ionic ohmic and electrochemical interface heats are dominant contributor, nearly 100% of the total heat generation. The ionic ohmic heat from negative electrode is positive and nearly constant through the whole discharge except 0–25 s, which is mainly due to the rapid change of the ionic ohmic at early discharge. An S-shape change of the electrochemical interface heat is observed from negative to positive as a function of time. Its shape resembles a mirror image of the entropy change versus SOC curve of the LixC6 anode in Fig. 2a. Due to the electrochemical interface heat, the total heat generation rate of negative electrode also exhibits an S shape. Download : Download full-size image Fig. 10. Time history of heat generation by various mechanisms during discharge at 2C rate. (a): negative electrode; (b): positive electrode; (c): current collectors; (d): separator.
https://doi.org/10.1016/j.jpowsour.2014.01.007_p4_16 | As shown in Fig. 10b, the value of ionic ohmic heat from positive electrode is also positive through the whole discharge progress. But it appears a large range, which illustrates that the ionic ohmic of positive electrode is more variable than the negative electrode. With the combined effects of ionic ohmic heat and electrochemical interface heat, the total heat of the positive electrode does not exhibit the shape as the entropy of the positive electrode change versus SOC curve of the LiFePO4 cathode in Fig. 2b. Compared to the heat generation of porous electrodes, the heat generation of the current collectors and separator are tiny and can be neglected, as shown in Fig. 10c and d.
https://doi.org/10.1016/j.jpowsour.2014.01.007_p4_17 | As introduced in the part of energy balance, the heat generation can be divided into two types, irreversible heat and reversible heat. The heat generation of the current collectors and separator shown in Fig. 10c and d is irreversible joule heat. Fig. 11 plots the irreversible heat, reversible heat and the total heat of porous electrodes and the battery system. Comparing Eqs. (19), (24) with Eq. (26), we obtain the relation as Eq. (45), which means that the electrochemical interface heat of porous electrodes comprises reversible heat generation and active heat generation. The curve of the reversible heat in Fig. 11a almost has the same shape with the curve of electrochemical interface heat in Fig. 10a, except the time range from 1450 s to discharge end. From the value and shape difference, we can deduce that the active heat generation of negative electrode is about 5 × 104 W m−3 and have a server increase from 1450 s to the discharge end. And the active heat generation of the positive electrode remains a stable value of 2 × 104 W m−3. The active heat generation, also called polarization heat generation, is directly dependent on the overpotential, so we can conclude that the variation of the overpotential in negative electrode is severer than in positive electrode, especially at the last stage of discharge. The negative electrode plays an important role for the contribution to the overpotential in a complete battery. The total heat generation of the negative electrode is slightly higher than that of the positive electrode. While the thickness of the positive electrode (70 μm) is more than twice that of the negative electrode (34 μm), so the heat generation of a complete battery come mostly from the positive electrode, which is the reason why the shape of the total heat generation is similar to that of the positive electrode, as shown in Fig. 11b and c. (45) ⅆ ⅆ ⅆ ⅆ Download : Download full-size image Fig. 11. Time history of reversible and irreversible heat generation during discharge at 2C rate. (a): Negative electrode; (b): positive electrode; (c): complete battery.
https://doi.org/10.1016/j.jpowsour.2014.01.007_p4_18 | As shown in Fig. 11, the reversible heat accompanied endothermic process and exothermic process, and the irreversible heat is exothermic progress and increases with increasing the discharge rate [52]. Their combination determines whether the discharge process is exothermic or not. Fig. 12 shows the total heat generation of complete battery at different discharge rate. The blue (in the web version) area stands for the endothermic heat, the red area represents the exothermic heat with an equal amount of the blue area, and the yellow area represents the net heat. At low discharge rate like 0.5C, the discharge electric current is so small that the polarization is not serious, which leads smaller exothermic amount of irreversible heat than the endothermic amount of reversible heat. Hence, there are three colored areas existing in Fig. 12a, indicating the discharge process of the LiFePO4 battery is accompanied exothermic and endothermic processes at low rates. The same phenomena still exists in 1C discharge process. But when the rate is increased to 2C and above, only yellow area is left, indicating only exothermic phenomena existing. This phenomenon is in a good agreement with the experimental work of Liubin Song and his coworkers [53], [54]. Fig. 13a shows evolutions of the average battery temperature during 1C discharging. The battery is surrounded by natural air at 25 °C. At the initial stage of discharge, the average temperature increases slowly. But, the average temperature increases to about 37 °C at the end of discharge. Fig. 13b is the contour plot of the battery temperature distribution at the end of 1C discharging. Hot area is distributed at the axial core of the battery. Due to larger thermal conductivity in the axial direction, the temperature distribution in this direction is uniform. The main temperature variation is in the radial direction with a value about 1.5 °C. Basing on the comparison between the heat generation of 5C and 1C in Fig. 12 and the temperature contour plot at 1C in Fig. 13, the battery temperature will reach more than 60 °C at 5C discharging rate. Appropriate rates can be used to avoid the internal heat accumulation of batteries. Download : Download full-size image Fig. 12. The total heat generation of complete battery at different discharge rate. Download : Download full-size image Fig. 13. (a) Evolutions of the average battery temperature during 1C discharging and (b) the contour plot of the battery temperature distribution at the end of 1C discharging.
https://doi.org/10.1016/j.jpowsour.2014.01.007_p4_19 | All computations are carried out on a DELL PRECISION T1650 Workstation with two quad-core processors (Intel Core i7-3770, 3.4 GHz, with a total of eight processor cores) and a total of 16 GB random access memory (RAM).
https://doi.org/10.1016/j.jpowsour.2014.01.007_p5_2 | In this paper, an electrochemical–thermal model based dynamic materials response for lithium iron phosphate battery is developed by employing the comprehensive dynamic parameters in thermodynamics and kinetics. The current collectors are considered in the model. This model is validated in aspects of electrochemical performance, thermal performance, which is in a good agreement between the simulated results and experimental results.
https://doi.org/10.1016/j.jpowsour.2014.01.007_p5_3 | The pulse tests show that the self-adjusting period needed for lithium ion concentration in electrolyte to attain equilibrium after relaxation is affected by the discharge rate. The greater discharge rate is, the longer self-adjusting period. Because the rate of lithium ions deintercalating from the negative porous electrode is larger than that of intercalating into the positive electrode, after enough relaxation, the lithium ion concentration in electrolyte shows an augmentation compared to initial level. And the self-adjusting period needed for lithium ion concentration in particle to attain equilibrium is longer than that for electrolyte. The existence of critical makes the dynamic evolution for lithium ion concentration in solid phase much complicated. Moreover, in constant current discharge processes, the electrochemical reaction rate is location-related, and the maximum rate moves from the separator-positive electrode interface to the positive electrode-current collector interface, resulting the utilization of active material is not uniform. At the end of discharge, there is still a part of the active material has not been adequately utilized. The discharge process of LiFePO4 battery accompanied exothermic process and endothermic process at a low rate. With the rate increasing, the endothermic phenomena disappears gradually, the heat production rate and the enthalpy change during the discharge process of LiFePO4 battery increase. When the rate is increased to 2C, only exothermic phenomena exists. These suggest that appropriate rates for batteries should be chosen in order to avoid safety problem.
https://doi.org/10.1016/j.jpowsour.2014.01.022_p1_2 | The safety risks related to lithium-ion batteries (LiBs) have gained a lot of attention ever since the introduction of LiBs on the market in 1991. One of the main safety concerns is due to the employment of a highly flammable electrolyte based on organic solvents combined with a cell design aimed at maximizing the intrinsic high energy and power density. Abuse conditions, such as overcharge, overheating, or short circuit can lead to exothermic reactions, and in worst case thermal runaway and fire. These are all reasons contributing to the slow implementation of LiBs to the market of hybrid and electric vehicles [1], [2], [3].
https://doi.org/10.1016/j.jpowsour.2014.01.022_p1_3 | Because of the above mentioned safety issues, development of electrolytes with reduced flammability has recently become a major focus – for example with the use of flame retarding additives [4], [5]. Trimethyl phosphate (TMP) was one of the first investigated flame retardants [6]. However, TMP has been observed to be reduced on the surface of the negative electrode which leads to capacity fading [6], [7], [8]. Xu et al., showed that a viable path is turning to partially fluorinated alkyl as such compounds both are more effective flame retardants and have improved stability at low potentials [9], [10], [11]. Longer alkyl groups or replacement of alkyl groups with aryl substituents has also been shown to increase the electrochemical stability and flammability behavior of phosphate based flame retardants [8], [12], [13].
https://doi.org/10.1016/j.jpowsour.2014.01.022_p1_4 | Triphenyl phosphate [13], [14] (TPP or more correctly TPPa [15]) is an example of an alkyl phosphate in which the alkyl groups have been replaced with phenyl substituents. The additive provides a flame retarding effect by scavenging hydrogen radicals in the flame, prohibiting chain reactions and flame propagation [6], [16], as well as forming a char layer suffocating the flame [17]. There are several studies on how TPP affects the electrochemical performance of LiBs [13], [17], [18], [19], [20], [21], [22], [23]. For instance Hyung et al. and Shim et al. showed that low concentrations of TPP have little influence on the discharge capacity as well as the full cell impedance of a battery [13], [21], [22]. The effect of the additive on the cycling performance was later shown to be dependent on cell chemistry [23]. This was further investigated with lithium metal half-cell studies by Dahn et al., showing that an electrolyte with >20 vol% TPP led to unacceptable impedance increases for all positive electrodes [20] and that the capacity for negative electrodes decreased with increasing TPP content [19]. They attributed this capacity loss to TPP influencing the solid electrolyte interphase (SEI) leading to increased impedance. This was also suggested by Dunn et al. stating that the SEI limits the lithium intercalation kinetics, but also outlined the possibility of a change in the solvation/de-solvation of the lithium-ions [17].
https://doi.org/10.1016/j.jpowsour.2014.01.022_p1_5 | The main focus of all previous studies related to TPP as an electrolyte additive has been on its effect on discharge capacity, and the studies have been limited to low [17], [19], [20] or intermediate currents [13], [21], [22]. The electrochemical performance of the electrolyte itself has not been widely studied; the only published data is the ionic conductivity at a single TPP concentration [17]. Furthermore, no studies have addressed how TPP influences the electrode/electrolyte interface.
https://doi.org/10.1016/j.jpowsour.2014.01.022_p1_6 | In the present work we provide a deeper mechanistic study of the role of TTP for cycling a LiB. We do this based on an extensive characterization of a standard LiB electrolyte containing different amounts of TPP, including flammability behavior, physico-chemical properties, electrochemical stability, and high power performance in graphite/LiFePO4 cells, as well as the influence on the electrode/electrolyte interface for LiFePO4 positive and graphite negative electrodes. The ultimate aim is to determine whether or not TPP is a suitable flame retardant for LiBs intended for high power demanding applications, such as hybrid electric vehicles.
https://doi.org/10.1016/j.jpowsour.2014.01.022_p2_2 | The baseline of this study was the standard electrolyte composed of 1 M LiPF6 in ethylene carbonate (EC):diethyl carbonate (DEC) in a 1:1 weight ratio (LP40, BASF, battery grade). To this electrolyte different amounts of TPP (≥99%, Sigma–Aldrich) were added to obtain electrolytes with 0–15 wt% TPP (safety tests were made with up to 20 wt% TPP). By the addition of TPP to the electrolyte the lithium salt concentration decreased, finally reaching 0.89 M at 15 wt% TPP. In order to address this secondary effect, i.e. the role of lowered salt concentration, a model electrolyte was prepared with no TPP, but with 0.89 M LiPF6 (Sigma–Aldrich, battery grade) in EC:DEC (1:1) (Novolyte, battery grade). In order to further address the role of TPP as a possible solvent for Li+ explicitly, a sub-set of two additional electrolytes was prepared with: i) 0.05 M LiPF6 in TPP and ii) 0.15 M LiPF6 in TPP.
https://doi.org/10.1016/j.jpowsour.2014.01.022_p2_4 | Basic electrolyte characterization included the flammability behavior, various physical properties such as ionic conductivity, viscosity, and density, as well as the changes in lithium-ion solvation. The mass-transport resistivity was examined in a symmetrical Li/Li cell.
https://doi.org/10.1016/j.jpowsour.2014.01.022_p2_5 | 2.1.1. Flammability behavior The flammability behavior was evaluated by both flash point (FP) and self-extinguishing time (SET) experiments. The FP is reported in centigrades (°C) and was obtained using a Petrotest ABA 4 equipment with tests performed according to the Abel method [24], [25]. A few ml of electrolyte was heated continuously and an igniter was applied in the vapor phase above the liquid. The FP reported is the lowest temperature at which application of the igniter causes the electrolyte vapor to ignite. For the SET approximately 0.5 g of electrolyte was placed on a watch glass and exposed to a burner for 3 s to allow ignition. The time required for the flame to self-extinguish was recorded and normalized against the electrolyte mass. The measurements were repeated 6 times per sample and the averages are reported as the SET [26].
https://doi.org/10.1016/j.jpowsour.2014.01.022_p2_6 | 2.1.2. Ionic conductivity, viscosity, and density Conductivity measurements were performed inside an argon-filled glovebox (≤1 ppm H2O, ≤3 ppm O2), using a Consort K912 conductometer with a SK21T micro-electrode probe. The conductometer was calibrated outside the glovebox using KCl standard solutions. The temperature dependent density and viscosity of the electrolytes were measured by inserting a few ml of sample into an Anton Paar DMA 4500/LOVIS 2000. The density was determined using an oscillating U-tube while simultaneously determining the dynamic viscosity through the falling sphere method. The values reported here were obtained at 25 °C.
https://doi.org/10.1016/j.jpowsour.2014.01.022_p2_7 | 2.1.3. Electrolyte mass-transport resistivity A rewritten form of Ohm`s law is used to analyze the mass-transport resistivity, which is made up of two contributions causing polarization: ohmic and diffusion resistivity [27], [28]. The equation is given as (1) where ɸ is the electrolyte potential measured with a lithium metal reference, i the current density, σ the ionic conductivity, ε the volume fraction of electrolyte (i.e. the porosity of the separator used in the experiments), β the Bruggeman coefficient related to the tortuosity of the separator, and Δɸdiff,S.S. is the potential drop at steady-state caused by a concentration gradient in a cell of length l, polarized by a current i. The diffusion resistivity is relatively easily extracted from a galvanostatic polarization experiment [28], here performed in an argon-filled glovebox (≤1 ppm H2O, ≤3 ppm O2) using a symmetrical Li/Li cell with a 500 μm thick and 6 mm inner diameter Teflon spacer ring. A specified volume of electrolyte was soaked in a Whatman GF/A glass micro fiber filter as separator, with a porosity of 0.9 and an experimentally determined Bruggeman coefficient of 3.44 [29], used for correction terms in the evaluation of the diffusion resistivity. The diffusion potential is defined as the potential between the electrodes when the galvanostatic load used to polarize the cell to steady state is interrupted. The polarization time-dependency of the diffusion potential was studied by measuring the potential during current interruptions, very short compared to the total polarization time, in order to allow concentration gradients to build up. The magnitudes of the polarization currents were chosen so that the diffusion potential right after current interruption was between 5 mV and 50 mV, to minimize noise and to avoid dendrite formation, respectively.
https://doi.org/10.1016/j.jpowsour.2014.01.022_p2_8 | 2.1.4. Raman spectroscopy Samples for the Raman spectroscopy measurements were prepared by filling the electrolytes into glass vials, sealed under argon atmosphere. For each sample room temperature Raman spectra were obtained using a Bruker MultiRAM equipment with a 1064 nm Nd:YAG laser source, for an average of 2000 scans and using a spectral resolution of 2 cm−1. To support the assignment of the Raman spectra obtained experimentally in terms of vibrational modes, DFT calculations on TPP and a [Li(TPP)]+ complex were performed in Gaussian 03 [30]. As a starting structure a TPP molecule was created and optimized with the B3LYP functional [31], [32], [33] and the 6-311 + G* basis set [34], [35], [36] to obtain the minimum energy structure. In order to find the preferred solvated Li+ structure by TPP, a Li+-ion was placed at different sites of the TPP molecule prior to geometry optimization – with the unique result of Li+-coordination by the double bonded oxygen of the PO group. By computing the second and partial third derivatives of the energy with respect to the vibrational modes for the optimized structures the IR and Raman spectral data; vibrational frequencies, IR intensities, and Raman activities were obtained.
https://doi.org/10.1016/j.jpowsour.2014.01.022_p2_10 | Galvanostatic cycling was performed on graphite/LiFePO4 pouch cells (vacuum-sealed polymer-coated aluminum bags). The positive and negative electrode materials were supplied by Quallion LLC and the cells were balanced as shown in Table 1. A high resolution scanning electron microscope (SEM, Zeiss LEO 1550) was used to characterize the structure of uncycled electrode materials (see Fig. 1). The LiFePO4 positive electrode has a relatively uniform distribution of nano-sized particles and the graphite negative electrode has a particle size distribution ranging from ∼200 nm to a few μm. All the cell components were dried overnight in a vacuum furnace and assembled inside the argon filled glovebox. The cells were cycled galvanostatically at a low rate (C/10, 0.88 A m−2) for four formation cycles between 2.5 V and 3.8 V. Subsequently, the cells were subject to an EUCAR Hybrid Pulse Power Characterization (HPPC) test cycle (120 s, Δstate-of-charge (ΔSOC) 5%, maximum C rate: 10C) [37]. Prior to the EUCAR cycle the cells were discharged to 60% SOC at a C/10 rate. Table 1. Cell material specifications. Negative 90 wt% MCMB graphite (Quallion LLC) 3.8 mg cm−2 loading density Thickness 30 μm, Ø 20 mm Copper current collector Positive 84 wt% LiFePO4 (Quallion LLC) 8 mg cm−2 loading density Thickness 35 μm, Ø 19 mm Aluminum current collector Separator Celgard 2320 (PP/PE/PP) Thickness 20 μm Electrolyte 1 M LiPF6 in EC:DEC 1:1 by weight (LP40, BASF) + 0–15 wt% TPP (Sigma–Aldrich) Download : Download full-size image Fig. 1. SEM images of a) LiFePO4 positive electrode and b) graphite negative electrode.
https://doi.org/10.1016/j.jpowsour.2014.01.022_p2_12 | In order to perform the XPS electrode/electrolyte interface characterization an accelerated cycling of the cells was performed prior to any measurements. The cycling procedure described in 2.2 was followed by five more EUCAR cycles and two ISO cycles (300 s, ΔSOC 5%, maximum C rate: 20C) [38]. Between the HPPC tests two C/10 cycles were included in order to determine the capacity of the cells which was used for re-calculating C-rates for the following cycles. Prior to each test the cells were discharged to 60% SOC at a C/10 rate (determined from the last discharge capacity).
https://doi.org/10.1016/j.jpowsour.2014.01.022_p2_13 | The cells were all opened in the argon filled glovebox and transferred to the XPS intro-chamber in a specially built transfer cup in order to avoid any exposure to air [39]. The XPS measurements were performed with a Perkin Elmer PHI 5500 system using monochromatized 1486.6 eV Al Kα radiation. The electron take-off angle was 45° defined relative to the surface plane of the sample. In order to avoid radiation damage the measurement time was kept as short as possible, while still discerning the shape of a spectrum. The spectra were energy calibrated using the lowest binding energy C1s core level feature set to 284.4 eV.
https://doi.org/10.1016/j.jpowsour.2014.01.022_p2_14 | The relative intensities of the different features were determined using the detected core level peak areas and the Scofield theoretical photoionization cross sections [40], [41]. In the presented XPS spectra the profiles were normalized to show the relative intensities of the different compounds. Iron and lithium were excluded from the quantitative analysis of the LiFePO4 electrode due to an overlap of the Fe2p core level peak with the fluorine plasmon, as well as an overlap between Fe3p and Li1s core levels.
https://doi.org/10.1016/j.jpowsour.2014.01.022_p3_2 | The goal of this study is to relate the properties of electrolytes containing TPP to full cell cycling in a high power LiB context. The study is divided into three parts: i) electrolyte characterization via studying the flammability behavior, viscosity, density, conductivity, and mass-transport resistivity, ii) full cell tests in graphite/LiFePO4 cells, focusing on high power performance through HPPC tests, and finally iii) XPS electrode/electrolyte interface characterization.
https://doi.org/10.1016/j.jpowsour.2014.01.022_p3_4 | The characteristics of the ubiquitous battery solvents EC and DEC as such are well known and can readily be found in data sheets describing properties such as viscosity and density etc. When it comes to employing TPP as an additive to EC:DEC based electrolytes, however, the resulting properties are still to be elucidated, why we perform both basic (performance) characterization as well as safety oriented tests.
https://doi.org/10.1016/j.jpowsour.2014.01.022_p3_5 | 3.1.1. Flammability behavior The flammability behavior is here evaluated by two different measures: a flammability test – aiming to determine the likeliness of ignition, and an SET test – more aiming at describing the consequences of such an event. The flammability tests summarized in Table 2 reveal the flash point (FP) to change only slightly from 36.0 °C for the standard electrolyte to 37.9 °C for a full 20 wt% TPP (Table 2). This was, however, to be expected as the FP mainly is dependent on the amount of highly flammable organic solvents, and considering that even an addition of 15 wt% TPP results in an electrolyte composition of 95 mol% EC:DEC and only 5 mol% TPP. Thus, TPP does not alter the vapor phase composition ignited, which is in agreement with previously published results [8]. Table 2. Flashpoints (FPs) and self-extinguishing times (SETs) for different electrolyte compositions. The FP of the 15 wt% TPP containing electrolyte can be extrapolated to be approx. 37.4 °C. Electrolyte composition/wt% TPP Flashpoint/°C (±0.7) Self-extinguishing time/s g−1 0 36.0 62.0 (±5) 1 36.9 61.5 (±2) 3 36.4 58.0 (±4) 5 37.4 59.0 (±7) 10 37.0 51.5 (±5) 15 – 50.5 (±6) 20 37.9 40.0 (±4) Turning to the self-extinguishing times (SETs) in Table 2, a significant reduction by 12 s or 19% can be observed (the SET changes from 62 s g−1 for the standard electrolyte to 50 s g−1 upon addition of 15 wt% TPP). In the literature we find a single reference to SET measurements for TPP; Dunn et al. reported a reduction by 61% upon addition of 15 wt% TPP to 1 M LiPF6 EC:EMC (3:7) [17], and “retarded electrolyte” behavior (6 s g−1 <SET> 20 s g−1 [8]). The discrepancy with our findings is likely caused both by the use of a different carbonate solvent as well as a different experimental protocol – an experimental set-up standard is lacking in the field. For additives similar to TPP and approximately 15 wt%, the SET changes can be up to 72% as found for tris-(2,2,2-trifluoroethyl) phosphate (TFP) and bis(2,2,2-trifluoroethyl)-methylphosphate (BMP), or 45% for trimethyl phosphate (TMP), triethyl phosphate (TEP) and hexamethoxycyclotriphosphazene (HMPN) [8], [9]. These studies were all performed with 1 m LiPF6 in EC/EMC and another experimental protocol than ours. Lombardo et al. performed SET tests with the same procedure as ours [42] and for an addition of 30 wt% of the ionic liquid N-butyl-N-methylpyrrolidinium bis(trifluoromethanesulfonyl)imide (Pyr14TFSI) to an EC:DMC electrolyte obtained 21% SET reduction. This indicates that our 19% SET reduction for 15 wt% TPP is reasonable.
https://doi.org/10.1016/j.jpowsour.2014.01.022_p3_6 | 3.1.2. Ionic conductivity, viscosity, and density In Fig. 2 we have compiled the data on ionic conductivity (σ), dynamic viscosity (η) and the Walden product, all as functions of electrolyte TPP content. The ionic conductivity decreases with addition of TPP; from 7.9 mS cm−1 for the standard electrolyte to 5.9 mS cm−1 for 15 wt% TPP. To check for the possible influence of the decreased salt concentration upon TPP addition, a reference measurement on an electrolyte without TPP but with the same salt concentration (0.89 M) was made; resulting in exactly the same value (7.9 mS cm−1), thus the conductivity decrease upon TPP addition cannot be due to the lowered salt concentration. Download : Download full-size image Fig. 2. Physical characterization of the electrolytes at 25 °C: conductivity (black squares), viscosity (blue circles) and the Walden product (red triangles). The red star denotes the conductivity for the 0.89 M LiPF6 0 wt% TPP electrolyte. (For interpretation of the references to colour in this figure legend, the reader is referred to the web version of this article.) The standard electrolyte has a density of 1.222 g cm−3 (not shown) and a dynamic viscosity of 4.492 mPa s. With the addition of TPP both increase, finally reaching 1.224 g cm−3 and 5.391 mPa s for 15 wt% TPP. According to the Walden rule, the product of the limiting molar conductivity Λ = σ/cLi and the solvent`s viscosity k = Λ*η should be constant for infinitely diluted electrolyte solutions at a fixed temperature [43]. In this case, the ion mobility is purely governed by the ion migration given by the diffusion according to the Stokes–Einstein equation [44]. Here the Walden product is almost constant with TPP addition, and thus the observed decrease in conductivity is mainly due to the increasing viscosity, as expected.
https://doi.org/10.1016/j.jpowsour.2014.01.022_p3_7 | 3.1.3. Electrolyte mass-transport resistivity Measurements of the ohmic and diffusion resistivities, as described by Equation (1), were undertaken and the results are shown in Fig. 3. The diffusion resistivity linked to the development of salt concentration gradients in the cell during polarization is always significantly larger than the ohmic resistivity (the inverse of the conductivity shown in Fig. 2), independent of TPP content. Both resistivities increase with TPP content; the ohmic resistivity increases approximately linearly with TPP content, while the diffusion resistivity does not increase further after ca. 10 wt% TPP. The increase in diffusion resistivity (68%) is roughly twice the increase in ohmic resistivity (35%), suggesting that the transport rate of lithium ions is more affected than the transport rate of anions by the addition of TPP. Download : Download full-size image Fig. 3. The diffusion (○) and ohmic (□) resistivities for different TPP contents (measured at steady-state). In Fig. 4 we show the time-dependent diffusion resistance for the standard electrolyte and with 15 wt% TPP. Steady-state is reached after ∼7 and ∼15 min, respectively, and the diffusion polarization is always larger than the ohmic polarization. The relatively long times to reach steady-state is due to the quite thick cells (500 μm) used; reducing the thickness by an order of magnitude, thus coming closer to commercial cells, would reduce the time to reach steady-state by two orders of magnitude. That the time needed to reach steady-state is more than doubled for the electrolyte containing TPP suggests mainly a slower salt diffusion to cause the increased diffusion resistivity, since the time constant for diffusion is directly proportional to the diffusion coefficient (as follows from Fick`s second law). Download : Download full-size image Fig. 4. The evolution of the time-dependent diffusion resistance for the standard electrolyte (blue) and with the addition of 15 wt% TPP (red). The time-independent ohmic resistance is shown as dashed lines. (For interpretation of the references to colour in this figure legend, the reader is referred to the web version of this article.)
https://doi.org/10.1016/j.jpowsour.2014.01.022_p3_8 | 3.1.4. Raman spectroscopy In order to uniquely address any molecular interaction changes occurring upon TPP addition Raman spectroscopy was performed on the standard electrolyte, the neat TPP, as well as the TPP containing electrolytes. The standard electrolyte data contain signatures of PF6−, EC, and DEC, for which all modes can be assigned using the literature [45], [46], [47]. As both carbonate solvents participate in the lithium-ion solvation, also the Li+-coordinated solvent, shifted, modes can be observed for EC as well as DEC [47], [48]. The Raman features obtained for neat TPP can be assigned to vibrational modes with the help of DFT calculations. Nishikawa et al. [49] have previously reported the computational and experimental IR frequencies between 1000 and 1600 cm−1 using B3LYP/6-31G(d), which for reasons of completeness we here report for the whole range 400–3200 cm−1 using B3LYP/6-311 + G* (Table S1). A table of both experimental and computed frequencies, and IR intensities including mode assignments for TPP, are all to be found in the Supplementary information S1. In Fig. 5 we show that upon addition of TPP a gradual increase in intensity of new bands is detected, while EC:DEC associated modes gradually decrease. The strongest features are observed at 616, 1006, and 1592 cm−1, while the other new signals are partly overlapping with those of the standard electrolyte. A comparison to the spectral features of the neat TPP shows good agreement except for the signal at 932 cm−1, which we find shifted to 945 cm−1 (Table 3). In order to determine if this shift is due to the different molecular environment of TPP in the electrolyte or if it is the indication of a new interaction, e.g. lithium-ion affected, we calculated the frequencies and Raman activities of TPP and [Li(TPP)]+ (Table 3). The predicted Li+ induced shifts are from a few up to 26 wavenumbers, and at least the latter should be detectable under realistic experimental conditions. The largest Δν, for a vibrational mode composed of ring breathing and νs(P–O) for neat TPP at 928 cm−1, with an additional νas(Li+–O) internal coordinate contribution for the [Li(TPP)]+ at 954 cm−1, is indeed found in this region. Even at as low concentrations as 1 wt% TPP, however, we only detect one broad feature at 954 cm−1. In order to probe directly for the possible lithium-ion effect, the Raman spectra of the 0.05 M and 0.15 M LiPF6 in TPP electrolytes were compared (Fig. 6). In the spectral region of 925–950 cm−1 we observe a gradual transition from the free TPP band to the lithium-ion affected band upon addition of LiPF6, a clear signature and evidence of a direct interaction between TPP and lithium-ions. Furthermore, the absence of the free TPP mode in the TPP containing electrolytes indicates that in those, all TPP molecules are lithium-ion coordinated. The other large predicted shift of the free ring bending and νs(P–O) mode at 713 cm−1 toward the lithium-ion affected mode at 733 cm−1 (including νs(Li+–O)) is overlapped strongly by the δ(COring) EC mode in the LP40 and TPP containing electrolytes. Analysis of the carbonate solvent free spectra shows the same transition of both modes, free and solvated at 728 and 720 cm−1, respectively (not shown). Therefore, we conclude that TPP directly participates in the lithium-ion coordination, and is even strongly preferred compared to EC and DEC as we cannot detect any signature of free TPP in the TPP:EC:DEC electrolytes. This is in agreement with Dunn et al., who have previously suggested that TPP may influence the solvation and coordination of the lithium-ions, and furthermore, influence the de-solvation characteristics [17]. Download : Download full-size image Fig. 5. Raman spectra as a function of wt% TPP addition: 0 (○), 5 (Δ), 10 (♢), and 15 (▿), respectively. The (□) denotes the spectrum of pure TPP. All spectra normalized using the amplitude of the ring breathing mode of EC at 893 cm−1. Table 3. Experimental frequencies (pure TPP, LP40 electrolyte with x wt% TPP), computed frequencies and relative Raman activities, and mode assignments. Experimental (TPP) (LP40 + x wt% TPP) Computed (TPP) Computed [Li(TPP)]+ Mode assignment νexp/cm−1 νexp/cm−1 νcalc/cm−1 Relative Raman activity/a.u. νcalc/cm−1 Relative Raman activity/a.u. 598 567 0.032 577 0.055 Ring bending + δ(O–P–O) (+δ(Li+–O–P)) 616 616 629 0.053 626 0.055 Ring bending (+δ(Li+–O–P)) 653 0.070 Ring bending (+δ(Li+–O–P)) 726 Overlapped 713 0.274 733 0.181 Ring bending + νs(P–O) + (νs(Li+–O)) 790 782 0.067 798 0.115 Ring bending + δas(O–P–O) (+δs(Li+–P–O)) 932 945 928 0.075 954 0.107 Ring breathing + νs(P–O) (+νas(Li+–O)) 1006 1006 1020 1.000 1020 1.000 νs(ring) 1025 1048 0.083 1046 0.208 δ(C–H) 1030 1027 1049 0.239 1049 0.173 δ(C–H) [40] 1233 Overlapped 1246 0.738 1238 0.342 δ(C–H), νs(O–P–O) [49] + νas(Li+–O) 1294 1303 0.085 ν(PO) [49] 1592 1591 1634 0.171 1631 0.229 Ring deformation [49] 1599 1601 1637 0.295 1634 0.251 Ring deformation ∼3200 3077 3202 2.113 3205 5.065 ν(C–H) ν = stretching; δ = in-plane bending; γ = out-of-plane bending; s = symmetrical; and as = asymmetrical. Download : Download full-size image Fig. 6. Raman spectra as a function of LiPF6 concentration in TPP: 0 (□), 0.05 M (), 0.15 M (◁), respectively. The (○) and (Δ) denote the spectra of pure LP40 and LP40 + 15 wt% TPP, respectively. The lines mark the modes associated to the ring breathing and νs(P–O) of neat TPP, and the additional contribution of νs(Li+–O) in the [Li(TPP)]+ (*). Consequently, the carbonate solvent – lithium-ion interaction upon TPP addition must change and serves as an indirect additional check, and therefore we turned to other regions affected by Li+-coordination. The δ(COring) mode of EC at 717 cm−1 is shifted to 729 cm−1 upon Li+-coordination [46], but as addressed earlier, is strongly overlapping with the P–O ring mode of TPP at 726 cm−1 and therefore difficult to evaluate. Fortunately, the EC ring breathing mode at 893 cm−1, shifted 11 cm−1 to 904 cm−1 upon Li+-coordination [48], are both clearly visible and can be analyzed in detail (not shown, but note that the latter overlaps with the ν(CH2–O) mode of both free and Li+-coordinated DEC). In order to separate each band, careful peak fitting using Voigt profiles was performed using both the literature value for the coordinated DEC band position, and the relaxed peak position at 911 cm−1 [47] and 909 cm−1, respectively. The amplitudes as well as the peak shapes of the four peaks change with additive content, while the integration results in a nearly constant ratio of free solvent to Li+-coordinated peaks – independent of additive content. Based on the lithium salt concentration (1.00–0.89 M), we find the apparent cation solvation numbers to be decreasing for both fitting routines (Supplementary information S2). Hence, both by the direct TPP observations and by the indirect EC:DEC studies, we find that the direct Li+ solvation in EC:DEC changes upon TPP addition. The addition of TPP also affects the physico-chemical properties as shown by electrolyte characterization (density, viscosity, conductivity, FP), and the observed changes are comparable to those of other implemented flame retardants [50], [51]. Ding et al. [52] associate the conductivity drop with addition of their flame retardant TFP to its low dielectric constant and a suppression of salt dissociation. We can only speculate that this effect can contribute here as well, since according to our DFT calculations TPP has a dipole moment of 3 Debye and our observation of LiPF6 being only weakly soluble in pure TPP.
https://doi.org/10.1016/j.jpowsour.2014.01.022_p3_11 | In Fig. 7 we show the differential capacities for graphite/LiFePO4 cells during the first charge, where the broad range between 1.5 and 2.6 V is shown in order to determine if TPP is being reduced or not on the negative electrode. Clearly, there are no extra peaks observed for electrolytes containing TPP compared to the standard electrolyte. All previous studies have shown TPP to be electrochemically stable up to 5 V, and there have been no signs of TPP reduction on the negative electrode [13], [21], [53]. However, Dunn et al. recently claimed TPP to be electrochemically unstable, being reduced at 1.8 V vs. Li+/Li [17] at a graphite surface, which corresponds to ∼1.7 V for the present graphite/LiFePO4 cell. Indeed, there is a small reductive peak present at ∼1.7 V in Fig. 7, but this most likely corresponds to reduction of trace oxygen in the electrolyte or oxygen surface groups [54] and therefore it is less pronounced in some of the cells (1 and 15 wt% TPP). In addition, the peak is clearly seen for the standard electrolyte and therefore cannot possibly correspond to any TPP reduction. Download : Download full-size image Fig. 7. The differential capacities during first charge for graphite/LiFePO4 cells containing different concentrations of TPP.
https://doi.org/10.1016/j.jpowsour.2014.01.022_p3_12 | The impact of TPP on the high power performance for graphite/LiFePO4 cells was investigated with EUCAR tests [37]. In Fig. 8 we show the EUCAR cycle for cells with different TPP contents and in Table 4 the calculated changes in energy efficiency during this cycle, with the energy efficiency of the standard electrolyte as a reference, are given. The latter shows that increasing concentrations of TPP lead to significant decreases in energy efficiency, which is due to the increased polarization, seen as larger voltage responses in Fig. 8. Download : Download full-size image Fig. 8. Cell voltages and C-rates for EUCAR test cycles of graphite/LiFePO4 cells with different TPP concentrations. Table 4. Calculated changes in energy efficiency during the EUCAR tests compared to a standard electrolyte cell (energy efficiency = 87.4%). Electrolyte composition/wt% TPP Δ Energy efficiency/% 1 0.9 3 0.1 5 −5.0 10 −3.2 15 −7.7
https://doi.org/10.1016/j.jpowsour.2014.01.022_p3_13 | Furthermore, the shape of the responses varies, which indicates that the contributions to the total polarization differ. The polarization during the pulse can roughly be divided into two contributing parts: instantaneous and time-dependent. The former is mainly due to contact resistance between different phases and materials, activation of the electrochemical reactions, and ohmic resistivity of the electrolyte and the solid phase. The latter part is the diffusion polarization, caused by the diffusion resistivity in the electrolyte and in the solid phase [29], [55].
https://doi.org/10.1016/j.jpowsour.2014.01.022_p3_14 | The instantaneous and time-dependent contributions to the polarization were separated during the first 10C discharge pulse and are shown in Table 5. In Fig. 9 we show the corresponding cell voltages; the instantaneous polarization increases with higher TPP concentrations, in good agreement with the ohmic resistivity determined in Section 2.1.3. The time-dependent polarization caused by the diffusion resistance likewise increases with TPP concentration, also this in agreement with the diffusion resistivity determined in Section 2.1.3. Table 5. Comparison of polarizations for the 10C discharge pulse. Electrolyte composition/wt% TPP Instantaneous polarization/V Time-dependent polarization/V 0 −0.096 −0.286 1 −0.082 −0.255 3 −0.106 −0.259 5 −0.111 −0.390 10 −0.138 −0.308 15 −0.139 −0.481 Download : Download full-size image Fig. 9. Cell voltage during the first 18 s of 10C discharge in the EUCAR cycle.
https://doi.org/10.1016/j.jpowsour.2014.01.022_p3_15 | The cells with 0–3 wt% TPP have relatively similar polarizations. The variations between cells are in fact exceeding the effect of the TPP addition (Table 5). Samples with 5 and 10 wt% TPP show more pronounced decreases in performance with high increase in time-dependent polarization. For cells with 15 wt% TPP a significant decrease in performance with a high increase in instantaneous and time-dependent polarization, 46% and 68%, respectively, is observed. In a few cases, however, the variations in between cells are of the same order of magnitude as the effect of TPP addition, possibly due to variations in contact resistance. The trends above are more pronounced in later cycling data (Supplementary information S3–S5), where variations between cells have a smaller influence.
https://doi.org/10.1016/j.jpowsour.2014.01.022_p3_17 | It is at the electrode/electrolyte interfaces, where the thermal reactions first start on the graphite side [56] and these are the interfaces layers which can lead to reduced lithium transport [1]. In order to gain insight into how TPP influences the electrode/electrolyte interfaces, positive and negative electrodes from six cells, cycled with electrolytes with different concentrations of TPP, were examined with XPS.
https://doi.org/10.1016/j.jpowsour.2014.01.022_p3_18 | In Fig. 10 we present the C1s and P2p XPS spectra of unwashed and washed LiFePO4 positive electrodes, respectively. The contribution from hydrocarbons (284.4 eV in C1s spectra) is growing significantly with increased TPP concentration for the unwashed electrodes for all samples. The high binding energy C1s feature at 290.2 eV, which is attributed to C–F bonds present in the binder and carbonates formed during solvent reduction [57], disappears when TPP is present in the electrolyte. Instead, a broad peak at ∼290.5 eV appears. This is a shake-up peak, formed due to aromatic π–π* transitions in the phenyl groups present in TPP. When moving to the P2p spectra, the phosphate contribution (133.5 eV) assigned to the bulk material, is decreasing/disappearing for higher TPP concentrations. The XPS spectrum for LiFePO4 cycled with the standard electrolyte, however, shows the expected interface layer to be thin with a large contribution from the phosphate for both unwashed and washed samples [58], [59]. With increased TPP concentration a new feature, TPP* at 134.5 eV, is formed, which can be attributed to TPP itself or a compound with a very similar environment around phosphorous as in TPP. Download : Download full-size image Fig. 10. C1s and P2p spectra of unwashed (UW) and washed (W) LiFePO4 electrodes.
https://doi.org/10.1016/j.jpowsour.2014.01.022_p3_19 | Comparing spectra for unwashed and washed LiFePO4 shows that the latter one has decreasing amounts of the feature attributed to P–F bonds (∼136.3 eV) and displaying increased amounts of the phosphate contribution (133.5 eV). In spite of this, similar trends are observed for both unwashed and washed electrodes. With increasing concentration of TPP the phosphate bulk material contribution is decreasing, indicating that a progressively thicker interface layer is formed on the electrode surface. At the same time the contributions from peaks assigned to TPP* are increasing.
https://doi.org/10.1016/j.jpowsour.2014.01.022_p3_20 | In Fig. 11 we present the XPS spectra of unwashed and washed graphite negative electrodes. For unwashed graphite electrodes, similar trends are observed as for the LiFePO4 electrodes; increasing TPP concentration leads to increased amounts of hydrocarbons (284.4 eV in the C1 spectra). At the same time the shake-up (∼290.5 eV) attributed to aromatic π–π* transitions in phenyl groups is increasing. Interestingly, the C1s spectra of unwashed and washed electrodes differ significantly, more than in the case for the LiFePO4 electrodes. Most of the TPP contribution to the C1s spectra seems to be washed off and a more standard SEI with respect to carbonaceous compounds: C–O (285.7 eV), COO (287.4 eV) and CO3 (290.3 eV) features is appearing [41], [57]. Download : Download full-size image Fig. 11. C1s and P2p spectra of unwashed (UW) and washed (W) graphite electrodes.
https://doi.org/10.1016/j.jpowsour.2014.01.022_p3_21 | Moving to the P2p spectra in Fig. 11, the feature attributed to P–F bonds is decreasing after washing. With increased TPP concentration, the P–O/PO feature is disappearing and a new feature, TPP* at 134.6 eV is appearing. As for the positive electrode, this could be attributed to TPP itself or to a compound with a similar environment around phosphorous as in TPP.
https://doi.org/10.1016/j.jpowsour.2014.01.022_p3_22 | The electrode/electrolyte interface characterization shows that TPP influences the interface chemistry on both the LiFePO4 positive electrode and the graphite negative electrode. Interestingly, the effects are more pronounced for unwashed samples, probably as the more viscous TPP containing electrolytes are deposited on the electrode surfaces. For the LiFePO4 positive electrode there are only small changes between washed and unwashed electrodes; in both cases the electrode/electrolyte interface gets thicker for higher TPP concentrations. When the electrolyte deposit is washed away from the graphite electrode, a more standard SEI is appearing. However, even on washed graphite samples substantial amounts of TPP* features are found. Even though TPP is not reduced at the negative electrode, it participates in SEI formation. This could be due to chemical reactions with, e.g., radicals which are formed during solvent decomposition. In theory, surface film formation contributes to the polarization of a LiB in two different ways. Firstly, the film can inhibit the activation of the electrochemical reactions, since it introduces an additional resistance at the surface of the active material. Secondly, if the film becomes thick enough, it will decrease the size of the pores in the porous electrodes and thereby worsen electrolyte mass transport. Work presented previously on the same electrode materials support the fact that the latter is more significant [60]. The detected films could therefore limit the already severely impaired mass-transport properties even more.
https://doi.org/10.1016/j.jpowsour.2014.01.022_p4_2 | TPP is used as a flame retarding additive in order to increase the safety of the organic electrolytes in LiB. We show, however that addition of 15 wt% TPP to the electrolyte is not effective enough to create a “non-flammable” electrolyte (a SET <6 s g−1 [8]).
https://doi.org/10.1016/j.jpowsour.2014.01.022_p4_3 | A detailed experimental and computational vibrational analysis of the electrolytes yields direct signs of the Li+-coordination being affected by TPP and the overall conductivity to decrease as a function of TPP concentration – and more so than for a simple viscosity related effect, as shown by the changing Walden product. This data was also confirmed by the electrolyte mass-transport resistivity measurements showing increased diffusion resistivity. Current interrupt measurements indicate that this increase is due to a decrease of the Li+ diffusion rate, well in line with the results from the vibrational analysis.
https://doi.org/10.1016/j.jpowsour.2014.01.022_p4_4 | Graphite/LiFePO4 full cell tests show that higher TPP concentrations leads to higher polarization and therefore lower energy efficiency. Both the instantaneous and time-dependent polarization increases for higher TPP concentrations. It is also shown that the diffusion resistance has the highest impact on the overall cell performance.
https://doi.org/10.1016/j.jpowsour.2014.01.022_p4_5 | TPP influences interface chemistry on both the LiFePO4 positive electrode and the graphite negative electrode. For the positive electrode higher amounts of TPP lead to thicker interface layers. Even though TPP is not electrochemically reduced on the negative electrode, it participates in SEI formation, which could be explained by chemical reactions e.g. with radicals formed during solvent reduction. These changes in the interface chemistry could limit the activation of the electrochemical reactions and affect the performance of the cell.
https://doi.org/10.1016/j.jpowsour.2014.01.022_p4_6 | TPP is not considered to be a suitable flame retardant for high-power applications, such as hybrid electric vehicles. The low impact on flammability of the electrolyte at low concentrations competes with the significant increase in instantaneous and time-dependent polarization at higher concentrations. Therefore, it is not possible to find a balanced composition for a thermally stable electrolyte with a well performing cell behavior.
https://doi.org/10.1016/j.jpowsour.2014.01.039_p1_2 | LiFePO4 is one of the primary battery materials for electric vehicle (EV) applications [1]. The main advantages of LiFePO4 are its preeminent safety, flat voltage profile, low material cost, and better environmental compatibility compared to other cathode materials [2], [3], [4], [5], [6], [7]. The drawbacks of LiFePO4 include its low tap density, poor electronic conductivity and low ionic diffusivity. Moreover, the processing cost of LiFePO4 is generally high because carbon coating or small particle size is required to obtain appropriate performance at high current rates [8].
https://doi.org/10.1016/j.jpowsour.2014.01.039_p1_3 | The poor electronic conductivity of LiFePO4 can be improved by the in situ generation of a nano-network of conductive iron phosphide and carbon [9]. But the low Li-ion diffusive rate of LiFePO4 has not been solved until now. The publicly accepted opinion is to achieve nano-scale LiFePO4 grains to decrease the Li-ion diffusive distance between LiFePO4 grains. However, The nano-sized LiFePO4 materials have a lower tap density compared to micron-sized LiFePO4. As we know, a positive electrode material of high tap density could reach a high volumetric capacity of the cell, which makes the tap density an increasingly important parameter in battery applications where the amount of inner space is highly limited.
https://doi.org/10.1016/j.jpowsour.2014.01.039_p1_4 | Recently, the organization of nanoscale building blocks [10], [11], [12], [13], [14], [15], [16], [17], [18], [19], [20], [21], [22], [23], [24], [25], [26], [27], [28], [29], [30] into hierarchical architectures is of great interest to overcome the problems that occur in various electrochemical systems. Saravanan and coworkers [28], [29] recently developed hierarchical carbon-coated LiFePO4/C nanoplates. These desired three-dimensional hierarchical nanostructures exhibited better rate capability and considerable reversible capacity in comparison with the samples without hierarchical nanostructures. Meng Wang [30] recently reported micro-nano hierarchical structured LiFePO4/C composite with both superior high-rate performance and high tap density of 1.4 g cm−3. Wei Wei [21] lately synthesized the LiFePO4/C microspheres consisting of closely packed nanosheets showed not only high rate performance and good cycling stability, but also a high tap density of 1.5 g cm−3. Dominko et al. [18] reported that LiFePO4 particles with hierarchically organized pores can operate at current rates up to 50C while still preserving a high tap density of 1.9 g cm−3. Thus, it is significant to explore a reasonable synthetic method for the construction of LiFePO4 hierarchical structures to get an excellent electrochemical performance as well as a high tap density.
https://doi.org/10.1016/j.jpowsour.2014.01.039_p1_5 | In this paper, chemical co-precipitation method has been adopted and the hierarchically constructed nano-grains LiFePO4/C microspheres have been successfully achieved. As we know, the LiFePO4/C microspheres can be synthesized by spray drying method [31], [32], ionic liquid solvothermal method [33], [34], [35] and chemical co-precipitation method. These three different methods are all kind of liquid methods to get precursor of LiFePO4. However, the spray drying uses hot air as carrier to obtain precursor. The ionic liquid solvothermal method uses autoclave to obtain precursor at high pressure and suitable temperature. The chemical co-precipitation method could get precursor of LiFePO4 at ambient atmosphere and do not apply any carrier. It is proved to be a simple synthesis route for hierarchically LiFePO4/C microspheres in low processing cost with tailored morphology and superior electrochemical performance under soft reaction conditions.
https://doi.org/10.1016/j.jpowsour.2014.01.039_p2_3 | The precursor powders of LiFePO4 were prepared by chemical co-precipitation method using stoichiometric LiH2PO4 (Alfa, 97%), FeSO4·7H2O (Alfa, 99%) and LiOH·H2O (Alfa, 98%) as starting materials. The polyethylene glycol (PEG) in molecular weight of 6000 as the dispersant was added to help to form the hierarchical LiFePO4 nano-grain microspheres. The suspension was stirred at 0–4 °C for about 30 min and aged for about 2 h. The final precursor powder product was then filtered, washed with ethanol, and dried at 100 °C in a vacuum oven for 2 h. To obtain LiFePO4/C composites, the precursor powders were well mixed with glucoses and heat treated at the temperature from 950 K to 1025 K at Ar–H2 atmosphere.
https://doi.org/10.1016/j.jpowsour.2014.01.039_p2_5 | The crystal structure of the precursor powder and the LiFePO4/C composites were investigated by X-ray diffraction (XRD) with Cu Kα radiation on a D8 ADVANCE XRD instrument. The morphology and dimension of the LiFePO4 samples were characterized with a JSM-6460 scanning electron microscope (SEM) and Transmission Electron Microscopy (TEM). The microstructure of the sample was determined using high-resolution transmission electron microscopy (HRTEM) on a JEM-2100 apparatus with an acceleration voltage of 200 kV. Phase and structure of the material were monitored using selected area electron diffraction (SAED). The crystal structure data of LiFePO4 (ICSD #56291) comes from Vestnik Moskovskogo Universiteta, Geologiya (1990), 45, 93–99. The crystal structure data of Fe2P (ICSD #85561) comes from Annales de Chimie (Paris) (1998), 23, 177–180. The crystal orientation was indexed by the software Singlecrystal 2.0.
https://doi.org/10.1016/j.jpowsour.2014.01.039_p2_6 | The tap density was measured by adding a determinate quantity of the LiFePO4 powder into a measuring cylinder, and then continually tapping the cylinder on a table until no further change of the volume of these powders. The ratio of the mass to the final volume of the powder was taken as the tap density.
https://doi.org/10.1016/j.jpowsour.2014.01.039_p2_8 | The working electrode was prepared by 86 wt.% LiFePO4/C composite material, 7 wt.% carbon black and 7 wt.% polyvinylidene fluoride (PVDF) binder. To measure the electric conductivities of these electrodes, they were pasted and pressed on the glass slides. The standard four probe method was carried out by Keithley 181 Nanovoltmeter.
https://doi.org/10.1016/j.jpowsour.2014.01.039_p2_9 | For electrochemical measurements, the working electrode was pasted and pressed on an aluminum foil as the current collector. The carbon contents of the working electrode are about 10 wt.%. It includes the residual carbon of 3 wt.% as decomposed from glucose and 7 wt.% carbon black as conductive additives. The electrochemical properties were measured in cells with metallic lithium as the negative electrode. The electrolyte was 1 M LiPF6 in ethylene carbonate (EC) and diethyl carbonate (DEC). The cells were galvanostatically charged and discharged in the voltage range of 2.0–4.3 V at room temperature using Neware BTS Device.
https://doi.org/10.1016/j.jpowsour.2014.01.039_p3_3 | Fig. 1 shows the XRD pattern of the LiFePO4/C composites treated at different temperatures. Insets are the magnification of XRD patterns with 2 theta from 35 to 51° for the sample treated at 1025 K. The diffraction peaks can be well indexed to be pure LiFePO4 with an orthorhombic olivine structure (JCPDS card No.40-1499) except the appearance of Fe2P conductive phase (JCPDS card No.33-0670) in the sample treated at 1025 K. The diffraction peaks of LiFePO4 are strong and narrow, indicating the high crystallinity of the LiFePO4 sample. It was observed that Fe2P, evolved by breakage of the covalent bond between phosphorus and oxygen in the PO43− polyanion and bond formation between iron and phosphorus, exists in the LiFePO4/C composite when the sintering temperature is above a critical temperature. Herle et al. and Arnold et al. [36], [37], [38] reported the formation of conductive nano-networks of impurity phases (e.g., Fe2P, Fe3P) at higher sintering temperatures under reduced conditions which lead to enhanced electrochemical performance of the samples. Therefore, we try to deal with a composite material that contained with Fe2P phase at elevated temperature with highly resistive nano-grains and electronically conductive surfaces of the grains, which create the conductive paths for the samples. Otherwise, Carbon has not been detected because the residual carbon is amorphous. The residual amorphous carbon mostly comes from the decomposition product of the glucose, but slightly comes from the decomposition product of surfactant PEG after the annealing process. As we know, the surfactant itself remains more or less in the precursor powder of LiFePO4, even after being rinsed many times with distilled water. Download : Download full-size image Fig. 1. The XRD pattern of the LiFePO4/C composites treated at different temperatures. Insets: The magnification of XRD patterns with 2 theta from 35 to 51° for the sample treated at 1025 K.
https://doi.org/10.1016/j.jpowsour.2014.01.039_p3_4 | Fig. 2 displays the LiFePO4 microspheres by SEM, showing that they are hierarchically constructed with LiFePO4 nano-grains, while these nano-grains are in the size of 20–100 nm in diameter and attached side by side in an ordered fashion. The microspheres formed by these nano-grains are in the size of 1–2 μm. The micron-sized sphere is beneficial for increasing the tap density, as the larger size of the secondary particles (1–2 μm) allows for a denser packing, while the smaller size of the primary grains (20–100 nm) improve Li-ion diffusion rate, which is favorite for the rate capability. It is worth mentioning that these microspheres are sufficiently stable that they cannot be totally destroyed into dispersed nano-grains even after a grinding process. Download : Download full-size image Fig. 2. The morphologies of the LiFePO4/C microspheres treated from 950 K to 1025 K.
https://doi.org/10.1016/j.jpowsour.2014.01.039_p3_5 | The bright-field, low-magnification STEM and TEM images of the sample treated at 1025 K are displayed in Fig. 3. The whole microsphere is shown in STEM image in Fig. 3a. Part of the microsphere is shown in TEM image in Fig. 3b, which indicates that the material contains roundish crystallites in the size of 20–100 nm as confirmed by the SEM measurement. The morphologies of carbon coated layer around LiFePO4 are shown in Fig. 4. The low-magnification TEM image shows that the LiFePO4 particles are surrounded uniformly and completely by a carbon coated layer as indicated in Fig. 4a. It can be seen from the HRTEM in Fig. 4b that the carbon coated layer is amorphous and about 2∼3 nm in thickness. The carbon film is thin enough that Li ions can pass from the electrolyte through the film into the solid LiFePO4, where they are stored. It is, of course, the same carbon which simultaneously provides electrons near the spots of Li ion insertion, thus satisfying the material`s electroneutrality. Download : Download full-size image Fig. 3. The bright-field, low-magnification STEM and TEM images of the LiFePO4/C composites. Download : Download full-size image Fig. 4. The amorphous C coated layer in about 2∼3 nm existing for the sample treated at 1025 K.
https://doi.org/10.1016/j.jpowsour.2014.01.039_p3_6 | Fig. 5a shows the bright-field TEM images of LiFePO4. The SAED pattern (Fig. 5b), which was obtained along the zone axis, indicates the diffraction maxima due to reflections from the and lattice plane of LiFePO4. The bright zones in the dark-field image (Fig. 5c) represent the grains or subgrains of LiFePO4 which was imaged by diffraction plane circled by the red line in the SAED pattern (Fig. 5b). Download : Download full-size image Fig. 5. The bright-field, dark-field TEM images and SAED pattern of LiFePO4.
https://doi.org/10.1016/j.jpowsour.2014.01.039_p3_7 | Fig. 6 shows the bright-field, dark-field images and SAED pattern of Fe2P from TEM. The bright-field (Fig. 6a) and dark-field (Fig. 6b) images were obtained in the same area. The SAED pattern (Inset in Fig. 6a) was obtained from the region of the bright-field image circled by the red line. The indexed SAED pattern, which was obtained along the zone axis, indicates the diffraction maxima due to reflections from the and lattice plane of Fe2P. The bright zones in Fig. 6b represent Fe2P phase which was imaged by diffraction plane circled by the red line in the SAED pattern (Inset in Fig. 6a). It can be seen from Fig. 6b that the bright zones were distributed at sparse grain boundaries. It is indicated that the Fe2P phase are distributed at the grain boundary of the LiFePO4. Download : Download full-size image Fig. 6. The bright-field, dark-field TEM images and SAED pattern of Fe2P.
https://doi.org/10.1016/j.jpowsour.2014.01.039_p3_9 | Fig. 7 shows the electrochemical impedance spectroscopy (EIS) in the frequency range from 0.1 Hz to 100 kHz. The EIS measurements were carried out at different Li-ion intercalation of LixFePO4 for the sample treated at 975 and 1025 K. In the chemical formula of LixFePO4, x represents the amount of Lithium that intercalated into the sample. An EIS spectrum is composed of a semicircle at high-to-middle frequency range and an inclined line within the low frequency range. The resistance of the semicircle is attributed to the charge transfer process. It is indicated in the Fig. 7 that the charge transfer resistance is smaller for the sample treated at 1025 K than that treated at 975 K due to the smaller diameter of the semicircle. Beside conductive carbon, the contained Fe2P phase in the sample treated at 1025 K creates additional conductive paths from the particle surface to the current collector. The inclined line is attributed to the diffusion of the lithium ions into the bulk of the electrode material, the so-called Warburg diffusion. The Warburg coefficient σ can be obtained by equation [39] (1): (1) where Re is the resistance of the electrolyte, Rct is the charge transfer resistance and ω is the angular frequency in the low frequency region. Both Re and Rct are kinetics parameters independent of frequency. So σ is the slope for the plot of Zre vs. the reciprocal root square of the lower angular frequencies (ω−1/2). The plot of Zre vs. the reciprocal root square of the lower angular frequencies (ω−1/2) at different amounts of intercalation of LixFePO4 for the samples is shown in Fig. 8. The slope of the fitted line is the Warburg coefficient σ. In addition, the Li-ion diffusion rates are determined by the following equation (2) [40]: (2) where R is the gas constant, T the absolute temperature (K), F the Faraday constant, A the surface area of the LiFePO4 cathode, n the number of electrons during the process of Li-ion transportation, C the molar concentration of Li-ions in the LiFePO4 cathode and σ the Warburg coefficient. The Warburg coefficient σ and the Li-ion diffusion rates of the samples treated at 975 K and 1025 K are listed in Table 1. The diffusion of the lithium ions into the bulk of the electrode material is becoming difficult when a large amount of Li-ions are intercalated for the sample treated at 975 K. That is why the Warburg coefficient σ is the biggest for the amount of lithium intercalation x = 0.9 for this sample. Correspondingly, the Li-ion diffusion rates are remarkably decreased when a large amount of lithium are intercalated into this sample as shown in Table 1. It is noticed that the difference among Warburg coefficient σ is not that big for different amounts of lithium intercalation for the sample treated at 1025 K. Correspondingly, the Li-ion diffusion rates for this sample are limited to 10−10–10−12 cm2 S−1. It is reported [8] that the Li-ion diffusion are 10−13–10−16 cm2 S−1, but it increased to 10−9–10−13 cm2 S−1 as determined by equation (2) in our hierarchically constructed LiFePO4/C nano-grain sample. The Li-ion diffusion rates were improved by hierarchical structured LiFePO4 with small nano-sizes and short Li-transport lengths. Download : Download full-size image Fig. 7. The electrochemical impedance spectroscopy at different amounts of intercalation of the LixFePO4 for the sample treated at 975 and 1025 K. Download : Download full-size image Fig. 8. The plot of Zre vs. the reciprocal root square of the lower angular frequencies (ω−1/2) at different amounts of intercalation of LixFePO4 for the sample treated at 975 K and 1025 K. Table 1. The Warburg coefficient σ and Li-ion diffusion rates (D) for different amounts of lithium intercalation (x) for the sample treated at 975 K and 1025 K. x x = 0.15 x = 0.3 x = 0.6 x = 0.9 975 K σ 18.085 15.862 22.928 68.620 1025 K σ 19.665 16.188 22.198 22.198 975 K D (cm2 S−1) 2.8E-9 8.9E-11 1.1E-11 5.3E-13 1025 K D (cm2 S−1) 3.3E-10 1.2E-10 1.6E-11 7.1E-12
https://doi.org/10.1016/j.jpowsour.2014.01.039_p3_10 | The galvanostatic discharge/charge curves of various heat-treated LiFePO4/C samples at different current rate are presented in Fig. 9. The LiFePO4/C composites show a high discharge capacity of about 160 mAh g−1 at the current rate of 0.1C for the samples treated from 950 K to 1000 K, then decreases to 143.4 mAh g−1 for the sample treated at 1025 K. It is because the appearance of Fe2P phase that decreases the content of LiFePO4 phase in this sample. However, its rate capability has been greatly improved. The discharge capacities maintain 139.7, 135.4, 126.1 and 100.0 mAh g−1 for this sample at the current rate of 0.5C, 1C, 2C and 5C, respectively. This attributes to its high electric conductivity of 0.09 S cm−1 as measured by four probe method. The electric conductivities of the samples treated at different temperatures are showed in Table 2. The electric conductivity was increased by the in-situ formation of Fe2P phase for the sample treated at 1025 K as confirmed by many literature [41], [42], [43]. Download : Download full-size image Fig. 9. The initial charge and discharge profiles of various heat-treated LiFePO4/C samples at rates from 0.1C to 5C at room temperature. Table 2. The electric conductivities of the samples treated at 950–1025 K. Temperature (K) 950 K 975 K 1000 K 1025 K Electric conductivity (S cm−1) 0.03 0.03 0.05 0.09
https://doi.org/10.1016/j.jpowsour.2014.01.039_p3_11 | Flat discharge plateaus at 3.4 V (vs. Li/Li+) are presented in Fig. 9 for all the samples at 0.1C. The potential of the discharge plateau dropped as the rates were increased, which was a result of polarization within the electrode material. The polarization was caused by slow charge transfer due to resistance from the LiFePO4 electrode [44], [45]. Upon increasing the current rate, the potential plateau dropped to 3.1 V at the current rate of 2C for samples treated at 950–1000 K. However, the flat potential plateau is retained at 3.3 V for the sample treated at 1025 K even at the current rate of 2C. The small potential polarization of this sample indicates good reaction kinetics, consistent with good high rate capability, which caused by its high electric conductivity induced by in situ formation of Fe2P.
https://doi.org/10.1016/j.jpowsour.2014.01.039_p3_12 | The Li-ion diffusion rates are significantly increased to 10−9–10−13 cm2 S−1 with different amount of intercalation of lithium for the sample treated at 975 K compare to the 10−13–10−16 cm2 S−1 as reported in the review paper [8]. The Li-ion diffusion rates are 10−10–10−12 cm2 S−1 for the sample treated at 1025 K with different amount of intercalation of lithium as measured in Table 1. It is interesting that the Li-ion diffusion rates are not much different between these two samples since they are all hierarchically constructed LiFePO4/C nano-grains. However, the increases of rate capacities for the sample treated at 975 K are not as obvious as Fe2P-contained sample that treated at 1025 K. In other words, the rate capacities increased by the Li-ion diffusion rate are not as obvious as the electric conductivity of cathode electrode. It is considered in our paper that the rate capacities increased by Li-ion diffusion rate are not as obvious as electric conductivity. Therefore, the LiFePO4/FePO4 reaction is a non-diffusive controlled process and dynamics do not mainly depend on a diffusion phenomenon associated with a concentration gradient. The Li insertion/extraction process in LiFePO4 appears to take place through the cooperative motion of electrons and Li-ions along the phase boundaries. It means that the transport of Li ions and electrons through the LiFePO4 particles is no longer the limiting process. Alternatively, the fast transport of electrons from the particle surface to the current collector is more crucial, particularly at a high current rate. This viewpoint is further confirmed by the smaller charge transfer resistance as indicated by the smaller diameter of semicircle in Fig. 7 for the sample treated at 1025 K as compared to 975 K. Thus, conductive Fe2P or carbon loading is more important than particle size control at high current rates.
https://doi.org/10.1016/j.jpowsour.2014.01.039_p3_13 | Fig. 10 shows the discharge capacity vs. cycle number of the samples at the current rate of C/3 in charge and 1C in discharge as measured at room temperature. The capacity retention is above 100% until 300 cycles at the discharge current rate of 1C, indicating that the as-prepared samples can retain good stabilities upon cycling. There is no capacity fading but a slight increase in capacity with increasing cycle number, which demonstrates the excellent cycling stabilities of the hierarchical carbon-coated LiFePO4 nano-grain microspheres. It is worth noting that it is usually very difficult to reach such a high cycling performance for nano-grains with large specific surface area and high reaction activity. Download : Download full-size image Fig. 10. Discharge capacity vs. cycle number of the samples treated at different temperatures.
https://doi.org/10.1016/j.jpowsour.2014.01.039_p3_14 | The tap densities of micro-sized LiFePO4 are in the range of 1.0–1.5 g cm−3 in the literature [46], [47], [48], [49]. The nano-sized LiFePO4 materials have a tap density of 0.6–1.0 g cm−3 in the literature [46], [50], [51]. A low tap density reduces energy density and increases the cell size and cost because more supporting materials such as electrolyte, separator and packaging materials, are needed as a result of less loaded active powders per volume or per area [8]. Although our samples are nano-grains, they form microspheres in micron size. The tap density of our samples was measured to be 1.30 g cm−3 with the residual carbon of 3 wt.% as decomposed from glucose, which is comparable to the micro-sized samples. Compared with monodispersed porous LiFePO4 in the literature [35], our LiFePO4 microspheres show a multi-peak particle size distribution as shown in Fig. 11. It is beneficial for improving the tap density of the samples because LiFePO4 microspheres could pack more densely due to the gap filling effect of small particles among large particles. The D50 for LiFePO4 particles are 0.147, 0.157, 0.144 and 0.138 μm for the samples treated at 950–1025 K, respectively. The high rate performances of our samples are also comparable to the monodispersed porous LiFePO4 microspheres. The discharge capacity reaches to 100 mAh g−1 and the flat potential plateau is retained at 3.05 V as shown in Fig. 9 for our sample treated at 1025 K even at the current rate of 5C. The high tap density of this special hierarchical microstructure makes the material a promising candidate for use in lithium-ion batteries, as it could greatly increase the energy density of the battery. Download : Download full-size image Fig. 11. Size distribution of LiFePO4/C microspheres for the samples treated at different temperatures. a) 950 K, b) 1000 K, c) 1025 K and d) 1050 K.
https://doi.org/10.1016/j.jpowsour.2014.01.039_p4_2 | The chemical co-precipitation method was employed and hierarchically constructed nano-grains LiFePO4/C microspheres were successfully achieved in this paper. The microstructure, dynamics and electrochemical properties of hierarchical LiFePO4/C microspheres that treated at different temperatures were investigated. The Fe2P conductive phase that distributed at the grain boundary of LiFePO4 contributes much to the electric conductivity and appeared when the temperature is increased to 1025 K. The Li-ion diffusion rates are significantly increased to 10−9–10−13 cm2 S−1 by 3–4 order of magnitudes. The hierarchical LiFePO4/C microspheres consisting of primary nano-grains showed not only high discharge capacity (160 mAh g−1) and good cycling stability (up to 300 cycles), but also a high tap density (1.30 g cm−3). All these improved properties proved that the hierarchical LiFePO4/C microspheres prepared by chemical co-precipitation method are the promising candidate for the practical applications in Li-ion batteries.
https://doi.org/10.1016/j.jpowsour.2014.01.039_p4_3 | It is considered in this paper that the rate capacities increased by Li-ion diffusion rate are not as obvious as electric conductivity. Therefore, the LiFePO4/FePO4 reaction is a non-diffusional controlled process and the reaction dynamics do not mainly depend on a diffusion phenomenon associated with a concentration gradient. The Li insertion/extraction process in LiFePO4 appears to take place through the cooperative motion of electrons and Li-ions along the phase boundaries. It means that the transport of Li ions and electrons through the LiFePO4 particles is no longer the limiting process. Alternatively, the fast transport of electrons from the particle surface to the current collector is more crucial, particularly at a high current rate.
https://doi.org/10.1016/j.jpowsour.2014.01.070_p1_2 | Large capacity or large size lithium ion power batteries are widely used in the hybrid electrical vehicles (HEV) and electrical vehicles (EV). The performance of a high capacity lithium ion power battery is influenced by the geometrical characteristics, the placing of the current collecting tabs, and the local reaction rates [1]. Larger geometry sizes, higher heat generation rate and extreme operating conditions could lead to quite non-uniform thermal and electrical behaviors [1], [2]. Therefore large capacity lithium ion power batteries require a more comprehensive understanding of their electrochemical fundamentals and the thermal behavior.
https://doi.org/10.1016/j.jpowsour.2014.01.070_p1_3 | Modeling and simulation of lithium power batteries is becoming increasingly important in developing the fundamental understanding of electrochemical performances and thermal characteristic for improving battery thermal management systems. In recent published works, several one dimensional (1D) electrochemical–thermal coupled models for lithium ion batteries have been used. These models comprising conservation of mass, charge, energy, and electrochemical reaction are developed based on the kinetics models [3], [4], [5], [6], [7], [8], [9], [10], [11], [12]. They usually couple the 1D kinetic model of local cell unit to the 2D or 3D thermal model of the whole battery cell by adding heat source terms and temperature dependent parameters, without considering the current collecting tabs [7], [8], [9], [10]. However, little attention is paid to the modeling and simulating of the whole battery including both the current collecting tabs and the sandwich structures of cell units, which are closer to the real battery and more suitable for the large capacity or large size lithium ion power batteries [12], [13], [14], [15]. In addition, for batteries with LiFePO4 electrodes, only a handful of kinetic modeling studies have been published so far [8], [12], [11], [16].
https://doi.org/10.1016/j.jpowsour.2014.01.070_p1_4 | In this work, a two-dimensional electrochemical–thermal model has been developed for a commercial Type 38120 cylindrical LiFePO4 power battery by coupling mass, charge, and energy conservations as well as electrochemical kinetics. The current collecting tabs of the cylindrical battery are considered in this model. Effects of the current collecting tabs placing on the cell performance are also investigated.
https://doi.org/10.1016/j.jpowsour.2014.01.070_p2_3 | The two-dimensional electrochemical–thermal model for a commercial Type 38120 cylindrical LiFePO4/Carbon power battery is developed based on the principles of the mass, charge, and energy conservations as well as the electrochemical kinetics. Table 1 lists the application of these conservation equations in each respective domain. The details of these equations will be given in the later sections. Table 1. Governing equations of different subdomains. Governing equations cc pe/ne sp Terminal/tab Outer can Electrochemical kinetics – √ – – – Charge conservation √ √ √ √ √ Mass conservation – √ √ – – Energy balance √ √ √ √ √
https://doi.org/10.1016/j.jpowsour.2014.01.070_p2_4 | The nominal voltage and capacity of Type 38120 are 3.2 V and 10 Ah. Fig. 1 illustrates the two-dimensional computational domain of the cylindrical battery in the axial cross-sectional direction. The domain includes several different regions: the cell core part (battery jelly-roll) with the structure of spiral-wound cell unit; the positive and negative terminals as well as the tab groups; the battery outer can made of stainless steel. The spirally coiled cell unit is wound up in the form of a jelly-roll, so it appears as layered structure in the two-dimensional rectangular axial-section as shown in Fig. 1(a), (b). Download : Download full-size image Fig. 1. Schematic graph of (a) axial cross-section of Type 38120 battery (b) partial enlarged detail of two-dimensional computational domain showing various functional layers in the jelly roll (c) diffusion of lithium (Li+) in active material particles and electrolyte in the electrodes.
https://doi.org/10.1016/j.jpowsour.2014.01.070_p2_5 | As shown in Fig. 1, the basic cell unit is assumed to be a sandwich structure that is composed of the negative electrode (ne), the separator (sp), the positive electrode (pe), and the two current collectors (cc) including the tabs. Each positive/negative tab is welded to the corresponding current collector and terminal of each basic cell unit. The electrodes are porous solid matrix that consists of active particles with spherical shapes of uniform sizes and additives (Fig. 1(c)). The positive electrode contains active material particles of iron phosphate (LiFePO4) and the negative electrode contains the active material particles of amorphous carbon (LiC6). The separator is a porous polymer membrane that constitutes a physical barrier between the two electrodes. Both electrodes and separator porous matrix are impregnated with electrolyte ensuring the transfer of lithium ions between two electrodes. The electrolyte is a mixture of cyclic and linear carbon solvents in which a lithium salt, lithium hexafluorophosphate LiPF6 (1.5 mol L−1), is dissolved in a nonaqueous 1:2 liquid mixture of ethylene carbonate (EC) and dimethyl carbonate (DMC). The electrochemical reactions that occur at the interface of the electrode and electrolyte both in the negative and positive during discharge/charge are then, where x is the stoichiometric coefficient or the number of moles of lithium present in the graphite structure (C6), y is the stoichiometric coefficient or the number of moles of lithium in the olivine structure of iron phosphate (FePO4), Li+ is the lithium ion, z is the number of moles of lithium taking part in the electrochemical reaction.
https://doi.org/10.1016/j.jpowsour.2014.01.070_p2_7 | The local charge transfer current density is given by the Butler–Volmer equation for electrode kinetics (1) where j0 is the exchange current density, αa and αc are the anodic and cathodic charge transfer coefficients, η is the local surface overpotential and F is the Faraday constant. The exchange current density is given by (2) where k0 is the reaction rate constant, c1,max is the maximum lithium concentration in the active electrodes and c1 is the lithium concentration on the surface of the active particles. The subscripts 1 and 2 represents the solid phase and electrolyte phase respectively. The overpotential is defined as (3) where Ueq is the open circuit potential of the electrode, ϕ1 is the solid phase potential and ϕ2 is the liquid phase potential.
https://doi.org/10.1016/j.jpowsour.2014.01.070_p2_9 | The governing equation for charge conservation in the positive/negative electrode is expressed as (4) (5) (6) where i1 refers to the electronic current density in the solid phase, i2 is the ionic current density in the liquid phase, and Sa is the specific surface area.
https://doi.org/10.1016/j.jpowsour.2014.01.070_p2_10 | 2.3.1. Electron transport in solid phase The transport of electrons in the solid phase follows Ohm`s law which can be expressed as follows (7) where refers to the effective electrical conductivity of solid phase.
https://doi.org/10.1016/j.jpowsour.2014.01.070_p2_11 | 2.3.2. Lithium ion transport in solution phase The transport of lithium ions in electrolyte can be expressed as follows [3], [17]: (8) where i2 consists of two terms, the first term following Ohm`s law and the second accounting for the ionic concentration gradient, f± is the average molar activity coefficient, t+ is the transferring number of lithium ions in the liquid phase, and c2 is the lithium ion concentration in the liquid phase, R is the universal gas constant, and T is the temperature of electrolyte.
https://doi.org/10.1016/j.jpowsour.2014.01.070_p2_13 | 2.4.1. Lithium in active particles The mass conservation of lithium in the spherical active material particle can be described by Fick`s law (9) where c1 is the concentration of lithium in the active material particles of the electrode, t is the time, D1 represents the diffusion coefficient of lithium in the solid phase, and r is the radial coordinate inside a spherical particle, which is no larger than the particle radius R.
https://doi.org/10.1016/j.jpowsour.2014.01.070_p2_14 | 2.4.2. Lithium ions in the electrolyte The mass conservation of lithium ions in the electrolyte can be stated as (10) with (11) where J2 is the molar flux of lithium ions that consists of two terms: the first term following Fick`s law and the second accounting for the electromigration, represents the effective diffusion coefficient of lithium ions in the electrolyte, and ε2 is the volume fraction of the liquid phase. The term on the right side of the Eq. (10) is zero when applied in the separator.
https://doi.org/10.1016/j.jpowsour.2014.01.070_p2_16 | The energy balance in the lithium ion battery can be expressed as follows in which there are three parts of heat generation sources: reaction heat qrea, activation polarization heat qact, and ohmic heat qohm. (12)
https://doi.org/10.1016/j.jpowsour.2014.01.070_p2_21 | The positive and negative electrode active materials are LiyFePO4 and LixC6 respectively. The electrolyte is 1.5 mol L−1 LiPF6dissolved in a mixture of 2:1 EC/DMC. The model input parameters are listed in Table 2 including battery geometrical and design parameters, kinetic and transport properties and thermal properties. Table 2. Model parameters for a 10 Ah LiFePO4 power battery. Parameter Unit Al foil Cathode Separator Anode Cu foil Outer can Ref. ε1 – 0.435 – 0.56 – – Estimation ε2 – 0.306 0.54 0.268 – – Estimation δi μm 20 91 40 142 20 Estimation r0 μm – 1.15 – 14.75 – – [11] c2,0 mol m−3 – 1500 – – [19] c1,0 mol m−3 – 3900 – 16,361 – – [19] c1,max mol m−3 – 22,806 – 31,370 – – [19] αa – 0.5 – 0.5 – – [11] αc – 0.5 – 0.5 – – [11] D1 m2 s−1 – 1.18 × 10−18 – 3.9 × 10−14 – – [9], [19] D2 m2 s−1 – Eq. (21) – – [10] EaR kJ mol−1 – 4 – 4 – – [11] EaD kJ mol−1 – 20 – 4 – – [11] σ1 S m−1 3.83 × 107 0.1 – 100 6.33 × 107 – [1] σ2 S m−1 – Eq. (19) – – [1] k0 m2.5 mol−0.5 s−1 – 3.626 × 10−11 – 1.764 × 10−11 – – [9] t+ – 0.363 – – [9] k W m−1 K−1 160 1.48 1 1.04 400 44.5 [9] ρ kg m−3 2700 1500 492 2660 8700 7850 [11] cp,1 J kg−1 K−1 900 1260 700 1437 385 475 [11] cp,2 J kg−1 K−1 – 2055 – – [11] Tref K 298.15 F C mol−1 – 96,487 – – [11]
https://doi.org/10.1016/j.jpowsour.2014.01.070_p2_22 | 2.6.1. Electrode kinetics related parameters 2.6.1.1. Reaction rate constant k0 The temperature dependence of reaction rate constant k0 follows the Arrhenius formula [4], [8], [9], [13]: (16) where EaR is the reaction activation energy, and k0,ref is the reaction rate constant at reference temperature Tref. 2.6.1.2. Open circuit potential (OCP) Ueq The open circuit potential (OCP) depends on both temperature and concentration, which can be expressed with a Taylor`s series expansion [13]: (17) where the state of charge (SOC) of both positive and negative electrodes can be determined as follows: (18) As shown in Eq. (17), both the open circuit potential (OCP) and the entropy change ΔS depend on the state of charge (SOC). The dependence of these two variables on the SOC could be determined by experiments. Fig. 2 represents ΔS and OCP changing curves with the SOC at the reference temperature 25 °C for LiyFePO4 and LixC6 electrodes, respectively. Download : Download full-size image Fig. 2. Thermodynamic properties used in the model as a function of SOC in the electrodes: (a) entropy change [5], [18], (b) reference open circuit potential [19].
https://doi.org/10.1016/j.jpowsour.2014.01.070_p2_23 | 2.6.2. Liquid phase parameters Eqs. (19), (20) describe the temperature and concentration dependence of ionic conductivityσ2 and thermodynamic factor (1 + ∂lnf±/∂lnc2)(1 − t+) for LiPF6 in EC/DMC (2:1 by volume) [10], [20], [21]: (19) (20) The Li+ diffusion coefficient in the liquid phase D2 is given in Eq. (21) [10], [20], [21], [22]: (21)
https://doi.org/10.1016/j.jpowsour.2014.01.070_p2_24 | 2.6.3. Solid phase parameters 2.6.3.1. Li diffusion coefficient D1 The temperature dependence of the Li+ diffusion coefficient D1 in the solid phase follows the Arrhenius formula [4], [8], [9], [13]. The constant D1,ref at the reference temperature Tref is listed in Table 2. (22) where EaD is the activation energy for diffusion.
https://doi.org/10.1016/j.jpowsour.2014.01.070_p2_26 | At the electrode/separator interface I, insulation is specified for the electronic current of the solid phase. Continuity is specified for the ionic current, lithium ion flux of liquid phase and heat flux. (23)
https://doi.org/10.1016/j.jpowsour.2014.01.070_p2_27 | At the electrode/current collector interface II, insulation is specified for the ionic current and lithium ion flux of the liquid phase. Continuity is specified for the electronic current and heat flux. (24)
https://doi.org/10.1016/j.jpowsour.2014.01.070_p2_29 | At the current collector/tab/terminal interface VI, insulation is specified for the ionic current and lithium ion flux of liquid phase. Continuity is specified for the electronic current and heat flux. (26)
https://doi.org/10.1016/j.jpowsour.2014.01.070_p2_33 | At the outer can surface V, the lumped heat exchange between battery and environment is described in Eq. (30) (30) where the lumped heat transfer coefficient h is determined by comparing experimental data of the battery average surface temperature with simulated results in Fig. 3. A lithium ion battery was placed in a thermostatic chamber at 55° Celsius for 10 h, ensuring that the overall temperature of the battery is uniform. Then the battery was put in the environment with the ambient temperature of 25 °C for temperature relaxation to the environmental temperature. By comparing the experimental data with the simulated results, the lumped heat transfer coefficient h is determined to be 2.3 W m−2 K−1, which represents the synthetic action of convection and radiation heat transfer. Download : Download full-size image Fig. 3. Determination of lumped heat transfer coefficient h by comparing experimental data with simulated results.
https://doi.org/10.1016/j.jpowsour.2014.01.070_p3_3 | A finite element based commercial software, COMSOL Multiphysics 4.3, was employed to solve the 2D electrochemical–thermal coupled model presented in this paper. A given battery current iapp was applied at the terminal boundary. The outputs of the model are the battery working voltage, electronic and ionic current density distribution, lithium and li-ion concentration distribution and temperature field. The MUMPS time dependent solver was chosen with a relative tolerance of 10−3 for all the variables; solutions were tested for mesh independence; and the solution time for this model was within 45 min by the computing platform with quad-core processors (3.2 GHz) and a total of 8 GB random access memory (RAM).
https://doi.org/10.1016/j.jpowsour.2014.01.070_p3_5 | A commercial Type 38120 LiFePO4 power battery (ϕ 38 mm × 120 mm cylindrical battery, capacity 10 Ah, nominal voltage 3.2 V, 1.5 mol L−1 LiPF6 in EC/DMC solvent) was experimentally tested. A YKLE test system was used to monitor the charge–discharge current and working voltage. As shown in Fig. 4, six thermocouples (from negative terminal to positive terminal indexed as #1 through #6) were evenly placed on the side face of the battery within the same axial section to monitor the surface temperature change. According to the manufacturer, the end-of-discharge voltage is 2.6 V at constant current discharge; the stop condition for constant charge process is that being charged to 3.65 V and then with constant voltage at 3.65 V till the charge current declines to 0.2 A. Another stop condition for both charge and discharge is when the total charge/discharge capacity reaches 10 Ah. Download : Download full-size image Fig. 4. Top view of the battery cell with the placement of the thermocouples.
https://doi.org/10.1016/j.jpowsour.2014.01.070_p3_6 | The model validation is conducted by comparing simulation results with experimental data of charging and discharging behaviors at different conditions. The focus will be on thermal validation and electrochemical validation.
https://doi.org/10.1016/j.jpowsour.2014.01.070_p3_7 | 3.2.1. Thermal validation Fig. 5 shows the average temperature profile of the battery surface obtained by both simulation and experiment measurement. The operating condition for the battery in Fig. 5 is to discharge the battery under different C-rates (0.3C, 0.5C, 1C, 2C) at constant ambient temperature (25 °C). The average measured surface temperature is an average of temperatures obtained by the six thermocouples. As shown in Fig. 5, the average surface temperature increases by around 1.4 K, 4 K, 8.1 K, and 15.8 K above the ambient temperature for discharge rates of 0.3C, 0.5C, 1C, and 2C, respectively. It also can be seen that the surface temperature have the similar growth trends for the low discharge rates, while the temperature increases very fast at a high discharge rate, in particular when the discharge rate is above 1C in this study. The variation of temperature profile may be due to the internal heat generation, which will be discussed in Section 4. Fig. 6 shows the axial temperature profiles of the battery surface obtained by both simulation and measurement. The operating condition for the battery in Fig. 6 is to discharge the battery under 1C rate at constant ambient temperature (25 °C). The surface temperature was measured by six thermocouples evenly attached to the surface of the battery as shown in Fig. 4. The simulated results differ slightly from the measured data towards the end of discharge. The simulated temperature appears low in the regions near both terminals, while the experimental data shows that these regions have higher temperature. This is because the electrical contact resistance between the connectors and terminals of the cell would cause temperature rise due to the local ohmic heat generation [12]. The contact resistance, however, is not included in the model. Download : Download full-size image Fig. 5. Comparison of simulated results of average surface temperatures with experimental data during galvanostatic discharge (0.3C, 0.5C, 1C, 2C) under natural convection condition. Download : Download full-size image Fig. 6. Comparison of simulated results of axial surface temperatures with experimental data during 1C discharge under natural convection condition.
https://doi.org/10.1016/j.jpowsour.2014.01.070_p3_8 | 3.2.2. Electrochemical validation Fig. 7 shows the battery working voltage during discharge process under different C-rates (0.3C, 1C, 2C) at constant ambient temperature (25 °C). The simulation results agree with the experimental data generally well over the entire discharge process. Yet, there are a few differences in general discharge voltage plateau especially towards the end of discharge cycle. It is important to emphasize that these differences are related to the thermodynamic data and the design of batteries. For example, the half-cell open circuit potentials for both LixFePO4 and LixC6 electrodes used in this model are not measured values for the experimental battery used here but instead from published literature; the actual capacity for a new battery is always lager than that offered by the manufacturer, which has an impact on the initial battery capacity design. If these data were made available for the same battery used here for model validation, the remaining discrepancy between the experimental data and simulation results would have been further reduced. Download : Download full-size image Fig. 7. Comparison of simulated results of working voltage with experimental data during galvanostatic discharge (0.3C, 1C, 2C) under natural convection condition.
https://doi.org/10.1016/j.jpowsour.2014.01.070_p4_3 | Fig. 8 shows the current flow in the local cell unit of the battery. In the discharging process, the current in the x direction within the electrodes and separator is so small that the current flow between the two current collectors is assumed to be perpendicular to the electrodes. i0 represents the current density transferred through the separator from the negative electrode to the positive electrode, which can be calculated by Eqs. (7), (8) subject to the associated boundary conditions (23), (24). We know that the current density i0 transferring through the local cell unit is affected strongly by the potential of both electrodes which can be calculated by the current continuity equation. Download : Download full-size image Fig. 8. Schematic diagram of current distribution in a local cell unit.
https://doi.org/10.1016/j.jpowsour.2014.01.070_p4_4 | Fig. 9 shows the potential distribution on the positive and negative electrodes during the discharge with 1C rate. It can be seen that the values of the potential of Fig. 9(a)–(c) are around 3.23, 3.19, and 2.78 V respectively. By halfway discharge, the potential drops slightly complying with the stable discharge voltage platform of LiFePO4 battery. However, the values of the potential and the appearance of the potential distribution on the negative current collectors during the discharge has hardly changed, thus only the potential distribution on the negative current collectors at the discharge time of 3 min is shown in Fig. 9(d). This is due to the fact that the potential of the negative terminal is specially defined as 0 V in the model. Besides, the potentials on both positive and negative current collectors have the similar variation trend along the axial direction of the battery. As shown in Fig. 8, all the currents inside the battery flow from the negative terminal to the positive terminal during the discharge, which would suggest that the values of the potential decrease along the current direction as in Fig. 9. Therefore, in a cylindrical battery, the potential difference between positive and negative current collectors in the local region of the battery axial cross-section is relative uniform as compared to that of the prismatic battery published in the literature [1]. This is because the positive and negative terminals are placed in the same side of the prismatic battery, whereas the directions of the current on the positive and negative current collectors are completely opposite, thus leading to the non-uniform distributions of local potential difference as compared to that of the cylindrical battery here. Download : Download full-size image Fig. 9. Potential distributions on the positive current collector (a, b, c) and the negative current collector (d) during discharge with 1C rate. Discharge time is: (a, d) 3 min, (b) 30 min, and (c) 57 min.
https://doi.org/10.1016/j.jpowsour.2014.01.070_p4_5 | Inside the cell unit, the ionic current transferring through the separator is equal to the total current in the electrode layers. Therefore the magnitude of the ionic current transferring through the separator reflects the reaction rate. Fig. 10 shows the non-uniform distributions of current density transferred through the separator in the axial cross-section of battery under 1C rate discharge. At the beginning of discharge (Fig. 10(a)), the current density decreases from the negative tabs to the positive ones in the axial direction y coordinate. Meanwhile, in the radial direction, the current density also decreases in x coordinate. Nevertheless, after halfway through discharge (Fig. 10(b) and (c)), the region with higher current density gradually shifts from near the negative tabs and the battery axis to near the positive tabs and the outer can of the battery. This is because the region with the higher current density at the initial stage becomes more utilized by the halfway discharge and the region less utilized tends to have a higher reaction rate. Download : Download full-size image Fig. 10. Distributions of current density transferred through the separator in the axial cross-section of battery during discharge at 1C rate. Discharge time is: (a) 3 min, (b) 30 min, and (c) 57 min.
https://doi.org/10.1016/j.jpowsour.2014.01.070_p4_7 | The rise in temperature within a cell unit originates from the electrochemical reaction, ohmic heat and polarization heat as the charge–discharge is passed through the battery. Fig. 11 plots the total heat generation rates under 1C discharge within the cell units at three different regions of A1, A2 and A3 as labeled in Fig. 1. The heat generation rate varies very little from each other among the different regions during the entire discharge cycle. The region A1 close to the negative tabs seems to have the higher heat generation rate than do the region A2 in the middle and the region A3 close to the positive tabs at the beginning of discharge, but this trend reverses after the halfway through discharge. The reason is that the heat generation at the beginning of discharge is mainly caused by the activation reaction rate (working current density). By comparing Fig. 10 with Fig. 11, we can see that the higher reaction rate the local cell unit has, the more quickly the heat is generated in the local region. The region with the highest working current density shifts from the region A1 close to the negative tabs to the region A3 close to the positive tabs during the discharge. This trend agrees with that of the heat generation rate. Fig. 12 plots the ohmic heat distributions on the positive and negative current collectors along the axial direction. It can be seen that the ohmic heat generated on both the positive and the negative current collectors decreases from one end near the tab to the other end, which is consistent with the flow of electron current as shown in Fig. 8. In addition, the conductivity of the positive current collector made by Al foil, is lower than that of the negative current collector made by Cu, which results in more ohmic heat generated on the positive current collectors. However, it is also of interest to see that the summation of the ohmic heat in both current collectors along axial direction is relative uniform as compared to that in the lengthwise direction of the prismatic battery in literature [2]. This corresponds to the fact that the positive and negative tabs are placed at both ends of the cylindrical battery, which has a significant effect on the current density and potential distributions, thus affecting the temperature distribution of the battery. Download : Download full-size image Fig. 11. Time history of the total heat generation rate in the axial cross-section of battery regardless of the current collectors during discharge at 1C rate. Download : Download full-size image Fig. 12. Ohmic heat distributions on current collectors during discharge at 1C rate. Discharge time: 3 min.
https://doi.org/10.1016/j.jpowsour.2014.01.070_p4_8 | Fig. 13 shows the temperature distribution of the axial cross-section of battery during discharge at 1C, 5C and 10C rate under natural convection condition. The maximum temperature difference, between the hottest and the coldest spots, at 1C, 5C and 10C rates are 0.5 K, 3.1 K, and 9.3 K, respectively, at the end of discharge; the temperature gradient is higher in the axial (x) direction than that in the radial (y) direction. The reason is that the heat dissipates much faster in the region close to the battery terminal sides than in the battery core region, since the region near both terminal sides has relative large dissipated surface compared to the region close to the battery core. Fig. 13 also shows that the temperature is distributed symmetrically around the cross-section in the middle of the axis at all three discharge rates. This phenomenon can be further explained by the results shown in Figs. 11 and 12. As indicated by Fig. 11, the overall heat generate rates vary very little along the axial direction. Also the total ohmic heat generated on the current collectors are relative uniform in the axial direction as shown in Fig. 12. The positioning of the current collectors is one of the primary causes to have such a symmetric temperature distribution since the current collector determines the potential distribution, which further affects the current distribution and the heat generation. Download : Download full-size image Fig. 13. Distribution of temperature at the end of discharge at (a) 1C, (b) 5C and (c) 10C rate under natural convection condition.
https://doi.org/10.1016/j.jpowsour.2014.01.070_p5_2 | A two-dimensional electrochemical–thermal model has been developed for a commercial Type 38120 LiFePO4 cylindrical power battery by coupling the mass, charge, and energy conservations as well as the electrochemical kinetics. The effect of the current collecting tabs on the battery has been taken into consideration. The modeling results are further validated for both electrochemical performances and thermal behavior using experimental data. The modeling results indicate that the potentials on both positive and negative current collectors have the similar variation trend along the axial direction of the battery due to the arrangement of the positive and negative current collecting tabs in the cylindrical battery. The distribution of potential difference in the axial cross-section of the cylindrical battery is much more uniform than that in the lengthwise direction of the prismatic battery.
https://doi.org/10.1016/j.jpowsour.2014.01.070_p5_3 | The reaction rate and the total heat generation rate of the electrodes are also evaluated. The higher reaction rate the local cell unit has, the more quickly the heat is generated in the local region. The heat generation rate among the different regions is relative uniform during the entire discharge cycle.
https://doi.org/10.1016/j.jpowsour.2014.01.070_p5_4 | Compared to a prismatic battery in the lengthwise direction, the distribution of the sum of the ohmic heat generated on the positive and negative current collectors is relative uniform along the axial direction of the cylindrical battery.
https://doi.org/10.1016/j.jpowsour.2014.01.070_p5_5 | The positioning of the current collectors is one of the primary causes to have such a symmetric temperature distribution on the cylindrical battery since the current collector determines the potential distribution, which further affects the current distribution and the heat generation.
https://doi.org/10.1016/j.jpowsour.2014.01.078_p1_2 | Energy storage devices are viewed as an integral part in enabling sustainable energy technology adoption, particularly, in transportation and renewable energy technologies such as solar and wind [1], [2], [3]. Affordable and high performing energy storage technologies can enable increased electrification of vehicles, improving overall efficiency and reducing demand for fossil fuel energy sources [4], [5], [6]. The intermittent nature of most renewable energy technologies naturally requires the use of energy storage to load level and maintain consistent power [7], [8], [9].
https://doi.org/10.1016/j.jpowsour.2014.01.078_p1_3 | Many energy storage technologies exist, however, the most prevalent technology predicted to have a significant impact on portable applications, such as electric vehicles, are lithium ion batteries [9]. The advantage of lithium ion batteries is the high energy and power densities compared to lead-acid or nickel metal hydride technologies. The use of lithium ion batteries in portable consumer electronics has become nearly ubiquitous and significant adoption is predicted in electric vehicle and renewable energy storage [10]. Worldwide sales of lithium ion batteries are estimated to nearly triple in the next decade and surpass lead acid sales [11]. This will lead to an increase in lithium ion batteries that are produced and eventually enter the waste stream. Therefore, end-of-life (EOL) management is a critical concern warranting studies today [12].
https://doi.org/10.1016/j.jpowsour.2014.01.078_p1_4 | To understand the impacts toward sustainability, the full life-cycle impacts must be taken into account. The life-cycle of lithium ion batteries follows that of most products: synthesis and use of materials to produce the cells and packs, use phase in a device, and ultimate end-of-life (EOL) [13]. Most life-cycle studies on batteries used in electric vehicles have focused on quantifying use phase impacts and improving device performance and efficiency, a response to finding that as much as 75% of the life-cycle energy has been shown to be expended during the use phase [14], [15], [16], [17]. However, concerns about material scarcity, processing impacts, and environmental opportunities of recycling highlight the need for more extensive study on the downstream end-of-life tradeoffs in a battery life cycle [12], [18], [19], [20], [21].
https://doi.org/10.1016/j.jpowsour.2014.01.078_p1_5 | Traditional recycling techniques involve smelting or leaching processes to recover valuable metals and materials that could potentially be used to synthesize new active materials [22], [23], [24]. Cathode materials are of particular interest, as they make a high percentage of the total battery mass and cost, and contain potentially critical metals (e.g. Li, Ni, Co) [25]. To reduce cell cost, lithium ion cathode chemistries with inexpensive elemental materials (e.g. Fe, Mn) are becoming more prevalent. However, the potential secondary value of these cathode materials recovered by traditional recycling techniques is also correspondingly reduced, thus decreasing the economic incentive for recovering these materials [26]. For example, the value of the recoverable LiFePO4 materials through traditional recycling techniques is on the order of $0.75/lb whereas the cost of the cathode itself is more than an order of magnitude higher at $9.10/lb [27]. The EOL management of these cells must be proactively addressed to provide an economic incentive alongside the environmentally motivated policies such as battery disposal bans (e.g. 2012 New York state ban).
https://doi.org/10.1016/j.jpowsour.2014.01.078_p1_6 | As opposed to traditional recycling methods, cathode refunctionalization offers the potential for greater environmental and economic savings and may potentially improve the use phase performance [28]. As previously defined, refunctionalization is the treatment of active materials in order to regain electrochemical performance at EOL [28]. The ability to systematically implement such a technology, however, depends on demonstration of both technical feasibility as well as environmental and economic benefits. This work investigates the ability to regain the capacity of a lithium iron phosphate (LiFePO4) cathode using a refunctionalization treatment based on re-lithiation techniques. Re-lithiation has been suggested in recent work as a possible EOL treatment for a different cathode chemistry (LiMn2O4) using lithium carbonate [29]. However, the present study is the first to demonstrate electrochemical performance data in the recovered LiFePO4 cathode materials after electrochemical and chemical lithiation of EOL LiFePO4 from commercial cells. In addition, the embodied energy of the refunctionalization process (lithiation) was compared to LiFePO4 produced from virgin and recycled materials.
https://doi.org/10.1016/j.jpowsour.2014.01.078_p2_3 | Commercial lithium ion batteries in an 18650 cylindrical form factor (18 mm diameter × 65 mm length) containing high power LiFePO4 cathode chemistries were obtained by dismantling power tool battery packs to isolate individual cells. Cells were extracted from an 18 V Dewalt XRP NANO™ phosphate pack by manually separating cells from the pack. These cells are manufactured by Sony Corporation with markings SE US18650FT and have a rated capacity of 1.1 Ah and a nominal voltage of 3.2 V. Each power tool pack was purchased new from the Home Depot to obtain as-purchased cells that were most likely subjected to initial formation cycles. Individual 18650 cells were cycled galvanostatically using an Arbin BT-2000 from 3.6 to 2.0 V at a 2C charge rate (2.2 A) and discharged at a 5 C rate (5.5 A) in a 60 °C convection oven to accelerate capacity fade. After 3000 cycles, the cells reached a capacity fade resulting in 80% of the original measured capacity which was used as the end-of-life (EOL) state in this study.
https://doi.org/10.1016/j.jpowsour.2014.01.078_p2_5 | All cells were removed from pack, and the Sony 18650 cells were fully discharged to 0.5 V and disassembled to obtain electrodes both directly after removal from the power tool pack (as-purchased cells) and after cycling to 80% of the original capacity (EOL cells). The 18650 cylindrical cells were dismantled in an Argon filled glove box using a pipe cutter to remove the cells vented cap and a micro flush cutter to remove the rest of the can. The 18650 “jelly-roll” was then unrolled and the cathode, anode, and separator were isolated. The cathode and anode from both the as-purchased and EOL cells were then tested in a 2032 coin cell vs. Li foil to determine the specific capacity of the electrodes. The coin cells were cycled at a C/10 rate (0.11 A) from 3.6 V to 2 V with a 1.2 M LiPF6 EC:EMC electrolyte using a constant voltage step at 3.6 V on the charge until the current dropped below 10% of the C/10 value. Thermogravimetric analysis (TGA) was used to measure the cathode composite decomposition and estimate the specific mass of materials within the composites. Fresh anodes were coated to pair with as-purchased and EOL cathode coatings to determine electrochemical performance in a full coin cell without the availability of excess lithium. The fresh anode was capacity matched to the cathode coatings. The slurry contained a mixture of 91.5(active graphitic carbons): 8 (Polyvinylidene fluoride): 0.5 (carbon black–Super P) w/w% in N-Methyl-2-pyrrolidone (NMP) and was coated using an adjustable blade coater onto 20 μm thick copper foil. The coating was dried on the coater at 80 °C for 1 h and was further dried in a vacuum oven at 100 °C for 1 h. The anode was then paired with the recovered as-purchased and EOL anode in a 2032 coin cell and electrochemically tested in the same manner as the previous coin cells.
https://doi.org/10.1016/j.jpowsour.2014.01.078_p2_7 | The ability to recover the electrochemical performance of the EOL cathode was investigated through electrochemical and chemical lithiation techniques. EOL cathode coatings were electrochemically lithiated by cycling the cathode coating vs. pure lithium in a coin cell using the method described in Section 2.2, stated previously, for several cycles and then discharging the coin cell to fully lithiate the cathode. The coin cell was then dissembled using a coin cell disassembling tool (Hohsen) in an Argon filled glove box to obtain the “re-lithiated” cathode. The electrochemically lithiated cathode was then paired vs. a fresh anode to compare to the as-purchased cathode in a coin cell and electrochemically tested using the method described in Section 2.2.
https://doi.org/10.1016/j.jpowsour.2014.01.078_p2_8 | Chemical lithiation of the EOL cathode was done by scraping the cathode coating from the aluminum current collector and grinding the powder using a mortar and pestle. The ground EOL cathode coating was placed in a 1 M solution of lithium iodide (LiI) in acetonitrile and stirred for 20 h to chemically lithiate the LiFePO4 cathode. The cathode materials were recovered through vacuum filtration using a 0.1 μm polypropylene filter paper and rinsed with acetonitrile to remove excess LiI. The recovered cathode materials were dried under vacuum at 100 °C for 1 h and ground with a mortar and pestle. A composite with the recovered materials was prepared by mixing in NMP and coating onto aluminum foil following the same method described in Section 2.2 in casting the fresh anode. The chemically lithiated composite was tested electrochemically in a 2032 coin cell versus both Li/Li+ and a capacity matched fresh anode.
https://doi.org/10.1016/j.jpowsour.2014.01.078_p2_10 | The as-purchased, EOL, and chemically lithiated cathode materials were characterized using scanning electron microscopy (SEM) and x-ray diffraction (XRD). SEM was performed using a field emission Hitachi S-900 microscope at 2 kV. XRD measurements were performed with a D2 Phaser benchtop XRD system (Bruker AXS, Germany) using Co Kα radiation (k = 1.789 A°) scanning between 2θ of 10° and 80°. All samples were prepared by uniform packing of material in sample holders.
https://doi.org/10.1016/j.jpowsour.2014.01.078_p2_12 | The metric of cumulative energy demand (CED) was applied to determine the environmental tradeoffs of producing new virgin materials as compared to a refunctionalized cathode. CED includes all energy inputs across the life cycle of the materials, including both direct process electricity, as well as energy required to produce electricity and other raw materials. As a baseline, the CED was calculated for synthesis of LiFePO4 from virgin materials using existing LiFePO4 hydrothermal production inventory data [16] and calculated using the CED method in SimaPro (Pé, The Netherlands). The LiFePO4 chemicals and energy inventory was modeled using ecoinvent v3 as unit processes.
https://doi.org/10.1016/j.jpowsour.2014.01.078_p2_13 | The CED of producing LiFePO4 from recycled materials was modeled using intermediate physical recycling and re-synthesis of LiFePO4 using a recycled lithium source. Intermediate physical recycling involves shredding and separation of the lithium containing components which are converted to lithium carbonate to synthesize new cathode materials. The CED to recover the lithium carbonate has been modeled in previous work [30] to be 2.6 mmBtu/ton of recovered lithium carbonate. The recycled lithium carbonate is used to produce the lithium hydroxide precursor in the hydrothermal synthesis. Therefore, the CED for the recycled lithium carbonate is equal to the intermediate recycling CED, and eliminates upstream impacts from the production of virgin lithium carbonate. The recycling of lithium carbonate was modeled using ecoinvent v3 inventory unit processes data as well.
https://doi.org/10.1016/j.jpowsour.2014.01.078_p2_14 | The CED to refunctionalize EOL LiFePO4 cathode through chemical lithiation was modeled using direct physical recycling to recover the EOL cathode, and the energy and materials consumed in the chemical lithiation process. Direct physical recycling involves only shredding and filtering processes to isolate the EOL cathode material and has been modeled in previous work [30] to be 2.34 mmBtu/ton of cathode material recovered which was used in this calculation. Chemical lithiation and refunctionalization energy impacts were modeled based on the re-lithiation of 1 kg of EOL LiFePO4. The amount of lithium needed for re-lithiation of 1 kg of EOL LiFePO4 was calculated using the capacity loss of the EOL cathode and multiplying by lithium capacity (3860 mAh g−1). Stoichiometric ratios were used to calculate the mass of LiI required, and the resulting mass of acetonitrile to make a 1 M solution. LiI production CED was modeled from the reaction of lithium hydride with iodine in diethyl ether [31] using GaBi software and ecoinvent v3 database. A solvent recovery CED of acetonitrile and the diethyl ether used in the LiI production were calculated following previously published procedures [32] and GaBi software and ecoinvent v3 database as well. Direct measurements (Watts up? PRO ES AC power meter) and nameplate equipment power consumption were used to model the energy required to stir, filter, and dry the material at the lab scale. In all cases, the energy consumption of the synthesis or refunctionalization process was modeled using U.S. medium voltage electricity mix.
https://doi.org/10.1016/j.jpowsour.2014.01.078_p3_3 | Commercial 18650 cells containing a lithium iron phosphate (LiFePO4) cathode chemistry were obtained from a power tool pack shown in Fig. 1 inset. Some of the individual cells were then subjected to accelerated cycling at 60 °C at a 2C charge and 5C discharge rate to force a capacity fade in a reasonable amount of time. After 3000 cycles (approximately 3 months), the cycled cells had faded to 80% of the original measured capacity and were used as end-of-life (EOL) cells in this study. The cycling performance of one of the cells is demonstrated in Fig. 1. This capacity fade is similar to recent work on LiFePO4 cell cycling [33]. Download : Download full-size image Fig. 1. The electrochemical cycling performance of an 18650 cell under accelerating testing conditions. (Inset) Pictures of partially disassembled power tool pack containing 18650s with LiFePO4 cathode chemistry.
https://doi.org/10.1016/j.jpowsour.2014.01.078_p3_4 | The EOL and as-purchased (not cycled) cells were disassembled to obtain the individual electrodes for testing versus lithium to determine the performance of the isolated electrodes. The first cycle voltage curves for the as-purchased and EOL cathodes are shown in Fig. 2a. The first cycle charge capacity for the EOL LiFePO4 active material is significantly lower, 110 mAh g−1, than the charge capacity for the as-purchased LiFePO4 active material, 157 mAh g−1. However, the discharge capacity for the two cells is in the expected capacity range for LiFePO4 of 150–155 mAh g−1. During charge, lithium ions are being removed from the cathode structure; therefore, a lower charge capacity indicates a loss of lithium from the structure and is a main contributor to the full cell capacity fade. The increase in capacity upon discharge demonstrates that the LiFePO4 structure may be able to re-lithiated electrochemically versus a lithium metal anode. The as-purchased cathode has a charge capacity much closer to that of the discharge capacity demonstrating that the as-purchased cathode has a fully lithiated LiFePO4 structure. Download : Download full-size image Fig. 2. (a) Voltage profiles for as-purchased and EOL LiFePO4 cathodes vs. Li/Li+ at C/10 rate. (b) X-ray diffraction of as-purchased (black) and EOL (red) LiFePO4 cathodes with reference peaks for LiFePO4 (blue-ICDD # 01-076-8586) and Li0.05FePO4 (green-ICDD # 01-075-7582). (c) Voltage profiles for an as-purchased and EOL LiFePO4 cathode vs. a newly coated anode at C/10 rate. The electrolyte was 1.2 M LiPF6 EC:EMC in a 3:7 ratio for all electrochemical testing. (For interpretation of the references to colour in this figure legend, the reader is referred to the web version of this article.)
https://doi.org/10.1016/j.jpowsour.2014.01.078_p3_5 | The difference in crystal structure of the cathode was further investigated using x-ray diffraction (XRD). The as-purchased and EOL cathode composites were scraped from the aluminum current collector and ground in order to take powder XRD measurements. The XRD spectra can be seen in Fig. 2b where both cathodes demonstrate the reference LiFePO4 peaks shown in light blue. However, an increase in intensity and appearance of new peaks is observed for the EOL cathode. These peaks marked by a star in Fig. 2b are indicative of a delithiated Li0.05FePO4 phase (reference lines shown in green) within the EOL cathode. The XRD results further support the conclusion that some of the LiFePO4 within the EOL cathode has lost lithium from the structure due to cycling.
https://doi.org/10.1016/j.jpowsour.2014.01.078_p3_6 | To test the performance of the as-purchased and EOL cathodes without the presence of excess lithium, a new anode was cast that was capacity matched to the cathodes and the electrodes were paired versus each other in a full cell. The voltage profiles for both the as-purchased and EOL cathodes versus the new anode can be found in Fig. 2c with capacity stated with respect to the cathode. The results again indicate that the EOL cathode lost lithium from some of the LiFePO4 resulting in an initial capacity of 85 mAh g−1 (consistent with charge capacity in Fig. 2a) compared to 132 mAh g−1 for the as-purchased cathode. It should be noted that the initial discharge capacity is a somewhat lower than expected for the as-purchased cathode due to the first cycle loss from formation of a solid electrolyte interphase (SEI) layer on the new anode which is consistent for all samples paired with a new anode.
https://doi.org/10.1016/j.jpowsour.2014.01.078_p3_8 | EOL cathode refunctionalization was investigated through electrochemical and chemical lithiation. As characterized in the previous section, the main capacity fade mechanism of the EOL cathode, in this case is due to the loss of lithium due to cycling which caused lithium to be irreversibly lost. However, after removal from the 18650, the electrochemical results for the EOL cathode vs. lithium demonstrated the ability to re-lithiate the cathode as the discharge capacity of the cell was observed to be the same as the as-purchased cathode. Therefore, the ability to refunctionalize the EOL cathode through electrochemical lithiation was investigated by cycling the EOL cathode vs. lithium in a coin cell for multiple cycles and discharging the cell to fully lithiate the cathode. The cell was then disassembled and the electrochemically lithiated cathode coating was then paired vs. a capacity matched new anode. The first cycle voltage profiles comparing the as-purchased LiFePO4 cathode and the electrochemically lithiated EOL cathode versus the new anode are shown in Fig. 3. The results demonstrate that the cathode capacity can be regained through electrochemical lithiation where the refunctionalized cathode had a similar charge and discharge capacity compared to the as-purchased cathode. The capacity of the electrochemically lithiated cathode versus a graphitic anode was slightly higher than the as-purchased cathode which is most likely due to a small difference when capacity matching with the anode. The capacity of the as-purchased and electrochemically lithiated cathode should be viewed as equivalent and within error. The cycling performance was also found to be similar after 50 cycles as shown in Fig. 3 (right) demonstrating that re-lithiated LiFePO4 cathode can retain the capacity of the as-purchased cathode over this range of cycles. Download : Download full-size image Fig. 3. (a) Voltage profiles and (b) cycling discharge capacity for an as-purchased cathode (black) and an electrochemically lithiated EOL cathode (blue) vs. a new anode at a C/10 rate with 1.2 M LiPF6 EC:EMC in a 3:7 ratio electrolyte. (For interpretation of the references to colour in this figure legend, the reader is referred to the web version of this article.)
https://doi.org/10.1016/j.jpowsour.2014.01.078_p3_9 | Although electrochemical lithiation is demonstrated to refunctionalize the EOL LiFePO4 cathode and to enable the reuse of the cathode in a new cell, the process may not be scalable and relies on the cathode having sufficient mechanical adhesion to the current collector at EOL. An alternative technique (and potentially more scalable) is to remove the cathode from the current collector and use a solution based chemical lithiation. Therefore, chemical lithiation of the EOL cathode was investigated by scraping the cathode composite from the aluminum current collector, grinding to a powder and stirring in a 1 M Lithium Iodide (LiI) solution in acetonitrile for 20 h.
https://doi.org/10.1016/j.jpowsour.2014.01.078_p3_10 | Immediately after addition of the cathode composite to the LiI solution, the color visibly changes from a light yellow solution to a brown solution due to the formation of Iodine in the solution. XRD analysis was performed on the chemically lithiated cathode composite as shown in Fig. 4. The data for chemically lithiated LiFePO4 does not exhibit de-lithiated peaks associated with delithiated LiFePO4 (where the location of peaks are starred), but instead has a similar spectrum to that of the as-purchased LiFePO4. Download : Download full-size image Fig. 4. XRD of as-purchased, EOL, and chemically lithiated LiFePO4 cathode composites.
https://doi.org/10.1016/j.jpowsour.2014.01.078_p3_11 | Scanning electron microscopy images were acquired for as-purchased, EOL, and chemically lithiated cathode composites scraped from the aluminum current collector and are shown in Fig. 5a, b, and c respectively. The as-purchased and chemically lithiated images do not show any qualitative differences between the two samples whereas the EOL sample has the presence of a greater amount of smaller particles, possibly due to the formation of excess FePO4 with the loss of lithium. The images show the presence of the cathode particles as well as high aspect ratio conductive carbons (i.e. possibly VGCF or MWCNTs) which can be found in all images. This indicates that the conductive additive was not inadvertently removed during the chemical lithiation and filtration process. Download : Download full-size image Fig. 5. Scanning electron microscopy (SEM) images of (a) as-purchased (b), end-of-life and (c) chemically lithiated LiFePO4 cathode coatings scraped from Al current collector.
https://doi.org/10.1016/j.jpowsour.2014.01.078_p3_12 | The chemically lithiated cathode composite was dispersed in N-Methyl-2-pyrrolidone (NMP) and coated onto an aluminum current collector. The coating was well-adhered to the current collector which indicates that the polymer binder in the cathode composite was retained through the chemical lithiation process as well. The chemically lithiated cathode composite was tested versus lithium and a capacity matched new anode and the voltage curves can be seen in Fig. 6a and b respectively. The results demonstrate that the chemically lithiated cathode had a discharge capacity very close to that of the as-purchased sample for both cases. A larger first cycle loss was determined when tested versus a graphitic anode due to a higher first cycle charge capacity for the chemically lithiated sample which may be due to excess lithium retained after the chemical lithiation process. However, the similar discharge capacity and material characterization demonstrate that both chemical and electrochemical lithiation are promising new methods to reuse active materials through material refunctionalization while retaining the conductive additives and binder. Download : Download full-size image Fig. 6. Voltage profiles for as-purchased (black) and chemically lithiated EOL (purple) LiFePO4 cathodes versus lithium (a) and a capacity matched new anode (b). (For interpretation of the references to colour in this figure legend, the reader is referred to the web version of this article.)
https://doi.org/10.1016/j.jpowsour.2014.01.078_p3_14 | The economic and environmental benefit of refunctionalization compared to synthesis from virgin or traditionally recycled materials is owed to the ability to recapture valuable active materials before they are returned to a lower value elemental level. Of course, the cost and energy intensity of the recovery and isolation of the cathode material (or composite) and refunctionalization process must be taken into account as well. To quantify potential tradeoffs in recovery or recycling methods, cumulative energy demand (CED) was calculated for each potential EOL pathway and compared to the initial impacts of producing the virgin raw materials. Intermediate recycling is modeled for the production of LiFePO4 from a recycled lithium source. A lithium carbonate source is recovered through shredding and precipitation and the energy of the process has been modeled in previous work [30]. The present results (Fig. 7) demonstrate a reduction of approximately 10% in embodied energy when cathode materials are recycled and then used in the synthesis of a new cathode, as compared to the all virgin raw material baseline. In the case of the refunctionalization, physical separation has a higher CED than traditional recycling due to the energy to recover all 1 kg of EOL LiFePO4 as compared to the allocation of energy to recover just the lithium source. However, the net CED is reduced by 50% due to the complete elimination of any virgin material demand and a re-lithiation process that uses low temperature and minimal energy. It should be noted as well that the chemical lithiation processes were modeled at the lab scale and further CED reduction is anticipated with scale up. Overall, refunctionalization represents a viable pathway to handle end of life battery materials with a lower CED and presents another option for EOL management with lithium ion batteries. Download : Download full-size image Fig. 7. Embodied energy for LiFePO4 produced through synthesis using virgin materials (gray) and recycled materials (blue), and chemical lithiation of EOL LiFePO4 (purple). (For interpretation of the references to colour in this figure legend, the reader is referred to the web version of this article.)
https://doi.org/10.1016/j.jpowsour.2014.01.078_p4_2 | Commercial LiFePO4 containing cathodes were cycled to an EOL state and recovered from the cylindrical 18650 cells. Coin cell testing and x-ray diffraction revealed that the main fade mechanism is caused by a loss of lithium during cycling. The ability to refunctionalize the EOL cathode to as-purchased performance was demonstrated using electrochemical and chemical lithiation. These results offer a method to reuse lithium ion cathode materials at EOL which can reduce cost and energy of synthesizing new cathode materials. The potential environmental benefit of the chemical lithiation process was confirmed by calculations of cumulative energy demand, showing a 50% reduction in CED compared to synthesis of virgin materials.
https://doi.org/10.1016/j.jpowsour.2014.01.105_p1_2 | Electrification of vehicles is highly interesting for vehicle manufacturers worldwide in order to reduce CO2 emissions and air pollution [1], [2], [3]. However, the high cost of the energy storage system and limited charging infrastructure delay mass production for battery-only electric vehicles [4]. Hybrid electric vehicles (HEV) are in terms of fuel reduction, cost and performance therefore a reliable alternative [5], [6]. Various battery chemistries have been of interest for the different vehicle concepts. The rechargeable lithium-ion battery has high energy and power capacity and the commercially available LiFePO4/graphite system is considered safe, environmentally benign, and inexpensive among the different Li-ion battery chemistries [7], [8], [9].
https://doi.org/10.1016/j.jpowsour.2014.01.105_p1_3 | The demand on the battery system in a heavy-duty HEV is different compared to a passenger car since buses and distribution trucks generally are used between 10 and 15 h per day all year around with high power demands in challenging duty cycles [2], [10]. These conditions presumably have negative effects on the durability of the battery system with significant consequences for performance in terms of capacity, power, and safety over time. The challenges for the vehicle manufactures are to find a way to use the battery system under optimal conditions and at the same time save as much fuel as possible.
https://doi.org/10.1016/j.jpowsour.2014.01.105_p1_4 | To understand the underlying causes of how certain driving conditions correlate to performance degradation is challenging but imperative to design sustainable electrified vehicles. Several aging mechanisms in LiFePO4/graphite cells have been established. For commercial cells, loss of cyclable lithium in side reactions leading to capacity fade has been reported as the primary aging effect when stored at elevated temperatures [11], [12], [13] and cycled at room and elevated temperatures [13], [14], [15]. Also secondary losses, such as loss of graphite active material [13], [15], [16], [17] and coarsening of particles and porosity decrease at the LiFePO4 electrode [18], [19], [20] have been demonstrated upon cycling. Calendar aging has been shown to be more affected by elevated temperature than state-of-charge (SOC) [11].
https://doi.org/10.1016/j.jpowsour.2014.01.105_p1_5 | In the combination of several underlying aging mechanisms, post-mortem analysis of aged cells is useful to distinguish between different aging processes occurring at the different components of a cell. With some exceptions, it is mostly performed on small cells and under well-defined conditions to investigate the specific impact of certain cycling conditions or comparing electrolyte/electrode modifications, for example [16], [21]. We have previously studied small LiFePO4/graphite pouch cells and investigated the effect of temperature and hybrid cycle aging vs. calendar aging by both material [22] and electrochemical post-analysis combined with physics-based modeling [17]. However, to investigate whether the mechanisms observed at a small scale are relevant for the application, it is important to expand the results from these well-defined model systems, to commercial cells used for vehicles. At this scale and conditions, possible distribution of temperature, current density, and SOC not present in lab-scale cells could impact the long-term performance and utilization of the cell. Heat production (irreversible and reversible) and current distribution are intrinsically connected, as reaction and transport resistances are temperature dependent, and the cell material and design, which dictates the local heat dissipation, affect the possible development of inhomogeneities in the cell [23]. Fleckenstein et al. [24] theoretically evaluated the internal distribution of temperature, current and SOC in a LiFePO4 cylindrical wound cell during charge and discharge pulses showing the increased temperature and current density in the center of the cell. Somasundaram et al. [25], reported instead a negligible temperature distribution calculated for a LiMn2O4 cylindrical cell, but a significant average temperature increase for currents up to 5C in a cylindrical 18650 cell. The effect on current [26] and temperature [27] distributions due to placement of tabs in the cell design has also been reported. With temperature/SOC/current-dependent aging processes, the cell design`s influence on distributing these properties could affect overall aging and is therefore important to take into account. It becomes hence relevant to study different parts of the electrodes and separators in the cells after different kinds of aging processes. Post-mortem aging studies of medium- to large-scale Li-ion cells designed for automotive use have been reported in literature [12], [15], [18], [28], [29], [30] and are carried out within different companies. So far, however, little focus has been on any spatial variations over the cell due to cycling. The importance of a further accounting of aging variation across different length-scales is discussed and demonstrated by Nagpure et al. [19].
https://doi.org/10.1016/j.jpowsour.2014.01.105_p1_6 | For commercial cells, electrochemical techniques such as incremental capacity analysis [31], [32], differential voltage analysis [33], and electrochemical impedance spectroscopy (EIS) [34] have proved to be valuable methods to characterize degradation mechanisms. However, although these methods may provide comparably accurate assessments of the general aging in the cells, naturally they cannot reveal differences between different parts of the cell. Furthermore, since the aging mechanisms of Li-ion battery cells are complex [35], [36], [37], it is rarely possible to isolate one mechanism at a time in larger cells and test its specific dependence on operating conditions.
https://doi.org/10.1016/j.jpowsour.2014.01.105_p1_7 | In previous work on commercially available 26650 power optimized cylindrical cells containing LiFePO4/graphite, cells were aged according to a variety of load conditions such as current rate, cycle characteristics, SOC range, and temperature [38], [39]. In the present work, post-mortem analysis is employed to study how certain realistic cycling patterns in commercially available cells affect the interior degradation processes in order to evaluate the relevance of different aging processes in relation to the overall cell performance. Three cells aged by three profoundly different load conditions were chosen: (i) cycling according to real hybrid electric vehicle driving conditions within a narrow SOC-range (HEVC), (ii) a simple constant-current charge–discharge cycle with approximately 90% depth-of-discharge (CCC), and (iii) calendar aged by storage for 3 years at 3.3 V floating potential (CAL). The HEVC represent the realistic scenario for HEV applications and was chosen to mimic a hybrid electric city-bus designed to reduce fuel consumption by recuperating brake energy and avoid idling. The CCC and CAL conditions are chosen as two extreme cases to be used for comparison, representing two relatively common aging conditions when studying battery degradation. Cycling in a wide SOC range, 80–100%, is known to have a profound effect on aging [40], [41], while calendar aging in room temperature is only slightly detrimental for cell performance [11] and electrode degradation [17]. The electrode properties where investigated on several locations within the jellyroll with a combination of chemical, electrochemical, and physical methods (XPS, SEM, XRD, EIS, etc.), which serves as a means to examine the impact of surface and morphological changes on electrode performance.
https://doi.org/10.1016/j.jpowsour.2014.01.105_p2_3 | Commercial power-optimized LiFePO4/graphite cells of 26650 cylindrical format with 2.3 Ah nominal capacity were obtained from the same batch and used in the aging investigation. Three different aging conditions were studied, referred to as HEVC, CCC, and CAL. Duplicate cells where aged according to each load pattern, and one cell from each aging condition was chosen for post- mortem analysis when found to behave reproducibly.
https://doi.org/10.1016/j.jpowsour.2014.01.105_p2_4 | The battery load cycle for the HEVC condition represent a typical hybrid city-bus where the operating conditions are chosen to optimize battery life [42]. This load cycle consists of comparably high currents of up to 23 and 15 C-rates, for discharge and charge, respectively, but a moderate SOC range, as seen in Fig. 1a. The C-rates are based on initial nominal capacity, where 1C is the current to fully charge the battery in 1 h. Three dynamic cycles of approximately 70 min is followed by a potentiostatic/galvanostatic SOC adjustment procedure. The CCC condition is a constant-current constant-voltage (CC–CV) charge and CC discharge cycle between 2.0 and 3.6 V with a cut-off current of 0.57 A. These conditions correspond to cycling the cell approximately between 5% and 95% SOC, often used in cell aging tests. The current rate of 3.75 C (8.63 A) was chosen to give approximately the same capacity throughput per time unit as the HEVC. Even though the measured skin temperature during cycling for the HEVC cell is higher than the CCC cell, the average temperature is lower due to the SOC adjustment procedure performed at lower currents (Fig. 1b). The two cycles have comparable average currents and power but significantly different SOC-ranges. A more detailed description on the cycles is found in previous work [38]. The CAL aged cell were stored between 48 and 43% SOC at a floating potential of 3.3 V and at 22 °C. Download : Download full-size image Fig. 1. Cycle characteristics for HEVC (solid blue) and CCC (dashed red) cells as new: a) SOC range, b) cell skin temperature. The average current of the HEVC cycle is 3C ranging between 23C and 15C-rate, discharge and charge, respectively. (For interpretation of the references to color in this figure legend, the reader is referred to the web version of this article.)
https://doi.org/10.1016/j.jpowsour.2014.01.105_p2_5 | All cells were cycled in ambient temperature of 22 °C using a programmable Maccor® Series 4000 battery cell tester. Reference performance tests (RPT) including measurements of capacity, voltage profiles, energy and impedance/power during 10C-rate 18 s pulses (EUCAR test procedures) were performed at 22 °C approximately every two weeks throughout the test period. Additionally, an impedance spectrum at 50% SOC was performed using a Gamry® Reference 3000 potentiostat at every other RPT. Both HEVC and CCC conditions were controlled in a stepwise constant current mode with secondary limits set for voltages of 2 and 3.6 V.
https://doi.org/10.1016/j.jpowsour.2014.01.105_p2_6 | Before disassembling the cells were fully discharged at 1C (CAL) or 1.3C rate (HEVC, CCC). The cells were opened and the jellyrolls were rolled up in a glove box (<1 ppm H2O). For post-mortem analysis small samples were cut out at different locations of the jellyroll.
https://doi.org/10.1016/j.jpowsour.2014.01.105_p2_8 | Electrode samples of 18 mm diameter were characterized electrochemically by capacity measurements and EIS. Since the electrode tapes are coated on both sides, the electrode coating on one side of the current collector was removed before cutting the samples by rubbing N-methyl-2-pyrrolidone (NMP) (Merck) with a cotton swab until reaching the current collector. Care was taken to prevent any NMP to touch the other side of the electrode. Two electrode samples from each specified location were prepared. The samples were rinsed in dimethyl carbonate (DMC) (SelectiLyte, Merck) and left to dry for 30 min before cell assembly, all performed in argon atmosphere (<1 ppm H2O).
https://doi.org/10.1016/j.jpowsour.2014.01.105_p2_9 | The capacity measurements were performed in a three-electrode set-up (EL-CELL, ECC-Ref) using lithium metal as counter and reference electrodes and a commercial electrolyte of 1 M LiPF6 in 1:1 ethylene carbonate (EC): diethyl carbonate (DEC) (LP40, Merck). The working electrode and the lithium counter electrode were aligned and stacked in the electrochemical cell separated by three micro-fiber separators (Whatman GF/A) and placing the reference electrode in contact with the electrolyte midway between the electrodes. The position of the reference between the electrodes was adjusted with a Ti-spacer. Once assembled, the capacities of the electrodes were measured at low rates, 0.12–0.06 mA cm−2, corresponding to roughly C/13. The capacity was measured between 0.002 and 1.5 V for graphite and 2.8–4.0 V for the LiFePO4 electrodes. EIS were measured at a fixed SOC. For the negative graphite electrode, the EIS was measured at 127 mV vs. Li/Li+ arriving from lithiated state. The positive LiFePO4 electrode was set galvanostatically to 53% SOC based on the low-rate capacity measurement of the electrode. The EIS was then measured in a symmetrical set-up using the two collected samples, and the reported measurement is an average of the two samples. Electrode impedance was measured between 200 kHz and 5 mHz applying a 5 mV rms sinusoidal potential perturbation. Electrochemical measurements on electrode samples were performed using a Gamry PCI4/750 galvanostat/potentiostat.
https://doi.org/10.1016/j.jpowsour.2014.01.105_p2_11 | Both the positive and negative electrodes were investigated using Scanning Electron Microscopy (SEM). A Zeiss Sigma VP SEM with an accelerating voltage of 5 kV and pressure below 10−8 bar was used to study the appearance and morphology of the harvested electrodes. Energy dispersive X-ray spectroscopy (EDX) was performed using an Oxford instruments X-max 50. All samples were rinsed in DMC and kept under argon atmosphere before performing the SEM/EDX analysis. The samples were mounted onto sample holders and exposed to air for less than 10 min before analysis.
https://doi.org/10.1016/j.jpowsour.2014.01.105_p2_12 | The surfaces of the graphite electrodes were analyzed with X-ray and hard X-ray photoelectron spectroscopy (XPS/HAXPES). Prior to the measurements the electrodes were washed with DMC except for the Fe2p measurements that were performed on both rinsed and non-rinsed samples. A PHI 5500 system with monochromatized 1486.6 eV Al Kα radiation was used for the in-house XPS measurements. More bulk sensitive measurements were performed with synchrotron HAXPES at beam-line KMC-1 with the end station HIKE at the Helmholtz Zentrum BESSY II synchrotron (Berlin, Germany) with an excitation energy of 2300 eV. The relative intensities of the different peaks were determined using the detected core level peak areas and the Scofield theoretical photoionization cross sections [43], [44].
https://doi.org/10.1016/j.jpowsour.2014.01.105_p2_13 | The LiFePO4 electrodes were investigated using X-ray diffraction (XRD) in transmission geometry. The samples were vacuum-sealed into “coffee-bags” (polymer coated aluminum laminates), under argon atmosphere and examined by powder X-ray diffraction at the 711-beamline at the MAXIV laboratory synchrotron facility (Lund, Sweden), using an Oxford Diffraction Titan CCD detector. The beam size on the sample was about 1 mm2. For the CCC and the HEVC samples a LaB6 reference was used to refine the wavelength (1.11 Å) and the sample to detector distance was 123.8 mm. Diffraction patterns were collected with the detector at 0, 20, and 40° (covering 0–67° in 2θ). The powder pattern extraction tool in the CrysAlis-software was used to convert the collected data to standard powder diffraction patterns. The CAL measurements were done with the detector at a fixed 0° position using a LaB6 reference to refine the wavelength to 0.991 Å and the detector distance was calculated from the aluminum-foil content of the samples. Diffraction patterns were extracted with the Fit2d-software.
https://doi.org/10.1016/j.jpowsour.2014.01.105_p2_14 | To calculate the weight fractions of LiFePO4 and FePO4 phases, Rietveld refinements of both phases were performed in a wide 2θ region (20.20–52.87) for HEVC and CCC, and (15.91–39.33) for CAL. Within these ranges some regions were excluded to cut away the diffraction peaks from the aluminum current collector and packaging material. Refinements were done in the Fullprof-software using the following procedure: polynomic background, wavelength, displacement parameter, and profile parameters were refined together with cell parameters and scale factors for both phases for a summation of the diffraction pattern for each series (CAL, CCC and HEVC). Cell parameters and profile parameters were then locked at their refined values and used as model to refine background polynomial, scale factors, wavelength and displacement factor in each diffraction pattern. From the calculated scale factors weight percentages were calculated.
https://doi.org/10.1016/j.jpowsour.2014.01.105_p3_3 | An overview of the performed aging sequences for the three cells is presented in Table 1, showing the cycling and storage periods of the three cells, and the end capacity as measured with specified C-rate just prior to disassembly of the cells. Apart from cycling, there are storage periods of the HEVC and CCC cells accounting for the time between terminated cycling protocols and opening of the cells. The cells were disassembled at the same time leading to different storage times for the cycled cells. Table 1. Overview of cell aging sequences for the three test conditions: HEVC, CCC, and CAL. HEVC CCC CAL Start capacity/Ah 2.359 2.324 2.3a Cycling period/days 439 70 – Storage before opening/days 36 387 1026 Storage SOC ∼90% ∼90% ∼42% End discharge/C-rate 1.3 C-rate 1.3 C-rate 1 C-rate End capacity/Ah 1.542 0.794 2.267 End capacity/% of Start cap. 65% 34% 99% a Capacity as given by manufacturer.
https://doi.org/10.1016/j.jpowsour.2014.01.105_p3_4 | The aging periods differ significantly between the aging scenarios, as does the rate of performance degradation. As a benchmark comparison, the 80% capacity retention (which is a common criterion for end-of-life) was reached after approximately 1400 equivalent 1C-cycles using the CCC procedure, but after 3700 under HEVC conditions. An equivalent 1C-cycle corresponds to 4.6 Ah. The cycle life (80% cap.) for the CCC procedure, though well in-line with specifications given by the supplier [45], is hence considerably lower than the cycle life obtained for the cell cycled according to HEVC conditions. As seen in Fig. 2, the CCC and HEVC cycling continued past 80% capacity retention before interrupted. On opening of the cells, the measured capacities were 65%, 34% and 99% of the start capacity for the HEVC, CCC, and CAL cases, respectively. At this time, the HEVC cell had cycled approximately 5400 capacity throughputs and the CCC only 2250 capacity throughputs while showing a much more pronounced capacity fade and impedance increase, demonstrating a larger detrimental effect of the CCC condition. However, the small variation in impedance in the first stage of cycling seen in Fig. 2b, shows that a cell aged under these conditions reaches a formal end-of-life (80% capacity retention) without suffering significant power loss. Download : Download full-size image Fig. 2. Measurements of a) 1C discharge capacity retention, b) impedance after 10 s relaxation after 18 s 10C discharge pulse at 60% SOC for cells cycled according to the HEVC and CCC procedures, and c) EIS spectra at 22 °C ± 0.5 of new and aged cells (prior to disassembly of the cells). Inset table with Re(Z) impedance contributions from the high frequency intercept (Rhf), the width of the mid-frequency semicircle (Rsc), low frequency tail down to 10 mHz (Rtail,10mHz), and total real impedance (Rtot) in mΩ and % change.
https://doi.org/10.1016/j.jpowsour.2014.01.105_p3_5 | The difference in impedance between the three cells measured prior to disassembly is also revealed in the EIS spectra in Fig. 2c and well in-line with the DC-measurements presented in Fig. 2b. For easier comparison, the inset table list the Re(Z) values for the different impedance contributions: the high frequency intercept (Rhf), the width of the mid-frequency semicircle (Rsc), the low frequency tail down to 10 mHz (Rtail,10mHz), and total real impedance (Rtot). Among the cells, the CCC shows largest increase for all listed impedance contributions, of which the Rsc has increased the most. The other cells also show the largest relative increase in Rsc compared to the other contributions, however only a small increase for the calendar-aged cell. A complete presentation of all test results from the reference tests and the EIS measurements is presented elsewhere [38].
https://doi.org/10.1016/j.jpowsour.2014.01.105_p3_7 | Fig. 3 shows photographs of the electrodes from the newly opened cell. While the calendar-aged cell (CAL) shows homogenous and smooth electrode surfaces for both the negative and positive electrodes, the cycled graphite electrodes have a striking variation in appearance along the jellyroll. The skin parts, i.e. the outer part of the jellyroll lengthwise, of both cycled graphite electrodes are more homogenously dark to golden with some brighter areas (Fig. 3a, d). Halfway into the jellyroll of the HEVC graphite, a metallic appearance indicates deposition of metallic lithium, but bluish areas are also seen (Fig. 3b). Close to the core, the decreasing circumference of the roll gives the electrode a striped appearance. Differences are also observed across the width (marked Edge, Middle in Fig. 3) of the HEVC graphite tape; there are stripes along the edges, and effects from the tab on subsequent folds are visible. For the CCC cell, halfway into the jellyroll, the outer strip along the edge has a golden hue while the larger middle part has darker color, as shown in Fig. 3e, indicating that the outer strip is lithiated to a higher degree. Between these two areas a clear light edge of deposits is visible. Further, for the CCC case, some parts of the graphite electrode have detached from the current collector and have stuck to the separator. For all cells, while unrolling the innermost parts of the jellyroll, detachment from the copper current collector is apparent, since the graphite is brittle. Unlike the graphite electrodes, the positive LiFePO4 electrodes appear uniform and similar for all cells, with a glossy appearance and no distinct visible deterioration. Download : Download full-size image Fig. 3. Photographs of the negative electrodes of the disassembled cycled cells at Skin (a, d), Halfway (b, e), Core (c, f), and of the CAL aged negative (g) and positive (h) electrode at the Halfway location. The positive electrodes were visually similar for all opened cells.
https://doi.org/10.1016/j.jpowsour.2014.01.105_p3_8 | For the remaining of this study, the overall focus of the post-mortem analysis is on two locations of the jellyroll: Midpoint–corresponding to the midpoint of the cell regarding both length and width dimension (Halfway Middle), and the outer extreme, Edge, which is the outer edge of both the length and width dimension (Skin Edge). Some of the characterization techniques presented below have also been applied to other parts of the tape, and are in that case indicated by the combination of length and width dimension, for example Core Edge.
https://doi.org/10.1016/j.jpowsour.2014.01.105_p3_9 | A more detailed morphological comparison of the different electrodes using SEM is presented in Fig. 4. Comparing samples from the Midpoint and Edge locations of each cell, it is again the graphite that shows the largest differences due to cell usage and location in the jellyroll, while a similar appearance is found for all the LiFePO4 electrode samples (the LiFePO4 Edge samples are omitted with no visible variation from the other samples). The LiFePO4 composite electrodes rather uniformly consist of nano-sized particles, displayed in Fig. 4c, f and i. For the graphite, the CAL cell has similar appearance at Midpoint and Edge areas, showing the graphite flakes comprising the electrode. In contrast, the CCC Midpoint, shown in Fig. 4d, has a thick deposited layer that, though cracked, covers the entire sample surface so that the underlying graphite flakes cannot be seen. However, at the CCC Edge location (Fig. 4e), the graphite flakes are clearly visible, but with a slightly granulated surface that is not seen at the CAL electrode. A comparison between the two locations of the HEVC electrode shows less variation than the same comparison for the CCC electrode. However, a more granulated surface can be distinguished on the Edge sample compared to the Midpoint, which is more similar to the morphology of the CAL graphite. Download : Download full-size image Fig. 4. SEM images at 5 k magnification of aged graphite negative electrodes and at 30 k magnification of aged LiFePO4 positive electrodes for HEVC (a–c), CCC (d–f), and CAL (g–i) cells, respectively.
https://doi.org/10.1016/j.jpowsour.2014.01.105_p3_10 | The apparently severe and spatially uneven degradation of the graphite electrode brought us to further investigate changes in its material properties and performance by electrochemical evaluation together with characterization using EDX, HAXPES and XPS as presented in the coming section. In addition, electrochemical evaluation and XRD measurements were performed on the LiFePO4 electrodes in order to give input on full cell aging and possible SOC variations, concluding the Results section before the summarizing discussion in Section 4.
https://doi.org/10.1016/j.jpowsour.2014.01.105_p3_12 | 3.3.1. Electrochemical evaluation: capacity and EIS To investigate variation in electrochemical performance, electrode capacity and EIS measurements were carried out on Midpoint and Edge locations selected from each cell. Fig. 5 shows the first delithiation (inset) and lithiation of harvested electrode samples at the different locations and duplicates from the same area, using a current of 0.12 mA cm−2 corresponding to about C/13 for the CAL aged electrode samples. The measurements were performed after re-assembling with an excess lithium source and fresh electrolyte. Keeping a low current, the measured capacity in this set-up hence reflects the available electrochemically active material in each electrode. In the inset it can be seen that all samples, except the CCC electrode at Edge location, initially were at low lithiation degree, as expected from discharging of the cells prior to disassembly. In contrast, the partly lithiated CCC Edge samples could be delithiated with approximately 0.27 mAh cm−2 compared to their capacity of 1.63 mAh cm−2. The initial potential prior to first delithiation is also seen to vary. Download : Download full-size image Fig. 5. Lithiation of the graphite electrode samples measured against a new lithium source using a constant current of 0.12 mA cm−1. Insert: first delithiation on assembly. Upon lithiation, the characteristic staging (degree of lithiation) of the graphite electrodes are clearly displayed for all samples. Some variation between the duplicate samples can be seen, especially for the CCC aged electrode, however, differences can be distinguished between aging scenario and location. The CAL electrodes show a negligible variation when comparing the Midpoint and Edge locations, and have suffered the least degradation on aging. For both cycled cells, however, there is a difference between sample locations. For the HEVC cell, the Midpoint discharge curves are similar to the CAL cell, while the Edge samples show a lower capacity, though no effect on polarization. The electrodes from the CCC cell have been the most affected by aging; especially the Midpoint samples have a considerable polarization and lower capacity than both the Edge location and the CAL and HEVC samples. The polarization is substantial considering the low C-rate of the discharge. The discharge capacities for the CCC Midpoint and the HEVC Edge sample stand out as having less electrochemically active material available than the other samples at the same low rate. For a better comparison of electrochemically active material available, the CCC samples were also measured at lower currents to correspond to the same C-rate of roughly C/13 but the lower current did not significantly increase the electrode capacity. The EIS spectra of the electrodes are shown in Fig. 6, presented as a Nyquist and a Bode plot of –Im(Z) vs. frequency. The area specific impedance corresponds to the area of one electrode (18 mm diameter). Again, clear differences of electrode impedance depending on battery usage and location can be seen. The impedance is measured at approximately 50% SOC from 200 kHz to 5 mHz and, with an exception of the CCC Midpoint sample, the distinguishing features are two semicircles at high (>1 kHz) and mid frequencies (1 kHz–1 Hz), and a low frequency tail (<1 Hz). The high frequency resistance and coupled double layer (>1 kHz) have previously been assigned to the current collector [17], [46], [47], [48]. In our experience, the graphite electrodes are somewhat brittle to handle, and therefore there is a risk that the attachment of the composite electrode to the current collector is affected by the sample preparation, i.e. when unrolling the electrodes, when removing the backside coating, and cutting out electrode samples from the electrode tape. High-frequency contact resistance variations are seen when handling the graphite samples, and current collector resistances can therefore in this case not be assigned to electrode degradation from cycling or storage. Download : Download full-size image Fig. 6. Impedance spectra of graphite electrodes, CAL, CCC and HEVC, at locations Midpoint and Edge, a) Nyquist plot b) Bode plot. The vertical line marks 1 kHz. The area specific impedance corresponds to an electrode diameter of 18 mm. The mid-frequency semicircles of the samples in Fig. 6 vary in size, relating to interfacial properties of the porous electrode such as local resistances or surface changes of active materials affecting charge transfer resistances and double layers, or porosity decrease [17], [49], which can all be affected by SEI growth. The CAL electrodes at both sample locations, and the HEVC samples at the Midpoint location are very similar, having the smallest mid-frequency impedance, indicating that the HEVC cycling has little effect on electrode degradation at the Midpoint. A 70% increase of the semicircle (real axis) is seen for the HEVC Edge electrodes compared to CAL Midpoint, and an increase of nearly 250% is seen for the CCC Edge samples. In contrast, the low-frequency resistances, Rtail 10mHz (see Section 3.1), connected to ion transport in the electrolyte and active materials, have for these samples only increased with roughly 35% compared to CAL Midpoint. The impedance of the CCC Midpoint electrode sample is substantially larger than all other samples but varies in shape over the frequencies compared to the others. This is further investigated using a physics-based EIS model in an upcoming paper. This large performance loss is in agreement with the low capacity that was measured for these samples.
https://doi.org/10.1016/j.jpowsour.2014.01.105_p3_13 | 3.3.2. Composition of the graphite by EDX and XPS/HAXPES The composition and character of surface layers formed on graphite were investigated using EDX, HAXPES, and XPS. HAXPES is a synchrotron based surface technique where a depth profiling through a surface can be obtained deeper into the bulk than conventional XPS [50], [51]. For this the incoming photon energy can be varied and tuned from 2 to 12 keV. Fig. 7 shows the EDX analysis of the graphite electrodes. The Cu current collector is detected for all samples, and this method can hence be considered a bulk method. Fluorine, phosphor and oxygen are also detected on all the samples, as can be expected for batteries using LiPF6 based electrolytes in carbonate solvents [52]. However, the intensity of mentioned peaks varies in relation to the carbon peak, indicating that there are different amounts of these species in each case. The probing depth of carbon is limited by its low energy emission, and varying thickness of surface layers can explain the relative carbon signal intensity. The spectrum of the CCC Midpoint sample shows the highest intensity of F, O and P compared to the intensity of C, thus indicating a thicker surface layer, and a significant peak assigned to Fe (at 6.4 keV) is also seen. The corresponding EDX measurements on the Edge sample show lower intensities of the peaks for F, O, and P compared to the intensity of C and no obvious Fe peak. Download : Download full-size image Fig. 7. EDX spectra from the negative electrodes of the HEVC, CCC, and CAL aged cells. For the HEVC electrode, the Fe signal is present in the Midpoint spectrum but not in that of the Edge sample. This is similar to the CCC electrode and the relation between O and F at both locations is also similar to the corresponding locations of the CCC graphite. The intensities of F, O, and P are however not as high compared to the intensity of C. Finally, Midpoint and Edge samples from the CAL cell showed no trace of Fe and only small peaks for F, O, and P compared to C. Note that the F peak is overlapping with the Fe peak at ∼0.7 keV (Fe Lα = 0.705 keV and F Kα = 0.677 keV) and this could result in a, by comparison, larger F-peak for the samples containing Fe. For a detailed characterization of the surface film content and to estimate the SEI thickness, HAXPES was performed on the Midpoint location of the graphite electrodes as shown in Fig. 8. For the CAL-aged electrode, the peak for the carbon bulk material (at 282.3 eV) is visible in the C1s spectra, and can be used to estimate the SEI thickness. Taking into account that 95% of the signal comes from the top 18 nm of the surface, the graphite peak of less than one percent of the signal indicating a SEI thickness of more than 25 nm [44], [53]. Comparing the other peaks, the surfaces of the cycled electrodes differ from the CAL aged electrode surface. The cycled graphite electrodes have higher relative intensity of compounds with C–O bonds (533.6 eV in O1s, 286.7 eV in C1s) and carbonates (531.9 eV in O1s, 290.1 eV in C1s) and lower relative intensities of compounds with P–F bonds (∼136.8 eV in P2p 3/2). This is especially clear for the CCC aged electrode. The latter could be due to higher amounts of oxygenated LiPF6 products (P–O/PO features at 133.8 eV in P2p 3/2), which are formed in larger amounts on CCC and HEVC samples and are believed to form on cycling due to reactions of PF5 with carbonates and/or alkoxides [22], [53]. The relative intensity of lithium from the Li1s signal (not shown here) was found to be higher on the surface of the HEVC and CCC (23%) compared to the CAL sample (17%) and indicates loss of cyclable lithium in the SEI on cycling [36]. More LiF is seen on the CCC cycled electrode than the CAL stored ones, as indicated by the relation of the LiF peak to the P–F peak. The intensity of the F1 signal (relative the sample signal) is, however, found to be largest for the CAL aged sample. The above results imply that the SEI on the cycled samples are thicker and contains more ethers, carbonates, lithium and features with P–O/PO bonds than the stored electrode sample. Download : Download full-size image Fig. 8. C1s, O1s, F1s, and P2p HAXPES spectra of Midpoint graphite electrodes after the three different aging procedures (HEVC, CCC and CAL). For the cycled cells, the Midpoint location was also compared to the Skin Middle location using conventional in-house XPS. The heterogeneous chemical character of the SEI [53], [54] with both organic and inorganic compounds in a matrix makes it difficult to obtain a reliable relation between the different locations of the graphite electrodes. Except for the P2p and F1s compounds there are no clear trends. Fig. 9 shows the relative intensities of P–O (P2p), CO3 (O1s), and LiF (F1s) signals within each sample. The variations between different locations within the electrodes are in the same magnitude as between different aging conditions. The LiF and CO3 peak intensities are overall stronger for the CCC cycled electrode than for the HEVC electrode but lower for P–O. However, higher intensities of fluoride species are found at the Skin Middle than at the Midpoint samples, while the opposite is observed for the carbonate species for both CCC and HEVC electrode. Download : Download full-size image Fig. 9. Relative intensities of O1s, P2p (P–O species) and F1s detected components for HEVC and CCC: comparison of Skin Middle and Midpoint regions. XPS was also employed in order to investigate the presence of iron in the SEI layer on the surface of the graphite negative electrode. A weak Fe2p 3/2 peak was only detected for the CCC samples and the intensity is higher for unwashed than washed samples. Due to the overlap of the Fe 2p core level peak with the fluorine plasmon it was difficult to quantify the amount of Fe. The deviation between XPS and EDX detection of iron could be due to different penetration depths.
https://doi.org/10.1016/j.jpowsour.2014.01.105_p3_15 | 3.4.1. Electrochemical evaluation: capacity and EIS Fig. 10 displays the discharge capacities of the LiFePO4 electrode samples at the Midpoint location for two current densities, 0.12 mA cm−2 and 1.2 mA cm−2 (ca. C/13.5 and C/1.35, respectively). From the first delithiation of the electrodes as assembled (Insert Fig. 10), a lower lithiation degree for the CCC sample compared to CAL and HEVC samples can be seen. A first comparison between the positive and negative electrodes` discharge capacities shows that the variation in aging is smaller for the LiFePO4 electrode between the three aging conditions. The capacity for the CCC sample is slightly smaller than the other LiFePO4 electrodes and at higher discharge rates some polarization is observed, indicating higher resistance. Download : Download full-size image Fig. 10. Lithiation of LiFePO4 at currents of 0.12 and 1.2 mA cm−2 at the Midpoint location of the jellyroll. Inset: First delithiation, 0.12 mA cm−2. The impedance spectra of Midpoint samples are shown in Fig. 11. In the mid frequency region (1 kHz–1 Hz) the impedance is minor for all electrode samples, which could be an effect of the small particle sizes, resulting in small local current densities. Their similarity indicates small changes in performance due to degradation within the bulk of the electrode. The high frequency resistance (>1 kHz) is, however, seen to vary between the aged electrodes. The non-depressed shape of the high frequency semicircle indicates a process that is not distributed within a porous structure, and the current collector is proposed to cause the semicircle. Even though the differences between electrodes are small compared to the graphite electrode, the measurements show least impedance for the HEVC sample. Download : Download full-size image Fig. 11. EIS of LiFePO4 at Midpoints of aged electrodes, a) Nyquist representation, b) Bode-plot. The vertical line marks the 1 kHz frequency. One way to visualize the usage of the two electrodes in full cell is to calculate a theoretical SOC-window [12], [13]. The relative slippage between the two capacity curves is approximated from the lithiation degrees given from the first-lithiation (inset Figs. 5 and 10) relative the electrode capacity (Figs. 5 and 10). From the SOC-window any mismatch between the electrodes as a result of for example loss of cyclable lithium or material degradation can be estimated. Fig. 12 shows an overview of electrode matching of the Midpoint samples of each cell. The Edge location of the CCC case is also shown, since the graphite electrode had an unexpectedly high degree of lithiation. The theoretical SOC window is marked as a light red area. The dashed vertical line through the curves shows at which states the electrodes were when the cells were opened. Download : Download full-size image Fig. 12. Electrode matching of probed cells from capacity measurements on electrode samples. For all samples presented (Fig. 12) it can be seen that the graphite electrode limits the theoretical SOC window at completely discharged state and the LiFePO4 electrode at completely charged state. For the cycled cells, especially for the CCC Midpoint sample, the graphite curve is shifted to the left in relation to the LiFePO4 curve, resulting in a smaller SOC window. A shift in this direction is in general indicative of loss of cyclable lithium in reduction reactions [55], which is hence substantial for the CCC samples and less for HEVC Midpoint, but still noticeable. The SOC window for the CCC Midpoint is approximately 45% of the SOC window of the CAL Midpoint. Since there were low amounts of lithium in all graphite samples upon opening (inset Fig. 5), with an exception for the CCC Edge location, the amount of lithium in the LiFePO4 electrode could hence also be used as an approximation of the relative electrode shift.
https://doi.org/10.1016/j.jpowsour.2014.01.105_p3_16 | 3.4.2. Bulk composition by XRD An accurate determination of the degree of lithiation can be obtained using XRD and Rietveld refinement from the relative amounts of LiFePO4 and FePO4. Between the d-spacings−1 0.321 Å−1 and 0.375 Å−1 LiFePO4 has two diffraction peaks found at 0.331 Å−1 and 0.358 Å−1, and FePO4 has three peaks at 0.338 Å−1, 0.345 Å−1, and 0.368 Å−1. In addition to the electrochemically investigated Midpoints, a larger number of locations from the LiFePO4 electrodes were investigated by synchrotron XRD, shown in Fig. 13. Download : Download full-size image Fig. 13. Synchrotron X-ray diffraction patterns for a) CAL, b) CCC, and c) HEVC aged LiFePO4 and to the right schematic picture of jellyroll with calculated weight fractions of LiFePO4 as determined from Rietveld refinements (all standard deviations as calculated in the refinements were less then 0.5%). Both edge (solid line) and middle (dotted line) of the electrode coil were examined at core (black), halfway (red) and skin (blue) positions. Indicated in all subfigures are also the expected peak positions for LiFePO4 (LFP) and FePO4 (FP). (For interpretation of the references to color in this figure legend, the reader is referred to the web version of this article.) The XRD results show that, with the exception for HEVC Midpoint, all samples contain FePO4 to some extent. The CAL electrode has a uniform and high degree (∼90%) of lithiation through the whole cell. In contrast, both the CCC and HEVC electrodes have lower degrees of lithiation in comparison to the CAL scenario, and are also not as uniform across the jellyroll displaying mixed phases over the entire electrode with lower lithiation degrees towards the core of the jellyroll. The HEVC is found to have the largest differences in lithiation between different locations of the electrode tape, with the highest lithiation degree at Midpoint and lower both further into the core and towards the skin. The calculated LiFePO4 weight fractions compares well to the electrochemical measured data and coincide with the intercept of the dashed vertical line and the LiFePO4 lithiation curve for a given point in Fig. 12. The XRD measuring points spread out over the entire electrode tape then gives an overview of the utilization of cell material.
https://doi.org/10.1016/j.jpowsour.2014.01.105_p4_2 | From the presented results several conclusions can be made regarding battery aging as a result of the different usage patterns. In agreement with previous studies [13], [17], [22] calendar aging at room temperature does not result in significant degradation of the electrode or cell performance. As expected, it is also evident from full cell monitoring that constant current cycling in a broad SOC range is, in the long run, considerably more detrimental to the battery than a hybrid electrical vehicle cycle. In this study, the most striking results are, however, the inhomogeneous properties of the probed cycled electrodes as a function of location in the cylindrical cell design. The variation in properties indicate that the distributions of current/temperature over the wound cells during cycling can precipitate into spatial distributions of electrode degradation and decomposition reactions, leading to unevenly distributed aging. This non-homogeneity created within the cell can be one explanation to the path dependent aging in lithium-ion batteries as the order in which short time usage conditions (power pulses) are applied to the cell will influence local temperature and current distributions determining where in the cell the redox-chemistry will take place. Our observations for the cycled cells are discussed and summarized below.
https://doi.org/10.1016/j.jpowsour.2014.01.105_p4_4 | Constant current cycling in a large SOC window results in a fast degradation of cell capacity. This loss in performance is mainly associated with an uneven and significant degradation of the graphite electrode and loss of cyclable lithium. The pronounced electrode mismatch seen at the Midpoint (Fig. 12) is related to loss of cyclable lithium from reduction of electrolyte components on the graphite surface in forming the SEI, and is in agreement with the thick surface layer at the Midpoint revealed by SEM. Accordingly, the intensities for O, P, and F are high in comparison to the carbon content. Furthermore, the cycling induces higher relative amounts of ethers, carbonates, lithium, and features with P–O/PO. Sustained degradation of the graphite electrode with substantially larger electrode-impedance and loss of electrochemically active material was observed. However, whether the high impedance is associated with the surface composition of the SEI or its physical properties are difficult to establish. EDX and XPS show Fe contamination in the graphite electrode by Fe dissolution from the LiFePO4 electrode, known to occur using LiPF6 containing electrolytes at elevated temperatures [56], [57]. Iron present in the graphite electrode has been reported to increase electrode impedance by accelerating film formation [16], [58].
https://doi.org/10.1016/j.jpowsour.2014.01.105_p4_5 | The analysis of the graphite Edge samples regarding performance, morphology (SEM), and film composition (EDX) all indicate less electrode degradation compared to the Midpoint of the cell but more degraded than the CAL aged graphite. The theoretical SOC window also implies that a larger part of both electrodes can be utilized compared to Midpoint. At the Edge, there is a deviation between the dashed line (Fig. 12) and the fully delithiated graphite of the SOC window. This could represent an increased local polarization at this point since the cell is discharged to a cut-off voltage. Since the graphite electrode performance is better at this location than at the Midpoint, it could be an effect of locally increased current density possibly affected by the high impedance at the Midpoint forcing higher current densities at the Edge, during the final discharge. Effects of unevenly distributed electrolyte are difficult to take into account when disassembling the cell, but several samples from the same area gave similar results. Also effects from tab locations are expected to influence potential distributions, but were not investigated clearly in this study.
https://doi.org/10.1016/j.jpowsour.2014.01.105_p4_6 | In comparison to the graphite electrode, the LiFePO4 electrode material appears unaffected by cycling, with no distinct differences in appearance by SEM or electrochemical performance. This is in contrast to our previous study on small lab-scale cells [17] where both cracking and lowered electrode porosity could be distinguished on the LiFePO4 electrode. The deviation could be explained by differences in cell manufacturing, the smaller particle size and any non-specified electrolyte additives that usually are present in the commercial cells. However, the iron found on the graphite electrode by EDX indirectly indicates some aging of the LiFePO4 electrode and is suggested to be an effect of the higher temperatures further into the jellyroll, since iron only was detected at Midpoints of both cycled cells. The good performance of the LiFePO4 electrodes in half-cell measurements suggests that the uneven degree of lithiation, as measured by XRD, is more likely an effect of mismatch between positive and negative electrodes and uneven battery utilization rather than an inhomogeneous degradation of the electrode itself. It should be noted that, before the full-cell discharge preceding cell disassembly, the cells had been left at open circuit and room temperature. The uneven degrees of lithiation by XRD are hence not a temporal effect of temperature distributions present in the cells while cycling, but a sustained effect.
https://doi.org/10.1016/j.jpowsour.2014.01.105_p4_7 | Returning to the full cell behavior in the CCC scenario, the overall cell capacity is critically decreased already after a relatively short time of cycling and is, after further cycling, followed by an increase of the impedance. Considering above reasoning, one hypothesis is that the initial capacity loss correlates to loss of cyclable lithium, occurring preferentially though not exclusively towards the inner part of the cell. This would lower the capacity but not necessarily affect the cell impedance. As more and more of the graphite active material in the inner parts of the cell is lost, and covered with increasingly resistive surface films, a smaller part of the cell can be used, leading to a higher overall cell resistance. Nevertheless, Rsc (Fig. 2) has a larger relative contribution to the total impedance increase, and with only minor impedance variation of the positive electrode in this frequency range (1 kHz-1 Hz), this likely correlates to the negative electrode degradation as discussed above.
https://doi.org/10.1016/j.jpowsour.2014.01.105_p4_9 | The HEVC cycled cell is overall found to be less degraded than the CCC cell despite being cycled for a longer time, as is evident from the full cell measurements. Lithium plating was observed in the photographs in accordance to a small voltage plateau at high SOC in the discharge curve of the full cell shown elsewhere [38]. In contrast to the CCC case, the analysis shows that the Midpoint graphite samples are similar to the CAL electrodes regarding electrochemical performance and SEM observations and it has relatively low P, O, and F to C ratios compared to the corresponding CCC samples according to EDX. Nevertheless, Fe was also detected at Midpoint indicating that impedance increase seen for the CCC graphite electrode is not only correlated to the presence of iron, but also to other aspects of the cycling. The relative electrode shifts shown in Fig. 12 also shows a much smaller loss of cyclable lithium at the Midpoint location compared to the CCC aged cell, but still a slightly smaller available SOC window compared to the CAL aged cell.
https://doi.org/10.1016/j.jpowsour.2014.01.105_p4_10 | The analysis of the graphite Edge location shows that it is more degraded than the Midpoint, having lower capacity, more rugged surface appearance and slightly higher impedance, though no Fe is detected. Lower degrees of lithiation were found by XRD at the LiFePO4 electrode skin locations compared to the Midpoint indicating more loss of cyclable lithium at the Edge than Midpoint, in contrast to the CCC case.
https://doi.org/10.1016/j.jpowsour.2014.01.105_p4_11 | From this study it is speculative to say whether the HEVC ages the cells differently or just more slowly than CCC. Our comparison of the degradation of HEVC and CCC cells suggests that the large SOC-range is more detrimental than both current rates and temperature during cycling. This is something to take into account when sizing the battery system properly for a given application since reducing the size could give additional costs considering that a smaller battery would mean a larger SOC-range needed, which then can result in a shorter battery life.
https://doi.org/10.1016/j.jpowsour.2014.01.105_p4_12 | The different patterns of non-uniform degradation reflect the complexity of degradation in commercial cells by different cycling schemes. It should be noted that the analysis of the few locations investigated in this study points at significant differences in aging along the electrode tapes for cycled cylindrical cells but is unable to show the full picture. Further investigations are needed to track the distribution of degradation within the cell with a larger number of locations, also taking the tab positions into account. However, for a better understanding of battery aging, complementary investigations on controlled model systems that simulate the different conditions that may arise in a larger cell concerning for instance pressure and temperature, are needed in order to interpret the signs of aging in commercial cells for use in vehicles.
https://doi.org/10.1016/j.jpowsour.2014.01.105_p5_2 | In this study commercial LiFePO4//graphite 2.3 Ah cylindrical cells, optimized for power applications, were aged at three different conditions at +22 °C: (i) simulated hybrid electric vehicle bus cycle within a narrow SOC-range, (ii) constant current mode over a 90% SOC-range and (iii) calendar aged during approximately three years. After full-cell performance characterization, the cells were disassembled, and post-mortem analyses were performed at different locations along the jellyroll by electrochemical half-cell capacity and impedance measurements, microscopy (SEM/EDX) and electrode analysis by synchrotron XRD and HAXPES and in-house XPS.
https://doi.org/10.1016/j.jpowsour.2014.01.105_p5_3 | The results show that both cycled cells displayed uneven aging within the cell electrodes, i.e. large differences were found in electrode properties in the Midpoint of the cell coil compared to the Edges, whereas the electrodes of the calendar aged cell was uniform and not significantly affected by aging. The aging variations within the cycled cells were identified as different capacity and impedance of the graphite electrode, associated with different SEI thicknesses and compositions, and loss of cyclable lithium, which was mirrored by a varying degree of lithiation in the positive electrode and electrode matching. The most degraded cell, cycled at constant current conditions, was characterized by a thick deposited layer on the negative electrode at Midpoint that severely decreased the performance, while the hybrid cycled graphite electrode, despite apparent lithium plating, showed slight performance degradation at its corresponding parts. In both cycled cells, iron dissolved from the positive electrode was detected on the Midpoint of the negative. Otherwise, the performance of the cycled positive LiFePO4 electrodes in half-cell measurements were comparably high, which strongly suggest that the low and unexpectedly varying degree of lithiation of the harvested electrodes is a consequence of decreased utilization of the positive electrodes, due to local miss-matching with the facing graphite electrodes, correlated to loss of cyclable lithium. It is argued that gradients in temperature and pressure, and positions of the tabs within a cylindrical cell, can give rise to current density and potential distributions within the jellyroll during cycling, that result in the sustained spatial variation in electrode degradation and utilization observed.
https://doi.org/10.1016/j.jpowsour.2014.01.105_p5_4 | The implications of uneven aging are an important issue for cylindrical cells. For example, uneven utilization of the active cell materials creates an unnecessary need to over-dimension battery systems to meet specific requirements for a given application. Further, an uneven aging complicates the development of state-of-health SOH-estimations and predictions, due to a large combination of different internal aging processes, which can result in the same effect on performance degradation on cell or pack level. The uneven utilization indicated in this study, likely caused by temperature gradients within the cell, emphasize the importance of choosing a suitable cell format and design, and cooling strategy to obtain long-lasting battery solutions for heavy-duty HEV applications.
https://doi.org/10.1016/j.jpowsour.2014.01.130_p1_2 | Because of their high energy density, low cost, and high-rate capability, lithium-ion (Li-ion) batteries are used in cell phones, laptop computers, digital cameras, renewable energy storage, and smart grid applications. For hybrid electric vehicle (HEV) or electric vehicle (EV) applications, Li-ion batteries must be charged and discharged quickly, and therefore, the electrodes have to work at a high rate and maintain an excellent capacity and cycling stability. Graphite [1], mesocarbon microbeads (MCMB) [2], and vapor-growth carbon fiber (VGCF) [3] are some conventional anode materials. Spinel Li4Ti5O12 [4], [5], [6], [7], [8], [9], [10], [11], [12], [13], [14], [15], [16], [17], [18], [19], [20], [21], [22], [23], [24] (denoted as LTO) is a prospective anode material for advanced Li-ion batteries. Spinel Li4Ti5O12 shows many advantages when compared with currently used graphite materials. It has excellent electrochemical reversibility and thermodynamic stability, but without any structural or volume change during the charge/discharge process (a so-called zero strain material) [4], it offers a stable working voltage of approximately 1.55 V (vs. Li/Li+), and can accommodate 3 Li ions with a theoretical capacity of 175 mAh g−1 [6]. A voltage of 1.55 V is above the reduction potential of electrolyte solvents, but is not high enough to form a solid-electrolyte interface (SEI) film. Thus, the formation of Li dendrites can be prevented. However, the electronic structure of Li4Ti5O12 is characterized by empty Ti 3d-states with a band gap energy of 2–3eV, giving it an insulating property. Therefore, the low electron conductivity of Li4Ti5O12 (σe = 10−13 S cm−1) [7], [8] leads to capacity-fading and low-rate capability. This drawback may hinder its mass production and application in Li-ion batteries for EV. Several methods have been proposed to solve the conductivity problem [9], [10], [11], [12], [13], [14], [15], [16], [17], [18], [19], [20], [21], [22], [23], including new preparation methods, e.g., so-gel [9], [14], spray pyrolysis [11], and solid state method [10]), doping with supervalent metal ions, e.g., Ti [15], Mn [15], Al [16], Mg [17], Nb [18], Zr [19], V [22], [23], Na [24], Zn [25], La [26], Mo [27], and incorporating high-conductivity materials (e.g., carbon [14], carbon nanotubes, and graphene [9]) to the LTO. Nevertheless, few researchers have extended the discharge voltage of metal-doped LTO to 0.5 V or near 0 V to increase its discharge rate and capacity [20], [21]. Some studies have investigated the application of LTO in Li4Ti5O12/LiFePO4 [28], Li4Ti5O12/LiNi1/3Co1/3Mn1/3O2 [29], and Li4Ti5O12/LiNi0.5Mn1.5O4 full cells [30]. These reports indicated that the LTO anode has high-power capability and long-term cycling stability.
https://doi.org/10.1016/j.jpowsour.2014.01.130_p1_3 | In this study, we prepared V-doped Li4Ti5O12/C composite materials, using a solid-state method. Furan polymer was used as the carbon source. We investigated the effects of V doping and the residual carbon content on the characteristic properties and electrochemical performances of the materials. The characteristic properties of V-doped Li4Ti5O12/C materials were examined by X-ray diffraction (XRD), micro-Raman spectroscopy, scanning electron microscopy (SEM), high-resolution transmission microscopy (HR-TEM), elemental analysis (EA), and micro-Raman spectroscopy. The electrochemical performances of V-doped Li4Ti5O12/C electrodes were examined using an automatic galvanostatic charge/discharge unit and a cyclic voltammetry method. We constructed and evaluated a Li4Ti5O12/LiFePO4 (donated as LTO/LFP full cell), and the capacity is limited by LTO anode. We also studied the electrochemical properties of the LTO/LFP full cell in detail. Our results indicated that the LTO/LFP cell exhibited a superior high-rate capability and cycling stability, as compared with other cells.
https://doi.org/10.1016/j.jpowsour.2014.01.130_p2_3 | The novel Li4Ti5O12/C composite materials were prepared using a solid-state method. The appropriate quantities of nano-sized TiO2 (P90 Cabot), Li2CO3 (Aldrich), and Furan polymer, as the starting materials, were mixed in ethanol, and then ball-milled for 4 h in a planetary miller with a ball/reactant weight ratio of 5:1, at a rotation speed of 300 rpm. The added carbon source was maintained at 5 wt.%. The ball-milled precursor mixture was pre-sintered at 350 °C for 4 h, and then sintered at 700 °C, 800 °C, and 850 °C for 12 h in air.
https://doi.org/10.1016/j.jpowsour.2014.01.130_p2_5 | The crystal structures of the Li4Ti5O12/C composite samples were examined using an X-ray diffraction (XRD) spectrometer (Philip, X`pert Pro System). Surface morphology was revealed using a scanning electron microscope (SEM, Hitachi). The morphology of the carbon residue was observed using a high-resolution transmission electron microscope (HR-TEM, JEOL 2010F). Micro-Raman spectra were recorded on a confocal micro-Renishaw with a 632-nm He–Ne laser excitation. The carbon residual content in the sample was determined using an elemental analyzer (Perkin Elmer 2400). A suitable amount as-prepared LTO/C powders plus 3%PVDF binder was mixed and fabricated to form a pellet by a stainless die and 10 ton press. The electrical conductivity measurement was made on LTO/C pellet via AC impedance method. The LTO/C pellet was clamped between stainless steel (SS304), ion-blocking electrodes, each of surface area 1.32 cm2, in a spring-loaded glass holder. The AC impedance measurements were carried out using an Autolab PGSTAT-30 equipment (Eco Chemie B.V., Netherlands). The AC spectra in the range of 100 kHz to 100 Hz at an excitation signal of 5 mV were recorded. The bulk resistance associated the pellet conductivity was determined from the high-frequency intercept of the impedance with real axis. Taking into account the thickness of the pellet, the electrical conductivity (σe) was calculated from the Rb value, according to the equation: σe = L/Rb·A, where σe is the electrical conductivity of the pellet sample (S cm−1), L is the thickness (cm) of the pellet, A is the cross-sectional area of the blocking electrode (cm2), and Rb is the bulk resistance (ohm) of the pellet sample. All LTO/C samples were examined at least three times. The electrical conductivity of the composite samples was measured using the AC impedance method (AutoLab, Eco Chemi PGSTAT 30).
https://doi.org/10.1016/j.jpowsour.2014.01.130_p2_7 | The electrochemical performance of the Li4Ti5O12/C composite battery was measured using a 2-electrode system (CR 2032 coin cell assembled in an argon-filled glove box). The Li4Ti5O12/C and V-doped Li4Ti5O12/C composite electrodes were prepared by mixing active Li4Ti5O12/C materials, Super P, and poly(vinyl fluoride) (PVDF) binder at a weight ratio of 80:10:10. The mixture was pasted onto aluminum foil (Aldrich), and then dried in a vacuum oven at 120 °C for 12 h. Lithium foil (Aldrich) was used as the counter and reference electrode. Microporous PE film was used as the separator. The electrolyte was 1 M LiPF6 in a mixture of EC and DEC (1:1, v/v, Merck). The Li4Ti5O12/C composite batteries were charged by a constant + current at a constant voltage protocol (CC–CV), and discharged by a constant current profile, over a potential range of 0.5–2.5 V (vs. Li/Li+) at various C rates, which were determined using a battery tester (Arbin BT2000). The second CV charge step of 3.80 V was terminated when the charged current was below 0.1 C. Cyclic voltammetry (CV) was performed using an Autolab instrument at a scanning rate of 0.1 mV s−1, between 0.5 and 2.5 V (vs. Li/Li+). The AC impedance spectroscopy was performed to obtain the AC spectra, using an Autolab PGSTAT302N potentiostat at a frequency range of 100 kHz–10 mHz, applying a 5 mV amplitude in an open circuit potential (OCP). All tests were performed at room temperature.
https://doi.org/10.1016/j.jpowsour.2014.01.130_p2_9 | The LiFePO4/C cathode materials were prepared by a hydrothermal process and a post-sintering process [31]. The appropriate quantities of FeSO4·7H2O, LiOH·H2O, and NH4H2PO4 (Aldrich) as the starting materials were dissolved in 200 mL of deionized water. The Li:Fe:P molar ratio was 3:1:1. The polystyrene (PS, MW 35,000, Aldrich) polymer was dissolved in acetone to form a 5 wt.% PS stock solution. Approximately 50 mL of the 5 wt.% PS stock solution was added drop by drop into the polymer solution, while stirring. The added carbon source in the LiFePO4 materials was maintained at 0–5 wt.%. The mixed solution was transferred into a 600 mL Teflon-lined stainless steel autoclave, which was heated at 170 °C for 15 h. After the solution had cooled to room temperature, the precipitate composite powder was cleaned and dried at 60 °C for 12 h in a vacuum oven, followed by post-sintering at 850 °C for 9 h under an Ar/H2 (95:5, v/v) atmosphere. The LiFePO4/C electrodes were prepared by mixing active LiFePO4/C materials, Super P, and poly(vinyl fluoride) (PVDF) binder in a weight ratio of 80:10:10, pasted on aluminum foil (Aldrich), and then dried in a vacuum oven at 120 °C for 12 h. The as-prepared LTO was used as the counter electrode. A microporous PE film was used as the separator. The electrolyte was 1 M LiPF6 in a mixture of EC and DEC (1:1, v/v, Merck). The Li4Ti5O12/LiFePO4 full cells were charged by a constant current + a constant voltage profile (CC–CV), and discharged by a constant current profile, over a potential range of 0.5–3.0 V at various C rates, determined using a battery tester (Arbin BT2000).
https://doi.org/10.1016/j.jpowsour.2014.01.130_p3_2 | Fig. 1(a) shows the XRD patterns of Li4Ti5O12/C anode materials prepared using the solid-state method at various temperatures (700 °C, 800 °C, and 850 °C). The as-synthesized Li4Ti5O12/C samples prepared at 700 °C and 800 °C contained some impurities, and their XRD peaks were not sharp, indicating poor crystallinity. By contrast, the XRD diffraction pattern of the Li4Ti5O12/C composite material sintered at 850 °C contained no impurities, and was a single-phase material having a cubic spinel structure with an Fd-3m space group according to JCPDS File No. 26-1198. No other impurity peaks were found, demonstrating the high purity of the as-prepared Li4Ti5O12/C composite sample prepared at 850 °C. The diffraction peak of the residual carbon could not be found in the pattern, suggesting low carbon content or an amorphous state. The lattice parameters of the as-prepared pure Li4Ti5O12 sample and composite Li4Ti5O12 sample were calculated based on the XRD patterns, and are listed in Table 1. The lattice parameters of the materials prepared using the solid-state method were 8.3597 Å and 8.3596 Å for Li4Ti5O12 and Li4Ti5O12/C, respectively. Additionally, it was found that the lattice parameters of all V-doped Li4Ti5O12/C (a = 8.35836 Å–8.35768 Å) cathode materials decreased with an increase in the concentration of vanadium (Table 1). The primary particle size of pristine LTO and all V-doped LTO/C samples is around 280.4–223.8 nm (based on XRD (111) peak) and the volume of units cell is around 585.564–584.252 (Å)3. It was found that the 15%V-doped-LTO/C composite sample shows the smallest particle size and cell volume.
https://doi.org/10.1016/j.jpowsour.2014.01.130_p3_5 | Fig. 1(b) shows the variation in the peak position of the (111) plane, which shifted to a higher angle direction. The XRD results show that the lattice parameters of all V-doped Li4Ti5O12/C were smaller than that of Li4Ti5O12, which can be explained by the fact that the ionic radius of V5+ is the smallest of the 3 types of metallic ions in Li4Ti5O12 (the ionic radius of V5+ is 0.540 Å, Ti4+ is 0.605 Å, and Ti3+ is 0.670 Å) [22]. As a result, V was doped into the host structure of Li4Ti5O12/C, and the lattice parameter decreased. In addition, the Furan resin, glucose, and PS polymer carbon sources had no observable influence on the structure of the Li4Ti5O12/C composite materials (XRD data not shown).
https://doi.org/10.1016/j.jpowsour.2014.01.130_p3_6 | Fig. 2(a)–(c) shows the SEM images of the pure Li4Ti5O12, Li4Ti5O12/C composite (5 wt.% Furan resin), and Li4Ti4.9V0.1O12/C samples prepared using the solid-state method. The particle size of the pure Li4Ti5O12 sample ranged from 1 to 5 μm. By contrast, the particle sizes of the Li4Ti5O12/C composite samples sintered at 850 °C decreased slightly (1–4 μm) when 5 wt.% Furan resin was added. The particle sizes of the V-doped Li4Ti5O12/C composite samples sintered at 850 °C ranged from 1 to 3 μm. In general, the particle size increased when the sintering temperature was increased. Consequently, adding Furan resin as the carbon source not only decreased particle size, but also prevented the particles from growing during the sintering process. However, it appeared that the V-doping element did not affect the morphology of the V-doped Li4Ti5O12/C composite samples.
https://doi.org/10.1016/j.jpowsour.2014.01.130_p3_8 | The micro-Raman spectra of Pure LTO, x%V-doped LTO/C composite samples and Li4Ti4.90V0.10O12/C composite samples prepared at 850 °C are shown in Fig. 3(a) and (b), respectively. These samples displayed 5 Raman vibration peaks, at 217, 350, 428.3, 659, 1322, and 1590 cm−1, as seen in Fig. 3(a) and (b). These Raman modes were in good agreement with the A1g + Eg + 3F2g features of the spinel structure. The major micro-Raman peaks at 659 and 428.3 cm−1 corresponded to the Ti–O and Li–O bond vibrations, respectively. The major peak at 217.4 cm−1 corresponded to the bending vibration of the O–Ti–O bond. Furthermore, the Raman peak intensity decreased substantially in V-doped Li4Ti5O12/C with respect to the un-doped samples, indicating that V doping resulted in an increased disordered state [20]. The Raman peak position corresponding to Li–O and Ti–O vibration position has a red-shift from 428.3 to 395.22 cm−1 and from 659 to 658.5 cm−1, respectively. The redshift of Raman peaks can be explained to the crystal. Clearly, The Li–O bond exhibits a more severe frequency shift than that of Ti–O bond. This phenomenon is correlated to with a weakening of the Li–O bond in V-doped LTO/C sample. Thus, The Li ion diffusivity of V-doped LTO/C is much better than pristine LTO. In addition, the minor shift of Ti–O bond indicates that the structure stability of LTO can be retained after V-doped modification. Moreover, the Raman peak intensity of the 15% and 10%V-doped Li4Ti5O12/C was lower than that of the 5%V-doped Li4Ti5O12/C sample, which may be due to the enhanced contraction of the crystal lattice along the a-axis orientation, resulting from more V doping into Li4Ti5O12.
https://doi.org/10.1016/j.jpowsour.2014.01.130_p3_10 | Two additional Raman peaks of Li4Ti4.90V0.10O12/C composite sample was clearly observed at approximately 1322 and 1590 cm−1; these peaks likely originated from the furan resin carbon source. The Raman peaks at 1322 cm−1 (D-band) and 1590 cm−1 (G-band) were not observed in the pure Li4Ti5O12 sample. The broadening of the D (A1g symmetry) and G (E2g symmetry) bands, with a strong D band, indicated a localized in-plane sp2 graphitic crystal domain, and a disordered sp3 amorphous carbon. The intensity ratio of the D band vs. the G band (denoted as R = ID/IG) was used to estimate the carbon quality of the Li4Ti5O12/C composite samples. The R values of the Li4Ti5O12/C composite samples prepared using Furan resin (R = 1.05–1.09) were lower than those of the Li4Ti5O12/C composite samples prepared using glucose (R = 1.25) or polystyrene polymer (R = 1.12). The R values of the Li4Ti5O12/C composite samples prepared with 5% Furan resin, glucose, and PS polymer carbon sources are also listed in Table 2 for comparison. The V-doped LTO/C composites prepared with various V-doping concentrations exhibited the same R value (i.e., 1.06–1.09). It was reported that the discharge capacity and the rate capability of the Li4Ti5O12/C composite samples were closely related to the intensity ratio of the D and G bands.
https://doi.org/10.1016/j.jpowsour.2014.01.130_p3_12 | Table 3 lists several carbon-related properties of the Li4Ti5O12/C composite samples, such as total residual carbon content and electronic conductivity. Both the electronic conductivity and the total residual carbon content were substantially affected by the discharge capacity and the rate capability of the Li4Ti5O12/C composite anodes. The electronic conductivity of the pure Li4Ti5O12 samples was approximately 1.34 × 10−11 S cm−1. This value was consistent with the data reported in the literature [11], [12], [13], [14], [15]. By contrast, the electronic conductivities of the Li4Ti5O12/C composite samples to which 5 wt.% PS polymer, glucose, or furan resin were added as carbon sources were approximately 6.49 × 10−7 S cm−1, 1.49 × 10−7 S cm−1, and 5.34 × 10−6 S cm−1, respectively. The Li4Ti5O12/C composite sample prepared with 5 wt.% Furan resin exhibited the highest conductivity. Moreover, the electronic conductivity of all V-doped Li4Ti5O12/C composite samples prepared with 5 wt.% Furan resin was 4.8–7.2 × 10−6 S cm−1, as seen in Table 3. In addition, the residual carbon contents of all V-doped Li4Ti5O12/C composite samples prepared with 5 wt.% Furan resin were 1.22%–1.43%. However, the residual carbon contents of the Li4Ti5O12/C composite samples prepared with 5 wt.% glucose, PS polymer, or furan resin, were approximately 0.43%, 0.83%, and 1.22%, respectively. Based on these results, we prepared the LTO/C samples using furan resin as the major carbon source.
https://doi.org/10.1016/j.jpowsour.2014.01.130_p3_14 | Fig. 4 shows the high-resolution TEM image of the 10%V-doped Li4Ti5O12/C (or Li4Ti4.90V0.10O12/C) composite material. A 4 to 5-nm-thick amorphous carbon layer was uniformly coated on the Li4Ti5O12 particle surface. The carbon layer on the composite sample was amorphous, but uniform. The amorphous carbon originated from the decomposition of the furan resin (the carbon source) on the surface of the Li4Ti5O12 particles during the post-sintering process. The inset of Fig. 4 shows the selective area electron diffraction (SAED) pattern, indicating a well-crystallized structure and no other crystalline phases present, except for the spinel phase. The particles of the Li4Ti5O12/C composite materials prepared using 5 wt.% Furan resin had a higher residual carbon content (C%: 1.2–1.4%) than those of the materials prepared using other carbon sources, namely glucose and PS polymer (C% was less than 1%).
https://doi.org/10.1016/j.jpowsour.2014.01.130_p3_16 | The V-doped composition of the V-doped Li4Ti5O12/C composite was examined by XRF. Table 4 lists the results of the analysis of all V-doped LTO/C composites, indicating that the nominal V content was close to the real V content in the composite.
https://doi.org/10.1016/j.jpowsour.2014.01.130_p3_18 | Fig. 5 shows the initial charge/discharge profiles of Li4Ti5O12/C prepared with 5 wt.% Furan resin, 5%V-doped Li4Ti5O12/C, 10%V-doped Li4Ti5O12/C, and 15%V-doped Li4Ti5O12/C composite samples calcined at 850 °C at a 0.1C rate in the potential range of 0.5–2.5 V. The discharge capacities of the 0%, 5%, 10% and 15%V-doped Li4Ti5O12/C samples were 158.72, 173.19, 179.80, and 181.25 mAh g−1. It was found that the discharge capacities of the 10% and 15%V-doped LTO/C sample are over 175 mAh g−1 (theoretical reversible capacity in 1–2.5 V only 175 mAh g−1) in the potential range of 0.5–2.5 V. The V-doped Li4Ti5O12/C composite exhibited a flat discharge plateau at 1.55 V (vs. Li/Li+). However, the Li4Ti5O12/C samples (without any V doping) showed a sloping charge behavior when the charge voltage decreased to 0.50 V (vs. Li/Li+). The 5%V-doped and 15%V-doped Li4Ti5O12/C composites—but not the 10%V-doped Li4Ti5O12/C composite—also showed a sloping charge behavior. The reason for the sloping charge behavior may be due to the poor electrical conductivity and the low ionic diffusion coefficient. The electrochemical performance of the 10%V-doped Li4Ti5O12/C composite was superior to those of the 5%V-doped and 15%V-doped Li4Ti5O12/C composites.
https://doi.org/10.1016/j.jpowsour.2014.01.130_p3_20 | The inset of Fig. 5 also shows the cyclic voltammetry (CV) of the Li4Ti4.90V0.10O12/C sample in the first cycle at a scan rate of 0.1 mV s−1 within a potential window of 0.5–2.5 V (vs. Li/Li+). The first oxidation and reduction pair peaks of the Li4Ti5O12/C composite appeared at approximately 1.684 and 1.464 V, respectively, and the potential difference between the two peaks was 0.220 V. There is also a second pair peak around 0.5–0.75 V. The first insertion process with a flat plateau of 1.55 V corresponds to the two phase insertion process between Li4Ti5O12 and Li7Ti5O12, in which three lithium ions insertion into LTO accompany with three Ti4+ are reduced to Ti3+; namely, the octahedral (16c) sites of are occupied by lithium ions. The electrochemical reaction can be ascribed as Eq. (1) [21]: (1)
https://doi.org/10.1016/j.jpowsour.2014.01.130_p3_21 | However, there are still two Ti4+ remaining in Li7Ti5O12, which can be further reduced below 0.75 V without octahedral sites (16c) available. When we decrease the charge voltage, the appearance of the sloping regions indicates the second electrochemical insertion process (our work below 0.75 V) occurred. The tetrahedral (8a) sites of can accommodate lithium ions in the voltage window of 0.75–0.01 V. The second insertion lithium ion process can be described as: (2)
https://doi.org/10.1016/j.jpowsour.2014.01.130_p3_22 | The charge voltage range for our V-doped LTO/C composite sample is only in 0.5–2.5 V range in order to avoid the reduction of electrolyte on the anode surface and the formation of the solid-electrolyte interphase (SEI); moreover, the reversible capacity can be obtained can be over 175 mAh g−1.
https://doi.org/10.1016/j.jpowsour.2014.01.130_p3_23 | Fig. 6 displays the typical charge/discharge curves of the 10%V-doped Li4Ti5O12/C samples prepared at 850 °C, at various rates (i.e., at 0.2C/0.2C, 0.2C/0.5C, 0.2C/1C, 0.2C/3C, 0.2C/5C, 0.2C/10C, and 0.2C/20C). All Li4Ti5O12 samples revealed the typical flat potential plateau at 0.5–2.5 V (vs. Li/Li+). The 10%V-doped Li4Ti5O12/C composite sample delivered specific discharge capacities of 170.59, 168.53, 165.59, 150.29, 130.44, 110.15, and 76.76 mAh g−1 at rates of 0.2, 0.5, 1, 3, 5, 10, and 20C, respectively. However, the Li4Ti5O12/C composite sample (i.e., without any V doping) delivered specific discharge capacities of 93.92, 83.61, 74.43, 46.91, 35.67, 17.42, and 2.03 mAh g−1 at discharge rates of 0.2, 0.5, 1, 3, 5, 10, and 20C, respectively (data not shown). Moreover, the 15%V-doped Li4Ti5O12/C composite sample delivered specific discharge capacities of 183.97, 176.91, 159.16, 141.83, 130.13, 67.31, and 1.10 mAh g−1 at rates of 0.2, 0.5, 1, 3, 5, 10, and 20C, respectively (data not shown). When we used 5 wt.% Furan resin as the carbon source, and selected a 10%V doping in LTO, the resulting 10%V-doped LTO/C composite materials showed the highest discharge capacity (76.76 mAh g−1 at a 20C rate at room temperature) and the most efficient performance among the four LTO/C anode materials. However, the 15%V-doped LTO/C composite materials showed the highest discharge capacity (183.97 mAh g−1 at a 0.1C rate at room temperature) and the most efficient performance among three V-doped LTO materials. Yu et al. [22] studied the electrochemical properties of a Li4Ti4.9V0.1O12/C anode material prepared using a solid-state method. They showed that the discharge capacities were as high as 166 mAh g−1 at 0.5C and 117.3 mAh g−1 at 5C. By comparison, our V-doped LTO/C anode material exhibited a superior electrochemical performance (168.53 mAh g−1 at 0.5C and 130.44 mAh g−1 at 5C), as compared with their materials.
https://doi.org/10.1016/j.jpowsour.2014.01.130_p3_25 | Our results further revealed that the highest specific discharge capacity of the Li4Ti5O12/C composite materials containing 3.29% residual carbon at a 0.1C rate was 163 mAh g−1, and their coulombic efficiency was 98–99%. However, the specific discharge capacity and the coulombic efficiency at a 1C rate were 135 mAh g−1 and 95%, respectively. A sol–gel process was also used to synthesize Li4Ti5O12/C composite cathode materials for comparison. For this process, citric acid was used as a reducing agent. The highest residual carbon content of the Li4Ti5O12/C composite material with CA:1.0, sintered at 750 °C, was approximately 11.94 wt.%. The optimal sintering temperature for the sol–gel process was 750 °C. The highest specific discharge capacity of the Li4Ti5O12/C composite prepared using a sol–gel process at a 0.1C rate was 130 mAh g−1, and its coulombic efficiency was 98%. However, the specific discharge capacity and the coulombic efficiency at a 3C rate were only 80 mAh g−1 and 95%, respectively.
https://doi.org/10.1016/j.jpowsour.2014.01.130_p3_26 | The rate capability performances of the LTO/C, and 5%, 10%, and 15%V-doped Li4Ti5O12/C composite samples at various rates from 0.2 to 20C are presented in Fig. 7 for comparison. The Li4Ti5O12/C composite samples exhibited poor high-rate performances because they were unable to maintain charge/discharge rate of 20C. By contrast, the 10%V-doped Li4Ti5O12/C composite exhibited the optimal rate performance among the four composite materials. It was found that the 10%V-doped Li4Ti5O12/C composite sample exhibited an excellent high-rate performance of performance, as shown in Fig. 7, the discharge capacities at 10C and 20C are approximately 118 and 79 mAh g−1, respectively. However, the electrochemical performance of the 15%V-doped Li4Ti5O12/C composite sample still exhibited good performance only at rates of 0.2C–5C. The 15%V-doped Li4Ti5O12/C composite sample showed poor performance at 10–20C rate, indicating that the discharge capacities at 10C and 20C are only 67 and 32 mAh g−1, respectively. This result may be due to the crystal distortion generated by adding a large amount of V to LTO during doping.
https://doi.org/10.1016/j.jpowsour.2014.01.130_p3_28 | The AC impedance spectroscopy was used to study the interface properties of the Li4Ti5O12/C composite samples. Fig. 8(a) shows the AC spectra of the Li4Ti5O12/C composite, and 5%, 10%, and 15%V-doped Li4Ti5O12/C composite samples at open circuit potential. Each AC plot consisted of one semicircle at high frequency, followed by a linear portion at low frequency. The low-frequency region of the straight line was considered to be Warburg impedance, which is for long-range Li-ion diffusion in bulk phase. The equivalent circuit is shown in the inset of Fig. 8(b); Rb indicates the bulk resistance to the electrolyte, Rct is the charge transfer resistance at the active material interface, and CPE represents the double-layer capacitance and some surface film capacitance. The Li chemical diffusion coefficients of the electrode were calculated based on Eq. (3) [15], [16], [17]. (3) where σ is the Warburg impedance coefficient (obtained as a slope from a plot of Zre vs. ϖ−0.5, as seen in Fig. 8(b)), Di is the lithium diffusion coefficient, R is the gas constant, T is the absolute temperature, F is Faraday`s constant, A is the area of the electrode, and C is the molar concentration of Li+ ions (CLi = 4.37 × 10−3 mol cm−3) [32], [33]. Table 5 summarizes the calculated Rb, Rct, Di, and jo parameters for the LTO/C, and V-doped LTO/C composite samples. The Rb values of LTO/C and all V-doped LTO/C were 6–8 Ω, but that of the pure LTO sample was 4 Ω. The Rct and Di values of the composite samples varied considerably. After V doping and carbon coating, the charge resistance values and Li diffusion coefficients were improved, enhancing the rate capability of the LTO anode materials. The jo value indicates the reaction kinetic of the LTO materials, and can be obtained as follows: jo = RT/nFRct. The pure LTO sample exhibited the highest Rct value (98.69 Ω), but the lowest Li diffusion coefficient (Di; 4.25 × 10−15 cm2 s−1) and the lowest jo value (1.96 × 10−4 A cm−2). The 10%V-doped Li4Ti5O12/C composite sample exhibited the lowest Rct value (25.50 Ω), but the highest Li diffusion coefficient (Di; 2.84 × 10−11 cm2 s−1) and the highest jo value (7.59 × 10−4 A cm−2). As a result, carbon coating and V doping were applied to the LTO anode material to enhance both its electrochemical performance and rate capability. Yu et al. [22] reported that the Li diffusion coefficient (Di) of pure LTO was approximately 2.70 × 10−15 cm2 s−1, which is close to our result (4.25 × 10−15 cm2 s−1, obtained using the AC impedance method). However, they reported that the Li diffusion coefficient (Di) of the Li4Ti4.9V0.1O12 composite sample was approximately 6.5 × 10−13 cm2 s−1, which is much lower than our result (2.84 × 10−11 cm2 s−1, obtained using the AC impedance method).
https://doi.org/10.1016/j.jpowsour.2014.01.130_p3_31 | Fig. 9(a) shows the three initial charge/discharge profiles of the LiFePO4/Li composite cells at a 0.1C rate at 25 °C. The LiFePO4/C composite exhibited a flat discharge plateau at 3.30 V (vs. Li/Li+). The LiFePO4/Li half-cells based on LiFePO4/C as-synthesized materials delivered a specific capacity of 160 mAh g−1 at a 0.1C rate. The typical charge/discharge profiles of the LiFePO4/Li half-cell at various rates from 0.2 to 10C are displayed in Fig. 9(b). The LiFePO4/Li cell also exhibited a typically flat potential plateau at 3.4–3.5 V (vs. Li/Li+) at 0.1C. The LFP sample delivered specific capacities of 142, 139, 128, 108, and 93 mAh g−1 at rates of 0.2, 0.5, 1, 3, and 5C, respectively.
https://doi.org/10.1016/j.jpowsour.2014.01.130_p3_33 | Fig. 10(a) shows the initial five charge/discharge curves of the Li4Ti5O12/LiFePO4 full cell at a 0.1C rate at 25 °C. The Li4Ti5O12/LiFePO4 cell exhibited a flat discharge plateau at 1.85 V. The Li4Ti5O12/LiFePO4 full cells based on the as-synthesized LTO anode and LFO cathode materials delivered a specific capacity of approximately 184 mAh g−1 at a 0.1C rate. The typical charge/discharge profiles of the Li4Ti5O12/LiFePO4 full cell at various rates from 0.2 to 10C are displayed in Fig. 10(b). The Li4Ti5O12/LiFePO4 full cell exhibited a varied potential plateau at 1.5–1.8 V (vs. Li/Li+). The Li4Ti5O12/LiFePO4 battery delivered specific capacities of 181, 178, 167, 142, 110, and 78 mAh g−1 at rates of 0.2, 0.5, 1, 3, 5, and 10C, respectively. Morales et al. [28] examined the electrochemical behavior of Li-ion batteries, namely LiAl/LiFePO4, Al/LiFePO4, and Li4Ti5O12/LiFePO4. The LTO/LiFePO4 full cell exhibited the most efficient performance among the three cells. The Li4Ti5O12/LiFePO4 cells provided capacities of approximately 150 mAh g−1 at 1C in the 100th cycle. Therefore, the performance of our Li4Ti5O12/LiFePO4 cell at a 1C rate (167 mAh g−1) was superior to that of their Li4Ti5O12/LiFePO4 cell (150 mAh g−1).
https://doi.org/10.1016/j.jpowsour.2014.01.130_p3_35 | Fig. 11 shows the cycle-life performance of the Li4Ti5O12/LiFePO4 full cell for 400 cycles at a 1C charge and 3C discharge rate. The cell exhibited excellent cycle charge/discharge stability without any fading after a 400-cycle test. Nevertheless, the discharge capacity declined from 139.1 to 136 mAh g−1 after a 400 cycle test. The fading rate was approximately 0.0056% per cycle. The capacity retention was approximately 98.1%. Morales et al. [28] also studied the long-term and high-rate performance of Li4Ti5O12/LiFePO4 cells. They determined discharge capacities of 160, 150, 125, and 110 mAh g−1 at rates of 0.1, 1, 4, and 8C, respectively. The fading rate of the full cell was approximately 0.01% per cycle after 2500 cycles. In contrast with the cell developed by Morales et al., our as-synthesized cell exhibited an optimal high-rate capability (up to 10C) and excellent long-term stability (i.e., lower fading rate (0.0056% per cycle)). The inset of Fig. 11 also shows the AC impedance spectra of the Li4Ti5O12/LiFePO4 full cell after a 400-cycle test, indicating a stable and small charge transfer resistance of approximately 190 Ω. The cell voltage difference of the charge and discharge plateau was approximately 380 mV. As a result, the V-doped LTO anode material can be considered an outstanding candidate for high-power Li-ion battery applications.
https://doi.org/10.1016/j.jpowsour.2014.01.130_p4_2 | We prepared a novel Li4Ti5O12/C composite material, using a solid-state method. By doping vanadium (V) and coating carbon on the Li4Ti5O12 material, the rate capability and cycle stability were substantially enhanced. Furan polymer was the most promising carbon source, compared with glucose and polystyrene polymer. The characteristic properties of the materials were examined by X-ray diffraction (XRD), micro-Raman, scanning electron microscopy (SEM), AC impedance method, and galvanostatic charge/discharge method. We also prepared Li4Ti5O12/C composite materials with and without V doping for comparison. As a result, the Li4Ti4.90V0.10O12/C composite material achieved optimal discharge capacities of 169 and 73 mAh g−1 at a 1C/1C and 20C/20C rate, respectively. We constructed and evaluated the Li4Ti5O12/LiFePO4 full cell and the capacity is limited by LTO anode. The full cell exhibited discharge capacities of 178.45, 167.67, 142.24, 110.34, and 78.88 mAh g−1 at 0.5, 1, 3, 5, and 10C, respectively. Compared with other cells, the LTO/LFP full cell exhibited a superior high-rate capability up to 10C and excellent long-term stability with a lower fading rate of 0.0056% per cycle. Our work demonstrated that the Li4Ti4.95V0.05O12/C composite can be considered an outstanding candidate for application in Li-ion batteries as anode materials.
https://doi.org/10.1016/j.jpowsour.2014.02.060_p1_2 | Improvement of the performance characteristics of portable power sources requires in-depth understanding of the structural processes occurring in their electrodes. First of all, it is necessary for an adequate quantitative description of the charge transfer between the electrodes. Along with structural rearrangements occurring at the atomic level, changes in the microstructure of the electrode materials during their long-term operation also must be taken into account. For instance, in a recent paper of Harris et al. [1], by using Li-ion half-cell with a graphite electrode it has been shown that diffusion mathematical models not comprising microstructural information can only provide a qualitative description of the charge transfer.
https://doi.org/10.1016/j.jpowsour.2014.02.060_p1_3 | For a long time neutron scattering (first of all, diffraction) is successfully used to study the atomic and magnetic structures of materials applied in batteries and their transformation during electrochemical processes or under environmental conditions changes. In some cases, neutron diffraction allows acquiring data on material microstructure as well. Important for electrode materials studies features of slow neutrons interaction with matter have been already considered in several review articles (see, for instance, Refs. [2], [3]). Recent technological advances have allowed using neutron scattering to study the transition phenomena in the electrode materials occurring as a result of their charge or discharge. Moreover, a number of papers have appeared, in which neutron scattering was used for analyzing the behavior of the electrode materials in commercial lithium-ion batteries (as an example, see Refs. [4], [5], [6]). Large neutron penetrating depth is one of the most important factors determined success of these works.
https://doi.org/10.1016/j.jpowsour.2014.02.060_p1_4 | LiFePO4 (lithium iron phosphate, LFP) is used as a cathode material in batteries for various devices, including vehicles, but its wider application is limited by the relatively low ionic conductivity. To improve the electrical properties of LFP its doping with vanadium has been suggested and comprehensive structural and electrochemical studies of a new compound LiFePO4:V (LFPV) have been performed. In the literature there is no consensus concerning structural position occupied by vanadium and, consequently, about a mechanism of improving LFPV electrical properties. At first, evidences appeared that there is a greater preference for V to become embedded in phosphorus [7] or iron [8] position. But results obtained in the paper [9] for both compositions LFP and LFPV (up to 5% of V) by several experimental techniques including X-ray and neutron powder diffraction, and X-ray absorption spectroscopy gave evidences for the vanadium substitution at the lithium site. Based on this result the authors suggested the mechanism of the conductivity (by a factor of 40) and capacity (by 14%) enhancement for the V-added compound.
https://doi.org/10.1016/j.jpowsour.2014.02.060_p1_5 | In recent in-situ experiments [10] performed by the same group of authors as in Ref. [9] a commercially available battery with LFPV-cathode (added with 0.75% of V) has been studied. The experiments were performed on the WOMBAT diffractometer (OPAL reactor in Australian Nuclear Science and Technology Organisation) with monochromatic neutron beam (λ = 2.4 Å) and large position-sensitive detector (1.35 ≤ dhkl ≤ 6.28 Å range). In several completed charge–discharge cycles, gradual transformation of LiFePO4:V into its delithiated form (FePO4:V) and evolution of structural phases of the anode LixC6 with 0 < x ≤ 1 were observed. It has been demonstrated, in particular, that in the LFPV-cathode battery the LiFePO4:V ↔ FePO4:V transformation occur synchronously with the change of the battery charge.
https://doi.org/10.1016/j.jpowsour.2014.02.060_p1_6 | In the following, we report the results of in-situ neutron diffraction experiments with Li-ion batteries with pristine and V-added LFP-cathodes. The main objective of the study was a comparative analysis of the behavior of LFP and LFPV batteries in charge–discharge cycling. The experiments were performed at a pulsed neutron source using the time-of-flight (TOF) technique. An important advantage of the TOF method is the possibility to work at the fixed scattering geometry, which allows selecting the optimal battery orientation relative to the directions of the incident and scattered neutron beams and, thus, minimizing the difficulties associated with complex internal structure of a battery. Neutron in-situ studies of commercial batteries using TOF technique is just beginning (see, e.g., [11], [12]), so another challenge was the development of an appropriate experimental arrangement and software for data acquisition and analysis. One of the most important results of these experiments is the finding that in the LFPV case, an evidently larger part of the anode material passes into the final LiC6 state.
https://doi.org/10.1016/j.jpowsour.2014.02.060_p1_7 | Besides in-situ experiments, neutron powder diffraction patterns of LiFePO4:V (up to 5% of V) were measured, based on which certain conclusion about the evolution of crystalline microstructure with increasing vanadium concentration was made. In particular, a marked shrinkage of crystallite size was revealed that correlates with better electrochemical properties of LFPV compared to LFP.
https://doi.org/10.1016/j.jpowsour.2014.02.060_p2_2 | For the experiments we used two commercial batteries with the following sizes: 3 × 100 × 136 mm (battery №1, a nominal capacity ∼2 Ah) and 8.2 × 128 × 155 mm (battery №2, a nominal capacity ∼10 Ah) (Fig. 1), which are produced by Advanced Lithium Electrochemistry Co. Ltd. (ALEEES), Taiwan. Both batteries contained graphite anode with real specific capacity 330 mAh g−1, electrolyte LiPF6 mixed with ethylene- and dimethyl-carbonates, polypropylene/polyethylene separator, copper (for the anode) and aluminum (for the cathode) current collectors. As a cathode battery №1 includes carbon coated LiFePO4, in the second battery the carbon coated vanadium added material was used, i.e. LiFePO4:Vδ, δ = 0.75%. These both materials have been investigated in paper [9], where it was determined, in particular, that the specific capacity is 138 mAh g−1 for LFP and 155 mAh g−1 for LFPV. A proportion between amount of anode and cathode materials was kept constant for both batteries. As it is mentioned in Introduction, in Ref. [10] the battery similar to our №2 has been already studied previously. The synthesis procedure of LFP and LFPV cathode materials is described in Ref. [9]. For charge–discharge cycling we used a galvanostat KIKUSUI PFX2011. Before diffraction experiment batteries №1 and №2 had 5 and 20 full charge–discharge cycles, correspondingly.
https://doi.org/10.1016/j.jpowsour.2014.02.060_p2_4 | The neutron diffraction experiments were performed at the HRFD instrument (High Resolution Fourier Diffractometer) [13], which provides the possibility to work in two modes of diffraction data acquisition: high resolution in reciprocal space (using the Fourier chopper and correlation electronics, Δd/d ≈ 0.001, where d is interplanar distance) and high luminosity (conventional TOF-method, Δd/d ≈ 0.01). The geometry of the experiment is shown in Fig. 2, which demonstrates that the registration of the diffraction patterns was carried out by three detectors placed at 2θ = ±152° and 90°. The covered d-spacing range is 0.7–3.7 Å for back-scattering detectors and 1–5 Å for the 90°-detectors. Neutron beam impinges on 10 × 60 mm2 of the whole battery surface.
https://doi.org/10.1016/j.jpowsour.2014.02.060_p2_6 | Before in-situ experiments with the batteries, measurements of neutron diffraction patterns of LiFePO4 and LiFePO4:Vδ powders, δ = 0.75, 2 and 5% (Fig. 3), at several temperatures have been performed. It allowed refining the structural characteristics of the materials used for manufacturing battery cathodes. Naturally, the quality of the diffraction patterns measured from the battery assembly was not too good due to high incoherent background of the hydrogen component of the additional battery materials – the separator and the electrolyte. However, it was sufficient (Fig. 4) to perform identification of structural phases, to evaluate their parameters and quantity. The diffraction peaks of the aluminum shell of the studied power sources and of the current collectors were weak and did not affect the diffraction data processing.
https://doi.org/10.1016/j.jpowsour.2014.02.060_p2_9 | During the in-situ experiments both №1 and №2 batteries were operated between 2.5 and 3.8 V at a constant current of 0.2 A and 1 A corresponds to 0.1 C, where C is their full capacity. I.e. batteries charging or discharging lasted about 10 h. We found that the real capacity of the battery №1 at cutoff potential is 2070 mAh that coincides well with the nominal value 2 Ah. For the battery №2 real capacity is 11,090 mAh at the same cutoff potential that 10% higher that the nominal 10 Ah. The diffraction data were collected continuously in a high intensity mode of HRFD with the acquisition time per one diffraction pattern of 10 min. Battery №2 was additionally studied at the rate of 1 C, for which 8 full charge–discharge cycles were performed. In this case the acquisition time of one diffraction pattern was 2.5 min. After each charge or discharge a 10-min pause was held in order to damp the inertial processes inside the batteries. From time to time the high-resolution mode was used to analyze the phase composition and to obtain precise structural data on the anode and cathode materials in the batteries in a steady state. For example, at 50% battery charge in the diffraction pattern there are peaks corresponding to six structural phases.
https://doi.org/10.1016/j.jpowsour.2014.02.060_p2_10 | The analysis of the diffraction patterns by Rietveld method was performed using software packages MRIA [14] and FullProf [15]. For the calculations we use the following crystallographic data on the basic structural phases of the batteries electrodes: LiFePO4 Pnma, a = 10.337 Å, b = 6.011 Å, c = 4.695 Å (see Ref. [16]); FePO4 Pnma, a = 9.759 Å, b = 5.752 Å, c = 4.756 Å (see Ref. [16]); Graphite P63/mmc, a = b = 2.458 Å, c = 6.724 Å (our data); LiCn>18 P6/mmm, a = b ≈ 7.37 Å, 10 Å ≤ c ≤ 27.2 Å (see Ref. [17]); LiC18 P6/mmm, a = b ≈ 7.37 Å, c ≈ 7.047 Å (see Ref. [18]) LiC12 P6/mmm, a = b = 4.290 Å, c = 7.047 Å (see Ref. [11]); LiC6 P6/mmm, a = b = 4.307 Å, c = 3.680 Å (see Ref. [11]);
https://doi.org/10.1016/j.jpowsour.2014.02.060_p3_2 | The diffraction patterns of the materials used for manufacturing battery cathodes (shown in Fig. 3) were processed by a structural model from Ref. [16]. The results of data processing for pristine LFP (Fig. 5) and the V-added LFP are in good agreement with the model – the coordinates of the atoms almost coincide for all δ. Our attempts to determine which of the cations is substituted with vanadium when doping LiFePO4 did not lead to any definite result – the refinement of LiFePO4:Vδ structure with δ = 2% and 5% indicated emergence of a number of vacancies in all possible positions: Li, Fe, and P. However, due to strong correlations between atomic occupancies and thermal factors the accuracy of this result is not high. The lengths of interatomic distances in the LFP and LFPV structures coincide to an accuracy of ∼0.01 Å, which also makes it impossible to specify the position of substitution. In the unit cell parameters, which are the most accurately determined by the diffraction data values, marked changes are observed at least at the 5% of vanadium adding. There is some difference in absolute values of the lattice parameters measured at various instruments depending mainly on calibration of a diffractometer. But comparison of the relative changes shows a clear tendency (Fig. 6). The same tendency – increase of c and decrease of a and b parameters – was found in X-ray experiment [7] for V content up to 15%. This, apparently, is the certain evidence of vanadium insertion into the structure.
https://doi.org/10.1016/j.jpowsour.2014.02.060_p3_5 | According to [16] LFP is a collinear antiferromagnet (AFM) with k = (0,0,0) and TN = 52 K. The relative change in the intensity of a diffraction peak with a large magnetic contribution is shown in Fig. 7, from which it can be deduced that in respect of magnetism the material used for manufacturing cathodes does not differ from the standard LiFePO4 powder. The same dependence was obtained for LFPV, i.e. the influence of small amounts of vanadium on the AFM transition point is insignificant.
https://doi.org/10.1016/j.jpowsour.2014.02.060_p3_7 | The diffraction data set (in 2D representation) acquired in in-situ mode in the process of three charge–discharge cycles (each cycle lasting about 22 h) is shown in Fig. 8. The vertical axis shows astronomical time (in hours), the horizontal axis corresponds to the interplanar distance (in Å). At the top the positions of the diffraction peaks for the three main structural phases of LFP-battery, the set of which provides their unique characterization, are given. The most intense lines in the range of 3.2–3.7 Å (the so-called “anode window”) are associated with a graphite electrode. In the range of 2.2–3.2 Å (“cathode window”) several intense peaks of LiFePO4/FePO4 phases are observed.
https://doi.org/10.1016/j.jpowsour.2014.02.060_p3_9 | Evolution of the intense lines in the “anode window” (3D view in Fig. 9) is associated with the transitions between the LiCn phases, where n ≥ 6 (or as it is stated in certain papers, LixC6, x ≤ 1), which are formed in the transitions of lithium from LiFePO4 into graphite and vice versa. Initial, fully discharged state of the battery is characterized by the (002) diffraction peak of pure graphite with d ≈ 3.35 Å (Fig.10). A fully charged battery demonstrates a LiC6 phase (a detached spot at d ≈ 3.67 Å), which under normal conditions is the phase of the maximum possible insertion of lithium into graphite (see, for example, the review [19]). Intermediate phase LiC12 (d ≈ 3.51 Å) is clearly visible at 50% battery charge.
https://doi.org/10.1016/j.jpowsour.2014.02.060_p3_12 | The structural phase diagram of Li-intercalated graphite phases has been described in detail in literature [17], [20], [21] and our results are in good agreement with it. In particular, the data shown in Fig. 8, Fig. 9, Fig. 10 demonstrate that at the initial stage the (00l) diffraction peaks (reflection from planes, which are perpendicular to the hexagonal axis) gradually shift toward larger d-spacings. This shift is associated with successive emergence of lithium-intercalated LiCn phases. The literature contains information on the phases with n in the range of 6–72 (see, for example, [17]). Accumulation of lithium results in a gradual increase in the distance between graphite layers, up to the emergence of the LiC18 phase. With a further increase in the concentration of lithium ions the transition of LiC18 into LiC12 mainly occurs due to redistribution of lithium in the basal planes of the structure. In this case the distance between the graphite layers varies insignificantly, which is manifested as the constancy of the peak position with d ≈ 3.51 Å in the range of 45–80% state of charge (SOC). The similar behavior of the diffraction peak was observed in Ref. [21] for the concentrations of 0.25–0.5 Li atoms per carbon atom, which corresponds to the phases LiC24–LiC12, as well as in recent neutron diffraction papers [10], [11].
https://doi.org/10.1016/j.jpowsour.2014.02.060_p3_13 | In the formation of the final phase LiC6 corresponding to a fully charged condition, the distance between the graphite layers is changed immediately to ∼0.2 Å, which is manifested as the step-like appearance of the diffraction peak at d ≈ 3.67 Å, and the phase LiC12 does not vanish completely. That is possibly connected with the significantly excessive general capacity of used graphite relative to the cathode capacity in these cells. Moreover, a part of the graphite anode material remains in its initial state, which is indicated by a bright non-vanishing band at d ≈ 3.35 Å in Fig. 8.
https://doi.org/10.1016/j.jpowsour.2014.02.060_p3_14 | More detailed information on the successive formation of various LiCn phases and their content in the volume of the anode is presented in Figs. 11 and 12. The first one illustrates the change in intensity over time (SOC ramping) at fixed d-spacings corresponding to the position of maximum of the diffraction peak (00l) from LiCn phases. Fig. 12 shows the relative changes of the diffraction peaks intensities belonging to different LiCn phases over time. From these graphs one can estimate the rate of change of the content of a particular phase in the bulk of material and the differences in the processes in LFP and LFPV-batteries. In particular, in case of LFPV-cathode a considerably greater part of the anode material passes into LiC6 state; relative growth is about 10%. Just this effect is responsible for higher specific capacity of the LFPV battery. In addition, it is clearly seen from Fig. 12 that at the end of the charge cycle the anode material is in multiphase state.
https://doi.org/10.1016/j.jpowsour.2014.02.060_p3_17 | From the above-mentioned changes in the intensity of the diffraction peaks over time, it follows that at the charge–discharge rate of 0.1 C the emergence and vanishing of LiCn phases is completely symmetrical with respect to the point of full battery charge. However, in the experiment with battery №2 at the cycling rate of 1 C asymmetry in these processes was observed, which is clearly visible in Fig. 13. At a high rate the battery discharging is more surge, the intermediate states between the LiC12/LiC18 phases (maximum at d = 3.51 Å) and graphite are not traced as clearly as in the charging process.
https://doi.org/10.1016/j.jpowsour.2014.02.060_p3_19 | Fig. 14 illustrates changes in the intensities of the diffraction peaks in the region of the “cathode window” showing the vanishing of LiFePO4 and appearance of FePO4 (and vice versa) during the battery charging (discharging). The analysis of the intensities of the diffraction peaks allows determining the relative content of these phases depending on the degree of battery charge with an uncertainty at a few percent level. For pure LFP the transition process LiFePO4 → xFePO4 + (1 − x)LiFePO4 and back has already been studied using X-ray diffraction [22], and it has been demonstrated that the content of the phases varies linearly over time. Similar results were obtained by neutron diffraction for pure LFP [23] and LFP doped with 1% of vanadium [10]. According to our data, there is a slight asymmetry in the change of the LiFePO4 and FePO4 phase content and the degree of battery charge. Thus, for the discharged batteries the content of FePO4 and LiFePO4 is 0.43/0.57 and 0.37/0.63 for batteries №1 and №2, respectively. For the half-discharged cells its values are 0.66/0.34 and 0.69/0.31. The deviation of the content of FePO4 and LiFePO4 phases from the expected proportions 0/1 at 0% SOC and 0.5/0.5 at 50% SOC is presumably related to the irreversible loss by LiFePO4 phase of large number of Li atoms used for formation of solid electrolyte interphase (SEI) and weak lithium saturation of graphite (that is not detected by neutron diffraction but it is seen by potential presence between electrodes). For the full-charged batteries (cutoff voltage was 3.8 V in both cases) the content of FePO4 and LiFePO4 is 0.93/0.07 and 1/0 for batteries №1 and №2. It means that common LFP cathode has small part of initial phase at full charged condition of battery but cathode with vanadium addition has only one phase – FePO4. Uncertainties for the phase content are large (∼10%) but tendency is clear: LFPV works effectively than LFP.
https://doi.org/10.1016/j.jpowsour.2014.02.060_p3_21 | These results were obtained from the analysis of individual diffraction patterns using the Rietveld method. The illustration of processing of a pattern measured over 30 min at the high intensity mode of the diffractometer, with a half-charged battery (∼50% SOC) and containing 6 structural phases is shown in Fig. 15.
https://doi.org/10.1016/j.jpowsour.2014.02.060_p3_23 | High-resolution neutron diffraction provides opportunity to obtain information on the microstructural parameters of the crystalline substance – average size of coherently scattered domains and the microstress level, i.e. to estimate its defectiveness. It was obtained from the analysis of the Bragg peak broadening (anisotropic in general) as a function of dhkl-spacing. The functional dependence of microstrain and size effects on dhkl is different, which makes it possible to separate them. Fig. 16 shows a typical region of the LiFePO4:Vδ diffraction pattern with different content of vanadium, from which it can be observed that the peaks broaden with increasing δ. The dependencies of the diffraction full-width at half-maximum, W, on the d-spacing for the initial LFP and LFPV doped with 0.75% and 5% of vanadium are given in Fig. 17. For the HRFD diffractometer the W2(d2) dependence for a powder consisting of large crystallites (>3000 Å) and without microstresses is seen as a linear (resolution) function (lower line in Fig. 17). In the presence of microstresses the line slope increases, and in the presence of size effect the dependence becomes quadratic. From the graphs it is seen that there is a small microstress level in LFP crystallites (δ = 0) and no size effect, whereas in LFPV a significant broadening of the diffraction peaks is due to the reduction of the size of domains to ∼600 Å at δ = 0.75% and down to ∼400 Å at δ = 5%.
https://doi.org/10.1016/j.jpowsour.2014.02.060_p4_2 | Neutron diffraction experiments with LFP- and LFPV-batteries carried out at the HRFD facility at the IBR-2 pulse reactor have allowed real-time monitoring of transition processes occurring in their electrodes during charge–discharge cycles. The obtained data allow us to reliably identify emerging structural phases and quantitatively analyze the kinetics of phase transformations in the anode and cathode. An important feature of the HRFD is the possibility to switch between two different modes of operation – high intensity and high resolution – without changing the experiment geometry. High-intensity mode was used for in-situ real-time data accumulation with a reasonable time (every 10 min) for statistics. High-resolution mode was used for data accumulation on the stationary states of the batteries, which allowed for the reliable identification and analysis of emerging structural phases. It can be asserted that the TOF diffraction at the HRFD is a promising technique for studying the materials that make up Li-batteries, as well as transition processes in them.
https://doi.org/10.1016/j.jpowsour.2014.02.060_p4_3 | The acquired diffraction data allowed detailed tracing of the multistage process of Li insertion into graphite followed by the formation of several LiCn phases, at first accompanied by a gradual increase in the distance between the carbon layers, and then by the redistribution of lithium in the basal planes of graphite structure. Formation at the charge of the final LiC6 phase is easily detected by a step-like emergence of a diffraction peak at d ≈ 3.67 Å. In the state of a full charge LiC6 phase takes about 50% of the initial volume of the graphite electrode, the remaining volume is occupied by phases not fully saturated with lithium (mainly LiC12). In the 10 Ah battery based on the LFPV-cathode a ∼10% larger part of the anode material passes into LiC6 state if compared with the LFP battery.
https://doi.org/10.1016/j.jpowsour.2014.02.060_p4_4 | Comparison of phase transformations in the anode at different charge–discharge rates has shown that at the rate of 0.1 C clearly marked peaks of intensity corresponding to intermediate states between graphite and (LiC12/LiC18) phases are observed, and the emergence and vanishing of the LiCn phase is completely symmetrical with respect to the point of full battery charge. On the contrary, when cycling at the rate of 1 C, intermediate states during charging and especially discharging are not traced in the form of clear intensity maxima of the diffraction peaks.
https://doi.org/10.1016/j.jpowsour.2014.02.060_p4_5 | Lower intensity of the diffraction peaks from the cathode material and its more complex crystal structure do not allow tracing structural changes in the cathode in as much detail as in the anode. Nevertheless, LiFePO4 ↔ FePO4 transitions are clearly seen and quantifiable. The Rietveld analysis of diffraction patterns obtained for particular points of SOC for both batteries revealed that noticeable larger volume part of LFPV cathode takes part in the battery operation in comparison with pure LFP. This correlates with larger amount of the LiC6 phase in LFPV battery in comparison with LFP one. These results correlate also with greater real capacity of battery №1 (∼11 Ah) than its nominal value (10 Ah).
https://doi.org/10.1016/j.jpowsour.2014.02.060_p4_6 | High resolution of the HRFD allowed analyzing the changes in the cathode material microstructure when inserted with vanadium. In pure LiFePO4 a slight broadening of the diffraction peaks is observed due to the presence of a certain microstress level. In powders LiFePO4:Vδ at δ = 0.75%, and especially at δ = 5% the diffraction peaks are strongly broadened due to size effect. It means that when inserting vanadium into the LiFePO4 structure, a significant (from a few thousand to about 400 Å) decrease of crystal long-range order occurs. This effect can be interpreted as a considerable increase in the density of defects, which correlates with better electrochemical LFPV properties if compared to LFP.
https://doi.org/10.1016/j.jpowsour.2014.02.085_p1_2 | Lithium (Li) batteries are the dominant charge-storage units for consumer portable electronic devices due to their high energy density and satisfactory cycle life [1]. They are also quite promising for next-generation hybrid and electric vehicles [2], [3], [4], [5], and are being considered for grid-scale energy storage for renewable wind and solar power [6]. One major concern for Li batteries extended to further applications (especially for large-scale batteries) is safety [7]. Commonly used organic electrolytes are responsible for the safety threat since they have poor thermal stability and high flammability. These electrolytes also pose environmental hazards due to their volatility and toxicity [8], [9]. Accordingly, a safer and greener alternative electrolyte, namely ionic liquid (IL), which is characterized by intrinsic conductivity, large electrochemical windows, excellent stability, non-volatility, and non-flammability [8], [10], [11], [12], [13], [14], [15], has attracted a lot of attention.
https://doi.org/10.1016/j.jpowsour.2014.02.085_p1_3 | Although IL electrolytes have many advantages, their relatively high viscosity compared to that of conventional organic electrolytes makes them unfavorable for use in high-C-rate applications. Several additives, such as zwitterionic compounds [16], [17], [18], poly(ethylene glycol) dimethyl ether [19], [20], propylene carbonate (PC) [21], [22], vinylene carbonate (VC) [23], [24], and gamma-butyrolactone (γ-BL) [25], [26], have thus been introduced into IL electrolytes. The functions of the additives include a reduction of the IL electrolyte viscosity [27] (thus increasing the ionic conductivity [28]) and facilitation of the formation of a stable electrode/electrolyte interface film to prevent undesirable electrode damage [29]. Thorough performance comparisons between various additives in IL electrolytes, however, have not been conducted. Moreover, a fixed additive concentration is usually adopted in the literature, which provides relatively limited information. These issues are considered in this study.
https://doi.org/10.1016/j.jpowsour.2014.02.085_p1_4 | Since the IL viscosity can be significantly reduced and the Li+ mobility can be remarkably enhanced [30], [31] with increasing temperature, IL electrolytes should be promising (versus organic electrolytes, which have low thermal stability) for elevated-temperature Li battery applications. However, systematic studies on the effects of temperature on cell performance (such as capacity, rate capability, and cycle life) with IL electrolytes and comparisons with conventional organic electrolyte cells, though of great importance, have not been made. In addition, how IL additives work at various temperatures is still unknown. These issues are rather critical and need to be clarified before IL-electrolyte Li batteries can be practically deployed.
https://doi.org/10.1016/j.jpowsour.2014.02.085_p1_5 | In this study, butylmethylpyrrolidinium–bis(trifluoromethylsulfonyl)imide (BMP–TFSI) IL is used as a base electrolyte because its cathodic stability limit (associated with the reduction of BMP+) is beyond the Li plating/stripping reaction and TFSI–can withstand a high potential (>5.5 V vs. Li) [32]. This IL is thus a promising electrolyte candidate for Li-metal batteries. LiTFSI, which has been confirmed to be more suitable than LiPF6 [33], is dissolved in the IL to allow Li+ transport. Three types of additive, namely VC, γ-BL, and PC, with various concentrations were introduced into the IL electrolyte for Li/LiFePO4 cells. The cell performance was evaluated at 25 °C, 50 °C, and 75 °C. The experimental results indicate that at 75 °C, the IL electrolyte clearly outperforms the conventional organic electrolyte. The additives, which are desirable at 25 °C, have adverse effects at elevated temperatures.
https://doi.org/10.1016/j.jpowsour.2014.02.085_p2_3 | Carbon-coated LiFePO4 powder was prepared using a carbothermal reduction method at 700 °C involving a mixture of ferric oxide (99%, Taiwan Polychem Co. Ltd.), ammonium dihydrogen phosphate (99%, First Chemical Works Co. Ltd.), and lithium carbonate (99%, First Chemical Works Co. Ltd.) in the required stoichiometric ratio. In the preparation process, polyethylene glycol (PEG, M.W. = 6000, Huacheng Industrial Co. Ltd.) was used as a reduction agent as well as a carbon source. The detailed synthesis procedures can be found in a previous paper [34]. BMP–TFSI IL was prepared and purified following a published method [35]. The IL was washed with dichloromethane (99%, SHOWA), filtered to remove precipitates, and then vacuum-dried at 100 °C for 12 h before use. The water content, measured using a Karl Fisher titrator, was below 100 ppm. 1 M LiTFSI (98%, Tokyo Chemical Industry Co. Ltd.) was dissolved into the IL allow Li+ transport. VC (C2H3O2, 97%, Alfa Aesar), γ-BL (C4H6O2, 97%, ECHO), and PC (C4H6O3, 99.7%, Sigma–Aldrich) were used as the electrolyte additives. Each mixture was continuously stirred by a magnetic paddle for 24 h to ensure uniformity. A conventional organic electrolyte, consisting of 1:1 (by volume) ethylene carbonate (99%, Alfa Aesar) and diethyl carbonate (99%, Alfa Aesar) as co-solvent and 1 M LiPF6 solute, was also prepared for comparison. All the chemicals were stored and handled in an argon-filled glove box (Innovation Technology Co. Ltd.), where both the moisture content and oxygen content were maintained below 1 ppm.
https://doi.org/10.1016/j.jpowsour.2014.02.085_p2_4 | The electrolyte conductivity was measured using a conductivity meter (TetraCon 325) in the glove box to avoid oxygen and moisture interference. The Li+ transference number, , in the IL electrolyte was determined by a dc polarization method combined with impedance spectroscopy, as proposed by Bruce and Evans et al. [36], [37]. Briefly, a small polarization (ΔV, 40 mV) was applied to a symmetrical Li/electrolyte/Li cell and then the initial current (I0) and steady-state current (Iss) were Li electrodes were also examined. The can be calculated accruing to:
https://doi.org/10.1016/j.jpowsour.2014.02.085_p2_6 | A cathode slurry was prepared by mixing 75 wt% synthesized LiFePO4 powder, 20 wt% carbon black, and 5 wt% poly(vinylidene fluoride) in N-methyl-2-pyrrolidone solution. The slurry was pasted onto Al foil and vacuum-dried at 110 °C for 2 h. Then, the cathode electrode was roll-pressed and punched to match the required dimensions of a CR2032 coin cell. Li foil and a Celgard polypropylene membrane were used as the anode and the separator, respectively. The assembly of coin cells was conducted in the argon-filled glove box.
https://doi.org/10.1016/j.jpowsour.2014.02.085_p2_8 | The morphology of the synthesized LiFePO4 was examined with a scanning electron microscope (SEM; FEI Inspect F50). An X-ray diﬀractometer (XRD; Bruker D8 Advance) with a Cu target was used to analyze the crystal structure. The X-ray detector was scanned in a diffraction angle range of 15°–65° at a speed of 1° min−1. A thermogravimetric analyzer (TGA; Perkin–Elmer TGA7) was employed to examine the thermal stability of the electrolytes. The samples were heated from room temperature to 550 °C at a heating rate of 5 °C min−1 under a nitrogen atmosphere. The electrolyte flammability was tested under air according to an established method in the literature [10]. Briefly, glassy fiber filters were used to adsorb the electrolytes and then burned with an electric Bunsen burner (with a distance of 120 mm between the sample and the burner). The charge–discharge performances (such as capacity, high-rate capability, and cyclic stability) of the Li/LiFePO4 cells with various electrolytes were evaluated at 25 °C, 50 °C, and 75 °C (in a cell voltage range of 2.0–4.5 V) using a battery tester (Arbin BT-2043).
https://doi.org/10.1016/j.jpowsour.2014.02.085_p3_2 | The surface morphology of the prepared LiFePO4 powder is shown in Fig. 1. As shown in the SEM micrograph, the agglomerated phosphate clusters (∼5 μm in diameter) consist of numerous sub-grains. The primary particle size was in a range of 100–200 nm, which is smaller than that of the LiFePO4 powder synthesized using different processes [38], [39], [40], [41]. This can be attributed to the presence of PEG during the preparation process refining the morphology and causing the size reduction of the powder [34]. It has been confirmed that a small size of LiFePO4 can shorten the Li+ diffusion pathway and thus improve the charge–discharge performance of the electrode [42]. The XRD analysis (see Supplementary Data, Fig. S1) indicates that the obtained powder shows a single olivine phase with an orthorhombic structure (JCPDS 40-1499). This result confirms that the Fe2O3 precursor was completely reduced (by PEG) and that no impurity phase formed during the synthesis. The surface carbon film (for promoting electronic conduction) on the LiFePO4 powder was recognized from an X-ray photoelectron spectroscopy analysis (see Supplementary Data, Fig. S2).
https://doi.org/10.1016/j.jpowsour.2014.02.085_p3_4 | Fig. 2 shows the TGA data of various electrolytes. The plain IL electrolyte (without additives) shows negligible weight change before the decomposition temperature of ∼400 °C, indicating excellent thermal stability. For the IL electrolytes with 10 wt% VC, γ-BL, and PC, clear weight loss associated with evaporation of the organic additives began at around 65 °C, 95 °C, and 115 °C, respectively. When the boiling points of VC (132 °C), γ-BL (204 °C), and PC (242 °C) were reached, all the additives (10 wt%) were completely removed and the electrolyte weight became stable before the IL decomposition. In contrast, the traditional organic electrolyte showed a significant weight loss of ∼40% before 100 °C, at which point the carbonate solvent vigorously evaporated and the LiPF6 started to decompose into LiF and PF5 [43], [44]. These results clearly reveal that IL electrolytes are more suitable for high-temperature applications.
https://doi.org/10.1016/j.jpowsour.2014.02.085_p3_6 | The flammability tests of various electrolytes (typically 0.1 g) were performed under air. The results are shown in Fig. 3. While the organic electrolyte (Fig. 3(a)) ignited immediately and burned rather violently, the ILs without and with 10 wt% VC (Fig. 3(b) and (c), respectively) did not show any ignition even when directly exposed to fire. After the burner was removed, the average self-extinguishing time of the organic electrolyte (10 samples) was ∼60 s g−1. When 15 wt% VC was introduced (Fig. 3(d)), there was a 50% possibility (according to 10 tests) of ignition, although the flame was less violent and the self-extinguishing time was shorter (∼5 s g−1) than those of the conventional organic electrolyte. Similar phenomena were found for the γ-BL- and PC-incorporated IL electrolytes, suggesting that the additives should not be added in excessive amounts when battery safety is a concern.
https://doi.org/10.1016/j.jpowsour.2014.02.085_p3_8 | Fig. 4(a) compares the charge–discharge voltage profiles of the Li/LiFePO4 cells (at 0.1 C) with various electrolytes at 25 °C. In the conventional organic electrolyte, the measured capacity of LiFePO4 was 153 mAh g−1, which is close to the theoretical value of 170 mAh g−1 [45]. This indicates that the synthesized electrode is of high quality. The capacity found in the plain IL is only 91 mAh g−1, due to the high viscosity (thus inferior conductivity) of the electrolyte. However, as shown, the LiFePO4 capacities remarkably increased to 128, 133, and 123 mAh g−1, respectively, when 5 wt% VC, γ-BL, and PC were added. The capacity retained ratios of the cells at various charge–discharge C rates (based on that obtained at 0.1 C) are shown in Fig. 4(b). Clearly, the high-rate performance is significantly enhanced by the electrolyte additives. At 1 C, 13%, 21%, 35%, and 16% of the capacity was retained for the IL cells without and with 5 wt% VC, γ-BL, and PC additives, respectively. γ-BL is less viscous than PC, and thus there is a higher diffusion coefficient of Li+ in the former solution [46]. Our study indicates that γ-BL is the best of the three additives. Figs. 5 and 6 show the viscosity and conductivity, respectively, of the ILs without and with various additives. Moreover, the measured values are given in Table 1. While the VC-incorporated IL exhibits the lowest viscosity and the highest conductivity, the γ-BL-incorporated IL has the largest among the electrolytes. Electrochemical impedance spectroscopic analyses of the Li/LiFePO4 cells were also conducted (see Supplementary Data, Fig. S3); the results indicated that the additive clearly reduced the electrolyte resistance (but slightly increased the charge-transfer resistance). As shown in Fig. 4, although incorporation of the additives effectively improves the cell performance at 25 °C, the high-rate capability of the cells with the IL-based electrolytes is still inferior to that of a similar cell with a conventional organic electrolyte.
https://doi.org/10.1016/j.jpowsour.2014.02.085_p3_13 | The effects of the γ-BL concentration in the IL electrolyte on the cell performance were further studied. As shown in Fig. 7(a), the measured discharge capacities at 0.1 C and 25 °C are 124, 133, 140, and 142 mAh g−1, respectively, for γ-BL concentrations of 2.5, 5, 7.5, and 10 wt%. The capacity retained ratios at high rates are shown in Fig. 7(b). Clearly, increasing the γ-BL amount led to an enhanced rate capability, because of the increase in conductivity (as Fig. 6) and (as Table 1) of the electrolyte. The same phenomenon was found for the VC additive (see Supplementary Data, Fig. S4). Table 2 compares the performance of the γ-BL and VC additives at various concentrations, confirming that the former is more effective in the IL electrolyte to increase the cell capacity and high-rate performance.
https://doi.org/10.1016/j.jpowsour.2014.02.085_p3_16 | Fig. 7(c) shows the cyclic stability of the cells with various electrolytes at 25 °C. With increasing γ-BL concentration in the IL electrolyte, the charge–discharge stability gradually improved. After 100 cycles, the capacity retained ratio (compared to the initial capacity) increased from 77% to 94% when the γ-BL concentration was increased from 0 to 10 wt%. A higher γ-BL concentration promoted Li+ mobility in the IL, facilitating the electrode redox reactions and thus leading to better cycle life. γ-BL can also enhance formation of a stable cathode/electrolyte interface film (as shown in Fig. 8), which suppresses detrimental irreversible side reactions, preventing capacity loss [47]. A similar result was found for the VC additive (to improve cell cyclability), as shown in Fig. S4 (in Supplementary Data). Clearly, at this relatively low temperature, the introduction of the additives to the IL electrolyte is beneficial for improving cell performance. However, an excessive addition should be avoided since it may cause a safety risk (as shown in Fig. 3(d)). Of note, the cell with the conventional organic electrolyte still exhibited superior cell durability (almost no decay after the same number of cycles). The IL needs to be further modified (i.e., redesign of the constituent cations and anions) to improve its room-temperature properties, especially when the cell high-rate and stability performance is of interest.
https://doi.org/10.1016/j.jpowsour.2014.02.085_p3_18 | At 50 °C, as shown in Fig. 9(a) and (b), the maximum capacity (at 0.1 C) and the high-rate performance of the cells with IL-based electrolytes considerably improved (as compared to those at 25 °C in Fig. 7). Although increasing the γ-BL concentration (up to 10 wt%) increases both the properties, the benefits of the additive to performance enhancement are less significant than those found at 25 °C. This is associated with a great enhancement of Li+ mobility in IL at the elevated temperature [31]; therefore, the role of the additive becomes less important. Effects of temperature on viscosity, conductivity, and of the electrolytes are shown in Figs. 5 and 6, and Table 1, respectively; the results indicates that the higher the temperature, the less influential of the additives. The Li/LiFePO4 cell incorporating the IL electrolyte with 10 wt% γ-BL shows a maximum capacity of 159 mAh g−1; 56% of the capacity can be retained at a high rate of 5 C. Both these values are comparable to those (154 mAh g−1 and 62%) obtained with the conventional organic electrolyte. Fig. 9(c) shows the cyclic stability of the Li/LiFePO4 cells with various electrolytes evaluated at 50 °C. Interestingly, the cell with plain IL electrolyte shows the best durability. Great cyclability of LiFePO4 cells with IL electrolytes was also reported [48], [49]. The γ-BL additive, which may be unstable at such a temperature, had a negative effect on cell cyclability. When the additive concentration was increased from 0 to 10 wt%, the capacity loss after 100 cycles increased from almost zero to 15%. As shown, with the organic electrolyte, an ∼18% capacity decay was found after the same number of cycles. This is mainly due to undesirable interactions of the electrode/electrolyte, decomposition of LiPF6, and evaporation of the electrolyte at the elevated temperature [43], [44], [50]. The capacity, high-rate performance, and cyclic stability of the cells incorporating the VC-added IL electrolytes (with various VC concentrations) at 50 °C are shown in Fig. S5 (Supplementary Data); similar trends to those found for γ-BL were observed.
https://doi.org/10.1016/j.jpowsour.2014.02.085_p3_20 | Fig. 10 summarizes the effects of temperature (25 °C, 50 °C, and 75 °C) on the cell performance for three kinds of electrolyte, namely the conventional organic electrolyte and IL electrolytes with and without 5 wt% γ-BL additive. As shown in Fig. 10(a), while the maximum capacities in the organic electrolyte and in the γ-BL-incorporated IL electrolyte decrease above 50 °C, the capacity in the plain IL continuously increases with temperature and becomes the highest among the cells at 75 °C. On the other hand, the high-rate performance of the organic-electrolyte and IL-based-electrolyte cells decreases and increases, respectively, with increasing temperature, as demonstrated in Fig. 10(b). At 75 °C, the capacity retained ratios at 3 C are 17%, 69%, and 77%, respectively, for the three electrolytes. At such a high temperature, the organic electrolyte and additive are volatile and unstable (according to the TGA data), and the IL (with a decomposition temperature of as high as ∼400 °C) becomes less viscous and thus is favorable for ionic transport. As a result, use of the plain IL electrolyte (no additives) is recommended.
https://doi.org/10.1016/j.jpowsour.2014.02.085_p3_22 | The capacity retained ratio after 100 charge–discharge cycles of the cells with the three electrolytes as a function of temperature is shown in Fig. 10(c). The capacity fading rate in the organic electrolyte clearly accelerates with increasing temperature, from ∼0% to 36% when the temperature increases from 25 °C to 75 °C. In contrast, the cell with plain IL electrolyte shows improved cyclability at high temperature (almost no capacity decay was found at 75 °C after cycling). Raising the temperature increases the Li+ transference number in the IL electrolyte (as Table 1), minimizing the unfavorable intercalation/deintercalation of BMP+ and TFSI–into/from LiFePO4, which lead to electrode deterioration. The non-volatility and chemical benignity of ILs also contribute to the great electrode durability at high temperature. The cyclic performance of the cell with γ-BL-incorporated IL electrolyte is between the two extremes, regardless of the operation temperature. According to the data in Fig. 10, cell performance, such as maximum capacity, high-rate capability, and cyclic life, can be optimized via appropriate selection of the electrolyte composition for various-temperature applications.
https://doi.org/10.1016/j.jpowsour.2014.02.085_p4_2 | The LiTFSI/BMP–TFSI IL electrolyte shows high thermal stability and non-flammability and thus is promising for battery applications. Its high viscosity, low conductivity, and low (not desirable for Li/LiFePO4 cells) at room temperature can be alleviated by the introduction of organic additives. γ-BL was found to be more effective than VC and PC in the IL electrolyte to improve cell capacity, rate capability, and cyclability. However, it should be noted that an excessive amount of additives (>10 wt%) increases electrolyte flammability. With increasing temperature, since the viscosity is reduced and the is increased, the advantages of the IL electrolyte become noticeable. Above 50 °C, the additives may not be necessary, because their instability would lead to adverse effects on cell performance (although their evaporation can be suppressed via better cell sealing). At 75 °C, the LiFePO4 electrode shows a capacity of 152 mAh g−1 (at 0.1 C) and a 72% capacity retention at 3 C in the plain IL electrolyte; furthermore, no noticeable performance fading was found after 100 charge–discharge cycles. These properties are distinctly superior to those found for the conventional organic electrolyte. The IL electrolytes have shown great potential for high-safety applications especially at elevated temperatures.
https://doi.org/10.1016/j.jpowsour.2014.04.014_p1_2 | In the last decade, rapid developments in electronics miniaturization and novel portable electric devices technologies [1], [2] led to strongly increasing needs of safe and high density energy storage devices, focusing in particular on rechargeable lithium ion batteries [1], [3]. Recently, lithium ion battery systems have been expanding for other applications such as aerospace technologies, electric and hybrid vehicles [4].
https://doi.org/10.1016/j.jpowsour.2014.04.014_p1_3 | Liquid electrolytes currently used in commercial lithium-ion batteries are based on organic solvents (mainly alkyl carbonates), which are volatile, flammable and easy to ignite on exposure to high temperatures [5]. Gel polymer electrolytes (GPEs), e.g., formed by a liquid solution trapped through a polymer host, are receiving considerable attention as lithium battery solid separators [6], [7] due to their simple processability, feasibility to suit various cell geometries, cost competitiveness and safety [3] in combination with ionic conduction comparable to the one of the most used liquid electrolytes, low density, mechanical flexibility and stability [6], [7], [8]. In the last years, various polymer hosts with different chemical structures have been investigated [1], [2], [3], [4], [5], [6], [7], [8]. Among these, PVdF and its copolymers have been chosen as potentially interesting hosts by virtue of their appealing properties [9] such as high solubility in dispersed media, low crystallinity degree, low glass transition temperature, high dielectric constant (able to assist ionization of lithium salts), possibility of tuning the separator porosity degree and pore size (through binary and ternary polymer/solvent systems), good contact at electrolyte/electrode interface and stability in cathodic environment [8].
https://doi.org/10.1016/j.jpowsour.2014.04.014_p1_4 | Among PVdF-based copolymers, the Polyvinylidenedifluoride–hexafluoropropylene (P(VdF–HFP)) material has drawn great attention [1] as polymer host for lithium ion battery GPEs. The incorporation of hexafluoropropylene (HFP) amorphous phases into vinylidene fluoride (VdF) blocks is able to modify the properties of the homopolymer, e.g., promoting the uptake of larger liquid electrolyte contents [9], [10] and enhancing the flexibility of the polymer chains (and thus enabling the assisted transport of the lithium cations [11]), whereas the crystalline VdF phase provides sufficient mechanical integrity for processing free-standing films [10]. The pore size and shape, the volume fraction and interconnectivity of the pores are key factors for determining the retention ability and, therefore, the ionic conductivity of GPEs [12].
https://doi.org/10.1016/j.jpowsour.2014.04.014_p1_5 | Many techniques have been developed for the preparation of porous polymer electrolyte membranes such as preferential dissolution, immersion precipitation method, template-leaching technique, evaporation phase inversion, melt spinning and cold stretching, thermally induced phase separation (TIPS) and liquid–liquid extraction process [13]. In order to explore the optimum condition for the pore generation, P(VdF–HFP)-based polymer electrolytes were also prepared through different solvent/non-solvents combinations [13] and immersion precipitation [13]. Polymer hosts with large pore size and high porosity can be obtained by adding additives, e.g., polyvinylpyrrolidone (PVP), polyethyleneglycol (PEG), can be dissolved in the casting solution [12].
https://doi.org/10.1016/j.jpowsour.2014.04.014_p1_6 | The objective of the present work is to establish a correlation among the microstructure (e.g., pore size and porosity degree) of the P(VdF–HFP) membranes, prepared through binary polymer/solvent (N,N-dimethylformamide, DMF) systems, and their properties for battery applications such as electrolyte solution uptake and ionic conductivity. P(VdF–HFP) films, obtained from polymer/solvent slurries having different weight compositions, were prepared and investigated. The performance of the polymer electrolyte membranes as a function of the porosity degree was evaluated in Li/LiFePO4 and Li/Sn–C half-cells. The results are reported in the present manuscript.
https://doi.org/10.1016/j.jpowsour.2014.04.014_p2_3 | Poly(vinylidene fluoride–co-hexafluropropylene), P(VdF–HFP), Solef® 21216 (Solvay, Mw = 600.000 Da, VdF–HFP mole ratio equal to 88/12) and lithium bis (trifluoromethanesulfonyl) imide, LiTFSI (Sigma–Aldrich) were dried under vacuum at 25 °C for 48 h and 25 °C for 96 h, respectively. N,N-dimethylformamide (DMF) and propylene carbonate (PC) were purchased from Merck and used as received.
https://doi.org/10.1016/j.jpowsour.2014.04.014_p2_5 | Appropriate amounts of P(VdF–HFP) were added to DMF to prepare solutions having polymer/solvent weight ratio equal to of 5/95, 10/90, 15/85 and 20/80, respectively. The solutions were prepared at room temperature by stirring the two components until complete polymer dissolution. The solutions were then cast on clean glass substrates and spread by blade coating to obtain membranes ranging from 30 to 75 μm. Finally, the full removal of the DMF solvent was allowed by drying in an oven at 25 °C for 24 h.
https://doi.org/10.1016/j.jpowsour.2014.04.014_p2_7 | The morphology of the polymer membranes was analyzed using a scanning electron microscopy (SEM, Cambridge, Leica) with an accelerating voltage of 3 kV. The membrane samples were previously coated with a thin gold layer using a sputter coating (Polaron, model SC502 sputter coater). The average pore diameter was determined on the basis of the diameter of 40 different pores, using the SEM images at 200× magnification and the Image J software. Membrane porosity was determined through density measurements using a pycnometer in according to Eq. (1) [14]: (1) where ρm represents the density of the membrane sample (the density of the pristine polymer, ρpol, is equal to 1.77 g cm−3), ρw is the water density, m1 is the mass of pycnometer with water, m2 is the mass of pycnometer with water and the membrane and m3 is the mass of the dry membrane. The porosity (φ) was calculated according to Eq. (2) [14]: (2)
https://doi.org/10.1016/j.jpowsour.2014.04.014_p2_8 | The tortuosity (τ) of the electrolyte membrane conduction pathways (pores), e.g., the ratio between the thickness sample and the effective pore length, was determined by the relation: (3) where σ0 is the conductivity of the liquid electrolyte and σi and φ represent the conductivity and the porosity of the membrane, respectively.
https://doi.org/10.1016/j.jpowsour.2014.04.014_p2_10 | The electrolyte uptake was determined by immersing the membranes in a solution of 1 M LiTFSI in PC, i.e., showing a conductivity (σ0) equal to 6.5 × 10−3 S cm−1 at 25 °C, for 24 h. The electrolyte content (Econtent) was evaluated according to: (4) where m0 is the mass of the dry membrane and mE is the mass of the membrane upon loading with electrolyte solution.
https://doi.org/10.1016/j.jpowsour.2014.04.014_p2_12 | Polymer phase in the membranes was investigated by Fourier Transformed Infrared (FTIR) spectroscopy (Perkin–Elmer, model 1610) at room temperature using a Jasco FT/IR-4100. FTIR spectra were collected in ATR mode from 4000 to 600 cm−1 after 32 scans with a resolution of 4 cm−1.
https://doi.org/10.1016/j.jpowsour.2014.04.014_p2_13 | The thermal properties of the membranes were determined by differential scanning calorimetry (DSC) with a Mettler Toledo 821e apparatus. The samples were punched from the central region of membranes, placed in 50 μL crucibles and heated from 50 to 200 °C at a rate of 10 °C min−1 under a nitrogen atmosphere. The crystallinity degree (χc) was calculated from the peak enthalpy (ΔHf) based on the enthalpy of a 100% crystalline sample (ΔH100−β = 103.4 J g−1): (5)
https://doi.org/10.1016/j.jpowsour.2014.04.014_p2_15 | The ionic conductivity was evaluated by impedance spectroscopy, using an Autolab PGSTAT-12 (Eco Chemie) set-up, in a frequency range from 65 kHz through 500 mHz. The samples were housed within symmetrical two gold blocking electrode cells located in a Buchi TO50 oven. The measurements were performed within an argon filled glove box in a temperature (controlled by a type K thermocouple) range from 20 °C to 120 °C by heating scans at 8 °C h−1. The ionic conductivity (σi) was calculated according to Eq. (6): (6) where Rb represents the electrolyte membrane bulk resistance, obtained by impedance spectroscopy, d is the thickness of the electrolyte sample and A is the electrochemical active area, respectively.
https://doi.org/10.1016/j.jpowsour.2014.04.014_p2_17 | The Sn–C anode active material, e.g., formed by tin nanoparticles uniformly dispersed in a micrometric carbon matrix with an Sn:C weight ratio equal to 3:7, was prepared as described in previous papers [15], [16], [17], [18] with a tin content of about 35% corresponding to a theoretical capacity equal to 400 mA h g−1. The LiFePO4 cathode material, displaying a theoretical specific capacity of 170 mA h g−1, is a commercial product (Model A1100, LFP-NCO product line) developed and manufactured by Advanced Lithium Electrochemistry (Aleees Taiwan) [17].
https://doi.org/10.1016/j.jpowsour.2014.04.014_p2_18 | Composite electrodes were prepared by blending the active material (Sn–C or LiFePO4), the electronic conductor (Super-P carbon, MMM) and the binder (PVdF, Solvay) in N-methyl-pyrrolidone. The so-obtained slurry was cast onto copper (Sn–C) or aluminum (LiFePO4) foil, allowing the solvent removal. Coin electrodes, having a 10 mm diameter and thickness ranging from 40 μm to 50 μm, were punched from the tapes. Finally, the electrodes were dried under vacuum at 110 °C overnight and transferred in the glove box. The weight composition of electrodes resulted 80(active material):10 (electronic conductor):10(binder) with an active material mass loading of 2.0 mg cm−2 (anodes) and 4.0 mg cm−2 (cathodes), corresponding to 0.8 mA h cm−2 (Sn–C anodes) and 0.68 mA h cm−2 (LiFePO4 cathodes), respectively.
https://doi.org/10.1016/j.jpowsour.2014.04.014_p2_19 | The Li/Sn–C and Li/LiFePO4 half-cells were fabricated by housing in 2032 coin-type containers the sequence composed by a lithium disc anode (10 mm diameter), a swollen P(VdF–HFP)-based electrolyte membrane (14 mm) and an Sn–C (or LiFePO4) electrode (10 mm). The cycling performance of the half-cells was evaluated using a multichannel Maccor 4000 battery tester at room temperature. The (galvanostatic) measurements were performed within the 0.01–2.0 V (anode half-cells) and 2.5–4.0 V (cathode half-cells) voltage range, respectively, at current rates from 0.1 C (40 mA g−1 and 17 mA g−1 for the Sn–C and the LiFePO4 electrode, respectively) through 2 C (0.8 A g−1 and 0.34 mA g−1).
https://doi.org/10.1016/j.jpowsour.2014.04.014_p3_2 | The above described procedure route allowed to obtain homogenous P(VdF–HFP) separator membranes having good mechanical properties and thickness ranging from 80 to 120 μm. Membranes prepared from slurries having a P(VdF–HFP)/DMF weight ratio equal to 5/95 resulted in white colored samples whereas an increase of the polymer/solvent ratio up to 20/80 gives translucid appearance.
https://doi.org/10.1016/j.jpowsour.2014.04.014_p3_4 | The membrane morphology strongly affects the performance of the battery as well as the assembly process. Fig. 1 shows the cross section SEM image of P(VdF–HFP) separator membranes obtained from slurries having different polymer/solvent weight ratios. The porosity of the P(VdF–HFP) membranes is the result of the polymer–solvent (DMF) interaction in the phase diagram of binary systems [19] and might be explained as a liquid–liquid phase separation and consequent crystallization of the copolymer rich phase [20]. The presence of open and homogeneously distributed porosity with interconnected pathways is well evidenced in the membranes, particularly in samples 5/95 (panel a) and 10/90 (panel b). A further increase of the polymer fraction within the slurry prepared for obtaining the separator membranes leads to a decrease in porosity content and pore size as shown in panels c (sample 15/85) and d (sample 20/80). Therefore, optimal P(VdF–HFP) separator membranes can be obtained from polymer/DMF slurries with a solvent content equal or above to 90% in weight. Download : Download full-size image Fig. 1. Cross-section SEM picture of P(VdF–HFP) separator membranes prepared from slurries having different polymer/solvent weight ratios. (a) 5/95. (b) 10/90. (c) 15/85. (d) 20/80. A magnification of the each SEM picture is reported in the inserts.
https://doi.org/10.1016/j.jpowsour.2014.04.014_p3_5 | Fig. 2 reports the porosity and electrolyte content trend of P(VdF–HFP) separator membranes obtained from slurries having different polymer/solvent weight ratios. It is observed a generally decreasing liquid uptake (solid squares) with increasing polymer content in the starting slurry. The solution (e.g., LiTFSI in PC) content ranges from 76% to 77% (in weight) for polymer fractions equal or below 10% in weight whereas further increase of the P(VdF–HFP) content leads to a sharp decrease of the liquid uptake down to 26–32%. However, this does not seem to be in good agreement with the trend exhibited by the porosity (open squares). For instance, a liquid uptake decrease from 32% to 26% (in volume) is observed by passing from a polymer weight fraction of 0.15–0.20, despite an increase in porosity from 56% to 70% in volume. This apparently contrasting behavior is likely ascribable to the presence of blind (closed) pores (due to the higher polymer fraction in the P(VdF–HFP)-DMF preparation slurry), which are not filled by the liquid electrolyte and, therefore, do not take part in the uptake process. Download : Download full-size image Fig. 2. Liquid uptake and porosity of P(VdF–HFP) separator membranes prepared from slurries having different polymer/solvent weight ratios.
https://doi.org/10.1016/j.jpowsour.2014.04.014_p3_6 | The tortuosity (τ) value of these samples is reported in Table 1. The tortuosity gives information about pore connectivity relating the mean actual path with sample thickness and is correlated with the conduction process through ionic conductivity [21]. High τ values indicate longer ionically conductive pathways, resulting in lower ionic conductivity and enhancing diffusive phenomena through the polymer electrolyte. Otherwise, low tortuosity highlights short conduction pathways, this leading to faster ion transport properties and, consequently, to high battery cycling performance and rate capability. The ideal τ value is equal to 1, corresponding to a perpendicular conduction pathway across the polymer electrolyte, which represents the optimal condition for assuring high conduction values. The results of Table 1 indicate a marked tortuosity increase with the polymer fraction in the starting slurry for obtaining the P(VdF–HFP) membrane, this resulting correlated with the porosity degree and pore connectivity. The sample 5/95 shows a τ value equal to 2, which rises up to 16 for the membrane 15/85. Table 1. Physicochemical properties of P(VdF–HFP) electrolyte membranes obtained through polymer/solvent slurries having different weight compositions. Electrolyte sample Porosity (vol.%) Liquid uptake (wt.%) Tortuosity Crystallinity (degree/%) Conductivity (20 °C)/S cm−1 5/95 72 ± 5 77 ± 1 2 31 (1.3 ± 0.1) × 10−3 10/90 79 ± 4 76 ± 1 6 29 (1.4 ± 0.1) × 10−4 15/20 56 ± 7 32 ± 1 16 35 (1.4 ± 0.1) × 10−5 20/80 70 ± 6 26 ± 1 11 32 (3.8 ± 0.1) × 10−5
https://doi.org/10.1016/j.jpowsour.2014.04.014_p3_8 | The results obtained from FT-IR analysis and thermal measurements performed on P(VdF–HFP) membranes are presented in Fig. 3. The characteristic vibration modes (833 cm−1 and 1402 cm−1) of the β-phase crystalline of the P(VdF–HFP) polymer do not change independently on the preparation conditions and porosity degree, indicating that the polymer crystallizes in the same phase [9], [22]. The amorphous phase of this copolymer is confirmed by the presence of vibrational band at 874 cm−1 [23]. Download : Download full-size image Fig. 3. FT-IR spectrum (a) and DSC trace (b) of P(VdF–HFP) separator membranes prepared from slurries having different polymer/solvent weight ratios.
https://doi.org/10.1016/j.jpowsour.2014.04.014_p3_9 | The DSC traces (panel b) highlight an endothermic peak centered at about 140 °C corresponding to the melting of the P(VdF–HFP) copolymer. No relevant difference on the thermal properties was observed with the polymer fraction increase within the starting slurry. The degree of crystallinity (χc) for all the samples is presented in Table 1. This parameter is seen to range from 29% to 35%, being therefore independent on the polymer/solvent weight ratio within experimental error.
https://doi.org/10.1016/j.jpowsour.2014.04.014_p3_11 | The transport properties were investigated in terms of ionic conductivity as a function of the temperature, determined by impedance spectroscopy measurements taken on symmetric two gold electrode cells (Au°/electrolyte membrane sample/Au°) at temperature intervals ranging from 20 °C to 120 °C. The room temperature AC responses, represented in Fig. 4a as Nyquist plots, show an inclined straight-line (typical of the blocking electrode capacitive behavior) whose intercept with the real axes, Z′, gives the PVdF-based electrolyte membrane ionic resistance [24], [25]. This value was obtained through analysis of the impedance responses, performed using a common approach, i.e., by defining an equivalent circuit taking into account all possible contributions to the impedance of the tested electrolyte membranes [24], [25]. The validity of the chosen circuit was confirmed by fitting the impedance responses using a non-linear least-square (NLLSQ) fit software developed by Boukamp [26], [27]. Only fits characterized by a χ2 factor [26], [27] lower than 10−4 were considerable acceptable to assure the validity of the proposed model. The equivalent circuit, proposed to represent the electrochemical cell under study, is constituted by two elements connected in series, e.g., the electrolyte bulk resistance (R) and the double layer capacitance at electrolyte/electrode interface (Qdl). A constant-phase element, CPE (Q), was used in the place of pure capacitance (C). Download : Download full-size image Fig. 4. Room temperature AC response (a) and conductivity Arrhenius plot (b) of polymer electrolytes based on P(VdF–HFP) separator membranes prepared from slurries having different polymer/solvent weight ratios.
https://doi.org/10.1016/j.jpowsour.2014.04.014_p3_12 | The ionic conductivity vs. temperature dependence of the P(VdF–HFP)-based electrolyte membranes is plotted in panel b of Fig. 4, which denotes how conduction values above 10−3 S cm−1 are exhibited at room temperature (below 20 °C) by the 5/95 sample (solid square). An increase of the P(VdF–HFP) fraction above 0.05 (5 wt.%) in the polymer/solvent slurry, prepared for obtaining the separator membranes, leads to a progressive decrease in ionic conduction. Above a polymer fraction equal to 0.10, the conduction values do not exceed 10−4 S cm−1 even at medium-high temperatures. This issue is in good agreement with the results reported in Fig. 2 and Table 1, which evidence a decay in porosity and liquid uptake and an increase in tortuosity of the ion conduction pathways with increasing the polymer/solvent weight ratio. For instance, the 5/95 polymer electrolyte sample displays the highest conductivity values. Surprisingly, the 20/80 sample exhibits higher conduction values with respect to the 15/85 electrolyte membrane. This behavior may be ascribed to an optimal pore size and interconnection, thus allowing a better distribution of the liquid content. A moderate raise in conductivity is observed with increasing temperature, suggesting that the ion movement is activated by modest energy amounts, as generally expected in gel electrolytes [28], [29], [30].
https://doi.org/10.1016/j.jpowsour.2014.04.014_p3_13 | Table 2 compares the physicochemical properties of the polymer electrolyte developed in the frame of this work with those of similar P(VdF–HFP) electrolyte membranes containing different Li+ conducting, organic solutions as reported in literature [8], [31], [32], [33]. The different values of porosity degree depend on the processing techniques whereas the ionic conductivity value is affected by the liquid solution used in the polymer electrolytes. It is to note that the P(VdF–HFP) electrolyte system developed in the present work exhibits comparable ion conduction value despite a lower porosity degree. This suggests a better pore distribution through the P(VdF–HFP) host ascribable to a good optimization of the solvent/polymer ratio. Table 2. Physicochemical properties of P(VdF–HFP) membranes swollen in different lithium ion conducting, organic solutions. References are reported in the table. Electrolyte solution Porosity (%) Ionic conductivity (S cm−1) Reference LiTFSI (1 M) – PC 72 1.3 × 10−3 This work LiClO4 (1 M) – EC/PC (1/1 w/w) 83 1.5 × 10−3 [31] LiPF6 (1 M) – EC/DMC (1/1 w/w) 78 3.4 × 10−4 [8] LiBF4 (1 M) – EC/γBL (1/3 w/w) n.a. 3.4 × 10−3 [32] LiPF6 (1 M) – EC/DEC (1/1 w/w) 70–90 1.2 × 10−3 [33]
https://doi.org/10.1016/j.jpowsour.2014.04.014_p3_15 | The electrochemical performance of the P(VdF–HFP)-based polymer electrolyte membranes was evaluated in Li/Sn–C and Li/LiFePO4 half-cells. The sample 5/95, showing the best liquid uptake (Fig. 2) and ion-transport properties (Fig. 4), was selected as the preferred ionically conducting separator.
https://doi.org/10.1016/j.jpowsour.2014.04.014_p3_16 | Fig. 5 shows selected voltage vs. capacity profiles obtained upon prolonged cycling tests run on an Li/Sn–C half-cell (panel a). The typical voltage signature of the Sn–C material was displayed, characterized by an initial irreversible capacity, e.g., associated with the electrode structural reorganization, solid electrolyte interface (SEI) film formation [34] and eventual impurities decomposition (reduction), followed by reversible cycles (i.e., lithium–Sn alloying–dealloying [15], [17], [35]), with average voltage value of about 0.6 V vs. Li/Li+. A capacity of about 300 mA h g−1 was delivered, corresponding to 75% of the theoretical value and approaching the performance observed in liquid electrolytes [15]. Apart the first cycle, the discharge/charge efficiency quickly levels around 100%, highlighting a highly reversible alloying–dealloying process. Prolonged cycling tests (panel b), performed at medium charge/discharge current rate (C/5) and deep of discharge (DoD) equal to 100%, indicate a good capacity retention. Download : Download full-size image Fig. 5. Selected voltage vs. capacity profiles (a) and cycling performance (b) of an Li/Sn–C anode half-cell using the polymer electrolyte separator membrane 5/95. Current rate: 0.2 C. Room temperature.
https://doi.org/10.1016/j.jpowsour.2014.04.014_p3_17 | The applicability of the P(VdF–HFP) polymer electrolytes was further studied in lithium cells using LiFePO4 as the working electrode. Fig. 6 shows selected voltage vs. capacity profiles (panel a) obtained upon prolonged cycling tests, run at C/5 and 100% of DoD, on an Li/LiFePO4 cathode half-cell. The voltage profile feature reflects the reversible charge (lithium removal)-discharge (lithium uptake) cycling behavior of LiFePO4 characterized by a flat plateau evolving at around 3.5 V vs. Li/Li+, with first charge capacity extending up to 180 mA h g−1 and reversible capacity during the following cycles of the order of 120 mA h g−1 (e.g., 71% of the theoretical value). The irreversible capacity observed during the first charge half-cycle is most likely due to SEI film formation [34] and oxidation of eventual impurities in the electrolyte membrane. The discharge/charge efficiency, apart the initial irreversible capacity, levels at 100% starting from the second cycle for both cathode half-cells. Panel b of Fig. 6 plots the cycling performance obtained a current rate of C/5. The results show a modest capacity fading during cycling tests. For cathodic half-cells, the delivery capacity at 0.1 C is 122.1 mA h g−1 (71% of the theoretical value), approaching the one observed in LiPF6-EC-DMC liquid electrolyte supported by glass fiber separators (155 mA h g−1 at 0.1 C) [17], [18], [36]. Download : Download full-size image Fig. 6. Selected voltage vs. capacity profiles (a) and cycling performance (b) of an Li/LiFePO4 cathode half-cell using the polymer electrolyte separator membrane 5/95. Current rate: 0.2 C. Room temperature.
https://doi.org/10.1016/j.jpowsour.2014.04.014_p3_18 | The half-cells (anodic and cathodic) based on the P(VdF–HFP) 5/95 separator membrane have been selected for further investigation in terms of the rate capability. Fig. 7 reports the voltage vs. capacity profiles (panels a and c) and the capacity evolution (panels b and d), obtained at different current rates (i.e., from 0.1 C through 2 C), for Li/Sn–C (panels a and b) and Li/LiFePO4 (panels c and d) half-cells. As expected, a progressive increase of the discharge plateau slope as well as the ohmic drop is observed with increasing the current density (panels a and c). The results depicted in panels b and d, and also summarized in Table 3, indicates that the half-cells are able to deliver appreciable capacity values up to a current rate of 0.5 C, e.g., more than 85% and 50% of the initial capacity are discharged at 0.2 C and 0.5 C, respectively (Table 3), this representing a remarkable value considering the gel configuration of the membrane. Higher current rates, i.e., 1 C and 2 C, result in modest delivered capacity values (Table 3), most likely limited by the polarization associated by the electrolyte diffusion kinetics. However, following cycling tests run again at 0.1 C have evidenced capacities close to the initial value (panels b and d), this clearly indicating good capacity uptake for both anode and the cathode cells. This behavior is also evidenced in Fig. 8, which displays the delivered capacity, normalized with respect to the nominal one, vs. current rate dependence. A progressive, almost linear, decrease in capacity is observed with increasing the current density up to 1 C, associated to diffusion phenomena taking place within the electrode active material phase and polymer electrolyte separator membrane. Further rise in the current rate above 1 C results just in modest capacity decay. This behavior can be ascribable to the intercalation of the Li+ ion present in the electrode pores only. Nominally, no contribution from the Li+ ion diffusion in the bulk electrolyte exists in this current regime. Download : Download full-size image Fig. 7. Voltage vs. capacity profiles (panels a and c) and capacity evolution (panels b and d), obtained at different current rates (from 0.1 C through 2 C), for Li/Sn–C (panels a and b) and Li/LiFePO4 (panels c and d) half-cells using the polymer electrolyte separator membrane 5/95. Room temperature. Table 3. Room temperature specific capacity values delivered, at different current rates, by Li/Sn–C and Li/LiFePO4 half-cells based on the P(VdF–HFP) 5/95 polymer electrolyte separator membrane. Half-cell Delivered capacity (mA h g−1) 0.1 C 0.2 C 0.5 C 1 C 2 C Li/Sn–C 362.8 319.1 188.9 52.2 24.7 Li/LiFePO4 122.1 105.8 66.9 3.9 0.05 Download : Download full-size image Fig. 8. Delivered capacity, normalized with respect to the nominal one, vs. current rate dependence for Li/Sn–C and Li/LiFePO4 half-cells using the polymer electrolyte separator membrane 5/95. Room temperature.
https://doi.org/10.1016/j.jpowsour.2014.04.014_p4_2 | The physicochemical properties of polymer electrolyte membranes, based on the P(VdF–HFP) copolymer and prepared through different polymer/solvent (DMF) ratios, as separators for lithium battery systems, were investigated.
https://doi.org/10.1016/j.jpowsour.2014.04.014_p4_3 | SEM results have shown that optimally distributed porosity membranes with moderately tortuous pathways can be obtained from polymer/DMF slurries with a solvent content equal to or above 90% in weight. The P(VdF–HFP) samples were found able to retain liquid solution up to a fraction equal to 77% in weight. Impedance measurements revealed conduction values above 10−3 S cm−1 at room temperature.
https://doi.org/10.1016/j.jpowsour.2014.04.014_p4_4 | Cycling tests, performed on Li/Sn–C and Li/LiFePO4 half-cells based on P(VdF–HFP) polymer electrolyte membranes, have evidenced nominal capacities ranging from 70% to 90% of the theoretical value with very good capacity retention and charge/discharge efficiency close at 100% even at high current rates and 100% of DOD. A capacity decay is observed at current regime above 1 C, associated to the diffusion phenomena taking place within the electrode active material phase and polymer electrolyte membrane. Further work is in progress for enhancing the rate capability especially at high rates, e.g., improving the pore distribution and interconnection within the separator membranes.
https://doi.org/10.1016/j.jpowsour.2014.04.014_p4_5 | To summarize, the good cycling behavior exhibited by the half-cell indicates that the P(VdF–HFP) polymer electrolyte membranes developed in this work may be used as separators in lithium cell both in the anodic and in the cathodic region.
https://doi.org/10.1016/j.jpowsour.2014.04.042_p1_2 | Olivine LiFePO4 has been intensively studied as a promising cathode material for high-power lithium-ion batteries (LIBs) in electric vehicles (EVs) [1], [2]. The material possesses many advantages, such as high theoretical capacity (170 mAh g−1), low cost, environmentally benign constituents, excellent cycle life, safety and thermal stability. Nevertheless, pure-phase LiFePO4 exhibits poor intrinsic electric conductivity (approximately 10−10–10−9 S cm−1) and a low Li-ion diffusion coefficient (approximately 1.8 × 10−14 cm2 S−1) [3], hindering its application in high-rate batteries.
https://doi.org/10.1016/j.jpowsour.2014.04.042_p1_3 | To date, many studies have been carried out to overcome these limitations of LiFePO4, for example, by tailoring the particle size to the nanometer scale using an in situ polymerization restriction method [4] or by changing the temperature and duration of hydrothermal stripping synthesis [5]; optimizing the morphology to exhibit flower-like and walnut-shaped microspheres [6] or three dimensionally ordered macropores [7]; coating the surface with conductive agents such as non-oriented carbon [8], graphene nanosheets [9] or PPy/PEG [10]; and cation doping with Mn [11] or Rh [12]. In addition, the crystal orientation of LiFePO4 particles is also an important characteristic. Because the crystal structure of LiFePO4 is anisotropic, Li-ion diffusion occurs along the b-axis (space group Pnma) during charge and discharge, and charge transfer occurs mainly on the ac plane [13], [14], [15], [16]. In this respect, it appears that the controllable synthesis of LiFePO4 with a short b-axis length should facilitate Li-ion diffusion and might be an effective way of increasing the rate performance of LiFePO4. In early studies, many methods were adopted to control the crystal orientation of LiFePO4 [16], [17], [18], [19], [20], [21], [22], [23], [24], [25], [26], [27], [28]. Nazar et al. [17] reported that the degree of crystal orientation in the (020) direction can be adjusted to some extent by changing the concentration of the Fe precursor. Kanamura and his co-workers [18] reported that weak acidic solutions with pH levels ranging from 4 to 6.5 can lead to the formation of plate-like crystals with large facets in the ac plane; the authors also considered that the crystal growth is governed by kinetic factors that tend to reduce the surface energy of the resulting particles. Vittal [22], [23], Li [24], He [25], Yuan [26] and Wang [27] all used an ethylene glycol (EG)-based solvothermal method to synthesize LiFePO4 with a designated crystal orientation. He et al. [25] reported that the largest crystallographic facet of LiFePO4 nanoplates as well as the electrochemical performance thereof can be well tuned by modifying the sequence in which the reactants are added in EG. Such LiFePO4 nanoplates with a crystal orientation along the ac facet present a superior electrochemical discharge capacity of 148 mAh g−1 at 10C.
https://doi.org/10.1016/j.jpowsour.2014.04.042_p1_4 | In fact, regardless of which of the aforementioned methods is used, LiFePO4 growth occurs by crystallization through the liquid–solid interface. Thus, basic physical chemistry principles indicate that a surfactant will affect LiFePO4 crystal growth. In a previous study, we characterized ACM obtained from pitches as an amphiphilic carbonaceous material that has hydrophobic ends composed of polycyclic aromatic hydrocarbon and hydrophilic surface functional groups (–COOH, –OH, –SO3H, –NO2) [29]. In this study, ACM was used as a surfactant by introducing it into the EG-based solvothermal synthesis of LiFePO4 to determine how ACM affects the oriented formation of LiFePO4 and whether ACM can simultaneously act as both a surfactant and carbon coating precursor [30], [31]. Furthermore, LiFePO4 samples synthesized by the ACM-intervened method and ACM coating samples were characterized and tested as cathode materials for lithium-ion batteries with respect to their capacity, cycling stability and rate capability.
https://doi.org/10.1016/j.jpowsour.2014.04.042_p2_3 | ACM was prepared from a coal tar pitch using the method reported in a previous study [29]. ACM is hydrophilic and has a carbon content of 50–60% by mass. A LiFePO4 powder was synthesized using LiOH·H2O, FeSO4·7H2O and H3PO4 (85 wt%) as the raw materials: 36 mmol LiOH·H2O was transferred into a beaker containing 60 ml of EG, and 12 mmol H3PO4 was subsequently added dropwise into the solution under vigorous stirring. After 0.5 h, 12 mmol FeSO4·7H2O and ACM (10 wt% of the theoretical mass of LiFePO4) was added to the mixture, which was then continuously stirred for another 0.5 h. The mixture was transferred into a Teflon-lined stainless-steel autoclave and maintained at 180 °C for 10 h. After cooling naturally to room temperature (approximately 25 °C), the resulting precipitate was centrifuged and washed with distilled water till the washing solution became clear and colorless. The precipitate was dried in vacuum at 80 °C for 6 h, and finally, ACM-intervened LiFePO4 was obtained and denoted LFP-ACM.
https://doi.org/10.1016/j.jpowsour.2014.04.042_p2_4 | The carbon coating of LFP-ACM was performed as follows: different concentrations of (0%, 5%, 10% and 15%) ACM were added to a mixture of water and LFP-ACM. The suspensions were ultrasonicated for 0.5 h and subsequently dried in a vacuum oven at 80 °C for 12 h. The dried powder was further heated at 650 °C for 3 h in a tube furnace under a N2 atmosphere. The final LiFePO4 carbon composites were denoted LFP/C, LFP/C-5, LFP/C-10 and LFP/C-15, respectively.
https://doi.org/10.1016/j.jpowsour.2014.04.042_p2_7 | The practical carbon contents of the samples were determined by the hydrochloric acid dissolution method. First, the samples were added to a 0.1 mol L−1 solution of HCl to dissolve LiFePO4. After 0.5 h of magnetic stirring, LiFePO4 was completely dissolved, and the remaining carbon suspension was centrifuged and washed. After drying in 80 °C for 12 h, the residual carbon was weighed, and the carbon contents of the samples were calculated.
https://doi.org/10.1016/j.jpowsour.2014.04.042_p2_9 | X-ray diffraction (XRD, Rigaku D/Max-2500V/PC, Rigaku) analysis, performed using Cu Kα radiation (λ = 1.5406 Å) over a scanning range of 10°–80° at 4° min−1, was used to identify the crystalline phases of the prepared samples. The lattice parameters were determined by whole-pattern refinement using Rietveld refinement software (MDI). The morphology and structure of the samples were analyzed via field-emission scanning electron microscopy (FESEM, Nano430, America) and high-resolution transmission electron microscopy (HRTEM, Tecnai G2F20, Philips). The surface tensions of the samples were measured by pendant drop experiments using an automated drop tensiometer (the Tracker, Teclis, France).
https://doi.org/10.1016/j.jpowsour.2014.04.042_p2_11 | The electrochemical performance of the cathode materials was characterized by using a CR2430 coin cell and lithium counter electrode. Composite electrodes were fabricated by combining the active material, acetylene black and poly(vinylidene fluoride) (PVDF) binder in a weight ratio of 80:10:10 using N-methyl-2-pyrrolidone (NMP) as a solvent to form a homogeneous slurry. Subsequently, the slurry was coated onto an Al foil and dried in a vacuum oven at 120 °C for 12 h; the foil was then cut into discs, which were used as working electrodes. The loading of the active materials on the working electrodes was approximately 2 mg cm−2. A mixture composed of 1 M LiPF6 and ethylene carbonate (EC)/diethyl carbonate (DEC) (1:1 in volume) and a Celgard 2400 membrane were used as the electrolyte and separator, respectively. Galvanostatic charge–discharge cycling tests of the assembled cells were performed on an electrochemical test instrument (CT2001A, Wuhan Land Electronic Co. Ltd., China) at various current rates over a voltage range of 2.0–4.2 V (vs. Li/Li+, 1C = 170 mAh g−1) at room temperature (25 °C). Cyclic voltammetry (CV) was performed from 2.5 to 4.2 V (vs. Li/Li+) using a Princeton Parstant 2273 electrochemical system.
https://doi.org/10.1016/j.jpowsour.2014.04.042_p3_2 | Fig. 1 shows the XRD patterns of the two LiFePO4 samples solvothermally synthesized with ACM (LFP-ACM) and without ACM (LFP). The two patterns exhibit the same major peaks and match the pattern of standard crystallized orthorhombic LiFePO4 well (PDF No. 81-1173, space group Pnma), suggesting perfect crystallinity without impurities. The lattice parameters for the LFP sample synthesized in the absence of ACM were measured to be a = 10.327 Å, b = 6.010 Å and c = 4.698 Å, whereas values of a = 10.322 Å, b = 6.008 Å and c = 4.670 Å were observed for the LFP-ACM sample. Both sets of crystal lattice parameters are very similar to the values indicated by PDF No. 81-1173 (a = 10.332 Å, b = 6.010 Å and c = 4.692 Å). Moreover, the lattice parameters did not show significant changes with the addition of ACM.
https://doi.org/10.1016/j.jpowsour.2014.04.042_p3_4 | In Kanamura`s [18] and He`s publications [25] concerning LiFePO4, the XRD peak intensity ratio of I(020)/I(200) was referred to as a benchmark for LiFePO4 crystal orientation. Kanamura et al. [18] suggested that if the ratio of I(020)/I(200) is greater than that of the standard (PDF No. 81-1173), platelet-type structures with a preferential growth direction along the ac facet would be observed. In fact, the I(020)/I(200) ratio of PDF-81-1173 is 2.1 [25]. In Fig. 1a and b, the I(020)/I(200) ratios are shown to be 4.4 for the LFP sample and 4.9 for the LFP-ACM sample. That is, regardless of whether ACM was added, the exposed facets were mostly ac facets for both the LFP and LFP-ACM samples. However, the I(020)/I(200) ratio of LFP-ACM is higher than that of LFP, suggesting that the addition of ACM in the solvothermal process facilitates preferential crystal growth along the ac facet and the LFP-ACM sample exhibits a higher degree of crystal orientation than the LFP sample. The reasons for these observations are discussed in detail in the following section.
https://doi.org/10.1016/j.jpowsour.2014.04.042_p3_5 | To further confirm the preferred crystal growth orientations and observe the crystals formed by the different samples, FESEM and HRTEM measurements were performed. Fig. 2 shows FESEM and TEM images of the LFP and LFP-ACM samples obtained after undergoing solvothermal reaction for 10 h. It can be clearly observed from Fig. 2a and c that both samples are mainly composed of nanoplates measuring 90–250 nm, but the thickness of LFP-ACM (25–35 nm) is smaller than that of LFP (45–55 nm). Further observation by TEM and SAED (selected area electron diffraction) (Fig. 2b and d) revealed that the nanoplates of both LFP and LFP-ACM are single crystals with the b-axis lying along the thin direction and the large face of the nanoplates lying in the ac plane. This result is similar to that reported by Nan et al. [24] and other authors [25], [26], [27] who also used EG as the solvent. These authors considered that EG acts not only as a solvent but also as a soft template for the crystal growth of LiFePO4 along the (010) facet due to its special chelating ability. Moreover, the nanoplates of LFP-ACM are thinner than those of LFP, mainly due to the addition of ACM during the solvothermal process.
https://doi.org/10.1016/j.jpowsour.2014.04.042_p3_7 | To understand the formation of the LiFePO4 nanoplate structures in the ACM-intervened EG solution, time-dependent experiments were conducted. The XRD pattern of the 0-h sample (Fig. 1S) indicates the formation of the Li3PO4 phase immediately before transferring it to the hydrothermal autoclave. Solvothermal treatment at 180 °C for 1 h generated a noticeable change in the XRD pattern (Fig. 1S). The diffraction peaks of Li3PO4 nearly disappeared, and LiFePO4 could be properly indexed. Fig. 2S(b) shows that the 1-h sample was mainly composed of nanoparticles measuring 10–15 nm. With an increase in the reaction time from 4 h to 7 h, the peaks of LiFePO4 became strong and narrow (see the XRD patterns in Fig. 1S), suggesting improved crystallinity. Many nanoplates measuring 50–60 nm could be observed after 4 h of solvothermal treatment (Fig. 2S(c)), which suggests that the LiFePO4 nuclei had already begun to grow and evolve into nanoplates. When the reaction time was extended to 7 h, nanoplates measuring 90–200 nm were formed.
https://doi.org/10.1016/j.jpowsour.2014.04.042_p3_8 | The results above show that ACM and the reaction medium play the important roles in the formation of the LiFePO4 nanoplates. First, EG causes LiFePO4 particles to appear as nanoplates with a (010) facet orientation [24], [25], [26], [27]. Next, we must consider the properties of ACM. ACM is obtained by harsh oxidation from coal tar pitch, which is a mixture of polycyclic aromatic hydrocarbons (PAHs). At the edge of the PAHs, many surface functional groups such as –COOH, –OH, –SO3H and –NO2 are introduced [29], making ACM an aromatic compound that facilitates nucleophilic addition and nucleophilic substitution. That is, the hydrophobic ends that are composed of PAHs are slightly positively charged (δ+) due to the electron-withdrawing inductive effect. On the other hand, when tiny LiFePO4 plates are newly created in the EG solution, the top layers of the plates are negatively charged, based on Islam`s calculation [33], such that the outer layer of (010) facets intrinsically contains 50% Li vacancies relative to the bulk. Thus, the outer layer will most certainly be affected by the positively charged hydrophobic end of ACM. ACM may adhere to the (010) surface of the nanoplates, making the ACM-terminated (010) surfaces more stable and further suppressing crystal growth along the (010) direction. Therefore, with the help of ACM, the LFP-ACM sample grows more slowly along the b-axis direction than the LFP sample and yields thinner nanoplates.
https://doi.org/10.1016/j.jpowsour.2014.04.042_p3_9 | In addition, according to Islam`s atomic-scale simulation concerning the morphology of crystal LiFePO4 [33] and Wang`s report [27] on the thermodynamic control of morphology by surface energy, the thinness of the plate-like morphologies parallel to the bPnma axis requires the (010) surface to be significantly lower in energy than the other surfaces. ACM can be regarded as a surfactant due to its hydrophilic head and hydrophobic end. In fact, the surface tension of the EG solution was reduced from 45.18 mN m−1 without ACM to 41.08 mN m−1 after adding ACM. Although it is not a typical surfactant, ACM affects the surface energy of the EG solution to a certain extent. It is assumed that the surface energy of the ac plane is lower than that of other crystal planes under EG-based solvothermal conditions [34], and the addition of ACM to the solution can further decrease the surface energy of the ac plane. Thus, it can be concluded that the interaction between ACM and EG facilitates LiFePO4 plate growth along the ac facets and helps yield a higher ratio of I(020)/I(200).
https://doi.org/10.1016/j.jpowsour.2014.04.042_p3_10 | Because Li ions move through the tunnels along the b-axis in LiFePO4, Li-ion migration is determined not only by particle size and available diffusion pathways but is also significantly affected when the channels are blocked by defects created during LiFePO4 formation. The antisite defects in the LFP and LFP/C samples were characterized by FTIR. In the FTIR spectrum, the adsorption band of the P–O symmetric stretching vibration (including defects) occurs at approximately 1000 cm−1, whereas that of defect-free LiFePO4 is located at 957 cm−1 [25], [27]. In Fig. 3, the P–O symmetric stretching vibrations are located at 962 and 968 cm−1 for LFP and LFP/C, respectively, implying that the defect concentrations of the antisite in the two samples are very low, which benefits Li-ion migration. The result also indicates that the addition of ACM during EG-based solvothermal synthesis does not increase the concentration of antisite defects.
https://doi.org/10.1016/j.jpowsour.2014.04.042_p3_12 | After heat treatment at 650 °C, the preferred crystal orientation of LFP and LFP/C is still along the b-axis (Fig. 4c and f), but the ratios of I(020)/I(200) for the samples decreases to 3.2 and 3.8 (Fig. 3S), respectively. This decrease may be due to agglomeration during high-temperature heat treatment, as shown in Fig. 4a and d. However, some LFP/C particles retain their plate-like morphology (Fig. 4d). It is speculated that carbon residue (which is formed by the carbonization of ACM) remaining on the surface of the particles (see Fig. 4e and f) suppresses nanoplate agglomeration. When the LFP and LFP/C nanoplates were further coated with ACM, the agglomeration phenomenon could not be observed (Fig. 4S and Fig. 5(a1)–(c1)).
https://doi.org/10.1016/j.jpowsour.2014.04.042_p3_15 | The Li-ion diffusion coefficient is the most important factor affecting electrode kinetics [35]. Based on the Randles–Sevcik equation [36] and the cyclic voltammograms (CVs) of LFP and LFP/C (Fig. 5S(a) and (b)) obtained at scan rates ranging from 0.1 mV s−1 to 1.5 mV s−1, the apparent diffusion coefficient of Li-ion in each sample was calculated. The values of for LFP and LFP/C were calculated to be 3.56 × 10−12 and 3.45 × 10−10 cm2 s−1, respectively. These data indicate that the LFP/C particles possessed a Li-ion apparent diffusion coefficient that was two orders of magnitude greater than that of the LFP particles.
https://doi.org/10.1016/j.jpowsour.2014.04.042_p3_16 | Fig. 4f shows that ACM could not act as an in situ carbon coating precursor. Owing to its hydrophilicity, ACM adhered to the outermost surface of the particles was partially washed off during subsequent washing. Nevertheless, trace carbon residue (1.1 wt%, in Table 1) thermochemically converted from ACM at 650 °C provided a partial improvement in the electric conductivity (discussed later) of the whole material. Of course, as an electrode material, LFP/C requires further improvements in its electric conductivity, for example, by carbon coating.
https://doi.org/10.1016/j.jpowsour.2014.04.042_p3_18 | ACM was again used as a carbon coating precursor. It was observed that 10 wt% ACM was the optimal concentration. At 5 wt% ACM, not all of the LFP/C surfaces were covered by carbon (Fig. 5(a1)–(a3)), whereas 15 wt% ACM caused the electrode materials to be over-coated (Fig. 5(c1)–(c3)). The TEM images shown in Fig. 5(b2)–(b3) illustrate that the LFP/C-10 sample surface was coated by a continuous and amorphous carbon layer measuring 2–3 nm in thickness. Although the amount of ACM used was approximately 10 wt%, the residual carbon remaining after heat treating the sample at 650 °C was only 6.8 wt% (in Table 1) because of the runoff of non-carbon atoms in ACM during the heat treatment. The surface of LFP/C-10 was smooth, and a core–shell structure was formed. The carbon shell formed a network connecting individual LiFePO4 nanoparticles, effectively providing conductive pathways and improving the electrochemical performance of the LFP/C-10 composite.
https://doi.org/10.1016/j.jpowsour.2014.04.042_p3_19 | The electrochemical properties of the samples were investigated. Fig. 6a compares the initial charge–discharge curves of cells based on LFP, LFP/C and LFP/C-10 at 0.1C. The LFP sample shows a very low discharge capacity of only 107.7 mAh g−1. The value of ΔE (93 mV), the difference between the charge and discharge potential, illustrates the high extent of the composite`s polarization. The LFP/C sample comparatively shows an improved discharge capacity of 111.8 mAh g−1, a lengthened voltage plateau and a reduced ΔE value of 81 mV. All of these improvements are attributed to the fact that the structure of the LFP/C sample is more beneficial for Li-ion migration and higher conductivity is afforded by the carbon residue from ACM. It is noted that the coated sample LFP/C-10 exhibited the best performance. The discharge capacity of this sample was 155.4 mAh g−1, and the sample showed a highly reduced ΔE value of only 29 mV. The high capacity and low ΔE of the LFP/C-10 cathode are believed to be related to not only the continuous carbon-coating layer but also the plate-like morphology of LiFePO4 parallel to the b-axis. In reality, the morphology of LFP-ACM is more important. The importance of the composite`s morphology is also indicated by the results shown in Fig. 6b. Although both the LFP and LFP-ACM samples were further carbon coated by the addition of 10 wt% ACM, when a current rate of 1C or above was applied, the former presented a more rapid decay in capacity compared to the latter.
https://doi.org/10.1016/j.jpowsour.2014.04.042_p3_21 | Fig. 6c shows the first-round CVs of the samples LFP, LFP/C, LFP/C-5, LFP/C-10 and LFP/C-15 obtained between 2.5 and 4.2 V at a scan rate of 0.1 mV s−1. A few anodic and cathodic peaks in the range of 3.30–3.60 V correspond to the two-dimensional charge–discharge reaction between LiFePO4 and FePO4. A comparison of the LFP/C and LFP samples reveals that the former shows a pair of symmetrical redox peaks of approximately equal peak area, but the latter does not. This finding suggests that LFP/C exhibits good Li-ion insertion/extraction reversibility. The LFP/C-5, LFP/C-10 and LFP/C-15 samples all present sharp anodic/cathodic CV peaks and narrow peak-to-peak separation. Based on the CV of the LFP/C cathode, it is determined that even though the LFP/C sample possesses a well-defined orientation along the (010) direction, an optimum carbon coating is still needed to overcome the low electronic conductivity of the LiFePO4 particles.
https://doi.org/10.1016/j.jpowsour.2014.04.042_p3_22 | Among all three carbon-coated cathodes, i.e., LFP/C-5, LFP/C-10 and LFP/C-15, the sharpest CV peaks were observed for the LFP/C-10 electrode (Fig. 6c). Moreover, as demonstrated by the first three CV curves of LFP/C-10 obtained at a scan rate of 0.1 mV s−1 in Fig. 6d, the second and third cycles are nearly superimposed on one another, indicating that excellent electrochemical reversibility was established for the LFP/C-10 cathode after the initial charge–discharge cycle. A comparison of the discharge curves of the carbon-coated samples obtained at different rates, shown in Fig. 7a–c, reveals that the LFP/C-10 sample showed the best performance. Overall, these electrochemical data indicate that the LFP/C-10 composite exhibits high electrochemical reactivity, small polarization, a high Li-ion diffusion rate and low inner resistance.
https://doi.org/10.1016/j.jpowsour.2014.04.042_p3_24 | Furthermore, the LFP/C-10 cathode also exhibits satisfactory cycling stability and rate capability under high-rate, long-term operation. Fig. 8a shows the Li-ion intercalation capacity of LFP/C and the carbon-coated composite electrodes at different rates, first from 0.1C to 60C and then back to 0.1C. All of the samples were cycled 10 times at each rate and then forwarded to the next step. Among the samples, LFP/C-10 delivered discharge capacities of 155.4, 151.3, 141.4 and 132.2 mAh g−1 at 0.1C, 1C, 5C and 10C, respectively. When the current density was increased to 30C and 60C, the discharge capacity (at 113.3 and 93.5 mAh g−1, respectively) remained relatively high, demonstrating 73% and 60% capacity retention compared to the capacity at 0.1C. When the current rate was returned to 0.1C after cycling at 60C, the discharge capacity rebounded to 146.9 mAh g−1, representing only a 5.5% decay relative to the original capacity. The LFP/C-10 cathode did not decay after 100 cycles at 1C, 5C and 10C (shown in the inset of Fig. 8b). Even after 1000 cycles at 10C (Fig. 8b), the LFP/C-10 cathode still retained 80% of its initial capacity (132.2 mAh g−1), and the coulombic efficiency was always near 100% throughout the entire cycling process.
https://doi.org/10.1016/j.jpowsour.2014.04.042_p4_2 | LiFePO4 samples with a plate-like morphology parallel to the bPnma axis were prepared by the ACM-intervened ethylene glycol-based solvothermal method at 180 °C using a Li:Fe:P mole ratio of 3:1:1. The addition of ACM does not increase the concentration antisite defects but does induce the formation of plate-like morphologies parallel to the bPnma axis by successfully decreasing the surface energy of (010) facets of newly created LiFePO4 nuclei. Conversely, ACM suppresses crystal growth along the (010) direction by adhering to the (010) surfaces of LiFePO4 nanoplates. After carbon coating with 10 wt% ACM, the composite samples were observed to deliver discharge capacities of 151.3 mAh g−1 at 1C and 132.2 mAh g−1 at 10C. Even after 1000 cycles at a high rate of 10C, the carbon-coated oriented LiFePO4 cathode could still maintain 80% of its initial capacity.
https://doi.org/10.1016/j.jpowsour.2014.04.069_p1_2 | Lithium iron phosphate (LiFePO4) has been intensely investigated since it was proposed by Padhi et al. [1] as a possible cathode material for Li-ion rechargeable batteries. The olivine structured LiFePO4 has a remarkable thermal stability, a relatively high theoretical specific capacity of 170 mAh g−1 and a flat charge–discharge profile at ∼3.4 V vs. Li+/Li [1], [2]. In addition, it is inexpensive and environment friendly compared to cobalt-oxide-based materials, particularly, for large-scale applications such as hybrid electric vehicles (HEV) and plug in electric vehicles.
https://doi.org/10.1016/j.jpowsour.2014.04.069_p1_3 | Despite the highly desirable properties of LiFePO4 as a cathode material, it has been difficult to utilize its full potential due to its intrinsic poor electronic conductivity which leads to high impedance, low capacity, poor rate capability, and low diffusion rate of Li+ ion across the LiFePO4/FePO4 boundary [3]. Large-size Li-ion batteries in electrical vehicles and hybrid electric vehicles require high power density (high rate), high energy density (extended range), and must meet the strict safety regulations. In order to meet the requirements of these energy storage devices, considerable efforts have been made to increase the conductivity of LiFePO4 by decreasing its particle size down to nanometers [4], [5], [6], [7], and coating with electronic conducting agents [8], [9], [10], [11], [12]. It has also been shown that doping LiFePO4 with supervalent ions improves its electrical conductivity [13], [14], [15], [16].
https://doi.org/10.1016/j.jpowsour.2014.04.069_p1_4 | Carbon coating is one of the most commonly used methods for enhancing the electrical conductivity and the electrochemical performance of LiFePO4. The major role of the carbon coating is not only to significantly increase the electrical conductivity, but also to control the particle size by inhibiting the particle growth. The smaller particle size would be favorable for shortening the diffusion length of lithium ions. It has been found that the electrochemical properties of LiFePO4 are strongly influenced by the quality of the carbon coating, amount of carbon, the degree of graphitization, morphology and the distribution of the carbon on the LiFePO4 surface and in the grain boundaries [17], [18]. The degree of graphitization of the carbon, which is mainly determined by the carbon source used, is one of the important factors for the conductivity and rate behavior of LiFePO4 [19], [20]. The sp2 carbon coating is much more effective than sp3 carbon for improving electrical conductivity [21], and LiFePO4 coated with more graphitic carbon shows higher conductivity and exhibits better electrochemical properties [22]. The ratio of carbon in disordered/graphitic (D/G) is often determined by the intensities of the Raman bands associated with sp2/sp3 vibrations [21].
https://doi.org/10.1016/j.jpowsour.2014.04.069_p1_5 | Many carbon sources such as sucrose [23], carbonaceous polymers [24], aromatic diketones [25], carbon rich precursors [26], have been used in the past to coat LiFePO4 particles. Different methods for carbon coating, such as adding vapor grown carbon fibers [27], carbon nanotubes [28] and graphene sheets [29] have been used and the results indicate that the carbon precursors have a strong influence on the properties of the LiFePO4/C composites [30]. It has been shown that the amount of carbon has a profound influence on the specific capacity of LiFePO4 and is found to increase with increasing carbon content up ∼12% and a further increase in carbon leads to a rapid decrease in specific capacity [31], [32]. Several explanations have been proposed for the poor performance, such as, the amorphous carbon diluting the density of the crystallite LiFePO4, the excess carbon suppressing the formation of crystalline LiFePO4, and the formation of Fe2P phase due to reduction of Fe and P because of high carbon content and the high temperature used for preparing the samples. It is therefore very important to have the correct amount of carbon for optimizing the electrochemical properties and performance of LiFePO4 cathode material.
https://doi.org/10.1016/j.jpowsour.2014.04.069_p1_6 | Further, the thickness of carbon coating has been shown to play an important role in determining the conductivity of LiFePO4. A thickness of 3–8 nm seems to be optimum in producing the best discharge capacity due to the easy diffusion of lithium ion [33], [34]. A number of organic precursors have been used for carbon coating, including, sucrose, glucose, organic carboxylic acid, citric acid and other organic reagents due to their low calcinations temperatures [35], [36], [37].
https://doi.org/10.1016/j.jpowsour.2014.04.069_p1_7 | In any chemical reaction, surface of the material plays an important role. The surface properties of LiFePO4 are unknown, whether it is polar or non polar, hydrophobic or hydrophilic, depend on the synthesis technique and the nature of the material used for coating. An organic material with multiple functional groups, such as surfactants, can favorably interact with the complex surface structure of LiFePO4 very well because the surfactants are surface active compounds that are amphiphiles which consist of a polar ionic or non-ionic head and hydrophilic tail. Most surfactants are carbon rich materials, such C12 and C14 fatty acids, and in some studies olive oil, soybean oil and butter have been used for carbon coating LiFePO4 [38]. Fatty acids can coat LiFePO4 in different ways, including micelle or reverse micelles or their long chains can wrap around the active material. It is of interest to study the effects of coating with saturated and unsaturated fatty acid and determine the effects on uniformity of carbon coverage, particle size, morphology, and rate capability of the cathode material.
https://doi.org/10.1016/j.jpowsour.2014.04.069_p1_8 | The other factor that influences the properties and performance of LiFePO4 as a cathode material is the presence of the impurity phases. Impurity phases, with higher conductivity, that precipitate at the grain boundaries have been shown to improve rate capability [39], [40], [41]. However, the effect of impurities on electronic conductivity and electrochemical performance is poorly understood as some impurities favorably impact electronic conductivity and electrochemical performance whereas others affect adversely. It is generally observed that most impurities that appear as Fe (III) ion prevent LiFePO4 from achieving its optimum performance.
https://doi.org/10.1016/j.jpowsour.2014.04.069_p1_9 | In this study, we have investigated LiFePO4/C composite materials prepared by sol–gel technique using lauric, myristic and oleic acids as surfactants for carbon coating. Lauric acid (C12H24O2) and myristic acid (C14H28O2) are saturated fatty acids with no –CC– double bonds whereas the oleic acid (C18H34O2) is a monounsaturated fatty acid containing one double bond. These fatty acids, which differ in chain length and chemical bonds, may assist the formation of nano-sized LiFePO4 particles, influence the nature of carbon being deposited on these particles affecting the electronic conductivity, and hence the electrochemical properties of LiFePO4/C composites. The structural and physical properties of LiFePO4/C composites were characterized by X-ray diffraction (XRD), transmission electron microscopy (TEM) and scanning electron microscopy (SEM), and Raman Spectroscopy. 57Fe Mössbauer spectroscopy has been used to identify the Fe (III) impurity phases. The electrochemical properties (charge transfer resistance, Li-ion diffusion coefficient, charge/discharge capacity, rate capability and cyclic stability) have been measured and correlated with their particle size and morphology. We find the particle size, morphology, quality of the carbon coating, and the impurity phases significantly influence the electrochemical behavior of the cathode materials.
https://doi.org/10.1016/j.jpowsour.2014.04.069_p2_3 | LiFePO4 and carbon coated LiFePO4/C samples were prepared by sol–gel technique, by mixing CH3CO2Li·2H2O (lithium acetate dihydrate, 99%, Alfa Aesar), FeCl2·4H2O (ferrous chloride, Fisher Scientific), and P2O5 (phosphorous pentoxide, Fisher Scientific) as precursors in stoichiometric ratio. We separately dissolved 1.990 g of ferrous chloride and 0.708 g of phosphorous pentoxide each in 10 ml of ethanol (200 proof). These solutions were mixed together under nitrogen environment and stirred for 3 h for homogeneous mixing. We also dissolved 1.019 g of lithium acetate in 10 ml of ethanol. The lithium acetate solution was added to the previous mixed solution of ferrous chloride and phosphorous pentoxide and stirred under nitrogen environment for another 3 h to allow the sol formation. For preparing the carbon coated samples, we dissolved separately 1.500 g of lauric acid, 1.710 g of myristic acid, and 2.115 g of oleic acid (LA, MA or OA), each in 10 ml of dry ethanol. The selected surfactant was then added to the above final mixture and stirred for another 3 h under nitrogen environment. The resultant sol was then dried at 80 °C to form dry powder which was then ground and annealed under reduced environment of H2 (10%) and Ar (90%) at 600 °C for 5 h. Carbon content of the samples was measured by CHN elemental analyzer, where, the sample is combusted in a pure oxygen environment; the gases are carried through the system by helium, converted and measured as CO2, H2O and N2. The product gases are separated under steady-state conditions and are detected by thermal conductivity. The overall carbon content was found to be approximately 8% in these three samples. In what follows, we refer to the samples prepared with lauric, myristic and oleic acids as sample A, B, and C, respectively, and the bare LiFePO4 without any additive as sample D.
https://doi.org/10.1016/j.jpowsour.2014.04.069_p2_5 | XRD patterns of the samples were recorded using a Rigaku Miniflex 600 powder diffractometer. Raman spectra of the samples were measured using a Jobin–Yvon Horiba Triax 550 spectrometer, a liquid-nitrogen cooled charge-coupled device (CCD) detector, an Olympus model BX41 microscope with a 100× objective, and a Modu-Laser (Stellar-Pro-L) Argon-ion laser operating at 514.5 nm. The laser power at the sample was maintained at very low level (∼1 mW) to avoid any sample heating effects. Each spectrum was averaged over three accumulations with 10 s integration time. The resolution of the spectrometer using 1200 grooves mm−1 grating was ∼3.5 cm−1. The morphology of the bare and LiFePO4/C powders was investigated using a JSM-6510-LV-LGS SEM and JEOL 2010 TEM instruments.
https://doi.org/10.1016/j.jpowsour.2014.04.069_p2_6 | 57Fe Mössbauer spectra were recorded in the transmission geometry using both sides of a (Wissel) transducer coupled to 57Co in Rh matrix source of about 50 mCi and 256 channels of a multichannel analyzer. The velocity calibration and the linearity verification were performed using a thin iron foil. For Mössbauer measurements, approximately 70 mg of the sample was uniformly dispersed in a Teflon circular cell of 1.7 cm diameter. The isomer shift values are reported with reference to α-Fe foil. The spectra were least square fitted with MossWin program.
https://doi.org/10.1016/j.jpowsour.2014.04.069_p2_7 | The electrochemical properties were measured using a standard CR2032 coin cell geometry with lithium metal as an active anode. The fabrication details of the electrochemical cell are described elsewhere [42]. In brief, the active materials and Super P carbon, as a conducting material, were mixed in 80:20 ratio and ground for 20 min. The homogenous mixture was then put on an aluminum mesh and pressed between two steel cylinders. The aluminum mesh acts as a current collector and provides good adhesion to the mixture of active material. It is advantageous to test intrinsic property of active electrode materials without the contribution from the binders. There have been many fundamental studies on cathode materials without the use of binders, such as single particle electrochemistry [43], solid-state pellets for in-situ work [44], [45], and thin films produced by sputtering [46]. One advantage of testing cathode materials without the binder is that the effects and contributions of the binder on electrochemical properties of the materials are eliminated [29].
https://doi.org/10.1016/j.jpowsour.2014.04.069_p2_8 | The cathode was charged and discharged against Li metal electrode that served as a counter electrode separated by Celgard 2400 polymeric separator soaked with binary electrolyte consisting of ethylene carbonate and dimethyl carbonate, (50:50) containing 1 M LiPF6 in the coin cell geometry. Electrochemical impedance measurements were carried out using a Gamry electrochemical measurement system (EIS 300) in the frequency range of 0.1–100 kHz with an AC amplitude of 10 mV. The room temperature cyclic voltammetry (CV) measurements were carried out using a Gamry electrochemical system (PHE 200) in the range of 2.6–4.2 V at different scan rates. The galvanostatic charge and discharge measurements were performed with different currents in the voltage range of 2.2–4.2 V.
https://doi.org/10.1016/j.jpowsour.2014.04.069_p3_3 | The XRD patterns (Fig. 1) confirm the phase purity of crystalline LiFePO4/C samples (A–C), and bare LiFePO4 sample (D). Clearly, XRD patterns look similar and the Bragg peaks can be indexed to a single and well crystallized LiFePO4 phase possessing an ordered olivine structure with a Pnma space group (PDF file No: 40-1499). This indicates that the addition of carbon using surfactants has no negative influence on the formation of LiFePO4 crystal structure in these samples. The crystallite size d was calculated using the Scherrer`s equation: d = κλ/(β cos θ), where β is the corrected full-width at half-maximum of the diffraction peak on the 2θ scale and κ is chosen as a constant (0.9) for all samples. The crystallite sizes for sample A, B, C, and D were found to be approximately 28, 30, 40 and 50 nm, respectively. Thus, the mean crystallite size of the LiFePO4 decreased when the fatty acids are used to in the synthesis LiFePO4/C composite nanostructures. Download : Download high-res image (205KB)Download : Download full-size image Fig. 1. XRD patterns of LiFePO4/C and LiFePO4 samples LiFePO4/LA (a), LiFePO4/MA (b), LiFePO4/OA (c) and LiFePO4 (d).
https://doi.org/10.1016/j.jpowsour.2014.04.069_p3_5 | Fig. 2(a)–(d) shows the SEM images of samples A, B, C and D. The carbon coated samples show distinctly different morphology and microstructure compared to the bare LiFePO4 sample. The carbon coated samples, particularly, for samples A and B prepared with lauric and myristic acids show fine grains (∼0.1 μm) with uniform morphology and porosity compared to sample C prepared with oleic acid and sample D (without surfactant). Perhaps the smaller grains allow shorter diffusion length for Li ions in the intercalation/deintercalation process, and thus the type of fatty acid used to prepare LiFePO4/C plays a crucial role in controlling the morphology, the grain size, and hence electrochemical properties. Download : Download high-res image (673KB)Download : Download full-size image Fig. 2. SEM images of LiFePO4/C and LiFePO4 samples LiFePO4/LA (a), LiFePO4/MA (b), LiFePO4/OA (c) and LiFePO4 (d).
https://doi.org/10.1016/j.jpowsour.2014.04.069_p3_7 | To investigate the nature of the carbon coverage in the LiFePO4/C samples, TEM measurements were performed and the results are shown in Fig. 3(a)–(d) for samples A, B, C and D. The wiring effect of carbon in connecting interfaces between LiFePO4 particles leading to a remarkably enhancement in electrical conductivity, especially with uniform carbon coating, has been reported [39], [47]. Samples A–C clearly show the presence of carbon coverage around LiFePO4 particles with differing uniformity. The sample A, prepared with lauric acid, shows 30–50 nm sized particles coated with carbon of ∼8 nm thickness. On the other hand, samples B and C, prepared with myristic and oleic acids, show slightly larger size particles (50–100 nm) with regions of carbon interspersed between them. Download : Download high-res image (570KB)Download : Download full-size image Fig. 3. TEM images of LiFePO4/C and LiFePO4 samples LiFePO4/LA (a), LiFePO4/MA (b), LiFePO4/OA (c) and LiFePO4 (d).
https://doi.org/10.1016/j.jpowsour.2014.04.069_p3_9 | Raman spectroscopy is a very useful tool for investigating the nature of carbon in LiFePO4/C samples. Fig. 4(a)–(d) shows the Raman spectra of carbon-coated and the bare LiFePO4 samples. LiFePO4 (Fig. 4(d)) shows the expected internal, bands arising from the intra-molecular vibrations of the PO43− anion that occur above 800 cm−1, and the external modes (lattice vibrations), that occur below 800 cm−1 which arise primarily due to the vibrational motions related to FeO6 and LiO6 octahedra [41], [48]. The LiFePO4/C samples show two strong and broad bands centered ∼1340 and 1594 cm−1 which are commonly observed in disordered carbons and are labeled as D and G bands [48]. The bands due to LiFePO4 particles are not seen in these spectra as the incident laser power was kept low (1 < mW) to prevent the decomposition of the sample due to laser beam heating, especially in the presence of carbon layer. Download : Download high-res image (179KB)Download : Download full-size image Fig. 4. Raman spectra of LiFePO4/C and LiFePO4 samples LiFePO4/LA (a), LiFePO4/MA (b), LiFePO4/OA (c) and LiFePO4 (d). Deconvolution of D and G bands is also shown for sample LiFePO4/LA in (a).
https://doi.org/10.1016/j.jpowsour.2014.04.069_p3_10 | The band at ∼1600 cm−1, whose position is close to that of the E2g mode of crystalline graphite, is assigned to the so-called G band, and the broad-band at 1340 cm−1, so called the D band is associated with disorder induced mode of graphite near the zone-edge K point [49], [50], [51]. As the Raman bands in D and G region of the spectra are broad the intensity profiles are often deconvoluted using four Gaussians or Gaussian–Lorentzian lines [46] and the two additional bands needed to satisfactorily fit the intensity profiles occur ∼1205 and 1520 cm−1 and are assigned to sp3 type carbon which are often observed in amorphous carbonaceous compounds. The intensity ratios of the D and G bands (ID/IG) or the total intensity associated with sp2 to sp3 type carbon vibrations is often used to evaluate the nature of the carbon using the deconvoluted Raman bands [17]. We have fitted the Raman intensity profiles using four Gaussian–Lorentzian lines (for example see Fig. 4(a)) and have estimated the intensity ratios ID/IG and Isp2/Isp3 = (I1340 + I1595)/(I1205 + I1520). For all the three samples, A, B, and C, we found very similar values for ID/IG ∼2 and Isp2/Isp3 ∼1.2, which clearly indicate that the nature of the carbon is very similar in three LiFePO4/C samples.
https://doi.org/10.1016/j.jpowsour.2014.04.069_p3_12 | The room temperature 57Fe Mössbauer spectra for carbon coated samples A–C are shown in Fig. 5(a)–(c). All the samples show a dominant symmetric doublet with an isomer shift (IS) ∼1.22 mm s−1 and a quadruple splitting (QS) of ∼2.94 mm s−1, in agreement with the literature values for Fe2+ high spin configuration of the 3d electrons and the distorted environment at the Fe atom in LiFePO4 [52], [53], [54]. In addition, we notice another doublet with IS ∼0.42 mm s−1 and a QS ∼0.82 mm s−1 which is assigned to ferric iron in the sample originating mostly from amorphous impurity phases such as FePO4 and/or Fe2P produced by high temperature annealing in a partial reducing environment of Ar/H2 atmosphere. As lithium compounds have higher vapor pressure at elevated temperatures, the lithium deficiency in the final compound (LiFePO4) may result, even though stoichiometric amounts of precursors are used in the initial synthesis process. Compared to LiFePO4, the value of IS for this impurity doublet is smaller because the removal of lithium is accompanied by a decrease of one of Fe 3d electron per Fe changing from high spin Fe2+ (in LiFePO4) to high spin Fe3+ (in FePO4). The larger width of the peak clearly indicates the amorphous nature of this phase. Download : Download high-res image (276KB)Download : Download full-size image Fig. 5. Mössbauer spectra of LiFePO4/C samples LiFePO4/LA (a), LiFePO4/MA (b) and LiFePO4/OA (c).
https://doi.org/10.1016/j.jpowsour.2014.04.069_p3_13 | The values of the Mössbauer parameters and the composition of the phases for carbon-coated samples are listed in Table 1. It is interesting to note that the amount of the Fe3+ impurity phase increases from 9% in sample A (prepared with lauric acid) to 17% in the sample C (prepared with oleic acid). As discussed later, the samples with smaller amount of impurity phase show larger capacity and improved electrochemical properties. Table 1. 57Fe Mossbauer parameters for LiFePO4/C composites synthesized with long chain fatty acids for carbon coating. Sample IS (mm s−1) QS (mm s−1) LW (mm s−1) Percentage Assignment A (LiFePO4 + LA) 1.22 0.42 2.95 0.81 0.28 0.47 91% 9% Fe2+ (LiFePO4) Fe3+ B (LiFePO4 + MA) 1.22 0.43 2.92 0.82 0.29 0.70 87% 13% Fe2+ (LiFePO4) Fe3+ C (LiFePO4 + OA) 1.23 0.42 2.98 0.80 0.31 0.66 83% 17% Fe2+ (LiFePO4) Fe3+
https://doi.org/10.1016/j.jpowsour.2014.04.069_p3_15 | Fig. 6 shows the Nyquist plots for samples A, B, C and D. The curves consist of two distinct parts: a semicircle and an inclined line. Based on a simple equivalent circuit model the first intercept of the semicircle on the real part of the impedance plot represents the electrolyte solution resistance Rs, diameter of the semicircle gives the value of charge transfer resistance Rct, and the inclined line represents Warburg`s resistance, Rw, mainly due to ion diffusion. As the charge transfer at the lithium surface (anode) is fast and has a high exchange current density, the impedance plot is dominated by the charge transfer at the cathode side. The Rct values are 150, 285, 340, and 585 Ω for samples A, B, C, and D, respectively. Clearly, these results indicate that the conductivity of LiFePO4/C is significantly higher than that of the bare LiFePO4, and the carbon coating leads to a reduction in charge transfer resistance in LiFePO4/C composites. The presence of impurity phases, such as Fe2P at the grain boundaries, can also influence the electrical conductivity of the particles. Our electrochemical measurements, discussed later, show that the particle size, the degree of agglomeration, and the nature of carbon coating around active electrode material play a key role in enhancing the electrochemical properties of the cathode materials which is in good agreement with previous reports [42], [55]. Download : Download high-res image (166KB)Download : Download full-size image Fig. 6. Nyquist plots of LiFePO4/C and LiFePO4 samples.
https://doi.org/10.1016/j.jpowsour.2014.04.069_p3_16 | The electrochemical behavior of LiFePO4/C cathodes is characterized by cyclic voltammetry (CV). Fig. 7(a)–(d) shows the CV profiles of LiFePO4/C electrodes at different scan rates in the range of 0.2–5 mV s−1. The CV profiles show anodic (charge) and the cathodic (discharge) peaks corresponding to the charge–discharge reactions of the Fe2+/Fe3+ redox couple with midpoint of ∼3.43 V, which corresponds to the open-circuit voltage (OCV) of the LiFePO4 electrode [56]. The CV profiles of LiFePO4/C (Fig. 7(a)–(c)) show higher anodic and cathodic peak currents compared to that of bare LiFePO4 (Fig. 7(d)). Furthermore, the peak shapes for the LiFePO4/C samples are sharper compared to the electrode prepared with bare LiFePO4, which has a broad peak indicating a slower kinetics. Download : Download high-res image (463KB)Download : Download full-size image Fig. 7. CV profiles of LiFePO4/C and C–LiFePO4 samples with different scan rates.
https://doi.org/10.1016/j.jpowsour.2014.04.069_p3_17 | From the CV data obtained with a scanning rate of 0.2 mV s−1, the difference between the anodic and cathodic peak voltages (hysteresis) has been found to be ∼0.27 V for samples A and B, whereas slightly higher values of 0.31 and 0.40 V for samples C and D. These results are consistent with slower kinetics and larger over-potentials exhibited by samples C and D compared to samples A and B. For small scan rates, the anodic and cathodic peak currents vary nearly linearly with the square root of the scan rate, indicating that the Li-ion insertion/extraction in LiFePO4 is a diffusion controlled process [56]. Fig. 8 shows such plots for anodic currents in samples A–D. In the linear potential sweep voltammogram of a reversible system, the peak current (Ip in amperes) can be expressed using the Randles–Sevčik equation: (1) where, Ip the peak current value, n is the number of electrons involved in the reaction of the redox couple (for Li1+ it is 1), is the concentration (0.0228 mol cm−3 in our case), A is the effective working electrode area (0.5 cm2 in our case), ν is the rate at which the potential is swept (V s−1), and DLi is the diffusion coefficient (cm2 s−1) of Li+ [57]. According to Eq. (1), Ip versus ν1/2 is linear and the diffusion coefficient can be estimated from the slope of this line, and is estimated to be 2.4 × 10−10, 0.98 × 10−10, 0.6 × 10−10, and 0.9 × 10−11 cm2 s−1 for samples A, B, C, and D, respectively (see Fig. 8). The LiFePO4/C prepared with lauric acid (sample A) exhibits the highest Li-ion diffusion coefficient and the bare LiFePO4 (sample D) the lowest. Download : Download high-res image (128KB)Download : Download full-size image Fig. 8. Randles–Sevčik plot (Ip vs. ν1/2) of normalized peak current vs. square root of the scan rate.
https://doi.org/10.1016/j.jpowsour.2014.04.069_p3_18 | Coin cells prepared with LiFePO4 and LiFePO4/C cathodes were galvanostatically charged and discharged between 2 and 4.2 V versus lithium at various C-rates. Fig. 9(a) shows the charge–discharge profiles of the cathodes prepared with samples A, B, C, and D measured at a rate of C/3. The flat nature of the charge–discharge potential curves around 3.45 V indicates a typical two phase nature of the lithium extraction and insertion reactions between LiFePO4 and FePO4 [58]. The sloped parts of the profiles at the beginning and at the end refer to the charge transfer activation and concentration polarizations. Download : Download high-res image (571KB)Download : Download full-size image Fig. 9. (a) Galvanostatic charge–discharge cycles for LiFePO4/C and LiFePO4 samples at C/3 rate. (b) Capacity at different rates for LiFePO4/C samples. (c) Capacity vs. cycle number for LiFePO4/C samples at C/3 rate.
https://doi.org/10.1016/j.jpowsour.2014.04.069_p3_19 | The measured specific capacity values at C/3 for samples A, B, C and are 155, 149, 138 and ∼65 mAh g−1, respectively, and this observed trend is consistent with the charge transfer resistance of these samples. This clearly shows that the carbon coating of LiFePO4 using surfactants improves the conductivity and hence the specific capacity. The significant improvement observed in the electrochemical kinetics of the LiFePO4/C composite samples could be attributed to a number of factors, such as, improved electrical conductivity, reduced particle size and increased porosity.
https://doi.org/10.1016/j.jpowsour.2014.04.069_p3_20 | The rate capability of the three samples A, B and C was characterized by applying different currents. Fig. 9(b) shows the capacity of samples A, B and C measured at C/2, C/3, 2C and 5C rates during every five cycles. The bare LiFePO4 sample showed very poor performance and therefore is not included here. A gradual decrease in discharge capacity with increase in C rate is evident, as is generally the case for all electrodes. This is attributed to the increased IR voltage loss and higher concentration polarization at the electrode/electrolyte interface to meet the fast reaction kinetics at higher C rates [59]. At higher C rate (5C), the supply of electrons from the interface electrochemical reaction becomes a problem leading to lower specific capacity. Sample A delivers a specific capacity of 155 mAh g−1 (C/3) and shows a similar value during the subsequent 5 cycles (Fig. 9(b)). The discharge capacity decreases while the over-potential increases with increasing C rate. At a higher current density of 5C, the sample A still retains a discharge capacity of ∼90 mAh g−1. However, for samples B and C the values drop to 80 and 65 mAh g−1, respectively. Clearly, samples B and C suffer a serious capacity loss at a higher current density of 5C, which may be due to the insufficient surface electronic contact in these samples compared to sample A. As discussed earlier, the grains are completely coated with a uniform carbon layer in sample A and are in close contact with other grains.
https://doi.org/10.1016/j.jpowsour.2014.04.069_p3_21 | Samples A, B and C show excellent cycling stability (see Fig. 9(c)) with specific capacity remaining nearly constant over 100 cycles. However, sample D showed somewhat faster degradation in specific capacity over first few cycles compared to other samples and it failed after 40 cycles. The observed excellent cycling characteristics combined with improved kinetics of LiFePO4 confirm the role of optimizing the particle size, porosity, and electrical conductivity of the LiFePO4 electrode material through effective carbon coating using appropriate surfactant.
https://doi.org/10.1016/j.jpowsour.2014.04.069_p4_2 | Nano-sized LiFePO4/C composites with improved electrochemical performance have been synthesized by a sol–gel method using saturated (lauric and myristic acids) and unsaturated (oleic acid) fatty acids differing in carbon chain length as the sources of carbon. The microstructural investigation of LiFePO4/C samples shows that the particle size and the nature of the carbon coating depend on the type of surfactant used. While all LiFePO4/C samples prepared with three different surfactants show higher specific capacity, improved rate capability, and cycling stability compared to the uncoated LiFePO4 sample, the LiFePO4/C composite prepared with lauric acid exhibits a higher discharge capacity compared to the samples prepared using myristic and oleic acids. Addition of surfactant as a carbon source, has two major advantages 1) it provides superior conductive carbon coating leading to improved electrochemical performance, and 2) it serves as an inhibitor for particle growth, leading to the formation of more uniform sized nanoparticles. Further, our one-pot synthesis process is a versatile method of preparing well controlled and a better quality cathode material. Lauric acid, with a shorter carbon chain length, seems to arrest the particle growth effectively and coat the LiFePO4 particles uniformly with carbon, resulting in lower charge transfer resistance and higher Li-ion diffusion coefficient compared to other two samples. A non-uniform distribution of carbon and a higher amount of ferric impurity phase in LiFePO4/C composites prepared with myristic and oleic acids seem to decrease the charge/discharge capacity. Based on the results, the LiFePO4 coated with lauric acid may be a promising material for lithium secondary batteries.
https://doi.org/10.1016/j.jpowsour.2014.04.083_p1_2 | The market of hybrid vehicles (HV), powered by both heat and electric engines, has been currently developing rapidly. Temperature control of the battery stack is important from the point of view of its efficiency, lifetime and safety. However, the operation of Li-ion batteries at a relatively high temperature may cause an increased pressure (electrolyte solvent vapor) as well as a unit cell mechanical damage, while a low temperature suppresses the rate of faradaic reactions leading to reduced power output [1]. Batteries temperature is controlled by their separate cooling system. A common battery pack configuration is a stack of rectangular or spherical battery cells; with temperature control provided by a cooling fluid. Thermal management of lithium-ion batteries and their stacks have been analyzed [1], [2], [3], [4], [5], [6], [7], [8], including the graphite¦LiFePO4 system [9], [10]. As a result, a hybrid vehicle contains two separate cooling systems working at different coolant temperatures, serving the heat engine and battery stack. The general aim of this study was to verify the concept of thermal control of the battery stack with the heat engine cooling system, which would result in simplification of HV construction. However, such a concept cannot be practically carried out with the use of commercial Li-ion batteries filled with electrolytes containing LiPF6 salt dissolved in cyclic carbonates, characterized by a relatively high vapor pressure (temperature of vehicle heat engine coolant is ca. 90 °C). In order to decrease the electrolyte pressure inside the unit cell, a solvent-free ionic liquid [11] or low vapor pressure solvent should be used as a component of the electrolyte.
https://doi.org/10.1016/j.jpowsour.2014.04.083_p1_3 | It has been demonstrated recently that an electrolyte based on lithium salt dissolved in sulfolane (tetramethylene sulphone, TMS) may be used in the graphite¦LiFePO4 cell [12]. The TMS is characterized by a high boiling point (Tb = 280 °C) and a low vapor pressure [13]. For this reason, in the present paper performance of the graphite¦LiFePO4 cell, working together with the TMS based electrolyte, was investigated at the temperature of the engine coolant (90 °C).
https://doi.org/10.1016/j.jpowsour.2014.04.083_p2_3 | Graphite (G, SL-20, BET surface area 6.0 m2 g−1, Superior Graphite, USA), carbon black (CB, Fluka), poly(vinylidene fluoride) (PVdF, MW = 180 000 Fluka), lithium foil (Aldrich, 0.75 mm thick), vinylene carbonate (VC, Aldrich), N-methyl-2-pyrrolidinone (NMP, Fluka), lithium hexafluorophosphate (LiPF6, Aldrich), sulfolane (TMS, Fluka) and lithium iron phosphate (LiFePO4, carbon coated, battery grade, BET surface area 15.4 m2 g−1, Aldrich) were used as received.
https://doi.org/10.1016/j.jpowsour.2014.04.083_p2_4 | Electrolytes were obtained by dissolution of the LiPF6 solid salt in liquid TMS heated to ca. 35 °C (TMS is solid at room temperature). Electrolytes contained VC as the SEI forming additive (10%). Tested anodes were prepared on a copper foil (Hohsen, Japan) by a casting technique, from a slurry of graphite, carbon black and PVdF in NMP. The ratio of components was G:CB:PVdF = 85:5:10 (by weight). After solvent (NMP) evaporation at 120 °C in a vacuum, a layer of the carbon electrode containing an active material (G), an electronic conductor (CB) and the binder (PVdF) was formed. The tested LiFePO4 cathode was prepared by casting LiFePO4 + G + PVdF (ratio 85:10:5) slurry in N-methyl-2-pyrrolidinone (NMP, Fluka) on the aluminum current collector (diameter 12 mm) (NMP evaporated in vacuum at 120 °C).
https://doi.org/10.1016/j.jpowsour.2014.04.083_p2_6 | Electrochemical properties of the cells were characterized by using electrochemical impedance spectroscopy (EIS) and galvanostatic charging/discharging tests. The cycling measurements were taken with the use of the ATLAS 0461 MBI multichannel electrochemical system (Atlas-Sollich, Poland) at different current rates (C/5-1C). Charging/discharging measurements were carried out at 90 °C. Cyclic voltammetry (CV) and ac impedance measurements were performed using the μAutolab FRA2 type III electrochemical system (Ecochemie, Netherlands).
https://doi.org/10.1016/j.jpowsour.2014.04.083_p2_7 | Electrodes were separated by the glass microfiber GF/A separator (Whatmann, 0.4 mm–0.6 mm thick), placed in an adopted Swagelok® connecting tube. Typically, the mass of the electrodes was as follows: Li: ca. 45 mg (0.785 cm2), graphite: 3.5–4.0 mg, LiFePO4: 2.0–3.0 mg. Cell assembling was performed in a glove box in the dry argon atmosphere.
https://doi.org/10.1016/j.jpowsour.2014.04.083_p2_8 | After electrochemical measurements the cells were disassembled, graphite electrodes were washed with DMC and dried in the vacuum at room temperature. The morphology of electrodes and polymer electrolytes was observed with a scanning electron microscopy (SEM, Tescan Vega 5153). All operations were made in a dry argon atmosphere in a glove box.
https://doi.org/10.1016/j.jpowsour.2014.04.083_p3_3 | 3.1.1. Electrolyte resistance Fig. 1, Fig. 2 present impedance spectra of C6Li¦electrolyte¦Li and LifePO4¦electrolyte¦Li cells. Spectra were deconvoluted according to the equivalent circuit shown in Fig. 3. The conductivity of 1.0 M LiPF6 in TMS at 25 °C was 2.6 mS cm−1, with the activation energy of the conduction process = 18.4 kJ mol−1 [14]. Therefore, the specific conductivity of the electrolyte at 90 °C was 9.8 mS cm−1, which is comparable to the corresponding value characteristic of classical solutions in cyclic carbonates working at room temperature [15]. Download : Download high-res image (125KB)Download : Download full-size image Fig. 1. Impedance spectra of the C6Li¦Li system as a function of temperature. The lithiated graphite electrode (C6Li) was after three working cycles (intercalation deintercalation/intercalation). Graphite mass: 3.49 mg. Download : Download high-res image (114KB)Download : Download full-size image Fig. 2. Impedance spectra of the LiFePO4¦Li system as a function of temperature. The cathode was after three working cycles (intercalation deintercalation/intercalation). LiFePO4 mass: 2.80 mg. Download : Download high-res image (75KB)Download : Download full-size image Fig. 3. Equivalent circuit used for impedance spectra deconvolution of the LiFePO4¦SEI¦Li+ and LiC6¦SEI¦Li+ systems. Corresponding resistance of the electrolyte in cells, Rel, was somewhat higher than that expected from its conductance, due to the porous structure of both electrodes. However, at 90 °C it decreased considerably to ca. 8 Ω.
https://doi.org/10.1016/j.jpowsour.2014.04.083_p3_4 | 3.1.2. SEI resistance The resistance of the SEI layer, RSEI, formed at 25 °C on the graphite anode and the LiFePO4 cathode was ca. 9 Ω and 51 Ω, respectively. The corresponding value for SEI formed at 90 °C, was higher, achieving 32 Ω (C6Li) and 67 Ω (LiFePO4). A possible explanation is that at a higher temperature the thickness of the formed SEI layer was higher. SEM images of both electrodes before and after the charging/discharging process (electrochemical SEI formation) are shown in Fig. 4, Fig. 5. In both cases the electrodes after electrochemical cycling were covered with a film. Small particles of the LiFePO4 material were agglomerated and covered with SEI after charging/discharging. Download : Download high-res image (743KB)Download : Download full-size image Fig. 4. SEM images of the graphite electrode before and after charging/discharging (100 cycles). T = 90 °C. Download : Download high-res image (851KB)Download : Download full-size image Fig. 5. SEM images of the LiFePO4 electrode before and after charging/discharging (100 cycles). T = 90 °C.
https://doi.org/10.1016/j.jpowsour.2014.04.083_p3_5 | 3.1.3. Charge transfer resistance Charge transfer resistance, Rct, of the C6Li¦Li+ anode was ca. 93 Ω at 25 °C to decrease to ca. 24 Ω at 90 °C. The corresponding Rct value for the LiFePO4 cathode is much higher: ca. 260 Ω at 25 °C and ca. 110 Ω at 90 °C. Charge transfer resistance may be converted into the surface area independent exchange current density: (1) where A is the electrode material real surface area, while the other symbols have their usual meaning. In the case of the graphite/Li+ system, the real surface area was ca. 209 cm2 (ca. 3.49 mg, BET specific area 6.0 m2 g−1). This leads to the exchange current density of ca. 1.23 × 10−4 A cm−2 and 1.50 × 10−4 A cm−2 at 25 °C and 90 °C, respectively. The corresponding charge transfer resistance for the LiFePO4¦Li+ cathode (ca. 2.80 mg, BET specific area 15.4 m2 g−1, real surface area A = 431 cm2) was lower: ca. 5.96 × 10−5 A cm−2 and 7.26 × 10−5 A cm−2 at 25 °C and 90 °C, respectively.
https://doi.org/10.1016/j.jpowsour.2014.04.083_p3_6 | 3.1.4. Diffusion impedance The line at the low-frequency region is due to the diffusion of the electro-active species. Generally, any software system used for EIS curve deconvolution applies the Warburg model, which is based on a symmetrical constant phase element. Hence, the diffusion process was approximated here also by the Warburg element ZW. Slopes of linear parts of impedance spectra were not exactly 45°, as predicted by the Warburg model. Moreover, in the case of the C6Li¦Li+ anode, the diffusion impedance increases with an increasing temperature, which is difficult to explain. However, the LiFePO4 cathode diffusion impedance decreases considerably with the temperature increase. Numerical evaluation of the diffusion coefficient of Li in the graphite anode or the LiFePO4 cathode is impossible as the concentrations of diffusing species in the solid state have been unknown.
https://doi.org/10.1016/j.jpowsour.2014.04.083_p3_8 | Charging and discharging profiles for the C6Li anode (2-nd, 10-th and 20-th cycle), for different current rates (C/5, C/2 and 1C) are shown in Fig. 6. Reversible capacity after 10, 20 cycles, at the lowest current rate (C/5) was close to the theoretical value of 370 mAh g−1 while its irreversible initial value was ca. 400 mAh g−1. However, with an increasing current rate the reversible discharge capacity decreased to ca. 200 mAh g−1 for 1C. The reversibility of the process was close to 95% (Fig. 7). The corresponding charging/discharging curves for the LiFePO4 cathode can be seen in Fig. 8. The capacity of ca. 150 mAh g−1 was almost independent of the current rate and close to the theoretical value of ca. 170 mAh g−1. However, the coulombic efficiency is ca. 75% (Fig. 9). The reversibility of the process was close to 95% at the C/5. The capacity of the LiFePO4 cathode was ca. 150 mAh g−1, almost independent of the current rate and close to the theoretical value of ca. 170 mAh g−1. Performance of about 75% was achieved at the 1C rate. Download : Download high-res image (300KB)Download : Download full-size image Fig. 6. Galvanostatic charging/discharging profiles of the C6Li¦Li cell at different current rates (C/5, C/2 and 1C). T = 90 °C. Download : Download high-res image (386KB)Download : Download full-size image Fig. 7. Charge and discharge capacity of the graphite (C6Li) electrode at different current rates (C/5, C/2 and 1C). T = 90 °C. Download : Download high-res image (260KB)Download : Download full-size image Fig. 8. Galvanostatic charging/discharging profiles of the LiFePO64¦Li cell at different current rates (C/5, C/2 and 1C). T = 90 °C. Download : Download high-res image (372KB)Download : Download full-size image Fig. 9. Charge and discharge capacity of the LiFePO4 electrode at different current rates (C/5, C/2 and 1C). T = 90 °C.
https://doi.org/10.1016/j.jpowsour.2014.04.083_p3_9 | Moreover, a long cyclic life for the LiFePO4 cathodes of 1500–2400 cycles have been achieved in laboratory tests [16], [17], [18], [19], [20]. However, the challenge is to develop an adequate testing protocol that can effectively simulate and predict the battery performance in EV services [6]. The possible mechanisms of capacity degradation of the LiFePO4 cathode include: (1) loss of Li through side reactions; (2) loss of active material due to cracking and dissolution; (3) the rise of cell impedance due to changes of the SEI layer (surface–electrolyte-interface) and (4) physical degradation of electrode structure [21], [22], [23], [24], [25], [26]. Among these, effects due to SEI formation is considered to be the major cause [27]. At high temperatures, the specific capacity of the LiFePO4 cathode was reported to be improved due to the increased lithium diffusion rate and electron transfer activity [28], [29]. However, there is a literature report that the cycling or storing capacity of the LiFePO4 material decreased with increasing temperature [30]. The cause of capacity fade at elevated temperature has been attributed to the increased dissolution of Fe-ions from LiFePO4 particles into the electrolyte, which are then deposited on the graphite anode surface. The deposited Fe catalyzes the formation of SEI films, leading to an increase of interfacial impedance of graphite electrodes [30]. The high temperature stability was improved with a LiBOB electrolyte or Li4Ti5O12 anode [23], [31].
https://doi.org/10.1016/j.jpowsour.2014.04.083_p3_10 | Fig. 10 shows the dependence of capacitance of the LiFePO4¦1 M LiPF6 in TMS + 10% wt. VC¦G on the number of cycles. The charging capacity of the LiFePO4/G cell was ca. 270 mAh g−1 after the first cycle to stabilize at about 240 mAh g−1 after 100 cycles. The LiFePO4¦1 M LiPF6 in TMS + 10% wt. VC¦G system showed higher capacity (after 100 cycles) at 90 °C in comparison to the room temperature operation. When cycled at 25 °C the cell lost 0.02% of its capacity per cycle. At 90 °C the capacity fading rate is decreased. In comparison in the literature [32] we could find different results. The linear relationship between capacity retention and cycle number implies that a single factor dominating the capacity degradation of the cell during the long-term cycles. As expected, long-term cycling behavior of the cell is strongly affected by temperature. At elevated temperatures, the cycle life of the cell was greatly shortened. The cell underwent 544 cycles at 25 °C whereas it lasted only 247 cycles at 60 °C. The average capacity fading rates at different temperatures shows the influence of temperature on the capacity-fading rate. When cycled at 25 °C, the cell lost 0.048% of its capacity per cycle. At 60 °C, the capacity fading rate is increased to 0.121%, which is about 2.3 times as high as that cycled at 25 °C [32]. Download : Download high-res image (133KB)Download : Download full-size image Fig. 10. Charge capacity of the LiFePO4¦1 M LiPF6 in TMS + 10% wt. VC¦G. Current rate C/5.
https://doi.org/10.1016/j.jpowsour.2014.04.083_p4_2 | The specific conductivity of the electrolyte at 90 °C is ca. 9.8 mS cm−1, which is comparable to the corresponding value characteristic of classical solutions in cyclic carbonates working at room temperature. SEM images of both electrodes after the charging/discharging process were covered with a film (electrochemical SEI formation). Charge transfer resistance at 90 °C, Rct, of the C6Li¦Li+ anode and the LiFePO4 cathode was ca. 24 Ω and 110 Ω, respectively.
https://doi.org/10.1016/j.jpowsour.2014.04.083_p4_3 | Reversible capacity of the LiC6 anode after 10, 20 cycles at a low current rate was close to the theoretical value of 370 mAh g−1 while with an increasing current rate it decreased to ca. 200 mAh g−1 (for 1C).
https://doi.org/10.1016/j.jpowsour.2014.04.131_p1_2 | Cost, safety and environmental considerations have determined that conventional LiCoO2-based lithium ion batteries are not quite suitable for large-scale applications such as electric vehicles and grid energy storage. Such considerations are better met by olivine structured phosphates LiMPO4 (where M = Fe, Mn, Co and Ni) [1], [2], [3], [4], [5], [6], [7]. Among the phospho-olivines LiFePO4 has the longest history of research and is hence the most developed. LiFePO4 has a flat voltage plateau at 3.4 V vs Li+/Li and a high theoretical specific capacity of 170 mAh g−1. [1] Although the attainable specific energy density of LiFePO4 is only marginally higher than that of LiCoO2, LiFePO4 provides exceptional safety, nontoxicity, and cycle stability. The major deficiency of LiFePO4 is the low intrinsic electronic and ionic conductivities common to all phospho-olivines, which severely limit its performance in power-oriented applications [2], [3].
https://doi.org/10.1016/j.jpowsour.2014.04.131_p1_3 | Two strategies are commonly used to improve the power performance of LiFePO4. One is to downsize crystalline LiFePO4 to the nanoscale for shorter electron and Li+ diffusion lengths and consequently faster transport in the solid state [7], [8], [9]. The other is to modify the nanocrystal surface with an electron conductor, commonly a carbon film, to reduce the external electrical resistance [10], [11], [12], [13], [14], [15], [16]. These two strategies are commonly used in tandem to maximize performance [17], [18]. Most carbon coatings derived from a carbonaceous precursor lack good uniformity. The conductivity of the carbon coating can be improved by graphitization at high temperature. The heat treatment, however, introduces the side effect of increasing crystallite size. The two strategies can therefore be mutually compensating resulting in the trade-off between crystal size reduction and carbon conductivity increase [10], [19], [20]. Therefore, the development of a low temperature method which can fully and uniformly encapsulate the LiFePO4 nanocrystals with a high conductivity coating is of great practical significance. The coating thickness should be as thin as possible to reduce the resistance to Li+ diffusion through the coating.
https://doi.org/10.1016/j.jpowsour.2014.04.131_p1_4 | This report presents here a facile coating method which can produce an ultrathin, uniform and fully encapsulating carbon coating on LiFePO4 nanocrystals. The coating method capitalizes on the redox chemistry of Fe3+, which are present on the surface of solvothermally synthesized LiFePO4 nanocrystals, to deposit a uniform thin film of carbon precursor by the oxidative polymerization of an aromatic amine. The oxidizing Fe3+ is formed by the low temperature solvothermal synthesis to compensate for the lithium deficiency in LiFePO4 nanocrystals [21], [22]. There is also accumulation of Fe3+ in the surface region due to the ease of Fe2+ oxidation when LiFePO4 is exposed to atmospheric O2 [23], [24]. Dopamine (DOPA), a naturally occurring compound with catechol and amine moieties which confer it with extremely strong adhesive properties, was selected as the aromatic monomer [25], [26], [27], [28], [29], [30]. Dopamine has been used as a carbon source for lithium ion battery anode materials before [31], [32]. The procedure involves the base-catalysed polymerization of dopamine with an external oxidizer followed by product separation and waste disposal. Reaction conditions have to be carefully controlled to achieve uniform deposition of the polymerized film. By comparison the surface polymerization reported here is simple, spontaneous, and without the need for external oxidizers or separation. The in-situ generated polymer film on the crystallite surface is also highly uniform in thickness and surface coverage. Scheme 1 shows that the presence of Fe3+ on the LiFePO4 nanocrystal surface is central to this simple and yet effective carbon coating method, which uses the high oxidation power of Fe3+ (φ(Fe3+/2+) = 0.771 V vs. SHE [33]) to bring about the in-situ polymerization of adsorbed DOPA to polydopamine (PDA) on the LiFePO4 nanocrystals. The catechol groups bound strongly to the LiFePO4 surface to form a uniform, strongly adherent and fully encapsulating thin DOPA film. There was no need for extraneous chemicals such as base buffer and oxidizer. The PDA layer on the nanocrystal surface was then pyrolysed at high temperature into a carbon film. LiFePO4 recrystallization was suppressed by the carbon encapsulation to retain the nanoscale advantage of LiFePO4. It is worth noting that the plenitude of phenyl rings in PDA is conducive to the formation of highly graphitized sp2 domains by calcination. The presence of nitrogen atoms in the carbon film could further increase the film conductivity [34], [35]. Most importantly the oxidative surface also provided film thickness control since thickness could not grow beyond a monolayer coverage due to the self-limiting nature of the polymerization process. Consequently the coating was ultra-thin (1–2 nm thick) amounting to around 1 wt.% of carbon in the LiFePO4/C composite. The carbon content is lower than all previously reported LiFePO4/C composites [18], [36], [37], [38]. Since carbon in the cathode is electrochemically inactive and its low density can decrease the overall volumetric energy density, a low carbon content in the LiFePO4/C composite is a desired material specification. Consequently the synthesized core–shell LiFePO4/C nanocomposite displayed excellent power capability, delivering 84% (143 mAh g−1) of the theoretical capacity even at a high 10 C rate (C = 170 mA g−1). This coating method is therefore effective for increasing the performance of LiFePO4.
https://doi.org/10.1016/j.jpowsour.2014.04.131_p2_3 | LFP nanoparticles were synthesized by the solvothermal method published by Nan et al. with some modifications. [21] 27 mmol LiOH·H2O was first dissolved in 20 ml ethylene glycol. A mixture of 10 mmol H3PO4 and 5 ml ethylene glycol was introduced drop-wise to the LiOH solution with stirring. A white colloid was formed from the neutralization reaction. A solution containing 10 mmol FeSO4·7H2O in 15 ml ethylene glycol was then added to the colloid in a drop-wise manner. A dark green colloid was formed and was allowed to stir for 1 h. The mixture was transferred to a Teflon-lined autoclave and heated at 180 °C for 10 h. Upon cooling to room temperature, the solid product was recovered by centrifugation and washed successively with ethanol and water thrice in the centrifuge.
https://doi.org/10.1016/j.jpowsour.2014.04.131_p2_5 | 111.57 mg dopamine hydrochloride (∼10 wt.% of synthesized LiFePO4) was added to a 50 ml dispersion of the LiFePO4 nanocrystals in H2O. The mixture was ultrasonicated for 1 h. The dark purple LiFePO4/PDA precipitate was removed from the solution by vacuum filtration and allowed to dry in an 80 °C oven for 2 h. The dried LiFePO4/PDA composite was then calcined at 650 °C for 3 h in Ar to form LiFePO4/C.
https://doi.org/10.1016/j.jpowsour.2014.04.131_p2_7 | The phase purity of LiFePO4/C was determined by XRD on a Bruker D8 advance X-ray diffractometer with Cu Kα radiation (1.5405 Å). Morphology examinations were based on field emission scanning electron microscopy (FESEM) (on a JEOL JSM-6700F) and field emission transmission electron microscopy (FETEM) (on a JEOL 2100F). The carbon content in LiFePO4/C was determined by thermal gravimetric analysis (TGA) in the temperature range 20 °C–800 °C on a Shimadzu DTG-60H. X-ray photoelectron spectroscopy (XPS) was performed on a VG ESCALAB MKII spectrometer operating at 25 kV. Binding energies were corrected using 284.0 eV for the C1s peak as reference. A JASCO FTIR-Q250 spectrometer was used to record the infrared absorption spectrum of LiFePO4/C in the 4000–400 cm−1 spectral region (2 cm−1 resolution and 50 scans). The KBr pellet method (1 wt.% sample and 99 wt.% KBr) was used for IR sample preparation.
https://doi.org/10.1016/j.jpowsour.2014.04.131_p2_9 | An electrode slurry was prepared by mixing LiFePO4/C, poly(vinylidene fluoride) (PVdF) and Super-P in a 8:1:1 weight ratio in N-methylpyrrolidone (NMP) and stirring vigorously for 16 h. The resultant slurry was applied to an Al foil to an areal density of ∼3 mg cm−2. The counter and reference electrode was a lithium metal foil and the separator was a Celgard 2400 membrane. The electrolyte was a 1 M LiPF6 in a mixture of ethylene carbonate (EC), dimethyl carbonate (DMC) and diethyl carbonate (DEC) (1:1:1 vol./vol.). The electrodes were assembled into a Swagelok cell in an Ar-filled glove box. Galvanostatic charging and discharging of the batteries was carried out on a Neware BTS-5V-10 mA battery tester, and cyclic voltammetry was performed on a μAutolab type III electrochemical workstation.
https://doi.org/10.1016/j.jpowsour.2014.04.131_p3_2 | The LiFePO4 in this study was prepared by solvothermal synthesis. In the preparation LiOH·H2O, H3PO4 and FeSO4·7H2O were dissolved separately in ethylene glycol. The mixing of LiOH·H2O and H3PO4 formed a colloidal Li3PO4 solution which could more effectively control the precipitation of Fe3(PO4)2·xH2O in the next sequence of FeSO4·7H2O solution addition. Due to the solubility difference between Li3PO4 (Ksp = 3.2 × 10−9) and Fe3(PO4)2·xH2O (Ksp = 1 × 10−32), this particular sequence of solution mixing avoided the fast precipitation of Fe3(PO4)2·xH2O by regulating the release of PO43− from Li3PO4; and suppressed excessive crystal growth and agglomeration. The precipitation of Fe3(PO4)2·xH2O was allowed to complete in 1 h with stirring, which also introduced some Fe2+ oxidation. The Fe3(PO4)2·xH2O formed as such provided the nucleation sites for the crystal growth of LiFePO4 under solvothermal conditions.
https://doi.org/10.1016/j.jpowsour.2014.04.131_p3_3 | Fig. 1 shows that the solvothermally synthesized LiFePO4 nanocrystals had a plate-like morphology and about 30 nm in thickness. The higher viscosity of ethylene glycol, as compared with solvents such as water or ethanol, could slow the diffusion of ionic reactants in solution and consequently restrained crystal growth. [21] The small plate-like nanocrystals had a large exposed surface where oxidation could occur in air. The XPS spectrum in Fig. 1c shows the Fe oxidation states on the nanocrystal surface. The relative high intensity of the Fe3+ signal indicates that the LiFePO4 nanocrystal surface was enriched with Fe3+. The Fe3+-rich surface could then provide the oxidizing power needed to initiate DOPA polymerization. Consequently the adsorption of DOPA (φ ≈ 0.2 V vs. SHE) [39] was immediately followed by the polymerization of DOPA on the LiFePO4 surface:
https://doi.org/10.1016/j.jpowsour.2014.04.131_p3_5 | Some of the surface Fe3+ was simultaneously reduced to Fe2+, and the Li+ which were de-intercalated from LiFePO4 during exposure to air were re-intercalated for charge balance. According to the generally accepted mechanism of oxidative polymerization of DOPA, the catechol group in DOPA was first oxidized to quinone and then polymerization occurred [25], [28]. The extent of DOPA polymerization on the surface was therefore controlled by the amount of Li+ available for charge balance. The amount of Li+ that can be de-intercalated by oxidation in air has been determined by Martin et al. to be 2.3 mol% using a LiFePO4/C sample synthesized by the solid-state reaction. [24] Since the nanocrystals here were smaller than those in the Martin study, the amount of de-intercalated Li+ should be larger than 2.3 mol%. Since DOPA was used in excess during the synthesis, all de-intercalated Li+ were expected to be completely re-intercalated. The TGA results in Fig. 2 indicates that 3.2 mol % of DOPA was polymerized on the LiFePO4 nanocrystal surface, corresponding to 6.4 mol% of de-intercalated Li+. For the polymerization reaction the LiFePO4 nanocrystals were dispersed well in water before the addition of DOPA. The LiFePO4 colloid was stabilized by the small nanocrystal size and the hydrophilic character of the LiFePO4 surface. There were visual cues of immediate polymerization right after the addition of DOPA to the LiFePO4 colloid – an instantaneous change of the colloid color from dark green to purple; and the progressive darkening of the colloidal solution color with time indicative of the increasing extent of polymerization.
https://doi.org/10.1016/j.jpowsour.2014.04.131_p3_7 | The presence of a PDA shell was confirmed by Fourier transform infrared spectroscopy (FTIR). A typical FTIR spectrum of the LiFePO4/PDA composite is shown in Fig. 3a, where the absorption peaks at 3400 cm−1 and 1640–1480 cm−1 correspond well with the characteristics of the catechol –OH groups and the phenyl rings of the PDA shell respectively [5], [40], [41]. The strong absorption from 1200 to 800 cm−1 was due to the PO43− groups of LiFePO4 [42]. The low intensities of the absorption peaks associated with PDA compared with LiFePO4 indicate that the PDA loading in the composite was low. The thin PDA shell was clearly visible in the TEM images (Fig. 3b–d). The coating layer was very thin and uniform on each nanocrystal. The coating thickness as determined from Fig. 3c and d varied from 2 to 3 nm. This thin PDA shell was later converted to an ultrathin carbon shell after the high temperature treatment.
https://doi.org/10.1016/j.jpowsour.2014.04.131_p3_9 | The XRD pattern in Fig. 4a of LiFePO4/C after heat treatment at 650 °C shows only the diffraction peaks of LiFePO4, indicating high phase purity of the product. The rod-like nanocrystals had an average diameter of 30–50 nm and an average length of 60–100 nm. The SEM and TEM images in Fig. 3b and c indicate that despite the high temperature treatment, the nanocrystals were still well separated without aggregation or coalescence. This could be credited to the presence of the uniform carbon surface coating, which inhibited nanocrystal sintering. Not only was the nanoscale advantage of the Li+ storage host preserved, the electrical integration of the nanocrystals with one another and with the conductivity agent was also made more effective through the encapsulating carbon coating. This can significantly reduce the electron transport resistance between particles to support high-power applications. Fig. 4d and e shows that the carbon shell was uniform all over the nanocrystal surface, with a shell thickness as thin as 1–2 nm. This uniform carbon layer ensured that all LiFePO4 nanocrystals were surface conductive, while the thinness of the thickness assured minimum resistance to the diffusion of Li+ across the coating. The nitrogen atoms from PDA were also incorporated in the carbon layer to reap the benefits of carbon nitrogenation which could lead to further conductivity increases (See Fig. 5). The nitrogen content in the carbon coating incorporated as such was ∼7.4 wt% and it contained both pyrrolic and pyridinic nitrogen. The quality of carbon was measured by Raman spectroscopy (Fig. 6). The resulting Id/Ig ratio was 0.7, suggesting a good high degree of graphitization. The amount of carbon in LiFePO4/C composite as determined by thermal gravimetric analysis (See Fig. 2) was only 1 wt.%. Since the carbon in the LiFePO4/C composite is electrochemically inactive, the minimization of carbon content can contribute to a higher overall specific energy density of the composite.
https://doi.org/10.1016/j.jpowsour.2014.04.131_p3_13 | However, despite the reduction of Fe3+ to Fe2+ at the LiFePO4 nanocrystal surface by DOPA polymerization, a significant amount of Fe3+ was still present, as shown by the Fe XPS spectrum in Fig. 7. This result also suggests that only a small amount of surface Fe3+ was consumed in DOPA polymerization. The presence of surface Fe3+ in LiFePO4 indicates that there was a substantial amount of lithium vacancy in the nanocrystals. This inference was verified by the measurement of the columbic efficiency (CE) of the first charge and discharge cycle. The columbic efficiency, which is the ratio of Li+ inserted into FePO4 (in the discharge process) to the Li+ extracted from LiFePO4 (in the charge process), was higher than 100% in the first cycle. This was only possible with an as-prepared Li+-deficient host material. The first cycle CE in Fig. 8 suggests that there were about 8–14 mol% of lithium deficiencies in the LiFePO4 nanocrystals.
https://doi.org/10.1016/j.jpowsour.2014.04.131_p3_16 | The electrochemical performance of LiFePO4/C was evaluated in half cells using lithium metal as the counter cum reference electrode. Fig. 9 shows the cyclic voltammograms (CV) in the 2.5–4.5 V potential range for the first five cycles at 0.1 mV s−1. The two redox peaks at 3.2 V and 3.6 V correspond well with Li+ intercalation/de-intercalation reactions coupled with the Fe2+/Fe3+ redox. Good symmetry between the oxidation and reduction peaks was observed as well as close to unity peak current ratio and low peak potential separation. Collectively these are indications of the good reversibility of the Li+ intercalation/de-intercalation reactions. It should be noted that the first cycle voltammograms was substantially different from the other 4 cycles. The first cycle oxidation exhibited an asymmetric peak, probably caused by the concentration difference between the Fe3+ on the nanocrystal surface and Fe3+ in the nanocrystal bulk. The CV features stabilized after the first 5 cycles. Such behaviour is typical of “electrode conditioning” which may be attributed to various activation effects [43], [44]. The LiFePO4/C composite was then evaluated for its rate performance and cycle stability. Fig. 10a shows that discharge capacities of the LiFePO4/C composite at different C rates. A high capacity of 165 mAh g−1, or 96.5% of the theoretical capacity of LFP, was obtained at 0.5 C. Even at a high discharge rate of 10 C, a remarkable specific capacity of 143 mAh g−1 (or 84% of theoretical capacity) was still possible with very low polarization of the discharge curves, which is a clear indication of the high rate performance of the composite.
https://doi.org/10.1016/j.jpowsour.2014.04.131_p3_19 | The cyclability of the LiFePO4/C composite at 2 C is shown in Fig. 10b. Prior to the measurements the cells were conditioned by cycling at 0.5 C for 5 cycles. The composite displayed very good stability with no capacity loss, and columbic efficiencies greater than 99.8% for 75 cycles. The contributions of the uniform and fully encapsulating carbon coating on each nanocrystal to the reversibility of Li+ intercalation/de-intercalation and consequently capacity retention were corroborated by these measurements. The capacity of the LiFePO4/C composite as shown in Fig. 11 clearly demonstrates the exceptional power capability of the ultrathin carbon-coated LiFePO4/C synthesized here. Given that the amount of carbon in the composite synthesized as such is extremely low, this synthesis method should be of strong interest to real applications.
https://doi.org/10.1016/j.jpowsour.2014.04.131_p4_2 | In summary, an expeditious method of using dopamine as carbon precursor to impart good surface conductivity to LiFePO4 nanocrystals is presented here. The in-situ polymerization of adsorbed dopamine to polydopamine only makes use of the indigenous Fe3+ ions on the LiFePO4 surface without the need for extraneous chemicals. The self-limiting polymerization forms a thin and continuous deposit on the LiFePO4 nanocrystals, which is then converted into a highly graphitized, N-doped carbon coating by high temperature calcination. The presence of the polydopamine coating is found to be effective in inhibiting crystal growth during calcination. The LiFePO4/C composite synthesized as such is found to exhibit excellent rate capability and cycle stability. The exceptional electrochemical performance could be attributed to the contributions from the ultrathin and uniform carbon shell on nanocrystalline LiFePO4 to the increase in electronic and ionic conductivities without mutually compensating effects.
https://doi.org/10.1016/j.jpowsour.2014.05.005_p1_2 | LiFePO4 (LFP) first proposed as a positive electrode for lithium-ion batteries by Goodenough [1] offers unique advantages with respect to the lamellar and manganese spinel compounds. Thanks to the strong covalent bonded PO4 groups and the chemically stable Fe2+/3+ redox couple as around 3.45 V, LFP offers better electrochemical stability and cycling life than other electrode active materials [2], [3], [4], [5], [6], [7]. Also it has a long cycle life, good rate capability and capacity [3], [6]. Today, this material is commercialized as one of the most prominent active materials of Li-ion batteries across the world, in particular for electric and hybrid vehicles [6], [7], and it has been subject to many investigations that have been summarized in different reviews [8], [9] and books [10], [11], [12]. Nevertheless, the olivine structure in which the material crystallizes implies that the Li path is one-dimensional in nature, so that the Li diffusion is very sensitive to any impurity or defect that would block the Li-channels [13], [14]. As a consequence, LiFePO4 must be prepared well crystallized and free of impurity, and many synthesis routes have been explored to fulfill this purpose. They have been reviewed in Refs. [9], [15]. Among them, the hydrothermal route presents some advantages [3], including the possibility to control the chemical composition and crystallite size [5], [16], [17], [18], [19], [20], [21], [22], [23], [24], [25], [26], [27], [28]. This is not the cheapest way to prepare the material, but it can be used to prepare submicron LiFePO4 particles of very good quality [28], [29], [30], [31], [32], [33], [34]. However, to meet the increasing demand for C-LiFePO4, the optimization of the different hydrothermal synthesis parameters is needed. In a prior work, we have investigated the effect of the complexing agent used in the hydrothermal synthesis [34]. In the present work, we find that another parameter, namely the rotation frequency ν of the impeller used for the mixing during the synthesis, is also an important parameter to produce C-LiFePO4 electrodes with superior electrochemical performance. In some of the prior works cited above, the mixture of the precursors in the autoclave was not agitated. However, a reactor with impeller is usually preferred because the stirring helps to obtain a uniform mixing and hence better control on the final product with reproducible properties. Aiming to optimize the parameter ν, LFP samples have been synthesized by hydrothermal process using different rotation speeds for the agitator, from 50 up to 1150 revolutions per minute (rpm), before carbon coating. The samples have been characterized by XRD, TEM, FTIR, and the analysis of the magnetic properties. The best electrochemical performance has been obtained for a rotation speed 280 rpm.
https://doi.org/10.1016/j.jpowsour.2014.05.005_p2_3 | The hydrothermal synthesis was performed following the procedure described in Fig. 1. The precursor chemicals were LiOH·H2O, FeSO4·7H2O, H3PO4 (85 wt.%) and ascorbic acid; the Li, Fe, P, and C were standardized in the molar ratio Li:Fe:P:ascorbic acid = 3:1:1:0.2. The concentration of ascorbic acid was adjusted to obtain pH = 7. The Li source and P source were dissolved in deionized water under magnetic stirring for 30 min until a mass of sticky mixture was formed. Then, FeSO4 and ascorbic acid in aqueous solution were added slowly with continuous stirring. In order to eliminate the oxidation of Fe2+ to Fe3+, the water was degassed by N2 gas bubbling for 30 min prior to preparing the solution. The hydrothermal reactor was a stainless steel autoclave (inner volume: 0.3 dm−3) equipped with a mixing accessory and quartz liner (MMJ-500-HC, OM Labtec Co., Ltd, Japan). The Teflon-lined autoclave was heated to 190 °C for 12 h, during which the solution was stirred at a speed in the range 50–1150 rpm. The precipitated powders were collected by filtration and washed thoroughly with deionized water and acetone. The powders were then dried at 65 °C for 4 h under dry vacuum condition. Download : Download high-res image (260KB)Download : Download full-size image Fig. 1. Schematic representation of the synthesis procedure of LFP particles using a stirring hydrothermal method.
https://doi.org/10.1016/j.jpowsour.2014.05.005_p2_4 | The LiFePO4 samples obtained at this step are not carbon-coated. However, carbon coating is mandatory to increase the electronic conductivity powder to be used as the active element of a positive electrode [35]. For this purpose, the powders were mixed with 10 wt.% of lactose solution to provide a carbon source and heat-treated at 700 °C for 3 h under flowing N2 to form C-LiFePO4 [2], [36], [37]. We know from these previous works that this temperature is small enough so that the carbon coating process does not modify the size distribution of the particles.
https://doi.org/10.1016/j.jpowsour.2014.05.005_p2_6 | Powders were characterized using X-ray diffraction (XRD) analysis in the 2θ range 10–90° with scan rate of 0.025° min−1 on a Philips X`Pert PRO MRD (PW3050) diffractometer equipped with a Co anticathode (CoKα radiation λ = 0.178897 nm) at room temperature. The FTIR spectroscopy measurements were carried out using a Bruker Vertex 70v ATR (diamond window). The surface morphology and particle size of the samples were observed using a Hitachi (Japan) scanning electron microscope (SEM). The conductivity measurements of as prepared C-LFP samples were done using a powder resistivity measurement system (PRMS) from Loresta-GP.
https://doi.org/10.1016/j.jpowsour.2014.05.005_p2_8 | The C-LiFePO4 was added to form a suspension consisted of 84 wt.% active electrode powder plus vapor-grown carbon fiber (3 wt.%), super black (3 wt.%) and the binder was polyvinylidene difluoride (PVDF) (10 wt.%) in N-methyl-pyrrolidinone. After 10 min grinding with a mortar, the viscous slurry was coated on an aluminum foil, then dried for 24 h at 95 °C in vacuum. The coated electrode was pressed under a 7-ton load to a thickness of about 40 μm, and then punched out to produce 14-mm diameter cathodes. These electrodes were dried at 120 °C for 5 h in a vacuum drying oven. The 2032 coin-type cells (20-mm diameter and 3.2-mm thick) were assembled in a glove box in a high purity argon atmosphere. The cell consisted of the cathode, pure metallic Li anode, microporous membrane (Celgard 2400) separator and a non-aqueous electrolyte of 1 mol dm−3 LiPF6 in ethylene carbonate (EC): dimethyl carbonate (DMC) (1:1v/v). The cells were cycled at 25 °C between 2.0 and 4.0 V vs. Li0/Li+ at constant current on a Mac-Pile battery cycler.
https://doi.org/10.1016/j.jpowsour.2014.05.005_p3_3 | The XRD spectra of the different samples are shown in Fig. 2. In addition to the peaks characteristics of the olivine structure indexed in the figure, small diffraction peaks can be detected at 2θ angles marked by vertical dotted lines in Fig. 2. These additional peaks can be identified as due to Li3PO4 impurity at the surface of the particles. This impurity is observed when the synthesis is performed with an excess of Li with respect to the ideal stoichiometry among the precursors [38]. Coating with Li3PO4 can be done on purpose since it reduces the resistance of the solid–electrolyte interface [39], but it also acts as an inert mass that reduces the capacity retention [38]. The size of the crystallites was calculated from the XRD line width using the Scherrer`s formula, d = 0.9λ/b1/2cos θ, where λ is the X-ray wavelength, b1/2 is the corrected width at half-height of the main diffraction peaks, and θ is the diffraction angle. The procedure to determine b1/2 has been reported elsewhere [40]. The parameter d has been measured for different angles corresponding to the (200), (101), (111), (211) and (311) lines. No significant dependence on θ has been evidenced. The result is d = 42 ± 2 nm for the samples obtained with ν ≤ 360 rpm. On another hand, d is reduced to 30 nm when ν = 1150 nm. This reduced coherence length is the first evidence that this agitation speed is too high to obtain well-crystallized LFP. Download : Download high-res image (392KB)Download : Download full-size image Fig. 2. Details of the XRD spectra in the 2θ-range 20–50° of LFP prepared by hydrothermal synthesis at three different stirring speeds: 280, 360 and 1150 rpm. The vertical broken lines indicate the positions of the peaks associated to the Li3PO4 impurity.
https://doi.org/10.1016/j.jpowsour.2014.05.005_p3_4 | The SEM images of the particles are reported in Fig. 3 for the sample prepared at 280 ≥ ν ≥ 1150 rpm. For ν = 280 rpm, the primary particles are elongated spheroids about 300 nm long, while the equatorial diameter is circa 150 nm. That is true for all the samples that have been prepared at ν = 360 rpm. The non-spherical shape of submicron particles was previously observed and explained as a result of the geometry of the olivine structure [41], [42]. On another hand, the sample prepared at ν = 1150 rpm shows a different morphology, as it can be seen in Fig. 3. The particles obtained at this agitation speed are deformed and twice bigger than the particles obtained at lower frequency ν. This is the confirmation of the analysis of the XRD spectra showing that the too strong agitation at 1150 rpm did not allow the precursors to react to form well-crystallized particles. TEM images of primary particle after carbon coating are reported in Fig. 4a–b. The images are the same for the samples obtained at ν ≤ 360 rpm so that only the result at the intermediate speed ν = 280 rpm (Fig. 4a) has been reported as an illustration, showing the carbon layer about 2 nm thick covering the well-crystallized surface. On another hand, the surface of the sample at ν = 1150 rpm is irregular and so is the carbon layer, which confirms the stronger disorder at the surface layer (Fig. 4b). Download : Download high-res image (289KB)Download : Download full-size image Fig. 3. SEM images of the surface morphology of C-LiFePO4 particles prepared by stirring hydrothermal method at 280, 360 and 1150 rpm speed. Download : Download high-res image (852KB)Download : Download full-size image Fig. 4. TEM images of the surface morphology of C-LiFePO4 particles prepared by hydrothermal method at ν = 280 rpm (same images are obtained at 360 rpm) and 1150 rpm stirring speed. The contour of the carbon layer is marked in full curve when it is well defined, but only as a broken line at the interface with the LFP particle for the 1150 rpm case, since the interface is not well defined because of some disorder in the surface layer.
https://doi.org/10.1016/j.jpowsour.2014.05.005_p3_5 | The granulometry of the powder measured with the ParticaLA-950V2 Laser Diffraction Particle Size Analyser (HORIBA Instruments) is reported in Fig. 5. The measurements have been performed before carbon coating (see section 2.1), but we have checked that ithe size distribution remains unchanged after the carbon coating, in agreement with our prior work according to which the shape and size distribution of the particles are not modified at the sintering temperature (700 °C) used in the coating process. All the curves show a first peak at 0.3 μm, which corresponds to the primary particles. There are, however, remarkable differences in the size distribution of the particles at larger values, depending on the parameter ν. For ν = 280 rpm, another maximum at 10 μm gives evidence of a partial aggregation of the primary particles to form secondary particles of diameters distributed around this size. For ν = 360 rpm, the aggregation is much smaller since the integrated peak at 10 μm is larger, and the amount of secondary particles has been reduced. Therefore, when ν ≥ 280 rmp, the agitation becomes strong enough to impeach the aggregation of the primary particles. On the other hand, when for ν = 50 rpm, the agitation is too slow to avoid the aggregation that is increased. The amount of isolated primary particle is almost the same as in the case ν = 280 rpm, but the average size of the aggregates is larger, peaking at 200–300 μm. Download : Download high-res image (244KB)Download : Download full-size image Fig. 5. Distribution size of C-LiFePO4 particles prepared by hydrothermal method at different stirring speed. Data show clearly the size of primary particles (first peak at 300 nm) and that of agglomerates at larger sizes.
https://doi.org/10.1016/j.jpowsour.2014.05.005_p3_6 | The FTIR absorption spectrum of the sample prepared at 280 rpm is reported in Fig. 6, together with that of the sample prepared at 50 and 1150 cm−1 for comparison, in the high-frequency region 600–1200 cm−1 corresponding to the stretching modes of phosphate entities. The spectrum of the samples prepared at ν = 360 rpm is the same as that of 280 rpm and has thus not been reported in the figure. The spectra are characteristics of LFP and have been described in detail elsewhere [43]; the bands have been identified, for instance, in Ref. [44]. The only band that is not an intrinsic property of LFP is the additional structure at 1094 cm−1 in Fig. 6. This structure is the signature of the Li3PO4 impurity [45] already detected by RXD analysis. On another hand, no structure has been observed in the vicinity of 760 cm−1, which is the wave-number characteristic of the symmetric stretching mode of P2O7 pyrophosphate groups. Also, the bands at 942 and 974 cm−1 associated to symmetric stretching modes of PO4 units are barely resolved in the case ν = 1150 rpm, merging in a single broad band centered at 955 cm−1. This is another evidence of the presence of strains and local disorder in this ill-crystallized sample. Download : Download high-res image (329KB)Download : Download full-size image Fig. 6. FTIR spectra of LiFePO4 obtained at ν = 50, 280 and 360 rpm stirring speed.
https://doi.org/10.1016/j.jpowsour.2014.05.005_p3_7 | To complete the characterization, measurements of the magnetic properties have been made, since they are much more sensitive to the presence of impurities than XRD or even FTIR experiments. The results are the same for all the samples, and reported for one of them in Fig. 7. The magnetization varies linearly with the magnetic field, at any temperature above 5 K, so that the samples are free from any iron-containing impurities like γ-Fe2O3, Fe2P, or Li3Fe2(PO4)3 that can poison LiFePO4 [46], [47]. The Curie–Weiss law in the paramagnetic regime is well satisfied; the effective magnetic moment of the iron is 5.47 μB, significantly larger than the theoretical value 4.9 μB expected for Fe2+. Since, however, the only impurity in the samples is Li3PO4 that is not magnetic, we can conclude that this excess of magnetic momentum results from the magnetic polarons associated to Li vacancies [48]. Download : Download high-res image (397KB)Download : Download full-size image Fig. 7. (a) Isothermal plots of the magnetic moment vs. magnetic field and (b) temperature dependence of M/H for a C-LiFePO4 sample prepared at 280 rpm stirring speed.
https://doi.org/10.1016/j.jpowsour.2014.05.005_p3_8 | The electrochemical properties of the three samples are illustrated in Fig. 8 where we have reported the voltage–capacity curves measured at 1C-rate. As expected, the capacity of the ill-crystallized sample prepared at 1150 rpm is very small and does not require further comments. The largest capacity and also the smallest difference between charge and discharge curves have been obtained for ν = 280 rpm. Fig. 9 shows that the cell with LFP prepared at 280 rpm does not age upon cycling up to the 120 cycles that have been tested, confirming that 280 rpm is the optimized rotation speed for the preparation of LFP by the hydrothermal route. In addition the cell with LFP prepared at 280 rpm does not age upon cycling up to the 120 cycles that have been tested, confirming that 280 rpm is the optimized rotation speed for the preparation of LFP by the hydrothermal route. The Modified Peukert plot in Fig. 10 shows the superiority of the cell with LFP synthesized under stirring at 280 rpm at any C-rate. The main difference among the samples prepared with ν ≤ 360 rpm is between charge and discharge curves of the cells in Fig. 8. This polarization effect is smaller in the cell prepared with ν = 280 rpm, which suggests that this is the value of ν for which the conductivity of the cell is the best. Download : Download high-res image (455KB)Download : Download full-size image Fig. 8. Electrochemical profiles of C-LiFePO4//Li coin cells as a function of the stirring speed ν = 280, 360 and 1150 rpm. Charge-discharge cycles were carried out at 1C in the 2.5–4.5 V potential range. Download : Download high-res image (209KB)Download : Download full-size image Fig. 9. Discharge capacity of Li//C-LiFePO4 cells as a function of the cycle number for positive electrodes synthesized at different stirring speeds. Data were collected at 1C in the 2.5–4.5 V potential range. Download : Download high-res image (142KB)Download : Download full-size image Fig. 10. Modified Peukert plot for the Li//C-LiFePO4 coin cells with positive electrodes synthesized at ν = 280, 360 and 1150 rpm stirring speed.
https://doi.org/10.1016/j.jpowsour.2014.05.005_p3_9 | To verify this conclusion, EIS studies were carried out using a VMP-cycler (Biologic, France), with an ac amplitude of 5 mV in the frequency range of 200 kHz–50 mHz. The results are reported under the form of the Nyquist plot in Fig. 11a. The plot consists of an arc of circle (high-frequency regime) followed by a linear part (low-frequency regime), which can be analyzed separately, since they are well separated. At low frequency, the slope of the linear part is not equal to 45° as expected for the semi-infinite Warburg limit. Such a behavior gives evidence of distributed time constants that may have different causes: a microscopic roughness always present on the surface of the particles, causing a coupling of the solution resistance with the surface capacitance, or a capacitance dispersion of interfacial origin, connected with slow adsorption of ions and chemical inhomogeneity of the surface [49], [50]. In the present case, however, where the surface of the C-LiFePO4 prepared at ν ≤ 360 rpm are well-crystallized, the origin of the broad dispersion of relaxation time is linked to the separation between primary and secondary particles. In such cases the complex impedance is expressed in terms of a so-called constant phase element, CPE. Its impedance is given by: (1) where σ is a constant, and ϕ is related to the angle of rotation of a purely capacitive line on the complex plane plots: α = 90∞(1 − ϕ). This equation can also be written: (2) Download : Download high-res image (369KB)Download : Download full-size image Fig. 11. (a) Nyquist plot of the EIS data showing the −Im(Z) as a function of Re(Z). (b) Bole plot of −Im(Z) versus the frequency. The vertical lines show the frequencies f (curves a) or the relaxation times 1/f (curves b) corresponding to the secondary maxima of the two Gaussian coming from the de-convolution of the Bole plots at 360 and 1150 rpm.
https://doi.org/10.1016/j.jpowsour.2014.05.005_p3_10 | It represents a “leaking” capacitor, which has non-zero real and imaginary components. Therefore, at low frequency, the electrode impedance may be expressed as a sum of the resistance R and the impedance of the CPE element: (3)
https://doi.org/10.1016/j.jpowsour.2014.05.005_p3_11 | The slope of the linear part in Fig. 11a gives ϕ = 0.84 for the electrodes equipped with the powders prepared at 280 and 320 rpm. This value of ϕ is intermediate between the semi-infinite Warburg limit ϕ = 0.5, and the purely capacitive behavior ϕ = 1, as expected. The two electrodes differ only by the value of the resistance R = 111 and 156 Ω with LFP prepared at 280 and 360 rpm, respectively.
https://doi.org/10.1016/j.jpowsour.2014.05.005_p3_12 | At high frequency, the complex impedance deviates from the ideally polarizable electrode case, and is dominated by the Faradaic reaction. Due to the CPE term, the impedance should be an arc of circle, but in the present case, this arc is flattened and it is the superposition of two arcs. To better understand this effect of the distribution of relaxation times, we have reported in Fig. 11b the Bode plot of −Z″ = −Im(Z) as a function of the frequency in the logarithmic scale. These curves go through a secondary maximum. In the case ν = 360 rpm, the curve is approximately symmetric on both sides of this extremum, as expected for a Gaussian distribution of relaxation times. For the case ν = 280 rpm, however, this symmetry is lost, and the curve can be de-convoluted in two Gaussians, centered on frequencies f indicated by the vertical arrows in Fig. 11a, and converted in relaxation time τ = 1/f in Fig. 11b. The Gaussian centered at lower frequencies is attributable to the activity of the secondary particles, and is not observed with the sample prepared at ν = 380 rpm because there are almost no secondary particles in this case. The same analysis is reported in the figures for the case ν = 1150 rpm, showing that the characteristic relaxation times are shifted by one order of magnitude toward longer relaxation times, which again gives evidence of the low conductivity that prevents any fast motion of electrons and ions in this case.
https://doi.org/10.1016/j.jpowsour.2014.05.005_p4_2 | The poor electrochemical properties obtained when ν = 1150 rpm are due to the fact that the LFP sample was ill-crystallized due to this too strong stirring. One can also invoke the fact that irregular particle morphology reduces the electrochemical performance. This has been evidenced in LiMn2O4 [51], and we find the same result here. In addition, we find that this irregular shape is actually the consequence of the ill-crystallization, which is presumably a more important factor than the geometrical shape of the particles to explain the poor electrochemical performance. The rotation frequency has thus an effect on the nucleation/growth kinetics when the rotation speed is too large (ν = 1150 rpm), by preventing the crystal growth. In the frequency range of interest (ν ≤ 360 rpm), however, the rotation has no effect on the nucleation/growth kinetics, which is evidenced by the fact that the shape and size of the primary particles are independent on ν″. The discussion will then be focussed on these other samples prepared at ν ≤ 360 rpm. They are free from any impurity except Li3PO4. This impurity acts as an inert mass, so that its only effect is to decrease the initial capacity with respect to the theoretical one. However, the impurity peaks in the XRD spectra have roughly the same amplitude, and the impurity band in FTIR spectra also has the same amplitude, so that the amount of Li3PO4 can be considered as identical in the samples. Therefore, the difference in the electrochemical difference among the other samples is entirely attributable to the difference in the agglomeration phenomena in secondary particles. Although the agglomeration of active positive electrodes impacts the electrochemical properties of Li-ion batteries, its effect has been rarely investigated in the past [51] and most of the attention has been focussed on tailoring the size of the primary particles [52]. The comparison of the results obtained between the samples prepared at ν ≤ 360 rpm gives us the opportunity to learn more about the agglomeration effect, since the powders have the same primary particles. For ν = 50 rpm, the fraction of the primary particles that are not involved in agglomerates is the same as in the case ν = 280 rpm. The difference is that the agitation at ν = 50 rpm is too slow so that the mixing does not prevent the formation of big agglomerates, the average size of which is about 200–300 μm. This large size is responsible for the degradation of the electrochemical properties, presumably because the electrolyte has more difficulties to penetrate the core region of the secondary particles so that the ionic conductivity is lowered. On another hand, the average size of the secondary particles is reduced to 10 μm. This size is small enough to let the electrolyte penetrate in the core region of the secondary particles. Therefore, the formation of these agglomerates increases the compactness without altering the electrochemical performance. On another hand, at ν = 360 rpm, the agitation is fast enough to avoid the formation of most of the secondary particles. Nevertheless, the electrochemical performance is smaller than in the case ν = 280 rpm. Indeed, the configuration of isolated primary particles optimizes the surface area in contact with the electrolyte, but it is also the configuration where side reactions can take place between the electrode and the electrolyte, with the formation of a passivation layer on the electrode resulting in larger polarization of the cell.
https://doi.org/10.1016/j.jpowsour.2014.05.005_p4_3 | The optimal rotation speed is 280 rpm in the present work, but it is specific to the shape and size of the particles. The hydrothermal process is known to make possible the preparation of primary particles of different shape and different sizes, depending on the synthesis conditions. The solid-state synthesis process allows for the synthesis of more spherical primary particles. Therefore, a multi-factor engineering research is now needed to determine the optimal stirring as a function of the shape and size of the primary particles that can be prepared, depending on the applications that are envisioned. In the present work, we have chosen a synthesis process (hydrothermal), that guarantees the formation of well-crystallized particles, and synthesis conditions that give primary particles of a size (circa 300 nm) that are currently prepared in the industry. Another advantage of the choice of this size of primary particles is that it avoids the disorder of the surface layer that is favored by the decrease of the size of the particles below 50 nm (for a review of surface effects in LiFePO4, see Ref. [9]). For the particle size used in the present work, we have shown that the carbon coating process used in the present work results in the re-crystallization of the surface layer [37]. In particular, it prevents the formation of pores, thus avoiding the introduction of the porosity as an additional parameter. Note also that the carbon coating is made as a second step after the hydrothermal synthesis, which guarantees that the carbon coating and the electronic conductivity is identical for all the samples, irrespective of the stirring speed used during the hydrothermal synthesis, thus avoiding the introduction of the electric conductivity as an additional parameter. The stirring parameter (rotation speed) is thus the only parameter that is pertinent to explain the difference in the electrochemical properties between the different samples we have investigated. We can thus conclude that the stirring is the key parameter responsible for the formation of the secondary particles that impact the electrochemical properties in the present work.
https://doi.org/10.1016/j.jpowsour.2014.05.005_p5_2 | LiFePO4 powders with primary particles of average size 300 nm have been prepared by hydrothermal process. The speed of the rotating agitator in the reactor is an important parameter that dictates the formation of secondary particles. We found that the stirring at 280 rpm is the best speed to obtain a powder that optimizes the electrochemical properties. This speed realizes the best compromise as it is large enough to allow the formation of small agglomerates (average size: 10 μm) that minimizes the side reactions with the electrolyte while insuring a large surface area.
https://doi.org/10.1016/j.jpowsour.2014.05.102_p1_2 | As one of the most promising candidate cathode materials for lithium ion batteries (LIBs), olivine-structural LiFePO4 has attracted wide attention and been widely studied since 1997 [1], due to its relatively high theoretical capacity (∼170 mAh g−1), high safety, and low cost. Nevertheless, some intrinsic drawbacks greatly limit its application in transportation and grid energy storage, such as low conductivity, low energy density, and poor process ability for electrode [2], [3]. To overcome its conductive problem, many methods have been reported such as size reduction to nanoscale levels [4], [5], [6], conductive materials coating [7], [8], [9], [10] and supervalent cations doping [11], [12], [13]. To further increase energy density, many researchers turn to the iso-structural LiMnPO4 because of its higher operating voltage (4.1 V vs. Li/Li+) and larger theoretical energy density (684 W h kg−1) than that of LiFePO4 respectively (3.4 V vs. Li/Li+; 586 W h kg−1) [14], [15]. However, the electronic conductivity of LiMnPO4 (<10−10 S cm−1) is even lower than that of LiFePO4 (∼10−8 S cm−1), resulting in its poorer rate capability [16]. As such, it was proposed that the coexistence of the LiMnPO4 and LiFePO4 [17], [18] or partial substitution of Fe2+ for Mn2+ in LiMnPO4 may improve the electrode kinetics during the charge–discharge process, leading to better electrochemical performance [19].
https://doi.org/10.1016/j.jpowsour.2014.05.102_p1_3 | Recently, major attention has been devoted to LiFexMn1−xPO4, intending to improve the electrochemical properties while maintaining relative high energy density [20], [21], [22], [23], [24], [25], [26]. Among all these methods explored, carbon coating is a common and effective way to overcome the limitation of low electronic conductivity as the well dispersed carbon can provide pathways for electron transference [27]. However, most of the coated carbon layers exhibit an sp3 structure rather than sp2 graphene structure. It is believed that sp3 carbon is inferior to graphene in improving conductivity of electrode materials. Moreover, carbon modification of the particle`s surface can only facilitate electron distribution among particles through a “point to point” mode, while the improvement of conductivity between particles which mainly depends on the effective transference of electrons in the interconnected network is much limited [28], [29].
https://doi.org/10.1016/j.jpowsour.2014.05.102_p1_4 | As advanced one-dimensional carbon materials with sp2 structure, MWCNTs can be used as additives in the electrode due to their properties of short diffusion path for electron transport, large surface area and fast electronic/thermal conductions [30], [31]. The electronic conductivity of MWCNTs is about (1–4) × 102 S cm−1 along the nanotube axis and 5–25 S cm−1 perpendicular to the axis [27]. MWCNTs can entangle with particles to form interconnected network, which is easier for electrons to distribute and transport between particles. There are some literatures reported about LiFePO4/MWCNT composite materials. The ways to introduce MWCNTs to the host materials include hydrothermal route [27], [32], microwave heating [33], and mixing MWCNTs directly when fabricating electrodes [34]. These methods mentioned above are not convenient for scale up, nor deficient in effect function as conductive lead to connect particles and facilitate fast charge transfer to improve rate capability at high current. Furthermore, few researchers discussed about the influence of MWCNTs loading on the stability at relatively high rates under high temperature and with prolonged cycles.
https://doi.org/10.1016/j.jpowsour.2014.05.102_p1_5 | In this work, we synthesized a series of LiFe0.6Mn0.4PO4/C composites with different MWCNTs amount by taking advantage of the spray drying method, which is a facile and scalable technique to fabricate micro-sized spherical materials [16]. Mesopores distributed uniformly both on the surface and in the microspheres. The porous strategy allows efficient percolation of electrolyte through the electrode, favoring the Li+ access to active material via the mesopores, contributing to efficient use of electrode materials. What`s more, MWCNTs were also introduced to microspheres during the process of spray drying, which entangled with the primary particles to form conducting network that can facilitate the electron transference between particles, leading to exceptional electrochemical performance of LiFe0.6Mn0.4PO4/C composite. Ultra-high rate capability of 64.23 mAh g−1 at 50 C can be achieved with 2% MWCNTs loading, comparing to 12.8 mAh g−1 of bare sample without MWCNTs. The electrochemical results demonstrate that the MWCNTs loaded LiFe0.6Mn0.4PO4/C microspheres can exhibit both high rate capability and high stability, which make them very attractive as cathode materials for next generation lithium-ion batteries used in electric vehicles and grid energy storage.
https://doi.org/10.1016/j.jpowsour.2014.05.102_p2_3 | Firstly, (Fe0.6Mn0.4)C2O4·2H2O was prepared according to reference [16]. The specific steps are as follows. Under protection of N2 atmosphere, 0.5 M ammonium oxalate solution was pumped to 0.5 M transition metal sulphate solution in the tank reactor to form a bright yellow precipitate immediately. After washed several times with distilled water, the precipitate was then dried in a vacuum oven at 80 °C for 10 h.
https://doi.org/10.1016/j.jpowsour.2014.05.102_p2_4 | Preparation of LiFe0.6Mn0.4PO4/C composite involved a two-step carbon coating and spray drying process. In the first carbon coating process, stoichiometric amounts of as-prepared (Fe0.6Mn0.4)C2O4·2H2O, Li2CO3 (AR, Shanghai Chemical Agents Co. Ltd), NH4H2PO4 (AR, Shanghai Chemical Agents Co. Ltd) and sucrose (10% molar ratio, AR, Shanghai Chemical Agents Co. Ltd) were dispersed in ethanol (AR, Sinopharm Chemical Reagent Beijing Co. Ltd) and then ball-milled for 3 h. In order to get a uniform carbon coating layer, the mixture was dried for 2 h under vacuum at 100 °C and then transferred to a tube furnace, heating at 550 °C for 3 h under N2 atmosphere.
https://doi.org/10.1016/j.jpowsour.2014.05.102_p2_5 | After then, the second carbon coating process was carried out. The mixture of pre-sintered product (carbon content of about 1 wt%), PEG400 (as a dispersant), sucrose, and MWCNTs was ball-milled in deionized water for 5 h to make a slurry. During the ball-milling process, the adding amounts of sucrose and MWCNTs were adjusted to control the carbon content of the final products to about 3.5 wt%. In the spray drying setup, the feeding slurry was pumped to the centrifugal atomizer and sprayed into aerosol, and then spherical powders formed since the moisture evaporated quickly with the heated air flowing. Finally, the spray dried products were annealed at 650 °C for 10 h with N2 flowing, and named as “LiFe0.6Mn0.4PO4/C microspheres”. For comparison, the LiFe0.6Mn0.4PO4/C microspheres without MWCNTs were also fabricated via the similar method except that MWCNTs were absent during the subsequent carbon coating process.
https://doi.org/10.1016/j.jpowsour.2014.05.102_p2_7 | The crystal structures of all samples were characterized through X-ray diffraction (XRD, D/max2500PC, Rigaku) using Cu Kα radiation (V = 40 kV, I = 100 mA). The scanning range was from 10 to 90° at a scan rate of 4° min−1. Carbon property analysis was carried out utilizing Raman spectroscopy (LabRam JY HR800) and X-ray Photoelectron Spectroscopy (XPS, Kratos Analytical Ltd). The morphologies of the as-prepared LiFe0.6Mn0.4PO4/C composites were investigated through Scanning Electron Microscopy (SEM, S4800, Hitachi). Analysis of the elemental distribution of the particles was performed using a SEM based energy-dispersive X-ray (EDX) spectroscopic detector (INCA, Oxford, UK). The microstructures and carbon coating layers of the particles were observed by High Resolution Transmission Electron Microscopy (HRTEM, Tecnai G2). Nitrogen adsorption isotherm was measured at 77 K after degassing of the sample at 150 °C for more than 2 h (ASAP2020, Micromeritics, USA).
https://doi.org/10.1016/j.jpowsour.2014.05.102_p2_9 | The electrochemical performance of the samples was evaluated using CR2032 coin-type cells. The cathode slurry was made by mixing active material, black carbon and polyvinylidene fluoride (PVDF) with a weight ratio of 8:1:1 in N-methyl pyrrolidinone and stirred for about 24 h. Then the slurry was pasted onto aluminum foil, and dried for 2 h at 90 °C. After that, the aluminum foil with active material was punched into 12 mm-diameter disks and dried in a vacuum oven at 120 °C for 24 h. The electrolyte used was 1 M LiPF6 dissolved in a mixed solvent of ethylene carbonate (EC)–dimethyl carbonate (DMC)–ethyl methyl carbonate (EMC) (1:1:1 volume ratio, LB315 produced by Zhangjiagang Guotai-Huarong New Chemical Materials Co., Ltd). The separator was a polypropylene membrane (Celgard 2400). Lithium metal served as both a counter and reference electrode.
https://doi.org/10.1016/j.jpowsour.2014.05.102_p2_10 | At last, the cells were assembled in a glove box with dry Argon atmosphere (Master 100 Lab, Braun, Germany) and tested by a battery testing system at voltages ranging from 2 V to 4.5 V at different current densities (LAND CT2001A, Wuhan Kinguo Electronics Co., Ltd). The cyclic voltammetry (CV) tests were carried out on an electrochemical workstation (CHI660D, CH Instruments) in a voltage range of 2.0–4.5 V. Electrochemical Impedance Spectroscopy (EIS) was also measured on the electrochemical workstation over a frequency range of 100,000 Hz–0.01 Hz.
https://doi.org/10.1016/j.jpowsour.2014.05.102_p3_2 | The crystallinity of mesoporous LiFe0.6Mn0.4PO4/C microspheres with different MWCNTs content is shown in Fig. 1. All of the diffraction peaks are perfectly coherent with the standard PDF card (#33-0804), and no impurity phase is detected, which indicates an integrated olivine structure. The sharp peak shape indicates that the as-synthesized composites are well crystallized. In the XRD patterns, no peak can be associated with MWCNTs owing to the small amount of MWCNTs added.
https://doi.org/10.1016/j.jpowsour.2014.05.102_p3_4 | Fig. 2 is SEM images of mesoporous LiFe0.6Mn0.4PO4/C microspheres with 2% MWCNTs content in different magnification. The introduction of MWCNTs cannot change the spherical morphology of the spray dried particles. From the images, we can find that the LiFe0.6Mn0.4PO4/C microspheres with 2% MWCNTs loading exhibit a secondary particle structure with size of about 5–20 μm, and the surface is made accessible with open-mesopores. The SEM images clearly show the uniform distribution of MWCNTs (Fig. 2). In the magnified images, MWCNTs entangling with the primary particles in the microspheres can be seen, which facilitates the construction of the interconnected conducting network. Moreover, FESEM images in Fig. 3 indicate that the introduction of the MWCNTs to LiFe0.6Mn0.4PO4/C microspheres cannot change the size of the primary particles (∼100 nm) and the mesoporous structure. What`s more, with increasing adding amount, more MWCNTs can be observed on the surface of the microspheres. These MWCNTs entangle with the primary particles, forming interconnected conducting networks in the second microspheres. Therefore, electron transference in the electrode materials becomes even easier.
https://doi.org/10.1016/j.jpowsour.2014.05.102_p3_7 | The microstructures and carbon coating effect of the mesoporous LiFe0.6Mn0.4PO4/C microspheres were also carefully examined by SEM and TEM (Fig. 4). The cross-sectional images of a single LiFe0.6Mn0.4PO4/C microsphere from Fig. 4(a) and (b) show that the microspheres are composed of primary particles with a size less than 100 nm. Interconnected mesopores and MWCNTs exist among the primary particles. The existence of the mesopores in the microspheres or on the surface of the microspheres is good for infiltration of liquid electrolyte and increases the transportation rate of the Li+ in the microspheres. The cross sectional SEM–EDX spectra and the elemental mapping images of the as-synthesized LiFe0.6Mn0.4PO4/C with 2% MWCNTs further confirm the existence and uniform distribution of C, O, P, Fe, and Mn elements among the interior of the microspheres (Supporting information Fig. S1). Specifically, we can observe that the carbonous material distribute uniformly along with the cross section (Fig. S1(d)), and wrapped with other elements inside the particle to work as an interconnected conductive network, which clearly demonstrated in Fig. S1(c). Also, from Fig. 4(c), we can figure out that the size of the primary particles is about 50–100 nm with thin amorphous carbon film coated on the surface. Relatively dark districts are LiFe0.6Mn0.4PO4 crystal, and the relatively grey districts are amorphous carbon. The cross-sectional HRTEM image in Fig. 4(d) supplementary verifies the highly ordered crystalline structure of the LiFe0.6Mn0.4PO4/C microspheres. Accordingly, the crystallinity of the as-synthesized products is well developed and the thickness of the carbon layer is about 3 nm. These surface coated carbon layers and entangled MWCNTs in the microspheres together construct the interconnected conducting network of the microspheres, increasing the discharge capability at elevated current.
https://doi.org/10.1016/j.jpowsour.2014.05.102_p3_9 | Samples of mesoporous LiFe0.6Mn0.4PO4/C microspheres were further investigated by Raman spectroscopic analysis, aiming to confirm the existence of MWCNTs as shown in Fig. 5. Similar peak shapes and positions in the Raman spectroscopy are noted in the composites. The mode at 945 cm−1 is related to the stretching vibration of PO43−, while the modes at 1339 cm−1 and 1596 cm−1 correspond to the D (sp3) and G band (sp2) of carbon materials respectively [34]. Generally, the D band is due to the structural defects and amorphous carbon particles that adsorbed on the walls of MWCNTs, reflecting the defect and disorder in the MWCNTs, while the G band is due to the E2g vibration mode of graphite plane, reflecting the degree of order. The integrated intensity ratio ID/IG is an indication of the degree of graphitization, which gives the information of the relative amount and purity of the MWCNTs in the products. The smaller the ratio is, the larger relative amount of MWCNTs exists in the products [35]. From Fig. 5, we know that with the increase of the MWCNTs addition, the integral area and intensity of the G band enhance gradually. The integral G band area of the LiFe0.6Mn0.4PO4/C composite without MWCNTs is 18.91%. However, that of the LiFe0.6Mn0.4PO4/C composite with 3% MWCNTs embedded is 30.84%. The increase of the G band integral area indicates that the graphitization degree of carbon in the mesoporous LiFe0.6Mn0.4PO4/C microspheres rises with the addition of the MWCNTs, which can further improve the electronic conductivity.
https://doi.org/10.1016/j.jpowsour.2014.05.102_p3_11 | XPS of the mesoporous LiFe0.6Mn0.4PO4/C microspheres with different MWCNTs content was also examined (Fig. 6). The C1s peak can be decomposed to three distinct peaks at the positions of 284.68 eV, 285.31 eV, and 288.6 eV. Among these peaks, 284.68 eV is related to the graphite plane, which is sp2 carbon property; 285.31 eV is linked with the sp3 carbon; and 288.6 eV is ascribed to oxygen-containing groups [36]. According to these images, with the increase of the addition amount of MWCNTs, the integral area of the sp2 C peaks (284.68 eV) escalates gradually (from 32.58%, 42.56%, 42.65%, to 53.28%), while the integral area of the sp3 C peaks decreases gradually (from 47.78%, 32.31%, 31.12%, to 29.49%). Above all, the XPS analysis results are consistent with the Raman spectroscopy, which means that the addition of the MWCNTs can enhance the content of the graphitic carbon in the mesoporous LiFe0.6Mn0.4PO4/C microspheres.
https://doi.org/10.1016/j.jpowsour.2014.05.102_p3_13 | The N2 adsorption–desorption isotherm and BJH pore size distribution were presented in Fig. 7. The LiFe0.6Mn0.4PO4/C microspheres exhibit a BET surface area of 22.36 m2 g−1 and a mainly pore size distribution of 35 nm. The formation of these pores might be attributed to the decomposition or partial oxidation of sucrose combined with spray drying process. With a melting point of 186 °C, sucrose undergoes a process of melting, polymerization decomposition, and carbonization at a higher temperature, generating gas products such as CO2 and CO, which are responsible for the formation of pores in the LiFe0.6Mn0.4PO4/C microspheres. These interconnected mesopores can enhance the infiltration of the electrolyte to the electrode materials, thus improving the electrochemical performance.
https://doi.org/10.1016/j.jpowsour.2014.05.102_p3_15 | With pure olivine-structure phase and interconnected conducting network, the composites exhibit excellent electrochemical properties, which were systematically evaluated in coin cells as shown in Fig. 8. In the view of comprehensive performance or keeping balance between discharge capacity and rate capability, 2 wt% MWCNTs addition was assessed as the optimized condition. Cells were charged at 0.1 C to 4.5 V and discharged at different rates to 2.0 V. Fig. 8(a) and (b) gives the information of the rate performance of bare LiFe0.6Mn0.4PO4/C microspheres without MWCNTs. Discharge capacity of bare LiFe0.6Mn0.4PO4/C microspheres at 0.1 C is 160.2 mAh g−1. With the increase of the current density, the discharge capacities reduce slowly, which are 149.82, 146.20, 139.25, 133.97, 123.30, and 106.27 mAh g−1 at 0.5 C, 1.0 C, 3.0 C, 5.0 C, 10 C, 20 C, respectively. However, when the current density is raised to 50 C, the voltage fades to 2.0 V quickly, with a capacity of only 12.8 mAh g−1. In contrast, LiFe0.6Mn0.4PO4/C microspheres with 2% MWCNTs show obviously improved discharge capability at elevated C-rates. The discharge capacities of LiFe0.6Mn0.4PO4/C microspheres with 2% MWCNTs are 163.3, 153.7, 148.7, 137.3, 131.0, 120.9, and 114.4 mAh g−1 at 0.1 C, 0.5 C, 1.0 C, 3.0 C, 5.0 C, 10 C, and 20 C, respectively. Even when the current density is increased to 50 C, LiFe0.6Mn0.4PO4/C microspheres with 2% MWCNTs can still deliver a capacity of 64.23 mAh g−1 and a discharge voltage plateau at 2.5 V. In addition, the discharge profile of the MWCNTs embedded sample shows more slop and shorter plateau than the control sample of LiFe0.6Mn0.4PO4/C. This may be due to pseudo-capacitance brought about by MWCNTs, but the exact reason is still under investigation. The similar phenomenon has also been observed and discussed in graphene supported LiFePO4 [37]. The results indicate that although the addition of MWCNTs has a limited improvement on discharge capacity at low rate, it can generate an obvious improvement on the discharge performance at high rates.
https://doi.org/10.1016/j.jpowsour.2014.05.102_p3_17 | Working as conductive fillers to construct conductive percolation network, small CNT mass loadings can be essential to compensate for a comparable conductivity in a composite. Therefore, the use of CNTs could achieve much better improvement on the electrical conduction compared to conventional carbon additives due to a sufficiently interconnected conductive network. Furthermore, as a result of the nature of p-orbital overlap, the electron conduction can occur via ballistic transport (electrons transfer with mean free paths along the length of the nanotube), which has the potential for increased C-rate performance at high current when used as an additive, especially when combined with the poor transport inherent to cathode materials [38]. According to the relative references, the improvement of the capacity of LiFePO4/C at low rate mainly depends on the surface conductivity of the particles, while the discharge capability at high rates heavily depends on the fast transference of electrons in the interconnected network between particles [28], [29]. In the case of LiFe0.6Mn0.4PO4/C microspheres without MWCNTs, although amorphous carbon firmly coated on the surface of particles, the poor conductivity of the amorphous carbon and lack of conducting network make the electrons transport only at a small rate while electron transportation at high rates is much limited (as showed in Fig. 9(a)). However, with the MWCNTs embedded, entangled conducting network establishes in the microspheres and it is good for fast charge transfer at high rates (as showed in Fig. 9(b)). This is also consistent with the rate performance of LiFe0.6Mn0.4PO4/C microspheres in Fig. 8. As a cathode with both high energy density and high power density, the MWCNTs loaded LiFe0.6Mn0.4PO4/C microspheres are promising for the large scale applications such as electric vehicles requiring more safety, higher power density, higher energy density and longer life.
https://doi.org/10.1016/j.jpowsour.2014.05.102_p3_19 | Cycling performance of LiFe0.6Mn0.4PO4/C microspheres without and with 2% MWCNTs was further investigated at room temperature and high temperature (Fig. 10). At 25 °C, the LiFe0.6Mn0.4PO4/C microspheres without MWCNTs exhibit stable cycling performance with capacity of 149, 139, and 124 mAh g−1 after 200 cycles at 0.5 C, 1.0 C, and 5.0 C. At high temperature (45 °C), they still deliver stable cycle capacity of 155 mAh g−1 at 1.0 C after 300 cycles and 133 mAh g−1 at 5.0 C after another 200 cycles. Comparatively, the microspheres with 2% MWCNTs also deliver sustainable cycling capacity of 150, 145, and 125 mAh g−1 after 200 cycles at 0.5 C, 1.0 C, and 5.0 C, respectively. Moreover, the microspheres exhibit stable cycle capacity of 158 mAh g−1 at 1.0 C after 300 cycles and 145 mAh g−1 at 5.0 C after another 200 cycles at high temperature (45 °C). What`s more, the mid-voltages are quite stable during the cycles. Capacity fading can only be observed during the first several cycles, and cycling data becomes relatively stable in the subsequent cycles both at 45 °C and 25 °C for the two samples. The discharge capacity loss during the first several cycles is actually ascribed to increase of current density after former cycles at low current (0.1 C). Generally, elevated temperature can accelerate the manganese dissolution and electrolyte decomposition, leading to serious discharge capacity fading and plateau decay during prolonged cycle process. However, the firmly surface-coated carbon layer and intertwined MWCNTs could protect the electrode from failure and alleviate the manganese dissolution and electrolyte decomposition. What`s more, lithium ion and electron diffusion rates are also enhanced at high temperature [39]. Therefore, the as-prepared microspheres can still have even better electrical performance at high temperature.
https://doi.org/10.1016/j.jpowsour.2014.05.102_p3_21 | CV tests of the as-prepared LiFe0.6Mn0.4PO4/C microspheres without and with 2% MWCNTs were carried out in a voltage range of 2.0–4.5 V vs. Li+/Li (Fig. 11). It is clear that both of the samples exhibit two pair of anodic and cathodic peaks at 3.5 V and 4.1 V, corresponding to the Fe2+/Fe3+ and Mn2+/Mn3+ redox process. Within sequential CV tests at different scan rates of 0.05, 0.1, 0.3, 1.0 mV s−1 as shown in Fig. 11(a) and (c), the potential differences between the pair of redox peaks have enlarged with the increased scan rates, but the small variation reflects good reversibility of the electrodes, which could be ascribed to the rapid ion-exchange. What`s more, it is noticed that there is a good linear relationship between the peak current (Ip) and the square root of scan rate v1/2 (Fig. 11(b) and (d)), illustrating a diffusion-controlled process for the whole electrode reaction. Thus, the ion diffusion is a key factor to the electrode kinetics. Accordingly, the Li+ diffusion coefficient Ds can be calculated (Fig. 11(e)). From Fig. 11(e), we can notice that the LiFe0.6Mn0.4PO4/C microspheres with 2% MWCNTs exhibit larger Ds than that of the bare sample, which can provide further evidence for the importance of MWCNTs existed in the samples.
https://doi.org/10.1016/j.jpowsour.2014.05.102_p3_23 | Electrochemical Impedance Spectroscopy (EIS) measurements were also performed on the LiFe0.6Mn0.4PO4/C micro-spherical electrodes after 3 cycles to provide more information for the improved electrochemical performance (Fig. 12). The spectra of the samples have similar profiles which are composed of a semicircle in the high-to-medium frequency region and an inclined line in the low frequency region. The semicircle is approximately ascribed to the charge transfer process, and the inclined line is associated with the long-range Li+ diffusion [40]. Apparently, with a smaller semicircle, the LiFe0.6Mn0.4PO4/C microspheres with 2% MWCNTs exhibit a smaller charge transfer resistance than the bare sample due to the addition of MWCNTs and the interconnected network constructed in the microspheres.
https://doi.org/10.1016/j.jpowsour.2014.05.102_p4_2 | In this work, a series of LiFe0.6Mn0.4PO4/C composites with different amount of MWCNTs was fabricated successfully by introducing MWCNTs to LiFe0.6Mn0.4PO4 during the spray drying process. MWCNTs can entangle with the primary particles to construct conductive network in the microspheres, which facilitates fast charge transfer of the electrode. The as-prepared materials show improved electrochemical performance especially at high rates. Therefore, the LiFe0.6Mn0.4PO4/C microspheres with 2% MWCNTs can still deliver capacity of 64.23 mAh g−1 at 50 C, while that of bare LiFe0.6Mn0.4PO4/C is only 12.8 mAh g−1, which demonstrates that the addition of MWCNTs can largely improve the discharge ability at high current density. What`s more, the MWCNTs loaded microspheres show no obvious capacity fades or voltage decay after 500 cycles at 45 °C. With high safety property, superior power density, high energy density and high stability, the MWCNTs loaded LiFe0.6Mn0.4PO4/C microspheres are very promising for the next generation lithium ion batteries in large scale applications as electric vehicle and grid energy storage. The fabrication method used here is cheap, facile and scalable, which can also offer a way to improve the rate capability of other materials with limitation of sluggish conductivity or low tap density.
https://doi.org/10.1016/j.jpowsour.2014.06.002_p1_2 | In the past decade emphasis has been laid on developing durable lithium-ion batteries for electric vehicles. Current automotive industry needs extended energy and power supplies, as well as a high safety. It is however the cell longevity that is of major concern for electric transportation applications where lifetime up to 15 years is required [1]. It is therefore necessary to understand the performance decay of a battery subject to operating conditions that are typical of automotive application: complex cycling profile for electric vehicles, e.g. by Safari and Delacourt [2], continuous complex profile for hybrid electric vehicles, e.g. by Liaw et al. [3], as well as extended storage at different temperatures, e.g. by Kassem et al. [4]. Degradation mechanisms of the electrodes are generally divided into three families: (i) irreversible loss of active material, (ii) parasitic reactions leading to a loss of cyclable lithium or electrons, (iii) increase in resistance due to passive films formation and loss of contact [5], [6], [7], [8]. Depending on the cell chemistry, i.e. the choice of active materials and of electrolyte salt and solvents, some degradation mechanisms overcome others. Since these electrode degradations manifest themselves under two macroscopic forms only: capacity fade and impedance rise, the degradation diagnosis cannot be fulfilled using electrochemical studies only, but also spectroscopic and microscopic studies are needed [9], [10], [11], [12].
https://doi.org/10.1016/j.jpowsour.2014.06.002_p1_3 | Amongst the numerous active materials referenced in the literature, it is possible to choose one that would meet the requirements of the target application, such as specific power and energy, lifetime, performance, safety and cost [1]. In the field of electric transportation, Li4Ti5O12 and LiFePO4 active materials have already been commercialized, notably for their attractive cyclability and their high level of safety: e.g. LiFePO4 batteries and automobiles from Bolloré/Blue Solutions (France) and from BYD (China), Li4Ti5O12 batteries from Tiankang (Hong-Kong) and from EIG (South Korea).
https://doi.org/10.1016/j.jpowsour.2014.06.002_p1_4 | From the literature, degradation of LiFePO4-containing cells mainly occurs at the negative electrode when the electrolyte becomes acidic, usually as LiPF6 salt is hydrolyzed by traces of water: acidic species attack the active material and dissolve iron that will interfere with the SEI layer on the negative electrode [13], [14], [15], [16]. Nevertheless, a few aging mechanisms have been exhibited on LiFePO4 active material, such as the formation of surface layers containing LiF, lithium carbonates and lithium fluorophosphates [16], [17], [18], [19], [20]. On the negative electrode side, Li4Ti5O12 is usually proposed to replace graphite, since its higher potential plateau (1.55 V) was thought to avoid the formation of the SEI. This is the reason why very few studies report the aging of Li4Ti5O12: passivation layers are hardly detected on its surface [21], [22], [23], [24], [25].
https://doi.org/10.1016/j.jpowsour.2014.06.002_p1_5 | The aim of this work is to understand the degradation mechanisms of a lithium-ion cell composed of Li4Ti5O12/LiFePO4 in LiPF6/EC:DMC, in a specific cycling condition that is typical of automotive application. Very few reports deal with the aging of such a cell, since its capacity remains very stable upon cycling at room temperature (−0.008% per cycle at 1 C [26] or −0.003% per cycle at 5 C [27]) or fairly stable at high temperature (−0.14% per cycle at C/3 and 55 °C [13]). Whereas the causes for capacity fading were not explored in previous studies, we attempt to determine degradation mechanisms and analyze them using complementary electrochemical, spectroscopic and microscopic tools.
https://doi.org/10.1016/j.jpowsour.2014.06.002_p2_3 | Experimental studies were performed on LiFePO4/Li4Ti5O12 Swagelok cells [20] with initial capacity C of 0.748 ± 0.010 mAh. This cell consists of a carbon-coated LiFePO4 positive electrode with 1.0 mAh/cm2 and a Li4Ti5O12 negative electrode with 1.3 mAh/cm2, both tape-casted onto an aluminium current collector; electrodes are 1 cm diameter discs. Electrolyte was a commercial (Novolyte) 1 mol L−1 solution of LiPF6 in a mixture of EC and DMC with volumic ratio of 1; electrolyte was contained in two discs of glass fiber separator. The cells were assembled in an argon-filled glovebox.
https://doi.org/10.1016/j.jpowsour.2014.06.002_p2_6 | The cells were aged using 4 cycling conditions consisting in alternance of charges and discharges: reference mild, reference intensive, driving mild and driving intensive (respectively Rm, Ri, Dm and Di). Reference aging is a galvanostatic charge/discharge alternance, whereas driving aging consists of galvanostatic charges and complex discharges whose power profile was designed from United States Advanced Battery Consortium [28] as depicted in Fig. 1 (the FUDS profile was used as it is; only its amplitude was reduced to ensure an average power equivalent to the demanded C-rate); mild and intensive agings correspond to cycling rates of C/8 and 1C respectively. For each condition, 3 or 4 cells were aged. Charges and discharges were separated by 10 min relaxation periods. Voltage cut-offs for galvanostatic charges and discharges are respectively 2.5 V and 0.95 V. Download : Download full-size image Fig. 1. FUDS profile from United States Advanced Battery Consortium (28) scaled to get an average power of 1C.
https://doi.org/10.1016/j.jpowsour.2014.06.002_p2_7 | Periodic (monthly) analyses were performed using reference performance tests. This test is made up of 5 galvanostatic charge/discharge cycles at increasing currents from C/25 to 2C; each cycle consists of CCCV charge (constant current constant voltage) up to 2.5 V and constant current discharge down to 0.5 V with relaxation periods until potential variation is less than 2 mV h−1.
https://doi.org/10.1016/j.jpowsour.2014.06.002_p2_9 | After aging, the cell was discharged down to 0.5 V at 0.04 C then relaxed until the potential evolution was below 2 mV h−1. For each group, corresponding to an aging condition, the cell 1 was devoted to half-cell study with the positive electrode while its negative electrode was analyzed using XRD. The cell 2 was devoted to half-cell study with the negative electrode while its positive electrode was analyzed using XRD. The cells 3 and 4 were used for NMR, SEM and TEM.
https://doi.org/10.1016/j.jpowsour.2014.06.002_p2_11 | One of the electrodes was removed from the cell while the other electrode was cycled in the same cell with a Li counter electrode; no electrolyte was added in order to avoid any rinsing of interphasial layers. This further cycling at C/25 consists of a charge then a discharge for positive electrodes and a discharge then a charge for negative electrodes. The second step permits to calculate intrinsic capacity, that is the ability of positive (negative) electrode to intercalate (desintercalate) lithium. The difference between first and second cycle leads to residual capacity, corresponding to the lack of lithium filling (the remaining lithium) in the positive electrode (in the negative electrode).
https://doi.org/10.1016/j.jpowsour.2014.06.002_p2_13 | Scanning electron microscopy imaging was performed using a JEOL JSM 7600F microscope on (not rinsed) electrodes. Transmission electron microscopy imaging was performed using a FEG Hitachi HF2000 microscope operated at 200 kV. In that case, (not rinsed) electrodes were scraped off from the collector, dispersed in dimethyl carbonate using ultrasound, then deposited on a Holey carbon grid in ambient air.
https://doi.org/10.1016/j.jpowsour.2014.06.002_p2_15 | X-ray diffraction was performed using a Bruker D8 diffractometer in a Bragg-Brentano geometry, equipped with a copper anode, a germanium monochromator (CuK−L3 = 1.540598 Å) and a Linx-Eye position sensitive detector. Diffractograms were acquired directly on (not rinsed) electrodes coated on the current collector, this explains why reflections associated with aluminium are visible. The sample holder is an airtight cell made up of a PolyEtherEtherKetone globe and a silicon base. Sample preparation was made in argon-filled glovebox. Rietveld analysis was performed using the Jana software.
https://doi.org/10.1016/j.jpowsour.2014.06.002_p2_17 | 7Li and 19F MAS-NMR measurements were acquired on a Bruker Avance 500 spectrometer (B0 = 11.8 T, Larmor frequency of 7Li and 19F are respectively 194 MHz and 470 MHz). The electrode was scraped off from the collector, not rinsed, dried under vacuum at room temperature for 10 h then filled into a cylindrical 2.5 mm diameter zirconia rotor. Sample preparation was made in argon-filled glovebox. 7Li NMR was performed at a spinning rate of 25 kHz with a single pulse sequence, a pre-scan delay of 50 μs and a recycle time of 60 s; 19F NMR was performed at a spinning rate of 23.5 kHz with a Hahn echo sequence, a pre-scan delay of 5 μs and a recycle time of 60 s. These analysis conditions were adapted from Dupré et al. [29] in order to separate surface signal from bulk signal, since MAS-NMR is used here to analyze surface species. In order to quantitatively compare spectra, they were normalized with respect to the mass of sample, the number of scans and the receiver gain. Spectra were filtered using Butterworth filter (order: 5, cut-off frequency: 0.12 ppm−1).
https://doi.org/10.1016/j.jpowsour.2014.06.002_p3_3 | The capacity is periodically measured in reference tests in discharge at C/25. Its evolution during aging for each cycling condition is presented in Fig. 2. Download : Download full-size image Fig. 2. Fade of capacity during aging measured as the mean of all the cells from each of the four cycling conditions: Rm, Ri, Dm and Di. Each mark corresponds to a reference performance test. Error bars depicted correspond to standard deviation amongst the group.
https://doi.org/10.1016/j.jpowsour.2014.06.002_p3_4 | Firstly, there is a continuous decrease in capacity and a 20% loss of capacity is experienced after 70 days on average. It is interesting to compare these capacity fading to those reported in the literature on the same system LiFePO4/Li4Ti5O12. In order to overcome the difference in cycling conditions, the lifetime duration is calculated: it corresponds to the time to lose 20% of capacity. This lifetime is extrapolated taking into consideration the actual discharge and charge duration and not the theoretical one, thanks to the Ragone plot if given. The lifetime of such a system is then 525 days for Zaghib et al. [30], 208 days for Franger et al. [26] and 87 days for Jaiswal et al. [27]. The lifetime in this work is close to Jaiswal`s result. There is however a discrepancy in capacity retention amongst all studies of this system. This will be discussed further in the discussion section.
https://doi.org/10.1016/j.jpowsour.2014.06.002_p3_5 | Secondly, taking into account the error bars, it is clearly not possible to draw a conclusion about the influence of aging condition on the degradations. The large discrepancy of capacity evolution amongst each group means there is a lack of reproducibility. This may come from the cell assembly process, since Swagelok cell assembly is subject to variability due to its components (spring, plunger …). The quality of electrolyte (batch number, freshness …) has also an influence on the aging rate.
https://doi.org/10.1016/j.jpowsour.2014.06.002_p3_6 | Fig. 3 presents the evolution of potential–charge profiles measured during reference performance test cycles. It highlights a fade of capacity without an increase in polarization as the plateau potential remains the same at C/2. The absence of increase in polarization is an indication of the conservation of good electronic and ionic conductions within the composite electrode. This observation may thus rule out a hypothesis of degradation of the composite electrode. Moreover, a low increase in internal resistance was measured at the end of aging: 44 ± 9% in average amongst all the cells. This shows electrodes are only slightly passivated. Download : Download full-size image Fig. 3. Evolution of charge/discharge profiles measured at C/2 for fresh cells (solid line), at middle-of-life (dashed line) and at end of life (dotted). (a) Aging performed in Rm condition (cell 3), (b) aging performed in Dm condition (cell 1).
https://doi.org/10.1016/j.jpowsour.2014.06.002_p3_9 | 3.2.1. Intrinsic capacities Intrinsic capacity is related to the amount of active material in the electrode. Charge or discharge profiles of electrodes in half-cells are presented in Fig. 4. Only a small change in capacity and plateau potential is visible. This indicates that the electrodes have almost the same electrochemical activity in spite of the aging. Download : Download full-size image Fig. 4. Charge or discharge profile of half-cells measured at C/25 for fresh and aged electrodes. (a) Half-cell with Li4Ti5O12 electrode in charge (cell 2), (b) half-cell with LiFePO4 electrode in discharge (cell1). In Table 1, intrinsic capacities are compared before and after aging. One observes no significant difference between intrinsic capacity of aged electrodes in half-cells and intrinsic capacity of fresh electrodes. These results mean that only a negligible amount of active material has been lost during aging, either due to corrosion or due to disconnection from the percolating network. Table 1. Intrinsic and residual capacities in mAh of LiFePO4 and Li4Ti5O12 electrodes in half-cells. Confidence intervals for fresh values are given, since this measurement was repeated. The values after aging come from a single cell for each group. NA means “not applicable” because the measurement failed due to software issue during recording process. Capacity Fresh Rm Ri Dm Di Li4Ti5O12 electrode (cell 2) Intrinsic 1.13 ± 0.16 1.13 1.13 1.18 1.03 Residual −0.092 ± 0.039 −0.047 −0.078 −0.100 NA LiFePO4 electrode (cell 1) Intrinsic 0.796 ± 0.054 0.816 0.802 0.781 0.823 Residual 0.009 ± 0.010 0.406 0.408 NA 0.624
https://doi.org/10.1016/j.jpowsour.2014.06.002_p3_10 | 3.2.2. Residual capacities Residual capacity corresponds to the amount of empty (occupied) sites left in the LiFePO4 (Li4Ti5O12) framework when the full cell is fully discharged. It is an indication for cyclable lithium or electron loss because of side reactions, thus leading to a continuously less intercalated (desintercalated) electrode at the end of discharge. Apart from the negative values in Li4Ti5O12 that can simply be explained by the passivation of the fresh lithium counter electrode during the first cycle, significant residual capacities in LiFePO4 indicate that the positive electrode is not fully lithiated when the full cell is discharged at the end of life (see Table 1). The lack of lithium intercalation at the end of aging is observed on the positive side since the half-cell study was done at a discharged state. Theses results indicate that the capacity fade could be attributed to a slippage of the electrodes reducing progressively their stoichiometry window.
https://doi.org/10.1016/j.jpowsour.2014.06.002_p3_12 | After the half-cell study, electrodes were harvested and their microstructure was characterized using microscopy. SEM imaging did not allow to observe any change in texture, particle size and homogeneity. This result indicates composite electrode morphology is not degraded after aging and remains homogeneous. TEM imaging was then performed to compare Li4Ti5O12 and LiFePO4 grains between fresh and aged states. The pictures are showed in Fig. 5. It is worth noting that the electrode was dispersed in a solvent before analysis, so that each grain could be separately visible. Any surface layer due to electrolyte decomposition is however not expected to be seen because of this rinsing. Download : Download full-size image Fig. 5. TEM and high-resolution TEM images of grains of Li4Ti5O12 (a–d) and LiFePO4 (e–h) electrodes. Fresh electrodes (left column: a, c, e, g) and aged electrode from cell Ri3 (right column: b, d, f, h) are compared in terms of particle distribution and crystallinity.
https://doi.org/10.1016/j.jpowsour.2014.06.002_p3_13 | No evidence of change in Li4Ti5O12 grains is observed in images (a) to (d). By looking at images (a) and (b), grain shape and particle size – from 40 nm to 100 nm – are conserved. Images (c) and (d) show that crystalline planes are still visible after aging. By comparing images (e) and (f), LiFePO4 grains are found similar in terms of particle shape and particle size: ranging from 70 nm to 200 nm. Images (g) and (h) reveal that the high crystallinity is conserved throughout aging. Those results indicate active grains of both Li4Ti5O12 and LiFePO4 do not suffer from electrochemical aging.
https://doi.org/10.1016/j.jpowsour.2014.06.002_p3_15 | XRD patterns in Fig. 6, Fig. 7 were acquired on both electrodes for each aging (Rm, Ri, Dm and Di). No significant change is observed in the global patterns, in agreement with the analysis of cycled LiFePO4 electrodes by Maccario et al. [32]. However, in the case of the positive electrode, after aging new peaks associated to FePO4 are detected. The presence of the delithiated phase indicates that positive electrodes are not completely intercalated with lithium at the end of cell discharge. Download : Download full-size image Fig. 6. XRD patterns of Li4Ti5O12 electrodes from cells 2. Stars indicate reflections associated to aluminium current collector. Download : Download full-size image Fig. 7. XRD patterns of LiFePO4 electrodes from cells 1. The star indicates the reflection associated to aluminium current collector. Inset shows the (200) reflection for LiFePO4 and FePO4 phases.
https://doi.org/10.1016/j.jpowsour.2014.06.002_p3_16 | All diffractograms were refined with Rietveld analysis and results are reported in Table 2: the lattice parameters, the lithium stoichiometry in the positive electrode and the crystallite size. Table 2. Refinement results from XRD patterns of fresh and aged electrodes. The values come from a single cell for each group; errors were calculated from the goodness of refinement. LiFePO4 and FePO4 phases from positive electrodes are indexed in the orthorhombic Pnmb space group. Li4Ti5O12 phase from negative electrodes is indexed in the cubic Fd-3m group. Refinement results include the mean crystallite size, the lattice parameters and the lithium stoichiometry in the positive electrode, corresponding to the LiFePO4/(LiFePO4 + FePO4) molar ratio, as well as the R-factor Rwp. Fresh Rm Ri Dm Di Negative electrode (cell 1) crystallite size (nm) 31 ± 2 41 ± 2 38 ± 2 32 ± 1 39 ± 2 Li4Ti5O12 – a (Å) 8.3637 (12) 8.3583 (14) 8.3634 (16) 8.3674 (14) 8.3600 (14) Rwp (%) 18.8 22.7 19.9 22.1 17.5 Positive electrode (cell 2) crystallite size (nm) 130 ± 13 99 ± 2 57 ± 11 108 ± 3 68 ± 16 LiFePO4 – a (Å) 6.0076 (3) 6.0061 (6) 6.0110 (14) 6.0052 (14) 6.0021 (13) LiFePO4 – b (Å) 10.328 (1) 10.325 (1) 10.334 (2) 10.322 (3) 10.324 (2) LiFePO4 – c (Å) 4.6933 (3) 4.6932 (6) 4.6975 (13) 4.6929 (12) 4.6908 (12) FePO4 – a (Å) – 5.7946 (5) 5.7976 (14) 5.7931 (7) 5.7923 (15) FePO4 – b (Å) – 9.827 (1) 9.829 (3) 9.824 (2) 9.820 (3) FePO4 – c (Å) – 4.7843 (6) 4.7855 (13) 4.7830 (7) 4.7829 (16) Li stoichiometry 1 0.505 ± 0.030 0.673 ± 0.045 0.315 ± 0.030 0.613 ± 0.036 Rwp (%) 6.38 7.78 9.47 12.62 8.06
https://doi.org/10.1016/j.jpowsour.2014.06.002_p3_17 | 3.4.1. Lattice parameters of active materials As reported in Table 2, only little variation of lattice parameters of both active materials can be detected after aging. That result confirms the hypothesis of an absence of significant active material degradation.
https://doi.org/10.1016/j.jpowsour.2014.06.002_p3_18 | 3.4.2. Lithium stoichiometry in positive electrodes From XRD patterns of LiFePO4 electrodes it is possible to estimate the lithium stoichiometry by calculating phase ratio between LiFePO4 and FePO4 (see Table 2). As explained previously, after aging positive electrodes are not completely filled with lithium.
https://doi.org/10.1016/j.jpowsour.2014.06.002_p3_19 | 3.4.3. Crystallite size A slight broadening of peaks can be observed in Fig. 6, Fig. 7 only in the case of positive electrodes. By taking into account the whole pattern, crystallite size is evaluated with absence of microstrains (see Table 2). Confirming the observation of peak broadening, there is significant evolution in crystallite size in the positive electrode. This evolution is a decrease that is further intensified at higher currents, by comparison of aging conditions Di and Ri with conditions Dm and Rm. Electrochemical grinding could be accountable for that decrease in crystallite size, but this seems not to be detrimental to active material electrochemical activity, since intrinsic capacity is preserved (see Table 1).
https://doi.org/10.1016/j.jpowsour.2014.06.002_p3_21 | Surface chemistry on positive and negative electrode grains is analyzed using MAS-NMR for 7Li and 19F nuclei. 7Li spectra in Fig. 8 show a unique, broad resonance at about 0 ppm that is typical of diamagnetic lithium [29]. It is assigned to lithium present in surface layers and not to paramagnetic lithium intercalated in the positive electrode, found at −8 ppm by Tucker et al. [33], since acquisition conditions allow to separate surface and bulk signals. Actually this diamagnetic signal corresponds to an overlapping of different signals coming from the diamagnetic lithium species present at the surface (Li2CO3, LiF, Li2O, LiPF6, other lithiated carbonates, etc.); unfortunately it is not possible to differentiate these species with 7Li spectra only, because of the narrow chemical shift range of diamagnetic lithium. Download : Download full-size image Fig. 8. 7Li MAS-NMR spectra on LiFePO4 electrodes (cells 3) showing isotropic resonance at 0 ppm corresponding to diamagnetic lithiated species. Isotropic resonance and its spinning sidebands are marked with respectively large and small stars.
https://doi.org/10.1016/j.jpowsour.2014.06.002_p3_22 | 19F spectra in Fig. 9 allow the detection of diamagnetic fluorinated species. Consequently resonances associated with LiPF6 and LiF are observed at −72 ppm and −204 ppm respectively [34]. Other lithium fluorophosphates are also detected on negative electrodes typically between −76 ppm and −84 ppm [35]. Download : Download full-size image Fig. 9. 19F MAS-NMR spectra on Li4Ti5O12 (a) and LiFePO4 (b) electrodes (cells 3 or 4). The spectra show isotropic resonances at −76 ppm, −80 ppm and −204 ppm corresponding to LiPF6, other lithium fluorophosphates and LiF respectively. Isotropic resonances and their spinning sidebands are marked with dags, circles and stars, for LiPF6, the other fluorophosphates and LiF respectively (a large symbol for the isotropic resonance and small symbols for its spinning sidebands).
https://doi.org/10.1016/j.jpowsour.2014.06.002_p3_23 | The combination of 7Li and 19F spectra shows that both electrodes developed a rich surface chemistry during aging, including lithiated and fluorinated species, amongst which LiF is majority. The presence of LiPF6 in several spectra may originate from electrolyte salt remaining in the electrode porosity, which was not rinsed before analysis. This surface chemistry on the LiFePO4 electrode is consistent since a comparable result was evidenced using both MAS-NMR and XPS after soaking LiFePO4 active material in LiPF6-based electrolyte [20].
https://doi.org/10.1016/j.jpowsour.2014.06.002_p4_2 | Prior work has documented causes for the fade of performance of lithium-ion batteries. They are generally divided into three families: irreversible loss of active material, reversible loss of cyclable lithium or electrons, rise of impedance [5], [6], [7], [8]. The purpose of this study was to provide information on the aging of the Li4Ti5O12/LiFePO4 in LiPF6/EC:DMC system with respect to degradation mechanisms referenced in the literature.
https://doi.org/10.1016/j.jpowsour.2014.06.002_p4_3 | The results section reported a discrepancy in the capacity retention between the cells of this study and those described in the literature [26], [27], [30]. On the one hand, explanations can be found regarding the measurement of capacity. First of all, the capacity is not measured the same way: whereas in the previous studies it is measured during each cycle, under stress conditions and at high rate (at least 1C), in the present study the cycling was stopped and a reference test was performed to have access to the C/25 capacity, which is considered as the maximal available capacity [2]. Secondly, cell-to-cell variability requires to repeat the experiment (3 times in this study), so that an average and representative value is presented. No statistical study is reported in the works of Franger et al. [26], Zaghib et al. [30]. For these reasons, no straightforward comparison can be made with the previous ones.
https://doi.org/10.1016/j.jpowsour.2014.06.002_p4_4 | On the other hand, a difference in experimental conditions may also cause a difference in the capacity retention. For instance, changing the cell design – coin, Swagelok, pouch, coffee-bag, commercial, etc. – may modify the current distribution inside the battery [36] or its permeability to ambient air and moisture [37], leading to a different performance retention. It may thus be argued that Swagelok cells can suffer from a lack of airtightness that leads to electrolyte leakage or air intrusion. However, in an additional work, this hypothesis was discarded by comparing the calendar aging of cells left in ambient air (capacity loss rate of 1.95 ± 0.24 μA h d−1) with cells sealed in a plastic bag inside an argon-filled glovebox (1.77 ± 0.02 μA h d−1). Secondly, it is worth noting that Swagelok architecture allows the use of higher quantity of electrolyte: 0.4 mL. This may increase the amount of loss due to parasitic reactions involving the electrolyte, because of the high electrolyte/electrode mass ratio [15], [16]. Moreover, the use of larger volume of electrolyte may shift the saturation equilibrium and allow further dissolution of surface species coming from these parasitic reactions; the active material surface is then free to experience new parasitic reactions. Thirdly, it has been observed in our lab that electrolyte with the same stated composition but coming from different manufacturers leads to a difference in capacity retention. Average lifetime of a Li4Ti5O12/LiFePO4 cell was 70 ± 14 days for a manufacturer and 145 ± 9 days for another one (errors are calculated using Student law). Other studies of the effect of the presence of contaminants in the electrolyte, such as moisture, are reported in the literature [38], [39]. At last, all the electrolyte-driven parasitic reactions may be strongly influenced by the pressure applied to the separator and the electrodes – using a spring in Swagelok architecture. Apart from these points, electrode formulation [40] as well as electrode balancing in the cell [6] have to be considered before any comparison. In conclusion, it is obvious that experimental conditions have an effect on the degradation mechanisms. By changing the experimental conditions, the balance between the three main aging mechanisms is modified: loss of active material, loss of cyclable lithium or electrons, rise of impedance. A change in the combination of these chemical and mechanical processes leads to a different performance evolution. This explains why capacity fading rate can be different on the same electrochemical system using different experimental conditions. In present work, the experimental conditions seem to have favored the loss of cyclable lithium or electrons as main aging cause: this finding is developed below.
https://doi.org/10.1016/j.jpowsour.2014.06.002_p4_5 | The results section reported that after aging positive and negative electrodes still have the same aspect, the same electrochemical performance and very similar active material structure. This was proven using electrochemistry on half-cells containing each electrode, as well as spectroscopic and microscopic tools. This shows the absence of degradation in the composite electrode, i.e. both electrodes can be separately used as fresh ones after aging of the cell.
https://doi.org/10.1016/j.jpowsour.2014.06.002_p4_6 | Positive electrodes were found to be partially lithiated at the end of discharge of the complete cell, whereas negative electrodes were at a fully delithiated state, as demonstrated by residual capacities and XRD phase attribution. Lithium stoichiometry y in LiyFePO4 can be obtained from two separate ways: as the difference between intrinsic and residual capacities over the intrinsic capacity, using half-cell study, and as phase ratio between LiFePO4 and FePO4 from XRD data. The stoichiometries were calculated on a different cell for each way; unfortunately, because of low reproducibility–as showed by error bars in Fig. 2 – they are not directly comparable to each other. Both are reported in Table 3, as well as the final state of health. Final state of health is the percentage ratio of final capacity over initial capacity, both measured in discharge at C/25. It is worth noting that the y value is always less than the final state of health. In the case of stoichiometry obtained from half-cell cycling (in cell 1), this can be explained by SEI formation on the fresh lithium counter electrode during the discharge in half-cell. Since the discharge capacity is over-estimated, the calculated y value is under-estimated. In the case of stoichiometry obtained from XRD (in cell 2), this can be explained by the fact electrodes were stored, neither rinsed nor dried, in the glovebox for some time before XRD analysis. In the meanwhile, a parasitic oxidation of LiyFePO4 (y about 0.5), caused by an unavoidable air or water contamination in such conditions, may lead to the lowering of the measured y value [41].
https://doi.org/10.1016/j.jpowsour.2014.06.002_p4_8 | There is good agreement between lithium stoichiometry y in LiyFePO4 and the state of health at the end of life (for each of the two stoichiometry calculations, accordance is proven with less than 10% of error using tests on Pearson correlation coefficient). That last result is a proof that final state of health corresponds to an internal cell imbalance, as defined by Christensen and Newman [6] and Harlow et al. [42]. This imbalance appears as electrode capacity ranges are progressively shifting with respect to each other. Therefore the cause of capacity fade must be related to cell imbalance.
https://doi.org/10.1016/j.jpowsour.2014.06.002_p4_9 | To help in figuring the evolution of internal balancing, Fig. 10 presents a model of electrode slippage. This model explains capacity fade only by a loss of cyclable lithium, since neither loss of active material nor increase in electrode polarization was observed [7], [43], [44]. Lithium stoichiometry in LiFePO4 at the end of full-cell discharge is used to set the relative position of the typical curves of positive and negative electrodes. Then the typical curve of the full cell is calculated as the difference between positive and negative potential, with cut-offs of 2.5 V and 0.5 V. It is possible to determine the cell capacity C in discharge, as well as the stoichiometry in Li4Ti5O12 at the end of full-cell charge, as explained by Kassem and Delacourt [10]. After aging in Rm condition after 155 days, electrodes have slipped about 0.3 mAh, leading to an internal imbalance that forces the positive electrode to cycle between Li0.6FePO4 and FePO4 and the negative electrode to cycle between Li4Ti5O12 and Li5.3Ti5O12. The cell capacity measured at the end of aging is therefore only 0.5 mAh.
https://doi.org/10.1016/j.jpowsour.2014.06.002_p4_11 | A possible origin for electrode slippage may be electron or lithium consumption in parasitic side reactions. After each cycle, part of the electrons exchanged between the electrodes is missing, because of parasitic reactions consuming electrons, lithium ions or both. This behavior is observed when coulombic efficiency is below 100% [45]. Such reaction paths can be brought out when the surface of the electrode is analyzed after cycling or soaking in the electrolyte using XPS and PES [9], [16], [17], [18], [19], [20], [46], [47], [48] NMR [20], [49], [50], FTIR and Raman [19], [46], [47] and ICP 16. Below are reported from the literature several parasitic reactions occurring in the presence of LiPF6, EC:DMC electrolyte. They include organic solvent degradation and polymerization: (1) (2) (3) (4) (5)
https://doi.org/10.1016/j.jpowsour.2014.06.002_p4_15 | At the surface of the electrodes aged in this study, NMR-MAS revealed the presence of lithium diamagnetic species, amongst which LiF, LiPF6 and other lithium fluorophosphates were indubitably detected. However, lithiated organic species such as lithium alkoxides could not be discriminated apart from other lithium diamagnetic species. This rich surface chemistry is in accordance with some of the parasitic reaction paths found in literature, which may explain the electrode slippage that was demonstrated. It is worth noting that these surface species are expected to develop either a thin or a heterogenous surface layer, since the polarization of the cell and of the separate electrodes did not increase significatively.
https://doi.org/10.1016/j.jpowsour.2014.06.002_p4_16 | It has been shown in previous works (using XPS, MAS-NMR, SEM and TEM) that the SEI film on positive electrodes is not under the form of a thick, homogeneous layer on the active material grains [17], [18], [49], [51]. This heterogeneous film is not resistive, as proven by EIS measurements. Therefore cells do not experience electrode polarization. Besides, products of the parasitic reactions mentioned in the text may either be deposited on the surface of electrode grains or remain in the electrolyte solution as a soluble species. In the latter case, no electrode polarization is expected.
https://doi.org/10.1016/j.jpowsour.2014.06.002_p4_17 | A quantification of the surface species will benefit to a better understanding of their formation; furthermore it will allow the establishment of a more specific chemical model for the system studied here, i.e. Li4Ti5O12/LiFePO4 in LiPF6/EC:DMC. This work is currently in progress thanks to a calibration of NMR-MAS spectra for positive and negative electrodes, as demonstrated by Cuisinier et al. [49].
https://doi.org/10.1016/j.jpowsour.2014.06.002_p4_18 | Another possible origin for electrode slippage could be the inhomogeneous reaction in LiFePO4. In a recent paper it is reported that some grains in LiFePO4 electrode have priority over lithiation or delithiation process [52]. It is believed that inhomogeneous lithiation of the electrode would lead to a memory-effect when charge or discharge is not complete, because of the non-usage of some active material grains. A similar behavior was observed by Dubarry et al. [53] on under-charged LiNi0.8Co0.15Al0.05O2 electrodes. When LiFePO4 electrode is cycled with Li4Ti5O12 as negative electrode, this behavior could cause the lowering of cell capacity, even if the electrode intrinsic capacity is not changed.
https://doi.org/10.1016/j.jpowsour.2014.06.002_p5_2 | Li4Ti5O12/LiFePO4 cells (in LiPF6/EC:DMC) were aged by cycling, so that high degradation in term of capacity fade was observed after 4–5 months. Both electrodes were then analyzed using complementary electrochemical, spectroscopic and microscopic tools. The combination of all these techniques allowed to draw two conclusions on the degradation diagnosis: 1. No degradation in the composite electrode resulted from this aging, so that both electrodes could be used separately after aging with results similar to fresh ones. 2. Cell capacity fade resulted from internal imbalance in the cell, which may have been caused by parasitic reactions leading to a rich surface chemistry.
https://doi.org/10.1016/j.jpowsour.2014.06.002_p5_3 | Those conclusions are inline with literature knowledge on Li4Ti5O12 and LiFePO4 active materials. Both remain attractive electrode materials due to their intrinsic stability, however it is of prime importance to better understand and lower parasitic reactions at the various interfaces in the cell.
https://doi.org/10.1016/j.jpowsour.2014.06.157_p1_2 | Hybridization and electrification of vehicle propulsion systems have become main trends in the automotive industry in recent years. These trends are considered as primary instruments for increasing the total efficiency and decreasing or even eliminating carbon dioxide emissions or other pollutants from vehicles. Li+ ion rechargeable batteries form key components not only for pure battery electric vehicles but also for intermediate storage of electrical energy in hybrid electric vehicles. As a well-known cathode material for lithium batteries, olivine structured LiFePO4 has attracted extensive attention from both the academic and the industrial community. Indeed, this material has a high theoretical capacity of 170 mAh g−1 and can offer many inherent advantages such as safety, environmental benignity, and low toxicity [1], [2], [3], [4], [5], [6], [7]. However, the main drawbacks of this material are its intrinsic poor electrical conductivity (approximately 10−9–10−10 S cm−1) [8] and low Li+ ion diffusivity coefficient (approximately 10−14–10−16 cm2 s−1) [9], which are severely restricting the high rate and low temperature performance of LiFePO4.
https://doi.org/10.1016/j.jpowsour.2014.06.157_p1_3 | Numerous studies have been devoted to overcoming the intrinsic shortcomings of LiFePO4. Up to now, one popular approach is surface coating of LiFePO4 with carbon [10], [11], [12], [13], [14], [15]. Since carbon coating was first utilized to improve the electronic conductivity of LiFePO4, extensive research has been performed on its function of improving the physical as well as the electrochemical performance of LiFePO4 [16], [17], [18], [19], [20], [21]. The factors influencing the effect of the coating carbon include: carbon weight ratio and thickness, the conductivity of carbon, carbon uniformity, carbon-forming precursors, and so on. If the coating carbon has appropriate content, thin layer and complete graphitization on the surface of LiFePO4, the electronic conductivity of LiFePO4 will be greatly enhanced. Besides the direct contribution to electronic conductivity, the coating carbon may also bring some conductive metal phosphides during the synthesis process of LiFePO4, which contributes to the increased electronic conductivity of LiFePO4 [14], [22]. While the charge and discharge process in LiFePO4 electrode would involve a series of complex chemical and physical procedures at the interface of electrode/electrolyte [23], [24], [25], [26]. And the most important step during the charging/discharging process is that the transferred electron must be reciprocally compensated by extraction/insertion of Li+ ion to keep the charge balance. If the Li+ ion diffusivity cannot attain the requisite diffusivity of the transferred electron, it will limit the transference of electron, leading to deteriorated electrochemical performance. Thus, an ideal coating layer for LiFePO4 material should play multi-functional roles. For example, it should be highly conductive for both Li+ ion and electrons, should facilitate easy solvation/desolvation of Li+ ion, and provide reliable protection against HF attack, and so on. However, such a panacea can hardly be found in the existing coating materials. Instead, the combination of different coating materials, e.g., to build a “hybrid coating layer”, might be an alternative in the next stage, as shown in Fig. 1. Carbon shows excellent electronic conductivity among the reported coating materials, but it is not a good ionic conductor. Some good and stable Li+ ion conductors coating on LiFePO4 and other cathode materials (for instance: LiMnO2, LiCoO2, LiNiO2) have demonstrated a great improvement in the electrochemical performance [27], [28], [29], [30], [31], [32]. If carbon and Li+ ion conductor materials can be co-coated on the surface of the LiFePO4, the obtained hybrid coating layer would provide both high electronic and ionic conductivity for the core LiFePO4 material. Such above mentioned hybrid coating might be a promising surface coating technique in the near future.
https://doi.org/10.1016/j.jpowsour.2014.06.157_p1_5 | Cerous phosphate is of great interest for many applications, for example, it has been used as molecular sieves, catalysts supports, or optical materials [33], [34], [35], [36]. Recently, the synthesis and electrochemical properties of CePO4 have sparked considerable interest because they are believed to be potentially useful active coating materials and ionic conductor for lithium intercalation compounds in Li+ ion batteries [37], [38]. Compared with other Li+ conductor (such as Al2O3, SnO2, ZrO2, TiO2), the formation of a Li–Ce–P–O solid electrolyte coating layer for CePO4 coated cathodes is more stable during the charge–discharge [37]. In this paper, in order to improve the high rate and low temperature performance of LiFePO4, we successfully prepared LiFePO4/C modified with CePO4 via liquid-phase precipitation reaction combined with the high temperature solid state method. It is well known that rare earth element can remarkably improve the electrochemical performance of LiFePO4/C by doping action [39], [40], [41], [42]. However, from the research we found that the large size of cerium ion could not be doped into LiFePO4, but yielded Li+ ion conductor CePO4 during the solid state reaction process. Compared with the single carbon coating LiFePO4, we believe that Li+ ion conductor CePO4 and electronic conductor carbon hybrid coating layer can particularly enhance the high rate and low temperature performance of LiFePO4.
https://doi.org/10.1016/j.jpowsour.2014.06.157_p2_2 | LiFePO4/C–xCePO4(x = 0, 0.5 mol%, 1.0 mol%, 2.0 mol%, 3.0 mol%, 4.0 mol%, 5.0 mol%) products were synthesized by liquid-phase precipitation reaction combined with the high temperature solid state method. 0.05 mol NH4H2PO4 (AR) and 0.05 mol FeSO4·7H2O (AR) were first separately dissolved in 50 mL distilled water. The two aqueous solutions were pumped into a continuously stirred tank reactor. Proper H2O2 solution (30 wt%) was also pumped into the reactor to generate FePO4·xH2O precipitation. To ensure proper reaction condition, temperature (25 °C) and stirring speed of the resulting mixture were precisely controlled throughout the synthesis process. The resulting FePO4 hydrate powders were filtered, washed, and dried at 80 °C, then heat-treated at 500 °C for 3 h in air atmosphere to obtain crystalline anhydrous FePO4 powders. LiFePO4/C–xCePO4 composites were synthesized by mixing the prepared FePO4 powders with a stoichiometric amount of Li2CO3 (AR), a certain amount of CeO2 (AR) and NH4H2PO4 (AR), and superfluous citric acid. The mixture was then ball-milled for 6 h and finally calcined at 700 °C for 8 h under nitrogen atmosphere. The carbon content is 5% in the obtained powders. The method we adopted to measure the carbon content is dissolving the samples into hydrochloric acid solution. After filtrated and dried we get the residual carbon.
https://doi.org/10.1016/j.jpowsour.2014.06.157_p2_3 | The crystal structure of the as-synthesized LiFePO4/C–xCePO4(x = 0, 0.5 mol%, 1.0 mol%, 2.0 mol%, 3.0 mol%, 4.0 mol%, 5.0 mol%) composites were analyzed using X-ray diffraction (XRD) on a Rigaku D/max-2500/pc. X-ray diffraction data were collected with the angle interval form 15°–55°(2θ). Field-emission scanning electron microscopy (FE-SEM) images and energy dispersive spectroscopy (EDS) maps of as-synthesized products were measured on a scanning electron microscopy (SEM, S-4800 operated at 10 kV). High-resolution transmission electron microscope (HR-TEM) images were measured on transmission electron microscopy (TEM) operated at 200 kV (Model JEM2010).
https://doi.org/10.1016/j.jpowsour.2014.06.157_p2_4 | For lithium storage characterizations, the as-synthesized LiFePO4/C–xCePO4(x = 0, 0.5 mol%, 1.0 mol%, 2.0 mol%, 3.0 mol%, 4.0 mol%, 5.0 mol%) products were used as cathode materials for electrochemical test. The cathode electrode was fabricated by spreading the mixed slurry (80 wt% active material, 10 wt% polyvinylidene fluorid and 10 wt% acetylene black) onto an Al foil substrate, and then dried at 120 °C in a vacuum drying oven for 12 h. Half-cells were assembled by using LiFePO4/C–xCePO4 as working electrode, and lithium plate as counter and reference electrode. The electrolyte was 1 M LiPF6 in a 1:1 V/V mixture of ethylene carbonate (EC) and dimethyl carbonate (DMC). The cell was tested in voltage windows between 2.4 V and 4.2 V (vs. Li) and operated on a Land battery testing system at ambient temperature (25 °C). In the galvanostatic intermittent titration technique (GITT) experiment, the cell was charged at the rate of 0.05 C for 2 h followed by open circuit relaxation for 4 h. This step was repeated until a cut-off voltage of 4.2 V was reached and followed by a discharge process to reach a voltage of 2.4 V under the same setting condition. The electrochemical impedance spectra (EIS) tests (Frequency range from 0.01 to 100000 Hz) were performed on an electrochemical workstation CHI660E (Chenhua, Shanghai, China).
https://doi.org/10.1016/j.jpowsour.2014.06.157_p3_3 | The phase purity and crystal structure of the products obtained were examined by X-ray diffraction (XRD). Illustrated in Fig. 2 are the typical XRD patterns of LiFePO4/C–xCePO4(x = 0, 0.5 mol%, 1.0 mol%, 2.0 mol%, 3.0 mol%, 4.0 mol%, 5.0 mol%) products. All the patterns can be identified to be an orthorhombic olivine structure (JCPDS 83-2092) with a space group of Pnma. No obvious peaks corresponding to graphite are found in the XRD pattern, indicating that the carbon in the sample is not well crystallized [43]. It should be noted that the diffraction peaks of CePO4 can be detected in all the cerous phosphate modified LiFePO4/C products. Download : Download high-res image (235KB)Download : Download full-size image Fig. 2. Typical XRD patterns of LiFePO4/C–xCePO4 products with x = 0 (a), 0.5 mol% (b), 1.0 mol% (c), 2.0 mol% (d), 3.0 mol% (e), 4.0 mol% (f), 5.0 mol% (g).
https://doi.org/10.1016/j.jpowsour.2014.06.157_p3_4 | The size and morphology of the products were examined by scanning electron microscopy (SEM). Fig. 3 shows SEM images of LiFePO4/C and LiFePO4/C–CePO4 (x = 1.0 mol%) products. It can be easily seen that the presence of CePO4 has no significant influence on the morphology and size of the prepared products. Estimated by SEM, the sizes of the particles are mostly distributed from 100 to 300 nm. However, we can see that most of the LiFePO4/C particles congregate with each other in Fig. 3a and c. Interestingly, the dispersibility of LiFePO4/C–CePO4 (x = 1.0 mol%) particle becomes better (Fig. 3b and d) compared to that of LiFePO4/C, which suggests that an appropriate amount of CePO4 can effectively increase the interface between the particles and electrolyte, hence improve the ion and electronic conductivity of LiFePO4/C. For further analysis of LiFePO4/C–CePO4 (x = 1.0 mol%), energy-dispersive X-ray spectrometry (EDS) mappings were carried out, as illustrated in Fig. 4. Fig. 4a shows a typical SEM image of LiFePO4/C–CePO4 nanoparticle, and Fig. 4b–f give recorded maps of Ce, C, O, P and Fe signals. From the result we can see that the Ce–K and C–K signals are detected all through the particle, indicating that CePO4 and carbon were homogeneously distributed on the entire LiFePO4 surface. Download : Download high-res image (574KB)Download : Download full-size image Fig. 3. SEM images of LiFePO4/C (a, c) and LiFePO4/C– CePO4 (x = 1.0 mol%) products (b, d). Download : Download high-res image (1MB)Download : Download full-size image Fig. 4. Energy-dispersive X-ray spectrometry (EDS) mappings of LiFePO4/C– CePO4 (x = 1.0 mol%) products.
https://doi.org/10.1016/j.jpowsour.2014.06.157_p3_5 | The microstructure and surface morphology of the as-synthesized material were further characterized by transmission electron microscopy (TEM) and high resolution TEM (HR-TEM). Fig. 5 illustrates the TEM images of samples LiFePO4/C and LiFePO4/C–CePO4. From images a and b in Fig. 5, it is seen that both the particles of LiFePO4/C and LiFePO4/C–CePO4 are composed of sphere-like nanoparticles. The TEM images (Fig. 5a and b) from the edge of these nanoparticles reveal that they have a relatively smooth and closed structure, covered with a coating layer. The related SAED patterns (the inset in Fig. 5a and b) exhibit a regular and clear diffraction spot array, which indicate that the particle is single-crystalline and can be indexed as the LiFePO4 orthorhombic phase. In addition, high resolution TEM (HR-TEM) images of LiFePO4/C and LiFePO4/C–CePO4 are given in Fig. 5c and d. It is clearly seen from the HR-TEM images in Fig. 5c and d that the surface of the two LiFePO4 samples is covered by amorphous coating layer with the same thickness (ca. 3–4 nm). However, the difference of the coating layer is that the hybrid coating layer is fabricated in the surface of LiFePO4/C–CePO4 sample due to the presence of CePO4 nanoparticles with the size of 5 nm (as shown in Fig. 5d). Compared with the carbon coating layer (Fig. 5c), the hybrid coating is thought to be favorable for fast Li+ ion and electronic transport and preventing direct contact between electrolyte and LiFePO4. The inset in Fig. 5c and d is corresponding to fast Fourier transform (FFT) pattern, which also indicates the single crystal characteristics of the nanoparticles. These results are in good agreement with the results of XRD, further confirming that the presence of CePO4 has no significant influence on the morphology and microstructure of LiFePO4/C. Download : Download high-res image (813KB)Download : Download full-size image Fig. 5. TEM images of samples LiFePO4/C (a) and LiFePO4/C–CePO4 (1.0 mol%) (b). The inset image is the corresponding SAED (selected area electron diffraction). HR-TEM images of samples LiFePO4/C (c) and LiFePO4/C–CePO4 (1.0 mol%) (d). The inset image is the corresponding Fast Fourier Transform pattern.
https://doi.org/10.1016/j.jpowsour.2014.06.157_p3_6 | To test the electrochemical lithium storage behavior of the prepared products, simulative cells using a LiFePO4/C–xCePO4(x = 0, 0.5 mol%, 1.0 mol%, 2.0 mol%, 3.0 mol%, 4.0 mol%, 5.0 mol%) cathode and lithium anode are charged and discharged between 2.4 and 4.2 V Fig. 6a and b shows cell voltage vs specific capacity for all electrodes at the 1st and 20th discharge/charge cycles at the rate of 1 C. It can be found that all the cells exhibit one charge or discharge plateau around 3.45 V, which reflects that the process of lithium deposition and dissolution is smooth in every case. As for the discharge initial capacity, interestingly, the electrode containing LiFePO4/C–CePO4 (1.0 mol%) exhibits a discharge capacity of 164.2 mAh g−1 at a current rate of 1 C, which is much higher than those of LiFePO4/C–xCePO4 (133.6, 153, 145.9, 132.3, 120.1 and 105.1 mAh g−1 for x = 0, 0.5 mol%, 2.0 mol%, 3.0 mol%, 4.0 mol% and 5.0 mol%, respectively). Moreover, we can see form Fig. 6b that after 20 cycles LiFePO4/C–CePO4 (1.0 mol%) electrode still retains a reversible capacity of 166.1 mAh g−1. Additionally, Fig. 6c and d displays specific capacity versus discharge cycle curves and the average discharge capacity of all the electrodes in 20 cycles at 1 C rate, respectively. It is seen that LiFePO4/C–CePO4 (1.0 mol%) electrode performs a stable cyclability and the highest capacity among all samples. Download : Download high-res image (818KB)Download : Download full-size image Fig. 6. Typical galvanostatic curves of all electrodes in the 1st (a) and 20th (b) discharge/charge cycle at rate of 1 C, discharge/charge curves of all electrodes in the 20th cycle (c), and the average discharge capacity of all electrodes in 20 cycles at 1 C rate (d).
https://doi.org/10.1016/j.jpowsour.2014.06.157_p3_7 | For further test, Fig. 7 shows the performances of LiFePO4/C and LiFePO4/C–CePO4 (1.0 mol%) electrodes at various discharge rates. Fig. 7a and b illustrate typical voltage–capacity curves of LiFePO4/C and LiFePO4/C–CePO4 (1.0 mol%) electrodes at the rate of 1, 2, 5, and 10 C, respectively. It is recorded that LiFePO4/C–CePO4 (1.0 mol%) electrode gives discharge capacities of 166.1, 161.4, 143.7 and 120.3 mAh g−1 at 1, 2, 5 and 10 C rates, which is much higher than that of LiFePO4/C electrode which achieves capacities of 133.6, 119, 74.4, and 41.5 mAh g−1, respectively. Besides, from images c and d in Fig. 7, we can see that LiFePO4/C–CePO4 (1.0 mol%) electrode exhibits excellent performance for Li+ storage with higher capacity and rate capability than that of LiFePO4/C. The LiFePO4/C–CePO4 (1.0 mol%) sample also demonstrates superior electrochemical performance under a long term cyclic test at 10 C rate, as shown in Fig. 8. The coulombic efficiency remains constant at 96%. The cell retains about 77.5% of its initial capacity after 650 cycles at the rate as high as 10 C. The superior cycling performance can be attributed to the structural stability of LiFePO4, the better hybrid coating layer and the enhancement of ionic and electronic conductivity in the electrode. Download : Download high-res image (567KB)Download : Download full-size image Fig. 7. Typical voltage–capacity curves of LiFePO4/C (a) and LiFePO4/C–CePO4 (1.0 mol%) (b) electrodes at rate of 1, 2, 5, and 10 C, respectively. The cycling performance (c) and rate capacity retention (d) of LiFePO4/C and LiFePO4/C–CePO4 (1.0 mol%) electrodes at various rates. Download : Download high-res image (201KB)Download : Download full-size image Fig. 8. Life test of LiFePO4/C–CePO4 (1.0 mol%) electrode at 10 C rate.
https://doi.org/10.1016/j.jpowsour.2014.06.157_p3_8 | The electrochemical measurement has also been carried out at lower temperature. Fig. 9 shows the initial charge–discharge curves of the LiFePO4/C sample and LiFePO4/C–CePO4 (1.0 mol%) sample under various rates at −20 °C. The LiFePO4/C–CePO4 (1.0 mol%) electrode shows discharge capacity of 100.9, 74.7 and 35.5 mAh g−1 at 0.2 C, 0.5 C and 1 C rates, respectively. It is concluded that the low temperature performance of LiFePO4/C–CePO4 (1.0 mol%) sample is better than that of the LiFePO4/C sample. At lower temperature the electrochemical catalytic activity of electrodes declines and the polarization influence becomes more dominant. However, the unfavorable factors can be improved by hybrid coating with ionic conductor CePO4 and carbon. That is also confirmed by impedance spectroscopy. Download : Download high-res image (475KB)Download : Download full-size image Fig. 9. The initial charge–discharge curves of the LiFePO4/C sample (a) and LiFePO4/C–CePO4 (1.0 mol%) sample (b) under various rates at −20 °C. The cycling performance of LiFePO4/C and LiFePO4/C–CePO4 (1.0 mol%) electrodes under various rates at −20 °C (c).
https://doi.org/10.1016/j.jpowsour.2014.06.157_p3_9 | GITT technique has been used to investigate the kinetic performance of the electrode materials. Even though it is designed for studying the chemical diffusion coefficient in solid solution systems, it can provide comparative information of the electrode kinetic through the voltage relaxation time to equilibrium potential and the magnitude of overpotential. To study the influence of CePO4 on the kinetic reaction of LiFePO4 electrode, GITT curves of the LiFePO4/C and LiFePO4/C–CePO4 (1.0 mol%) are performed as shown in Fig. 10. It can be seen from Fig. 10a that the LiFePO4/C–CePO4 (1.0 mol%) sample shows a narrower equilibrium potential hysteresis and lower polarization than the LiFePO4/C sample. The magnified dotted region in Fig. 10a was shown in Fig. 10b. The LiFePO4/C–CePO4 (1.0 mol%) electrode has smaller polarization overpotential than the LiFePO4/C sample, which indicates the much faster kinetics of LiFePO4/C–CePO4 (1.0 mol%) than that of the sample LiFePO4/C as exemplified by the much shorter relaxation time it takes to reach the equilibrium potential. This is the reason why the hybrid coating layer of CePO4 and carbon can notably improve the electrochemical performance of the material. Download : Download high-res image (331KB)Download : Download full-size image Fig. 10. GITT curves of the LiFePO4/C and LiFePO4/C–CePO4 (1.0 mol%) electrodes (a) and the magnified dotted region (b).
https://doi.org/10.1016/j.jpowsour.2014.06.157_p3_10 | The electrochemical impedance spectra (EIS) is used to further analyze the effect of CePO4 on the electrode reaction impedance and ion diffusion. The electrodes were conducted at 50% of discharge or charge state to avoid the huge potential change brought by small current alternation during EIS measurements. Fig. 11a and b shows EIS of the LiFePO4/C and LiFePO4/C–CePO4 (1.0 mol%) electrodes at various temperatures. An EIS spectrum is composed of a semicircle at high frequency range and an inclined line within the low frequency range. The resistance of the semicircle is attributed to the charge transfer process. It can be seen clearly from Fig. 11a and b that the charge transfer resistance (Rct) of LiFePO4/C–CePO4 (1.0 mol%) electrode is lower than that of the LiFePO4/C electrode at 25 °C (298 K) and −20 °C (253 K), indicating the hybrid coating layer significantly suppresses the rise of the transfer resistance of LiFePO4 material at both room and low temperature. The Nyquist plots are fitted using the equivalent circuit (the inset of Fig. 11a and b) and the derived impedance parameters are listed in Table 1. However, the inclined line in EIS spectrum is attributed to the diffusion of the lithium ions into the bulk of the electrode material, the so-called Warburg diffusion. The Warburg coefficient σ can be obtained by equation [44] (1): (1) where Re is the resistance of the electrolyte, Rct is the charge transfer resistance and ω is the angular frequency in the low frequency region and Zre is the real axis resistance in the low frequency region. Both Re and Rct are kinetics parameters independent of frequency. Then σ is the slope for the plot of Zre vs. the reciprocal root square of the lower angular frequencies (ω−1/2). The plot of Zre vs. the reciprocal root square of the lower angular frequencies (ω−1/2) for the LiFePO4/C and LiFePO4/C–CePO4 (1.0 mol%) electrodes at different temperature are shown in Fig. 11c and d. The slope of the fitted line is the Warburg coefficient σ. In addition, the Li+ ion diffusion rates are determined by the following equation [45] (2): (2) where R is the gas constant, T is the absolute temperature (K), F is the Faraday constant, A is the surface area of the LiFePO4 cathode, n is the number of electrons during the process of Li+ ion transportation, C is the molar concentration of Li+ ion in the LiFePO4 cathode and σ is the Warburg coefficient. The Li+ ion diffusion coefficient of the two electrodes at 25 °C (298 K) and −20 °C (253 K) are also listed in Table 1. At 25 °C (298 K), the lithium diffusion coefficient of the LiFePO4/C and LiFePO4/C–CePO4 (1.0 mol%) is 1.64 × 10−14 cm2 S−1 and 4.03 × 10−13 cm2 S−1, respectively. The higher D obtained after CePO4 modification is attributed to higher ionic conductivity, and leads to the enhancement of the high rate performance at room temperature. These results are in good agreement with the charge/discharge characteristics. As the temperature decreases to −20 °C (253 K), the lithium diffusion coefficient of the LiFePO4/C and LiFePO4/C–CePO4 (1.0 mol%) decreases to 1.94 × 10−15 cm2 S−1 and 6.84 × 10−15 cm2 S−1, respectively which illustrate that the decrease in chemical diffusion coefficient is the most important factor that limits the low temperature performance of LiFePO4 materials. Nevertheless, even at low temperature, the lithium diffusion coefficient of LiFePO4/C–CePO4 (1.0 mol%) is higher than that of the LiFePO4. The above analysis indicates that the enhancement of low temperature performance for LiFePO4/C–CePO4 (1.0 mol%) materials is attributed the improvement of the lithium ion diffusivity in the bulk LiFePO4. Download : Download high-res image (482KB)Download : Download full-size image Fig. 11. EIS for LiFePO4/C and LiFePO4/C–CePO4 (1.0 mol%) electrodes at 25 °C (298 K) (a) and −20 °C (253 K) (b). The plot of Zre vs. the reciprocal root square of the lower angular frequencies (ω−1/2) for LiFePO4/C and LiFePO4/C–CePO4 (1.0 mol%) electrodes at 25 °C (298 K) (c) and −20 °C (253 K) (d). The inset image is the corresponding equivalent circuit. Table 1. Result of the electrochemical impedance for LiFePO4/C and LiFePO4/C–CePO4 electrodes at 25 °C (298 K) (a) and −20 °C (253 K). sample Rct (Ω) D (cm2 S−1) I0 (mA g−1) 25 °C −20 °C 25 °C −20 °C 25 °C −20 °C LiFePO4/C 953.7 5639 1.64 × 10−14 1.94 × 10−15 27 4 LiFePO4/C–CePO4 96.5 4439.34 4.03 × 10−13 6.84 × 10−15 266 5
https://doi.org/10.1016/j.jpowsour.2014.06.157_p3_11 | In addition, exchange current density (I0) is a very important parameter of kinetics for an electrochemical reaction, which can be used to measure the electrochemical activity of electrodes. It is calculated by the following formula (3) and the results are listed in Table 1. (3) where R is the gas constant, T is the absolute temperature, n is the charge transfer number, Rct is the charge transfer resistance and F is the Faraday constant. It is apparently seen in Table 1 that the value of exchange current density (I0) for LiFePO4/C–CePO4 (1.0 mol%) electrode is obviously higher than that of LiFePO4/C at 25 °C (298 K) and −20 °C (253 K). The larger value of exchange current density (I0) indicates that the transfer of lithium–ion and electron are more feasible on the electrode modified with ionic conductor CePO4 and carbon hybrid coating layer, which is beneficial to overcoming the restriction of kinetics in the charge/discharge process and improve the high rate and low temperature performance of the material.
https://doi.org/10.1016/j.jpowsour.2014.06.157_p4_2 | Olivine structured LiFePO4/C–xCePO4(x = 0, 0.5 mol%, 1.0 mol%, 2.0 mol%, 3.0 mol%, 4.0 mol%, 5.0 mol%) (x = 0, 0.01, 0.02, 0.03, 0.04, 0.05) composites have been synthesized by liquid-phase precipitation reaction method combined with the high temperature solid state method. The carbon and CePO4 hybrid coating layer was thin, homogeneous and was stacked well on the surface of LiFePO4. An appropriate content of CePO4 and carbon hybrid coating, as a good ionic and electronic conductor, which enhanced the ionic and electronic transport in the LiFePO4 electrode so as to facilitate the mass and charge transfer and improving the reversible capacity of LiFePO4 electrode. It also protected the LiFePO4 electrode from electrolyte corrosion and maintained the structural stability of the LiFePO4, thus resulting in much improved rate and low temperature capability and cycle stability of the LiFePO4.
https://doi.org/10.1016/j.jpowsour.2014.06.170_p1_2 | Lithium ion batteries (LIBs) are currently dominating the portable electronic market and are considered the most promising technology for next generation hybrid and electric vehicles. However, wide spread implementation of LIBs in the automotive market depends on costs reduction and safety improvements [1].
https://doi.org/10.1016/j.jpowsour.2014.06.170_p1_3 | The main safety issues arise from the utilization of organic solvents as electrolytes media, generally alkylcarbonates as EC, DMC and DEC, that are highly flammable, thermally unstable, volatile and toxic [2], [3]. Alternative safer electrolytes, which at the same time fulfill the requirements of high ionic conductivity and large electrochemical stability, are thus under intense investigation. Ionic liquids (ILs) are room temperature molten salts that possess ideal characteristics for such a kind of application [4], [5]. Indeed, they are non-flammable and non-volatile, possess excellent thermal and electrochemical stabilities and allow lithium ion conduction [6]. Furthermore, their chemical and physical properties can be tuned by selecting the appropriate cation/anion combination. Recently, electrolytes based on the coupling of pyrrolidinium cations with imide anions, mainly bis(trifluoromethanesulfonyl)imide (TFSI) and bis(fluorosulfonyl)imide (FSI), have gained increased attention because they exhibit, among other ILs systems, very large electrochemical stability windows [7], [8]. However, the utilization of these ILs in electrochemical devices is hindered by their tendency to crystallize that limits the working temperature range [9], [10].
https://doi.org/10.1016/j.jpowsour.2014.06.170_p1_4 | To overcome this drawback, and exploiting the possibility of tailoring ILs properties by chemical modifications, our group recently synthesized and characterized a new ionic liquid, N-methoxyethyl-N-methylpyrrolidinium fluorosulfonyl-(trifluoromethanesulfonyl)imide (PYR12O1FTFSI) based on the introduction of an ether functionality in the ammonium cation side chain and the asymmetric imide anion with the lowest MW [11], [12], [13]. The concept simultaneously takes advantage of the introduction of a flexible methoxyethyl chain in the cation, to increase fluidity and conductivity, and the use an asymmetric anion to lower, or even prevent the crystallization [14], [15]. Indeed, the obtained IL showed the absence of any detectable crystallization down to −150 °C and conductivity values higher than 10−4 S cm−1 even at −40 °C. As shown in an earlier work, ionic liquids containing the FTFSI anion possess properties intermediate of those of FSI and TFSI-based ionic liquids [12].
https://doi.org/10.1016/j.jpowsour.2014.06.170_p1_5 | In this paper we extend the characterization of PYR12O1FTFSI to the electrochemical properties showing, for the first time, the application of PYR12O1FTFSI–LiFTFSI electrolyte in a lithium-ion battery.
https://doi.org/10.1016/j.jpowsour.2014.06.170_p1_6 | We focused on Li4Ti5O12 and LiFePO4 electrodes as they are considered the cheapest, safer and greener materials. To stress furthermore that environmental friendly, low-cost batteries are feasible, we used water-processed electrode materials avoiding the toxic and expensive fluorinated binder (PVDF) and organic solvent (NMP) [16], [17], [18], [19]. Moreover the behavior of this lithium-ion cell at high temperature is compared to that of a cell made with a conventional carbonate-based electrolyte to show that the use of ILs, in combination with LTO and LFP permits the extension of the temperature range of the battery.
https://doi.org/10.1016/j.jpowsour.2014.06.170_p2_2 | PYR12O1FTFSI was synthesized as reported in Ref. [20]. The LiFTFSI salt (Provisco CS Ltd. Czech Republic) was dried under vacuum at room temperature for 24 h with a turbomolecular pump (10−7 bar). PYR12O1FTFSI and LiFTFSI were then mixed in the molar ratio of 9:1. The obtained electrolyte was dried again at room temperature for 24 h with a vacuum oil pump (10−3 bar) and additionally 24 h with a turbomolecular pump. Unless otherwise stated, all sample preparation was carried out in a dry room (dew point < −50 °C).
https://doi.org/10.1016/j.jpowsour.2014.06.170_p2_3 | Differential Scanning Calorimetry measurements (DSC) were made on a TA Instruments Q2000 differential scanning calorimeter. The samples were hermetically sealed in an aluminum pans. The thermal treatment included cycling (5 °C min−1) at sub-ambient temperatures with isothermal steps at the high end of the temperature range to promote crystallization prior to the first full heating cycle (−150 to 80 °C, 5 °C min−1).
https://doi.org/10.1016/j.jpowsour.2014.06.170_p2_4 | The temperature dependence of the electrolyte conductivity was measured from −40 °C up to 70 °C in 2 °C steps. The sample was loaded in a sealed conductivity cell containing two platinum electrodes (MaterialMates, Italy). The cell constant was calibrated using a 0.01 M KCl aqueous solution. The cell was then immersed in a thermostatic bath (Julabo FP50) and cooled down to −40 °C for 18 h before starting to increase the temperature. The electrolyte was left to equilibrate for 30–40 min at each temperature before acquiring the impedance spectra (VMP3, BioLogic) in the 1 MHz–1 Hz frequency range (10 mV signal amplitude). The spectra were analyzed using the EC-Lab software. The resulting ohmic resistances were converted to specific conductivity using the cell constant previously determined.
https://doi.org/10.1016/j.jpowsour.2014.06.170_p2_6 | The electrochemical stability window (ESW) of the electrolyte was evaluated by linear sweep voltammetry (LSV) using modified Swagelock cells. Li metal foil (ROCKWOOD Lithium, battery grade) was used for the counter and reference electrodes while a Pt disk (0.078 cm2) was used as the working electrode. The cathodic and anodic potential sweeps (1 mV s−1) were conducted on different cells. The electrolyte under investigation was soaked into a glass fiber separator (Whatmann GF/D). The platinum electrode was mechanically polished prior each measurement.
https://doi.org/10.1016/j.jpowsour.2014.06.170_p2_7 | Li stripping-plating tests were conducted by means of cyclic voltammetry (1 mV s−1 scan rate between −0.2 V and 0.2 V) using lithium for the counter and reference electrodes and a nickel disk (polished with diamond paste) as working electrode.
https://doi.org/10.1016/j.jpowsour.2014.06.170_p2_8 | LiFePO4 (Süd-Chemie-Clariant) and Li4Ti5O12 (Sachtleben) were used as received. The electrodes were prepared following the procedure previously reported in Ref. [19]. In short, the active materials were mixed with conductive carbon (Cnergy, Super C65, TIMCAL) and sodium-carboxymethylcellulose (CMC) binder (Walocel CRT 2000PA) by means of a planetary ballmill (Vario-Planetary Mill Pulverisiette 4, FRITSCH) for more than 1 h. Prior coating the Li4Ti5O12 slurry, 0.025 g of formic acid were added to reduce the pH and prevent the aluminum current collector corrosion. The resulting slurries were immediately casted on aluminum foils, using a laboratory blade coater. The coated tapes were dried at 80 °C for 1 h and then left at room temperature overnight. The final composition of the electrodes, expressed in weight ratio of the active material, conductive agent and binder, were 88:8:4 for LiFePO4 and 87:8:5 for Li4Ti5O12. Circular electrodes with a diameter of 12 mm were punched and dried at 180 °C under vacuum for 12 h. The electrode mass loading was about 3.5 mg cm−2.
https://doi.org/10.1016/j.jpowsour.2014.06.170_p2_9 | Galvanostatic tests were performed of half and full Li-ion cells. Lithium metal foil was used as counter and reference electrodes in half-cells. All the cells were left at OCV for 12 h before performing galvanostatic charge–discharge tests at different C-rates using a Maccor Battery Tester 4300. A C-rate of 1C corresponds to an applied current of 175 mA g−1 and 170 mA g−1 for Li4Ti5O12 and LiFePO4 respectively.
https://doi.org/10.1016/j.jpowsour.2014.06.170_p2_10 | The full lithium ion cells, containing LiFePO4 and Li4Ti5O12 electrodes, were balanced using a cathode to anode weight ratio ranging from 1.1 to 1.2. Due to the practical delivered capacity, the resultant cells were all cathode limited. For comparison, full cells with 1 M LiPF6 in EC:DEC 3:7 conventional electrolyte were also assembled. All cells were cycled inside climatic chambers (Binder) to ensure constant temperature.
https://doi.org/10.1016/j.jpowsour.2014.06.170_p3_3 | The DSC heating trace of PYR12O1FTFSI-LiFTFSI 9:1 electrolyte is reported in Fig. 1. Only a glass transition at −98.1 °C (inflection point) is observed suggesting that the mixture remains amorphous down to −150 °C as in the case of the neat IL [12]. However, when the LiFTFSI salt is present, the glass transition occurs at slightly higher temperature with respect to pure PYR12O1FTFSI (−104 °C) likely due to the interactions between lithium and FTFSI anions. Download : Download high-res image (151KB)Download : Download full-size image Fig. 1. Phase behavior of PYR12O1FTFSI-LiFTFSI (9:1) electrolyte. DSC heating trace at 5 °C min−1 and, in the inset, temperature dependence of ionic conductivity.
https://doi.org/10.1016/j.jpowsour.2014.06.170_p3_4 | The phase behavior of the electrolyte was additionally investigated by measuring its ionic conductivity between −40 °C and 70 °C (with 2 °C steps) in order to reveal possible transitions that can be undetected by DSC [21]. The Arrhenius plot is reported in the inset of Fig. 1. During storage at −40 °C for 18 h, no changes in conductivity was detected. On increasing temperature the electrolyte conductivity increased showing values slightly lower than those reported for the neat IL. This is due to the increased viscosity of the IL-Li salt system as already demonstrated for other pyrrolidinium-based electrolytes [9]. At 20 °C the overall conductivity was 3.7 × 10−3 S cm−1, a value lower than that of mixtures of aliphatic carbonates but still adequate for low-power LIB applications.
https://doi.org/10.1016/j.jpowsour.2014.06.170_p3_6 | Fig. 2 shows the electrochemical stability window of the electrolyte under investigation. The potential value at which the current density flowing into the cell reached ±0.1 mA cm−2 is conventionally assumed as the anodic (Ea) stability limit. From Fig. 2 it is evident that the electrolyte is stable over a wide range of potential with the anodic limit approaching 5 V vs Li and the lithium plating occurs at −0.15 V vs Li. The small feature at about 1.5 V can reasonably be ascribed to low levels of water contamination (the associated current flow is 0.01 mA cm−1) as already reported in the literature for the TFSI anion [22], [23]. Download : Download high-res image (110KB)Download : Download full-size image Fig. 2. Linear sweep voltammograms of PYR12O1FTFSI-LiFTFSI (9:1) electrolyte measured at room temperature with a scan rate of 1 mV s−1 (Pt working electrode).
https://doi.org/10.1016/j.jpowsour.2014.06.170_p3_7 | The reversibility of the lithium stripping-plating process was investigated by means of cyclic voltammetry using Ni as the working electrode. The results, reported in Fig. 3, show small peaks at ca. 1.25 V vs Li and 0.5 V vs Li, which can be attributed to the Li insertion into the native NiOx layer on the Ni electrode surface [24], preceding the bulk lithium deposition at about −0.05 V vs Li. The sharp peak at 0.035 V vs Li during the anodic scan corresponds to the reversible stripping of lithium. A rough calculation of the efficiency of the stripping-plating process, based on the estimation of the cathodic and anodic peaks area, gives a value approaching 70%, which is to be considered excellent by the comparison with other electrolytes. The feasibility of PYR12O1FTFSI-LiFTFSI 9:1 as electrolyte in lithium batteries was tested, at room temperature, using either Li4Ti5O12 or LiFePO4 and lithium metal. Download : Download high-res image (101KB)Download : Download full-size image Fig. 3. Cyclic voltammetry for the lithium stripping-plating process in PYR12O1FTFSI-LiFTFSI (9:1) electrolyte at room temperature. Scan rate 0.1 mV s−1. Working electrode: polished nickel foil.
https://doi.org/10.1016/j.jpowsour.2014.06.170_p3_8 | The results of the galvanostatic cycling test obtained for Li4Ti5O12 electrodes are shown in Fig. 4. During the first intercalation at C/10 rate, the cell delivered about 170 mAh g−1. In the following cycles the capacity slightly decreases to reach a stable value of 165 mAh g−1. The voltage profiles, reported in panel b, reflect the typical two-phase process associated with the Li insertion/de-insertion into/from the titanate structure at around 1.55 V vs Li. However some irreversibility affects the first cycles as already reported in the case of aqueous processed Li4Ti5O12 electrodes [19]. In the following cycles at C/5, the efficiency increases to more than 99% while a high discharge capacity is retained (160 mAh g−1). An attempt to further increase the cycling rates resulted in the drop of the electrochemical performance that can be attributed to the lower mobility of the Li ions in the IL with respect to conventional electrolytes. Download : Download high-res image (379KB)Download : Download full-size image Fig. 4. a) Specific charge, discharge and coulombic efficiency obtained at different C-rates for Li4Ti5O12 electrodes in combination with PYR12O1FTFSI-LiFTFSI (9:1) electrolyte. b) Voltage profiles for some selected cycles at C/10 rate.
https://doi.org/10.1016/j.jpowsour.2014.06.170_p3_9 | The investigation of the electrode behavior in PYR12O1FTFSI-LiFTFSI was extended to the LiFePO4 cathode material. Fig. 5 (panel a) shows the specific charge/discharge capacity delivered by the LiFePO4 at room temperature but different C-rates. The coulombic efficiency of the redox process is also reported. During the first cycle at C/10 the capacity values and the efficiency are quite low. However, in the subsequent cycles the capacity increases reaching a value of about 140 mAh g−1 with a coulombic efficiency approaching 100%. Panel b of Fig. 5 reports the voltage profiles of some selected cycles at C/10 showing the characteristic plateau of LiFePO4 at 3.4 V vs Li. During cycling, the plateau length increases while the cell polarization slightly decreases. The reason for such behavior can be ascribed to the higher viscosity of the IL-based electrolyte, which slows the wetting of the porous electrode. At a C/5 cycling rate, the cell delivers about 130 mAh g−1 while maintaining high efficiency values. A further increase of the cycling rate to C/2 resulted in a sudden drop of capacity to about 80 mAh g−1. However, considering that the cells were cycled at room temperature, the obtained capacity values are among the highest obtained for LiFePO4 in IL-based electrolytes [4], [25], [26], [27], [28], [29]. Download : Download high-res image (392KB)Download : Download full-size image Fig. 5. a) Specific charge, discharge and coulombic efficiency obtained at different C-rates for LiFePO4 electrodes in combination with PYR12O1FTFSI-LiFTFSI (9:1) electrolyte. b) Voltage profiles for some selected cycles at C/10 rate.
https://doi.org/10.1016/j.jpowsour.2014.06.170_p3_10 | Based on the promising results obtained from the half-cell tests, lithium ion cells with LiFePO4 and Li4Ti5O12 as active materials, and PYR12O1FTFSI:LiFTFSI (9:1 mole ratio) electrolyte, were assembled. The results of galvanostatic cycling at room temperature are shown in Fig. 6. The cycling rate is calculated on the basis of the practical capacity of the cathode that limits the battery performance. As shown in panels a and b, the cell needed a few cycles before reaching a stable value of capacity of more than 0.500 mAh with a coulombic efficiency exceeding 99%, reflecting the behavior of the cathode described above. The cathode`s influence becomes clear when inspecting the voltage profile of electrodes separately (Fig. 6c). During the first cycles the cathode reaches the cut-off voltage before the anode, but as the electrode wetting improves, the delivered capacity increases and thus the anode utilization. At the 25th cycle the discharge capacity was 0.519 mAh that corresponds to a specific capacity of 138 mAh g−1 and 160 mAh g−1 for the cathode and the anode at 20 °C, respectively. The energy density of the cell (calculated integrating the discharge curve of the 25th cycle) was 131 Wh kg−1. Download : Download high-res image (632KB)Download : Download full-size image Fig. 6. a) Delivered capacity and coulombic efficiency vs. cycle number at C/10 charge/discharge rate for Li4Ti5O12/LiFePO4 cell with PYR12O1FTFSI-LiFTFSI (9:1) electrolyte. b) Full-cell and c) separated anode and cathode voltage profiles for some selected cycles at C/10 rate.
https://doi.org/10.1016/j.jpowsour.2014.06.170_p3_11 | The results of the C-rate tests are reported in Fig. 7 (panel a). As seen during the half cell tests, the high rate performance is inferior to that obtainable with conventional electrolytes due to the higher viscosity and low conductivity of IL electrolytes at 20 °C. However, it is worth noting that when the cycling rate is brought back to 1C, the cell completely recovers the previous capacity meaning that no electrode degradation occurred and the active materials are stable in contact with PYR12O1FTFSI-LiFTFSI (9:1 mole ratio). The cell was then left to run at 1C as shown in Fig. 7b): the columbic efficiency remained stable at values higher than 99% and after more than 500 cycles the capacity retention was higher than 90%. Download : Download high-res image (362KB)Download : Download full-size image Fig. 7. a) Delivered capacity and coulombic efficiency vs. cycle number at different C- rates for Li4Ti5O12/LiFePO4 cell with PYR12O1FTFSI-LiFTFSI (9:1) electrolyte. b) Long term cycling performance at 1C-rate. Note that this is the continuation of the C-rate test.
https://doi.org/10.1016/j.jpowsour.2014.06.170_p3_12 | The behavior of the full lithium-ion cell at high temperature was also investigated. The conventional carbonate-based electrolytes suffer of poor chemical stability at high temperatures leading to serious safety concerns. In comparison, the main key safety advantages of ILs are the low vapor pressure, non-flammability and high thermal stability. As a matter of fact, PYR12O1FTFSI was shown to be stable up to 270 °C in N2 and up to 200 °C in O2 [12]. The cells were initially cycled at 20 °C and C/10. Successively, the temperature was raised to 40 °C, 60 °C and 80 °C with intermediate steps at 20 °C. The cells were equilibrated for 3 h at each temperature before being subjected to cycling tests. During the intermediate steps at 20 °C the cells were cycled at C/10 to evaluate the effect of the constant cycling at higher temperatures. For comparison purposes, an equivalent lithium ion cell with a carbonate based electrolyte (1 M LiPF6 in EC:DEC 3:7) was also tested.
https://doi.org/10.1016/j.jpowsour.2014.06.170_p3_13 | Panel a of Fig. 8 shows the charge/discharge capacity and the columbic efficiency obtained for the cell with PYR12O1FTFSI-LiFTFSI 9:1 electrolyte. After cycling at 40 °C the cell lost 6% of the initial capacity (as measured at C/10 and 20 °C). An additional 6% was lost after cycling at 60 °C, and after the last cycling at 80 °C the delivered capacity was 0.35 mAh that corresponds to 71.5% of the initial capacity. It is worth noting that even in the last cycles at 20 °C the coulombic efficiency reached 99%. Download : Download high-res image (463KB)Download : Download full-size image Fig. 8. Delivered capacity and coulombic efficiency vs. cycle number at different C- rates and temperatures for Li4Ti5O12/LiFePO4 cell with a) PYR12O1FTFSI-LiFTFSI (9:1) electrolyte and b) 1 M LiPF6 EC:DEC (3:7) electrolyte.
https://doi.org/10.1016/j.jpowsour.2014.06.170_p3_14 | On the other hand, as shown in Fig. 8b), the lithium ion cell with carbonate-based electrolyte, after cycling at 60 °C showed a capacity retention of only 36% (measured at C/10 and 20 °C). In the last cycles at 20 °C the coulombic efficiency was only about 96%.
https://doi.org/10.1016/j.jpowsour.2014.06.170_p3_15 | It is interesting to note that, at room temperature and low C rate, the performance of the cell containing PYR12O1FTFSI-LiFTFSI (9:1) electrolyte is comparable to that of the cell made with conventional electrolyte. However the former displays good performance even at 60 °C and 1C rate.
https://doi.org/10.1016/j.jpowsour.2014.06.170_p4_2 | The properties of PYR12O1FTFSI doped with LiFTFSI have been studied to assess its possible use as an electrolyte for lithium-ion batteries. DSC and conductivity data showed that the electrolyte remains amorphous even at very low temperatures. The mixture is electrochemically stable in a wide potential range and lithium stripping-plating processes take place. Therefore this electrolyte is a good candidate to be used in combination with several electrode chemistries. In order to develop, not only safer, but also greener lithium ion batteries, all the electrodes used were manufactured avoiding the use of toxic solvents and fluorinated binders.
https://doi.org/10.1016/j.jpowsour.2014.06.170_p4_3 | The electrochemical performance of Li4Ti5O12 and LiFePO4 in combination with PYR12O1LiFTFSI-LiFTFSI 9:1 electrolyte was evaluated. Both electrode materials seem to be compatible with the new electrolyte system, delivering capacities close to the theoretical values at low cycling rates. However, the high rate cyclability is hampered by the IL viscosity. Full lithium ion cells based on a titanium anode and LiFePO4 were assembled and tested. At 20 °C, the Li4Ti5O12/PYR12O1LiFTFSI-LiFTFSI/LiFePO4 cells showed a delivered stable capacity at low rate (C/10) of around 0.52 mAh that corresponds to an energy density of 131 Wh kg−1, with a coulombic efficiency exceeding 99%.
https://doi.org/10.1016/j.jpowsour.2014.06.170_p4_4 | Finally, the high temperature performance of lithium-ion cells using the IL-based electrolyte and a conventional organic electrolyte were compared. With this latter electrolyte, a loss of 64% of the initial cell capacity (as measured at 20 °C) was detected after cycling at 60 °C. Instead the IL-based cell was still able to deliver 71% of its initial capacity (at 20 °C) even after cycling at 80 °C.
https://doi.org/10.1016/j.jpowsour.2014.06.170_p4_5 | In conclusion, we demonstrate that the electrolyte based on PYR12O1FTFSI is suitable for applications in lithium-ion battery. We believe that the system is very promising as the results show that properly tailored ionic liquids can achieve the same performance as conventional electrolytes at low cycling rates, while at the same time guaranteeing improved safety, environmental compatibility and recyclability. Despite the fact that the viscosity hinders the high power application of the present electrolyte, its use permits a considerable extension of the temperature range of the battery while maintaining good performance. Due to the high conductivity and wide electrochemical and thermal stability, this family of ionic liquids are also appealing for applications that require high energy density. Therefore electrochemical tests on different cell chemistries are in progress.
https://doi.org/10.1016/j.jpowsour.2014.07.138_p1_2 | Olivine structured LiFePO4 (LFP) [1], [2] is gaining increasingly attention in both academic and industrial communities due to its appealing electrochemical features, including excellent chemical and thermal stability, low material cost, non-toxicity as well as a high theoretical capacity for a lithium ion battery (LIB). The rate capability, however, is restricted by the intrinsic natures of low electronic conductivity and poor ionic transport properties which inhibit their widespread conventional applications. These unfavorable electrochemical properties of pristine LFP need to be improved for their practical commercialization especially at the higher C-rates (>5C). Doping with supervalent-cation (Zr, Nb, V, Cr, and Ni etc.) has been proved an efficient way to improve the electrochemical performance (including the intrinsic electronic conductivity, the Li-ion diffusivity, and the durability, etc.) in the LFP [3], [4], [5], [6], [7], [8], [9], [10], [11]. The famous examples are that the aliovalent-vanadium (V) doping enhances the rate capability and low temperature performance of LFP. Such type of enhancement can be rationalized by the formation of conductive composition, such as V2O3 [12], Li3V2(PO4)3 [13] or enlarged lattice volume [14] for a better Li ion transfer [15].
https://doi.org/10.1016/j.jpowsour.2014.07.138_p1_3 | In addition to the impact of aliovalent-vanadium doping, the structure phase transition mechanisms of the LFP-based cathode materials also provides important information in the performance of LIB. This phenomenon has been extensively studied by using in-situ characterizations on the LiCoO2 system in the literature [16], [17], where the phase transition is predominated by a solid solution of Li1-yCoO2 during the charge/discharge cycles. Unlike LiCoO2, the phase transition of LFP processes is in a two phase reaction which makes it attractive. In LFP system, the extraction and insertion of lithium-ion in the electrode trigger a structure transition of cathode between the triphylite (LFP) and heterosite (FePO4; FP) phases during the charge/discharge of LIB. The explanation on the fundamental mechanism is still in debating, though the phase transitions are evident. The first core shell (shrinking-core) model, for example, was proposed by Padhi et al., in 1997 [1]. A shrinking-core with a formation of an FP shell was proposed in this model, in which the LFP/FP interface migrates deeply into the particle from the surface with a continuous shrinking of the LFP core upon charging and in the reverse direction upon discharging. Though this model can fit most of the experimental results quite well, however, none of information is provided to explain the ionic diffusion kinetics between different facets in LFP crystallites. This model has thus extensively studied with wider scope by incorporating new boundary conditions, such as the mosaic model [18], the single phase kinetic models [19], and the domino-cascade model [20]. To solve the discrepancies among different models and experimental results, more systematic kinetics experiments on the LFP/FP phase transition are needed.
https://doi.org/10.1016/j.jpowsour.2014.07.138_p1_4 | In previous studies [21], [22], [23], [24], [25], the kinetics of microstructure phase transition was investigated by synchrotron X-ray and neutron diffraction at the in-situ platform. These two techniques mainly illustrate the structure information from the bulk matrix of triphylite (or heterosite) phase with the long range ordered periodic lattices. However, determination of only the long range structural information in a charge/discharge cycling system which is full of defects is not sufficient to elucidate the structural transition comprehensively. The structure evolution in short range ordering (over a range of several atoms) has been the focus in recent years. The changes of chemical states and the lithium ion diffusivity upon charge/discharge cycling have been widely studied by real-time X-ray absorption spectroscopy (XAS) [28], [27], [26]. In this work, we utilize the in-situ X-ray absorption near edge structure (XANES) on probing the changes of chemical states around Fe atoms in the short-range order regime in the charge/discharge cycling at different rates. In our previous studies [29], [30], we employed the X-ray techniques and neutron powder diffraction (NPD) to depict that the structure change of generating Li vacancy by vanadium substitution, which could enhance the lithium ion diffusion and thus improve the LIB performance. In this study, we demonstrate a systematic correlation between the phase transformation and electrochemical properties by in-situ XRPD and XANES at room temperature. The samples we studied are LFP and LFPV (LiFePO4:VOx) based cathode materials in a punch type cell (lithium foil anode; LiFePO4 or LiFePO4:VOx cathode). We will emphasize on studying the effect of vanadium additive on the LFP cathode. Our results complementally clarify the crystal structure change and rationalize the enhancement of electrochemical delithiation (charge)/lithiation (discharge) performance on LFP in terms of local chemical standpoint. To shoot the target, the remnant FP, highly disordered LFP, and inactive LFP were simultaneously characterized during LIB charge/discharge cycles at different C-rates and cycles.
https://doi.org/10.1016/j.jpowsour.2014.07.138_p2_3 | The cathode materials of LFP and LFPV were obtained from Advanced Lithium Electrochemical Co., Ltd. (ALEEES). The LFPV powders with 5 mol% vanadium relative to Fe were synthesized via a sol–gel method. Briefly, LiOH·H2O (99.9%, Aldrich), FeC2O4·2H2O (99%, Aldrich), NH4·H2PO4 (97%, Aldrich), and V2O5 (99%, Aldrich) in stoichiometric ratio were dissolved in deionized water. Citric acid was then added into the above solution. The resulting stable suspension was mixed with 5 wt% sucrose and spray-dried in a hot air stream with an inlet pressure of 0.2 MPa. Inlet and outlet temperatures of the dryer were 220 °C and 100 °C respectively. The as-prepared powders were sintered at 800 °C for 12 h in nitrogen atmosphere.
https://doi.org/10.1016/j.jpowsour.2014.07.138_p2_4 | The pouch types of LFP and LFPV based LIBs (half-cell) were prepared with lithium metal as anode; the electrolyte was 1 M LiPF6 in a 1:1 mixture of dimethyl carbonate and ethylene carbonate. The cathodes slurries were made by dispersing of active materials, Super p, and polyvinyl difluoride at a weight ratio of 85:6:9 and coated onto the aluminum foils. Afterward, the cathodes were dried in a vacuum oven at 120 °C for 10 h. The cathode foils are around 50 μm thick and contained approximately 6.5 mg cm−2 of the active materials. The cell`s dimensions are 1 mm thick × 65 mm wide × 80 mm high. Before the real-time data collection, the batteries were operated between 2.5 V and 4.2 V at a constant current of 2 mA, which corresponds to 0.1C. At such a low C-rate pre-discharge process, the lithium ions were slowly diffused/relocated into the FP crystal to transform the cathode into the LFP phase.
https://doi.org/10.1016/j.jpowsour.2014.07.138_p2_6 | High-resolution neutron powder diffraction patterns were collected on Echidna beamline at OPAL reactor in Australian Nuclear Science and Technology Organisation (ANSTO) [31], Australia. The neutron wavelength of 2.43950(0) Å was calibrated against the NIST Al2O3 SRM 676 standard. The crystal structure studied was refined by a GSAS/EXPGUI package [32].
https://doi.org/10.1016/j.jpowsour.2014.07.138_p2_7 | The in-situ XRPD experiment was performed with a high throughput two-dimensional image plate detector at beamlines of BL07A [33] and BL17A of National Synchrotron Radiation Research Center (NSRRC), Taiwan. The incident X-ray wavelength was calibrated using the AgSi standard powder at the beginning of each experiment. For obtaining the adequate signal to noise ratio and the time resolution, each diffraction pattern was successively collected with an interval of 3 min. The XRPD peak fits were undertaken in the Large Array Manipulation Program (LAMP) [34] using a Gaussian-like shape peak with an adjustable flat background.
https://doi.org/10.1016/j.jpowsour.2014.07.138_p2_8 | In-situ Fe K-edge XANES characterization was performed at NSRRC beamline BL17 C. The monochromator was scanned in energy from 50 eV below to 600 eV above the Fe K absorption edge (about 7112 eV) with transmission mode measurement. The spectra were analyzed using the Athena 0.8.056 program in the IFEFFIT 6.0 software; where the energy calibration, background subtraction, data normalization, and linear combination fitting were conducted following the standard data interpretation procedures [35].
https://doi.org/10.1016/j.jpowsour.2014.07.138_p3_2 | The initial crystal structure of the LFP with and without vanadium additive is considered as the fundamental information for scrutinizing structure evolutions during the charge/discharge cycling of LIB. In order to understand the positions of Li atoms and Li vacancies of LFP and LFPV, neutron powder diffraction was employed to determine the crystal structure at beginning. The neutron diffraction patterns of the pristine LFP powder with and without vanadium together with the corresponding fitting curves of the Rietveld refinement are illustrated in Fig. 1. No impurity phase (for instance, FeP4, Li3V2 (PO4)3, or LiV2O5) is found in diffraction patterns and the corresponding Bragg diffraction peaks are indexed as an olivine-type structure with a Pnma space group. The lattice parameters of the LFP and LFPV obtained by Rietveld refinement analysis are listed in Table 1. Accordingly, the lattice parameters of the pristine LFP possess are a = 10.322(0) Å, b = 6.004(5) Å, and c = 4.693(5) Å, and the volume of unit cell (V) is 290.895(9) Å3. For the LFPV samples, the lattice structure of the LFPV was derived by employing the LFP model with vanadium replacement at Li site (Li1−xVxFePO4, x ∼ 0.75%) [29], [30]. As shown in Table 1, no significant change on the lattice parameters are found for the LFPV (a = 10.324(1) Å, b = 6.005(8) Å, c = 4.692(5) Å, V = 290.957(3) Å3) compared to that of LFP. In addition, the density of Li vacancy for the LFPV was determined to be 3.0% (±0.5%), which is approximately 3-folds higher than that of LFP. Although the optimized Li vacancy density for the LIB performances remain to be clarified, this structural evidence together with the electrochemical characterizations (will be disclosed in the later sections) shows that the V additives will create a certain extent of easy ion diffusion channels. Therefore, it is expectable to see the transition between triphylite and heterosite phases during the charge/discharge cycling will be more facilitated by a cathode with vanadium additive.
https://doi.org/10.1016/j.jpowsour.2014.07.138_p3_5 | After the initial crystal structure was determined, the impacts of electrochemical interactions (i.e., the cycle rate and the cycle time) on the crystal phase transformation of LFP and LFPV in a LIB were investigated via synchrotron in-situ XRPD instead of using neutron diffraction, because high intensity incident beam is requested for collecting a sufficient amount of scattering intensity within low statistic error, especially, in the cases of C-rates. The in-situ XRPD patterns for the LFP and LFPV cathode were conducted at three types of charge–discharge rates as 0.2C, 0.5C and 1C (see Fig. 2 from bottom to top). The sequential cycling potential for charge/discharge is between 2.5 V and 4.2 V as shown in the right panels of Fig. 2(a) and (b). Diffraction patterns are shown at central panels of Fig. 2(a) and (b) with the intensities labeled in color levels. From Fig. 2 we can see that the diffraction patterns change between triphylite and heterosite phases during the charge–discharge processes. To further describe the structure evolution, the diffraction peaks were fitted by the LAMP program with a batch of analyzing functions.
https://doi.org/10.1016/j.jpowsour.2014.07.138_p3_7 | Fig. 3(a) and (b) illustrates the evolution of peak intensities of (301) of LFP/FP and LFPV/FPV at different C-rates (0.2C, 0.5C and 1C), respectively. Fig. 3(a) shows the potential curves and the relative variation of LFP and FP phase fractions during charge and discharge processes. The phase fractions of LFP and FP are obtained from the integrated peak area of (301) reflections relative to that at the beginning of charging and discharging of 0.2C. Because the phase evolution is nearly reversible at 0.2C, the phase fraction of LFP and FP of 0.2C can be considered as reference points to estimate the phase fractions at different C-rates. In Fig. 3(a), significant portions of the FP phase remnants are found for 0.5C and 1C suggesting that the uncompleted charge/discharge cycles are evident by further increasing the C rate. These results indicate that the remnant FP phases are easily formed when lithium ions are inserted into LFP under higher C-rate discharge process. On the other hand, as shown in Fig. 3(b), such remnant phenomenon is almost absent in LFPV indicating an easy triphylite and heterosite phase transformation.
https://doi.org/10.1016/j.jpowsour.2014.07.138_p3_9 | In order to portrait the full structure evolution scheme, the in-situ XANES was employed to obtain the changes of electronic structure on these two cathodes upon charge/discharge cycling. Fig. 4, Fig. S1, and S2 (in ESI) show the in-situ Fe K-edge XANES spectra for the LFP and LFPV cathodes in LIB during 0.2C, 0.5C, and 1C electrochemical process. Clean isosbestic points [36] are observed in the real-time absorption spectra which is a direct indication of two mixed phase. It also shows two phase transition mechanism on the delithiation/lithiation reaction of LFP (LFPV). In Fig. 4, the energy shift of the absorption edge (D) is proportional to the oxidation state of Fe. The adsorption edge of Fe shifts to the higher energy as the voltage of cell increases. This indicates a transformation of Fe(II) into Fe(III), which corresponds to the phase transition from LFP to FP upon the delithiation process. During the lithiation (discharge) process, the changes of Fe oxidation states are reversible. The chemical oxidations states at different C-rates and different charge/discharge states of LFP and LFPV half-cells are summarized in Table 2. For the case of low C-rate (see Fig. S1(a)), the position of D is found shifting reversibly from 7123.7 to 7127.5 eV in a single charge–discharge cycle. This suggests a reversible chemical state transition of Fe ions in LFP during delithiation and lithiation process. The range of energy shift of D is progressively narrowed from 3.8 eV to 2.3 eV by increasing the C rate from 0.2C to 1.0C. The Fe oxidation states before charge of LFP from 0.2C to 1.0C were increased from 2.18 to 2.43. This implies the irreversible chemical redox reaction with the rapid charge/discharge rates in the LFP cathode. On the other hand, with the vanadium additive, this narrowing phenomenon is almost absent even at high C rates as clearly shown by the range of the edge position (D) shift in a complete charge–discharge cycle (see Fig. S2(a)–(f) and Table 2). And, the Fe oxidation states before charge of LFPV from 0.2C to 1.0C were remained at 2.0. Therefore, the chemical environments of LFPV are reversible during the charge/discharge cycling.
https://doi.org/10.1016/j.jpowsour.2014.07.138_p3_12 | To understand the influence of vanadium additive to the chemical state changes of Fe ion in a local structure region (short range ordering) at different C-rates (0.2C, 0.5C, and 1C), the phase fraction changes were estimated by a linear combination function analysis. This estimation was conducted on the XANES spectra of the Fig. S1 and S2. The results are demonstrated in Fig. 5(a) for LFP/FP and Fig. 5(b) for LFPV/FPV, where the corresponding charge/discharge curves between 2.5 V and 4.2 V at different C-rates are denoted by solid line. In Fig. 5, the spectra before charging and with fully charged conditions at 0.2C were selected as the reference spectra for the LFP (LFPV) and FP (FPV) in the linear combination fitting analysis. As shown in Fig. 5(a), the chemical state of Fe was found symmetrically transferred between LFP and FP during the charge/discharge cycling at low C rate (0.2C). This result indicates equilibrium redox kinetics for the Fe ions to accept and donate the charge to their local coordinates when both LFP/FP phases are driven by a low current density. The redox kinetics of Fe becomes progressively unbalanced by increasing the C-rates higher than 0.5. In this case, the chemical state of Fe ions can be fully converted from LFP to FP when the LIB is fully charged. However, the incomplete chemical state of Fe ions from FP to LFP is found in the subsequent discharge process. Presumably, this unbalanced Fe ion chemical state transition could be attributed to the presence of substantial energy barrier (i.e., SEI layer) that hinders chemical state transition of Fe and the Li ion diffusions between FP and LFP during the charge/discharge cycles of LIB at high C-rate. On the other hand (see Fig. 5(b)), symmetric Fe chemical state transition between LFPV and FP was found even by charging/discharging the LIB cycling at 1.0C. Such a phenomenon providing the direct evidence to prove that the vanadium additive will substantially reduce the energy barrier and thus facilitate the redox chemical kinetics of Fe to accept and donate their valence charge during the chemical state transition between LFPV and FP in a LIB. Accordingly, the profile of local chemical state transition presents a similar fashion to that of the feature in the XRPD analysis (see Fig. 3).
https://doi.org/10.1016/j.jpowsour.2014.07.138_p3_14 | Although the profile of local chemical state transition has a similar feature in the XRPD analysis, it shows a significant higher recovering fraction during the discharge process (see Fig. 6(a)), in the FP to LFP crystalline transition. The extents of reversible LFP estimated from XANES are much higher than those of XRPD analysis; especially the phenomenon is more evident at discharging rates higher than 0.5C. The nearly recovered valence state of Fe is direct evidence that a substantial amount of highly disordered triphylite phase is found after completing a charging and discharging cycle under an uncompleted crystalline phase recovery. On the other hand, with the vanadium additive (see Fig. 6(b)), this phenomenon is not significantly observed, in which the crystalline of triphylite phase can be fully recovered. In addition, it shows that the phase transformation is reversible and can be explained by the formation of easy diffusion pathways in the presence of adequate amount of Li vacancies (vacancy effect) due to the charge balance of supervalent-vanadium incorporation in LFP during the electrochemical redox cycles.
https://doi.org/10.1016/j.jpowsour.2014.07.138_p3_16 | Our in-situ XANES and XRPD has clarified that the vanadium additive will facilitate the lithium transport within the cathode materials during electrochemical charging and discharging cycles in LIB at different C rates. It also improves the structural stabilization of cathodes during a pro-long cycling time. Fig. 7 shows the discharge capacity versus cycle number for Li/LFP and Li/LFPV cells at 0.2C rate between 2.5 V and 4.2 V. The cycle stability (CSN) for the half-cell LIB at certain number (N) of cycle time is estimated by the following equation: (1) where subscript N denotes the cycle number, Ci denotes the initial capacity of LIB at the stable state (denoted by A in Fig. 7), and CN is the capacity of LIB after N cycles. Accordingly, the CS80 of LFP is determined to be 82.2%. On the other hand, the CS80 of LFPV is determined to be 97.1%, which is about 14.9% improved compared to that of LFP. The corresponding in-situ XRPD patterns of LFP and LFPV at 40th and 80th cycle are compared in Fig. 8. As clearly indicated in Fig. 8(a), the LFP (301) intensity remain exists (denoted by the arrow) at fully charged state, which indicates the formation of inactive LFP during charging and discharging cycles in the first 39 cycles. This inactive LFP becoming more intense by further increasing the number of charge/discharge cycle up to 80 indicates its irreversibility during the charge/discharge cycling. On the other hand (see Fig. 8(b)), the inactivated component is not as large as that for the vanadium adding LFP.
https://doi.org/10.1016/j.jpowsour.2014.07.138_p3_19 | From half-cell LIB testing results, we found that the amount of inactive LFP phase is sequentially increased by increasing charge/discharge cycle time. For the LFP without adding vanadium, the amounts of heterosite in LFP are 8%, 51%, 72% (see Fig. 3(a)) at the end of discharge under 0.2C, 0.5C, and 1C rate, respectively. In addition, the formation of highly disordered LFP phase is also related to C-rate. During the discharge process, the higher discharge rate the more the highly disordered LFP phase is formed. This irreversible LFP to FP phase transition, resulting in the capacity losses during charge/discharge cycle. On the contrary, the remnant effects are insignificant for the case of LIB with LFPV cathode (remnant heterosite in LFPV are 1.4%, 2.8%, 5.2% at the end of discharge under 0.2C, 0.5C, and 1C rate respectively (see Fig. 3(b))). These values are significantly smaller than that in LFP without adding vanadium. It indicates that the substantial reversible chemical and structure of LFPV in the absence of highly disordered triphylite phase during the redox reactions.
https://doi.org/10.1016/j.jpowsour.2014.07.138_p3_20 | In summary, we show that defects of LFP including the formation of highly disordered LFP, inactive LFP, and the remnant FP during the charge/discharge cycle processes can be significantly reduced by the vanadium additive. To the best of our understanding, the present result is the first demonstration of revealing the role of vanadium additives in the LFP in an operational LIB from the local chemical state and the crystal structure standpoints. Presumably the supervalent-vanadium additive activates the vacancy effects in cathode during electrochemical redox cycles. These vanadium additive may incorporate into the Li sites of the olivine structure and lead to a formation of excess vacancies [29] to enhance the fast transport of Li ions. Therefore, the formation of inactive LFP phase is significantly reduced and prolongs the cycle life of LIB at higher C-rates substantially.
https://doi.org/10.1016/j.jpowsour.2014.07.138_p4_2 | The cathode materials of LFP with and without vanadium additive for lithium-ion battery are investigated by using a long range ordered in-situ XRPD and a short range ordered Fe K-edge XANES techniques. By a small amount of vanadium additive, the highly disordered triphylite phase, the inactive triphylite phase, and the remnant heterosite phase are significantly reduced especially under higher C-rate cycling or after cycling many times. Meanwhile, it improves the structural reversibility of LIB between the heterosite and triphylite phase transitions. Most importantly, the full scope structural characterization of this work has outlined a necessary correlation to improve electrochemical stability for the frontier design of future LIB applications.
https://doi.org/10.1016/j.jpowsour.2014.08.009_p1_2 | As one of the most promising cathode materials in lithium ion batteries (LIBs), olivine-structured LiFePO4 has recently attracted significant attention since the groundbreaking work was conducted by Goodenough and his co-workers in 1997. [1], [2] Compared with other cathode materials, such as olivine-structured LiMPO4 (M = Mn, Co and Ni)，α-NaFeO2 layered LiMO2 (M = Co, Ni and Mn), monoclinic structured Li1+xV3O8, orthogonal structured Li2MSiO4 (M = Fe, Mn)，spinel structured LiMn2O4, NASCION structured Li3V2(PO4)3, etc., LiFePO4 not only exhibits innate electrochemical performance including a high theoretical capacity of 170 mAh g−1 and an acceptable operating voltage of 3.45 V (vs. Li+/Li), but also shows advantages ideally suited for reversible electrochemical energy storage (EES) devices, such as thermal stability, long cycle life, low toxicity, low cost and environmentally benign processing. [3], [4], [5] These superiorities make LiFePO4 play increasing roles in LIBs for electric vehicles (EVs) and load leveling systems for smart grids [6], [7].
https://doi.org/10.1016/j.jpowsour.2014.08.009_p1_3 | Although, the successfully commercialized LiFePO4 as the cathode material for LIB is well positioned to meet demands of modern energy technology and consumer electronics, [8] it is still facing challenges, in particular for high-rate electrochemical performance. Generally, LiFePO4 shows large polarization and low operating discharge voltage due to the slow Li-ion diffusion and low electron conductivity in LiFePO4 [9] The polarization behaviors strongly affect the energy density of LIBs, in particular when LIBs are applied at high rates, and should be mitigated [10], [11].
https://doi.org/10.1016/j.jpowsour.2014.08.009_p1_4 | LiFePO4 can be synthesized either via solid state or liquid-based route. In either case heat treatment is required and is undoubtedly a crucial process for improving the crystallinity of LiFePO4 and mitigating the polarization effects. [12] Usually, traditional calcination is employed in heat treatment of LiFePO4 precursors, no matter the precursors are prepared by ball milling, [13] sol–gel method, [14] co-precipitation, [15] solvothermal process, [16] or spray drying. [17] A way to follow the amorphous-to-crystalline transformation of LiFePO4 material can be gained by using XAFS spectroscopy. [18] In this conventional heat treatment (CHT), energy is always transferred through heat convection, heat conduction and heat radiation from the surfaces to inners. CHT is both energy and time intensive process. Relatively high calcinations temperatures (e.g., 700 °C), which must be higher than the synthetic temperature of LiFePO4/C and entail high energy power, and long heating period (a few to ten hours) are generally employed. [19], [20], [21] This is true particularly for a spray-drying process where spray drying is used to produce porous microspherical LiFePO4/C nanocomposites. [17] To evaporate large amount of solvent, long time calcinations at high temperatures are required. Furthermore, CHT can easily carry a high risk of uneven crystallites and incomplete carbon coating for LiFePO4/C composites, which is seriously inimical to Li-ion diffusion and unfavorable to reducing polarization and improving high rate performance [22], [23].
https://doi.org/10.1016/j.jpowsour.2014.08.009_p1_5 | Herein, we applied microwave irradiation assisted synthesis (MIAS) method in couple with spray-drying to prepare three-dimensional (3D) porous LiFePO4/C microspheres. It is worthwhile to note that during MIAS the precursor compounds can be heated and reduced volumely by the quick, uniform and energy efficient microwave irradiation process. [24] MIAS method not only is an ideal heat treatment for economic, efficient and large-scale synthesis of electrode materials, it also helps to optimize physical characters, improve Li-ion diffusion kinetics, and reduce polarization, giving excellent high-rate electrochemical performance of LiFePO4 [25], [26].
https://doi.org/10.1016/j.jpowsour.2014.08.009_p2_3 | Stoichiometric amounts of Li2CO3(AR), Fe(NO3)3·9H2O(AR), and NH4H2PO4(AR) were dissolved in distilled water in molar ratio of nLi:nFe:nP = 1:1:1 and made into precursor liquid. P123, HO(CH2CH2O)20(CH2CH(CH3)O)70(CH2CH2O)20H, which was a triblock copolymer used as soft template and carbon source in the present work, was added in the precursor liquid. The obtained liquid was spray dried in a spray dryer unit at a rate of 10 mL min−1 with inlet and outlet temperatures kept at 200 °C and 110 °C respectively. The spray dried precursor was then sintered in a tube furnace, heated at 10 °C min−1 in flowing argon atmosphere until 700 °C and held for 5 h to obtain CHT sample of LiFePO4/C composite, which was marked LFPa. Another LiFePO4/C sample which was marked LFPb was prepared via MIAS in a commercial microwave oven under microwave irradiation with 700 W for 5 min.
https://doi.org/10.1016/j.jpowsour.2014.08.009_p2_5 | Scanning electron microscopy (SEM) was performed on a JEOL JSM-7600F scanning electron microscope. Transmission electron microscopy (TEM) and high-resolution TEM (HRTEM) images were obtained with a Philips Tecnai-F20 transmission electron microscope. X-ray diffraction (XRD) analysis was carried out on a Bruker D8 Advance X-ray diffractometer with Cu Kα radiation (λ = 1.5406 Å). Brunauer–Emmett–Teller (BET) specific surface area and Barrett–Joyner–Halenda (BJH) pore structure were determined at 77 K by a N2 adsorption-desorption method using a Micromeritics ASAP 2420 BET apparatus. The elemental analysis of total carbon was performed using a CHNS elemental analyzer Elementar Vario Micro Cube.
https://doi.org/10.1016/j.jpowsour.2014.08.009_p2_7 | To fabricate the cathode of a coin cell battery, the as-obtained LiFePO4/C composite was mixed with acetylene black and polyvinylidene fluoride (PVDF) in a weight ratio of 80:10:10 in N-methyl-2 pyrrolidinone (NMP). The obtained slurry was coated onto Al foil, dried at 120 °C for 12 h, and then punched into round plates with diameter of 12.0 mm as the cathode electrodes. Finally, the prepared cathode, a Celgard2400 separator (diameter of 16.0 mm), a lithium anode, electrolyte of 1 M LiPF6 in EC-PC-EMC (1:1:3 vol.%), and the other components of the coin-type cell were assembled into a coin cell (CR2032) in an argon filled glove box (H2O and O2 < 1 ppm). The coin cells prepared were retained at room temperature for ten minutes at 4.2 V in charging and examined on a Maccor Series 4200 standard battery test system at various charge/discharge rates between 2.0 and 4.2 V. Electrochemical impedance spectroscopy (EIS) was performed using Solartron SI 1260 Impedance/Gain-Phase Analyser. The sinusoidal excitation voltage applied to the cells was 10 mV with a frequency range of between 1 MHz and 10 mHz.
https://doi.org/10.1016/j.jpowsour.2014.08.009_p3_2 | Crystallinity and phase information for the as-obtained samples were studied with X-ray powder diffraction (XRD) method. As shown in Fig. 1 all the diffraction lines in both LFPa and LFPb can be attributed to the orthorhombic phase LiFePO4 (triphylite) (JCPDS card no. 40-1499) without any impurity phase. The profiles of the reflection peaks are quite narrow and symmetric, indicating the high crystallinity of the LiFePO4 samples. Although the result of the element analysis confirms the presence of carbon, the carbon is not detectable in the XRD patterns since the residual carbon is amorphous. The calculated absolute lattice parameters of the as-obtained samples, using a space group of Pnma as the refinement model, are close to the corresponding of PDF value and similar to the previous reports (Table 1), [1] indicating that the perfect olivine phase LiFePO4 could be prepared by MIAS (microwave irradiation 700 W, 5 min) as well as CHT (700 °C, 5 h). The calculated grain size is 54 nm for LFPb vs. 75 nm for LFPa (Table 2), using the Debye–Scherrer equation and five crystal lattice indexes of (011), (111), (121), (031) and (131).
https://doi.org/10.1016/j.jpowsour.2014.08.009_p3_6 | Scanning electron microscopy (SEM) images of the as-obtained samples LFPa and LFPb are shown in Fig. 2. 3D porous LiFePO4/C microspheres with micro-nano-structures are successfully obtained largely due to triblock copolymer P123. Dissolved P123 forms micelles that can be used as the backbone to make structured mesoporous LiFePO4/C when they are self-assembled into the LiFePO4 precursor and then converted to carbon coating through carbonization [27], [28]. It is noted that dissilient LiFePO4/C microspheres were obtained perhaps due to slow thermal conductivity in CHT (Fig. 2a and c), while microwave irradiation provided uniform and instant heating, resulting in the uniformly distributed fine pores in the LiFePO4/C microspheres (Fig. 2b and d). Correspondingly, the as-obtained samples LFPa and LFPb gave the BET specific surface area of 19.1 m2 g−1 and 14.2 m2 g−1, BJH adsorption average pore diameter 20.5 nm of and 24.3 nm, respectively (Fig. 2e and f). Transmission electron microscopy (TEM) observation of a single microsphere further confirms that sample LFPa consists of submicron-scale LiFePO4/C micro-nano particles and pores (see Fig. 3a and b). Sample LFPb also exhibits micro-nanopores on the surface of LiFePO4/C microsphere because of undissilient phenomenon happened to LiFePO4/C microspheres in MIAS process (Fig. 3e and f). Thus TEM observations indicated that both LFPa and LFPb consisted of 3D porous LiFePO4/C microspheres with micro-nano-structures, in agreement with the SEM result. These 3D porous LiFePO4/C microspheres with nanoparticles and nanopores are strongly in favor of Li-ion diffusion and efficient contact between active materials and electrolytes [29], [30].
https://doi.org/10.1016/j.jpowsour.2014.08.009_p3_9 | In order to further examine the morphology and microstructure details of the as-obtained title product superstructures, high-resolution TEM (HRTEM) analysis was employed to reveal the fine superstructures of the samples LFPa and LFPb. As shown in Fig. 3c and g, the clear lattice image demonstrates the high crystallinity single-crystal features of the LiFePO4/C superstructures, which is in good agreement with the XRD results. An amorphous carbon layer can be clearly seen, covering the surface of LiFePO4. Compared with uncompleted carbon layer of the sample LFPa, the carbon coating layer on LFPb is uniform and completed, with a thickness of 2∼3 nm and carbon content of 3.2 wt.% (Table 2). It is clearly demonstrates that the microwave irradiation can provide an “inert and instant heating” rather than the slow heat transfer from surface to bulk in conventional heating treatment. It is worth mentioning that carbon coating plays crucial role in improving the performance of LiFePO4. Incomplete covering of the entire LiFePO4 surface can easily lead to a noncontinuous and insufficient conducting network. Thanks to the “inert and instant heating” provided by microwave irradiation, LFPb exhibited uniform carbon coating and hence gave the sufficient electronically conducting network, which are contributed to the excellent electrochemical performance of LiFePO4 [23], [31].
https://doi.org/10.1016/j.jpowsour.2014.08.009_p3_10 | To understand the formation mechanism of 3D porous microspherical aggregates of LiFePO4/C nanocomposites prepared via different heat treatment routes, a schematic illustration is proposed in Fig. 4. The microspherical LiFePO4/C aggregation mainly consists of three steps: (1) preparation of LiFePO4/C precursor solution; (2) Spray drying; and (3) Heat treatment. Firstly, as the template and carbon source, P123 (i.e., EO20PO70EO20, where EO stands for ethylene oxide and PO stands for propylene oxide) is added into LiFePO4 precursor solution, forming LiFePO4/C precursor solution. P123 behaves similarly to those of hydrocarbon surfactants, and can form spherical micelles in water, that can be used as the backbone/soft template to make mesoporous structure. P123 is uniformly distributed in the LiFePO4 precursor aggregation. Secondly, in spray drying process the precursor microspherical aggregation is formed due to fast water evaporation of droplets. Finally, during heat treatment process homogeneous pores are formed from P123 degradation and carbonization when the precursor is heat treated. Meanwhile, the carbon from the P123 provides a special environment favorable for the reduction of Fe(III) and the formation of 3D porous microspherical aggregations of LiFePO4/C nanocrystalline composite material. Different from the heat treatment of traditional calcination, microwave irradiation can provide “inert and instant heating” which can effectively avoid dissilient LiFePO4/C microspheres and quickly form the uniformly fine pores on the surface of and inside LiFePO4/C microspheres.
https://doi.org/10.1016/j.jpowsour.2014.08.009_p3_12 | Electrochemical characterization of the as-obtained samples LFPa and LFPb are shown in Fig. 5a and b. The specific discharge capacities of LFPa and LFPb are 143.2 mAh g−1 and 156.9 mAh g−1 respectively at 0.1C. Both the charge–discharge profiles exhibit the voltage plateaus indicative of a typical LiFePO4. [1] With increasing current rates, both samples present smaller reversible capacity and lower discharge voltage due to the rise of electrode polarization, which leads to increased separation of charge/discharge plateaus. [35] At the rate of 1C, the as-obtained samples LFPa and LFPb deliver discharge capacity of 75.6 mAh g−1 and 126.7 mAh g−1 respectively, which is 52.3% (LFPa) and 80.7% (LFPb) of the maximum capacity at 0.1C, respectively. The results show that LFPb performed better special capacity and capacity retention than LFPa. It can be clearly seen from Fig. 5a and b that LFPa possesses larger polarization than LFPb. As the charge–discharge rate was moved up to 2C, LFPa exhibited no discharge capacity and no voltage plateau due to the large polarization when it was cycled in the voltage of 2.0–4.2 V. However, LFPb can still deliver discharge capacities of 115.3 mAh g−1 at 2C, which confirm excellent rate capabilities with 73.5% of the maximum capacity (156.9 mAh g−1 at 0.1C). Even at the rate as high as 5C and 10C, the reversible capacity of 95.5 mAh g−1 and 73.5 mAh g−1 can be achieved respectively. The good rate capability may be due to its small polarization so that LiFePO4/C of LFPb shows high specific capacity as it is discharged with high C rates.
https://doi.org/10.1016/j.jpowsour.2014.08.009_p3_14 | To further compare the polarization effect of LFPa and LFPb, i.e. the voltage gap between the charge and discharge plateaus, we employed different capacity (dQ/dV) versus potential (V) of Li/LiFePO4 cells cycled at various rates. As shown in Fig. 5c, two polarization peaks of each sample are observed in voltage region of 2.0–4.2 V at 0.1C. These two polarization peaks corresponding to oxidation and reduction potentials are directly observed to provide the voltage value of phase transition between LiFePO4 and FePO4 [32], [33], [34]. The as-obtained LFPb exhibits the dQ/dV potential of oxidation plateau peak at 3.46 V during charging indicating the phase transition of LiFePO4 to FePO4. The corresponding reduction peak of LFPb is at 3.40 V during discharging, indicating the phase transition of FePO4 back to LiFePO4. In comparison the charge/discharge peaks of LFPa are located at 3.52 and 3.33 V respectively. Obviously, the polarization, i.e. the voltage difference between charging and discharging potentials is much larger for LFPa vs. LFPb (183 mV vs. 51.5 mV at 0.1C), indicating that the kinetics of the LiFePO4 is indeed improved with the heat treatment of microwave irradiation. The less in the potential difference between oxidation and reduction peaks, the better in reversibility of redox reaction. [35], [36] Fig. 5d shows the polarization of the as-obtained samples LFPa and LFPb at various rates. LFPb possesses much smaller polarization of 203.3 mV resulting in the discharge plateau of 3.33 V at the rate of 1C while LFPa exhibits larger polarization of 1655.5 mV resulting in the low discharge plateau of 2.52 V.
https://doi.org/10.1016/j.jpowsour.2014.08.009_p3_15 | It is notable that the large polarization not only decreases the potential discharge voltage, but also decreases the specific energy and energy efficiency. As shown in Fig. 5e and f, the specific discharge energy of the samples LFPa and LFPb are 463.2 Wh kg−1 and 512.7 Wh kg−1 respectively at 0.1C, with corresponding charge energy of 512.1 Wh kg−1 and 551.0 Wh kg−1 respectively for the cathode active material. The energy efficiency, i.e. the ratio of discharge/charge energies during the 0.1C cycle is about 90.5% for LFPa, which is lower than 93.0% for LFPb. With increasing polarization at 1C, LFPa only delivers the specific energy of 186.7 Wh/kg, while LFPb has the specific energy of 398.5 Wh kg−1. At 1C the energy efficiency of LFPb is 87.3%, much larger than 59.0% of LFPa. At even higher rates, 5C and 10C, LFPb can perform with 270.8 Wh kg−1 and 188.6 Wh kg−1 respectively, whereas no discharge is possible at these high C rates for LFPa due to large potentials. All the results aforementioned indicate that LFPb exhibits better electrochemical performance than LFPa and MIAS is a better heat treatment method than CHT, in particular for high rate performance.
https://doi.org/10.1016/j.jpowsour.2014.08.009_p3_16 | Overvoltages may be caused by concentration polarization and charge transfer polarization. In order to understand the internal resistances and polarization effects in the cell, electrochemical impedance spectroscopy (EIS) was employed. Fig. 6a shows the Nyquist plots of EIS for the as-obtained samples LFPa and LFPb, with the equivalent circuit being shown in the inset of Fig. 6b. The intercept at the Z’ axis in high frequency end corresponds to the ohmic drop (Re), which is related to the resistance of active materials, the current collectors and the material contacts such as electrolyte–electrode interface. The semicircle in the middle frequency range represents the charge transfer resistance (Rct). The data collected in Table 3 show that both Re and Rct decrease in LFPb as compared to LFPa. This phenomenon may be due to homogeneous porous structure, uniform pore size distribution and complete thin carbon coating of the sample LFPb. The characteristic frequency peaks of LFPb in Bode phase plots as shown in Fig. 6c shifts to higher frequency as compared with that of LFPa, which may mean the electron transport is faster and the polarization resistance decreases in LFPb [37], [38]. The results are consistent with the fact that the sample LFPb processes low polarization, good capacity and high rate performance. This observation implies that the microwave heating as a heat treatment route enables LiFePO4 to possess a favorable structure and hence have lower ohmic resistance and faster charge transfer (than those in LFPa prepared via CHT).
https://doi.org/10.1016/j.jpowsour.2014.08.009_p3_19 | In Fig. 6a, the slope of the inclined line in the low frequency region represents the Warburg impedance (Zw), which is associated with Li-ion diffusion in the LiFePO4 particles. The Li-ion diffusion coefficient D (in cm2 s−1), which is considered to be the slowest process of charge transfer, can be calculated using the following equation [39]: (1) (2) where R is the universal gas constant, T is the absolute temperature (in K), n the number of moles of electrons transferred in the reaction (n = 1 for Fe3+/Fe2+ redox pair), F the Faraday constant, A the area of the electrode (in cm2), C the Li-ion concentration (i.e., 7.69 × 10−3 mol cm−3), and σ the Warburg coefficient (in ohm s1/2) which can be obtained by Equation (2). Fig. 6d shows the relationship between Z″ and square root of frequency ω−1/2 in the low frequency region, the value of σ can be obtained from the slop. The Li-ion diffusion coefficients of the sample LFPa and LFPb were calculated to be 3.68 × 10−14 cm2 s−1, and 7.40 × 10−12 cm2 s−1 respectively, which are comparable to those reported in literature, such as 9.98 × 10−14 cm2 s−1 for LiFePO4/C, [40] 4.31 × 10−13 cm2 s−1 for LiFePO4/C, [41] 1.7 × 10−12 cm2 s−1 for LiFePO4/C, [42] 1.4 × 10−12 cm2 s−1 for LiFePO4/CNT. [43] Note that the real working surface of the electrode is much larger than the geometric surface, so that the calculation of the diffusion coefficient D based on geometric surface may lead to overestimating of the diffusion coefficient D. These results nevertheless indicate that the Li-ion diffusion has been drastically promoted in the sample LFPb, prepared via microwave irradiation assisted treatment. The decreased charge transfer resistance Rct and the improved Li-ion diffusion in the sample LFPb are undoubtedly in favor of the excellent discharge capacities and superior rate characteristics in Fig. 5.
https://doi.org/10.1016/j.jpowsour.2014.08.009_p4_2 | Microwave irradiation assisted synthesis (MIAS) in couple with spray-drying is an exceptionally good method to synthesize 3D porous micro-nano-structured LiFePO4/C microspheres for the application in Li ion battery as cathode material. Compared with the energy and time intensive conventional heat treatment (CHT), MIAS method which can give “inert and instant heating” of LiFePO4 precursors is an economic, efficient and environmentally benign material synthesis technique for LIBs. Furthermore, the LiFePO4/C synthesized by MIAS method processes overwhelming structural superiorities including smaller crystallite size (54 nm), large BET surface area (14.2 m2 g−1), suitable pore structure (24.3 nm in diameter) and uniform complete carbon coating (3.2 wt.%), all of which are in favor of reducing polarization and improving electrochemical performance of LiFePO4. Specifically, the as-obtained LiFePO4/C (MIAS) sample processed high Li-ion diffusion (7.40 × 10−12 cm2 s−1) and low polarization (51.5 mV) at 0.1C. At high charge–discharge rates, the advantage of MIAS over CHT is even evident. At 1C, the LiFePO4/C prepared via CHT method showed large polarization of 1655.5 mV and low capacity of 75.6 mAh g−1, which resulted in the low discharge voltage of 2.52 V and small specific energy of 186.7 Wh kg−1. On the other hand, the LiFePO4/C prepared by MIAS gave low polarization of 203.3 mV and delivered high capacity of 126.7 mAh g−1, resulting in high discharge voltage of 3.33 V, large specific energy of 398.5 Wh kg−1, and high energy efficiency of 87.3%. At even high rate 5C, where LiFePO4/C (CHT) failed to discharge due to the severe polarization, the as-obtained LiFePO4/C (MIAS) could still perform high discharge voltage of 3.06 V and deliver the discharge capacity of 95.5 mAh g−1, specific energy of 270.8 Wh kg−1 and energy efficiency of 72.0%. Certainly the MIAS method illuminates an efficient, cost-effective, and environmentally benign way to prepare the title product, which processes excellent electrochemical performance including low polarization, high discharge voltage, excellent specific energy, energy efficiency, etc. Additionally, the MIAS method holds the potential for the preparation of many other materials (such as Li4Ti5O12 anode) for LIBs.
https://doi.org/10.1016/j.jpowsour.2014.08.051_p1_2 | The existing wide range of battery technologies nowadays can be grouped into lead, nickel, lithium, sodium and flow battery families. Others, such as high temperature batteries, as well as new developments based on lithium air, are in a distant state of development to meet market specifications in various sectors. Lithium-ion (Li-ion) technology is which most has progressed in recent years, capturing over half of the sales value of secondary consumer market (portable equipments). Moreover, it is a promising candidate for large scale applications due to its large energy and power densities. The commitment of battery manufacturers and automotive companies to develop Electricity Storage Systems (ESS) based on Li-ion technology for new generations of Hybrid and Electric Vehicles (HEV and EV) is making possible the reduction in manufacturing costs and therefore the continuous development of this technology. However, the long cell lifetime and performance required for automotive applications (ca. 10 years) is still uncertain for Li-ion batteries.
https://doi.org/10.1016/j.jpowsour.2014.08.051_p1_3 | Both cycling and storage performance are key issues for Li-ion battery (LIB) applications. Hence, analysing the ageing during both cycling and storage is necessary for understanding capacity and power fade over time. The storage ageing represents an important factor, taking into account that, for instance, a personal car spends about 90–95% of its lifetime in storage mode when parked [1], [2] or that most Uninterruptible Power Supplies (UPS) are only used a few minutes over their lifetime, just when the mains power fail. Hence, the relevance of investigating cell degradation in the course of the time in storage mode is high for many applications, and this is the definition for calendar life in the present paper.
https://doi.org/10.1016/j.jpowsour.2014.08.051_p1_4 | There are several calendar ageing studies in the literature [1], [2], [3], [4], [5], [6], [7], [8], [9], [10], [11], [12], [13], [14], [15], [16], [17], [18], [19], [20], [21], [22], [23], [24], [25], [26], [27], [28], [29], [30], [31], [32], [33], [34], [35], [36], [37], [38], [39], [40], [41], [42], [43], [44], [45], [46], [47], [48], [49], [50], [51], [52] for different LIB technologies based mainly on: NMC (LiNiMnCoO2), NMC-LMO (LiNiMnO2–LiMn2O4), NMO (Li(NiMn)2O4), LFP (LiFePO4), LCO (LiCoO2), LNCO (LiNiCoO2) and NCA (LiNiCoAlO2). Standing period (t), State of Charge (SOC) and temperature (T) are factors that affect the calendar lifetime and charge retention of the battery. Degradation processes not only depend on storage conditions but also strongly on electrolyte and electrodes active materials [53], [54], [55]. Table 1 shows a literature review of main calendar ageing analyses on several LIB technologies (physical approaches are out of scope and survey is focused on commercial and prototype batteries). Some authors [4], [7], [8], [17], [21], [25] studied both calendar and cycling individually and compared the corresponding ageing results under similar SOC and T conditions. M. Ecker et al. [18] validated the calendar ageing model under static cycling operation, aiming at verifying whether the developed model would be able to predict cycling ageing. They also combined the calendar semi-empirical approach with impedance-based electro-thermal model for a complete lifetime model. J. Schmalstieg et al. [42] used the calendar ageing study to develop a holistic ageing model. Their overall model validation was based on different realistic driving profiles and temperatures. D. Stroe et al. [56] showed calendar lifetime extrapolations as part of a methodology for lifetime prediction. They did not either include calendar model validation steps and they proposed an application specific mission profile to verify the overall lifetime model. All in all, none of the studies focused on single semi-empirical calendar ageing models validation and did not check the model capability to predict the cell operation under non-constant storage SOC and temperature operation conditions.
https://doi.org/10.1016/j.jpowsour.2014.08.051_p1_6 | LFP cathode based LIBs are of high interest for high power applications (e.g. HEV) because of LFP active materials [57], [58], [59], [60], [61], [62], [63], [64], [65]: • Safe performance due to a high thermal stability • Low cost and toxicity compared to cathodes such as LCO • High specific power (LFP cathode has a theoretical capacity of 170 mAh g−1 and redox potential around 3.43 vs. Li electrode [5]) • High cycling capability due to stable olivine-type chemical structure
https://doi.org/10.1016/j.jpowsour.2014.08.051_p1_7 | It is one of the most capable Li-ion cell type considering safety and production cost [66]. However, the lifetime is still uncertain. LFP-based large size LIBs calendar ageing studies are various in the literature [2], [5], [9], [22], [38], [44]. Only S. Grolleau et al. [2] validated the calendar model under dynamic storage conditions, but they just focused on temperature impact factor. Several studies took also into account cycle ageing [9], [22], [38], [44], but they did not pay special attention to the combined complex effects of both operation modes. In this sense, after reviewing the state of the art, the present calendar ageing analysis enhances the results by adding further steps of dynamic validation and combining the results of calendar ageing with those from cycling ageing following a fully semi-empirical approach.
https://doi.org/10.1016/j.jpowsour.2014.08.051_p1_8 | A methodology for lifetime prognosis has been developed, which comprises both cycle and calendar ageing but also their interaction in depth analysis. The main overall objective of this work includes the development of validation procedures for both ageing types models and the analysis of applicability of the methodology [67]. As part of a comprehensive lifetime analysis procedure, this paper aims specifically at studying cell performance degradation under different temperature and SOC storage conditions and developing a thoroughly validated semi-empirical calendar ageing predictive model. The selected reference for this investigation work is a commercial LFP/graphite 26650-type cell with 2.3 Ah nominal capacity. The process defined for calendar lifetime analysis is shown in Fig. 1. In this paper, the steps within the shadowed area are covered. The validation process not only consisted in additional tests under other constant operating conditions (static validation) but also under non-constant impact factors operating schemes (dynamic validation), as battery stress conditions in real applications are barely constant over time. It is therefore essential developing predictive tools that enable evaluating the degradation under different stress levels operating conditions [68]. Thus, predictions were performed comparing with experimental data upon storage under variable environment T and/or SOC conditions on the same cells over time. Finally, the calendar-life performance of the studied reference was also evaluated in a UPS application.
https://doi.org/10.1016/j.jpowsour.2014.08.051_p2_2 | The performance of a commercially available LFP/graphite 26650-type cell, designed for high power applications, was evaluated. Single-factorial variation experiments were carried out using cells of the same manufacturing batch with 2.3 Ah nominal capacity and 3.3 V nominal voltage. For each storage test a single cell was used, as in a previous study using the same reference it was measured that the average coefficient of variation upon ageing was just 6% using 3 cells per condition.
https://doi.org/10.1016/j.jpowsour.2014.08.051_p2_3 | The ageing tests were performed in a temperature-controlled environment. CTS and Prebatem climatic chambers were used with this purpose. The periodical check-up experiments were carried out using Digatron multiple cell tester with data adquisition BTS-600 software. Electrochemical Impedance Spectroscopy (EIS) measurements were conducted using Digatron EISmeter Impedance Spectroscope.
https://doi.org/10.1016/j.jpowsour.2014.08.051_p2_5 | Fig. 2 shows the flow chart for the testing procedure including both State of Health (SOH) controlling steps and accelerated storage ageing tests. The latter (boxes in blue) are described in section 2.2. Both capacity (Q) loss and internal resistance (IR) increase were measured in order to evaluate cell SOH over time and parameterise battery ageing model. Intermittent Electrical Parameters Identification Tests (EPIT) were carefully planned so that their impact on cell degradation was as negligible as possible. These tests were carried out at room temperature (25 °C) as follows: • Actual nominal capacity (Q) measurement: charge–discharge cycles (constant current-constant voltage, CC–CV, and CC modes, respectively) at nominal conditions specified by cell manufacturer (1C in CC mode). Three full charge–discharge cycles were performed in order to assess both reversible and irreversible capacity losses and check the repeatability of the results. • Close to equilibrium Open Circuit Voltage (quasi-OCV) measurements: cell full discharge at C/5 low C-rate. This C-rate was chosen as it was the largest one that enabled observing the voltage plateaus of the cell. Galvanostatic voltage profiles traced accurately with cell SOC were used for examining electrode phase changes and understanding degradation phenomena. • Actual Direct Current (DC) IR measurement (Hybrid Pulse Power Test, HPPT): current pulses at cell maximum acceptable charge and discharge C-rates over cell 90–20% SOC range with 10% ΔSOC intervals. Download : Download high-res image (223KB)Download : Download full-size image Fig. 2. Testing procedure used for ageing tests.
https://doi.org/10.1016/j.jpowsour.2014.08.051_p2_6 | The first step, i.e. cell conditioning, consisted of formation–reactivation cycles carried out following the same procedure as for the nominal capacity test. Additionally, both Beginning of Life (BOL) and cell further characterisation tests at End of Test (EOT) included: • EIS measurements: impedance change evaluation in galvanostatic mode using frequency range from 0.1 Hz to 6.5 kHz at 25 °C at 30% and 70% cell SOC. This test was also included occasionally in EPIT. • Rate capability tests: operating discharge and charge capacity measurements at 5, 25 and 45 °C were performed at two charge and discharge C-rates. The charging C-rate was 3C and the discharging one 6.5C. Operating charge capacities were evaluated at CC mode at the different specified conditions previously discharging the cell up to cut-off voltage at 1C and 25 °C. Operating discharge capacities were determined at the different specified conditions after fully charging the cell (in CC–CV mode) at 1C and 25 °C. Each testing condition was repeated 3 times in order to check the repeatability of tests and evaluate average results.
https://doi.org/10.1016/j.jpowsour.2014.08.051_p2_8 | 2.2.1. Calendar ageing and static validation tests Calendar ageing was initially investigated at several but constant T and SOC storage conditions over time on the same cell, as shown in Table 2. Five different storage conditions were used for calendar ageing model development and an additional one at 50 °C and 90% SOC for the static validation (shaded in Table 2). Range limits for the tested external influence factors were chosen within the cell operation window set by the manufacturer. Nonetheless, outer limits were not checked since a real-life application may not operate in such conditions. Ageing tests were carried out correcting the values of set SOC parameter according to cell actual capacity after every EPIT. Cells were stored at open circuit (OC) in order that reversible capacity loss rates could be evaluated as a function of impact factor levels, storing period and accumulated irreversible capacity fade. Even though OC storage mode could in principle imply a drawback for ageing predictive models development, other authors reported that self-discharge is of minor importance below 100% SOC [17]. Even though this latter ageing study was of an NMC-based LIB, self-discharge of Li-ion cells is mostly due to delithiation of graphite and Solid Electrolyte Interface (SEI) formation at graphite surface [69]. Table 2. Test matrix for calendar ageing modelling (static validation highlighted in grey). T [°C] SOC [%] 30 70 90 30 X 40 X X X 50 X X
https://doi.org/10.1016/j.jpowsour.2014.08.051_p2_9 | 2.2.2. Dynamic validation tests Additional tests under variable environment temperature and/or SOC conditions within each cell were carried out aiming at the validation of the calendar ageing model under different stress levels operating conditions. The tested four operating schemes with non-constant impact factors are shown in Fig. 3. Temperature was made dynamic upon storage for three of them and SOC in one of the tests (in red, in the web version). Download : Download high-res image (327KB)Download : Download full-size image Fig. 3. Dynamic storage tests. Dynamic T and SOC profiles over time.
https://doi.org/10.1016/j.jpowsour.2014.08.051_p3_2 | The results from ageing tests are used to understand cells behaviour upon different storage conditions and to develop a comprehensive calendar lifetime predictive model. Main evaluated parameters are discussed in the following section.
https://doi.org/10.1016/j.jpowsour.2014.08.051_p3_5 | The measured nominal capacity at the BOL was 2.331 ± 0.014 Ah (95% confidence interval, CI). Charging/discharging voltage responses at different ageing stages were analysed aiming at identifying the contributions of irreversible capacity loss and IR increase. Fig. 4 shows the charge–discharge curves at 1C and 25 °C after similar storage periods under different conditions (Table 2). Similarly to reported in Refs. [5], it was observed that calendar-life is more affected by elevated temperature than by SOC. In general, there is a shift in discharge curves to lower actual capacity values as time increases. The length of the plateau part is shortened, which indicates capacity loss due to loss of active lithium (LLI) [70]. The voltage plateau, which corresponds to the nominal voltage of the cell, was in general just slightly shifted to lower voltages as the cells aged, indicating that the contribution of IR increase on cell performance change was of no significance [70], [71]. However, at 50 °C and 70% SOC, the contribution of IR factor is more marked after ca.19 months of storage. Hence, the ohmic resistance and charge transfer resistance may have become larger over time at such high temperature. The duration of CC charge mode time also decreased with storage, while the IR increase was negligible, so the SOH of the studied LFP/graphite cell is mainly connected with the available active lithium inventory. Hence, the main cause of ageing may be the decomposition of the electrolyte and the resulting growth of SEI layer due to deposition of decomposition products on graphite anode surface. In the case of the 50 °C and 70% SOC storage condition, electrolyte degradation and the progressive increase of the thickness of the passivating layer probably contributed to IR increase. Download : Download high-res image (632KB)Download : Download full-size image Fig. 4. Charge-discharge curves at 1C and 25 °C for the different ageing stages of the cells stored at different SOC and T conditions. Charge-discharge profiles from nominal capacity measurements.
https://doi.org/10.1016/j.jpowsour.2014.08.051_p3_6 | Fig. 5 shows DC IR increase over time during different cell storing conditions together with the corresponding capacity losses, which are represented according to the most extended criteria for the End of Life (EOL) in the literature, i.e. 80% SOH (Q) and 200% SOH (IR). That is to say, the measured capacity loss was adjusted to the common scale of the EOL by translating 20% capacity loss to 100% scale so that both ageing metrics could be compared within the useful lifetime of the cell. Area in red (in the web version) in Fig. 5 represents cell state over this EOL definition. DC IR change during discharge at 50% SOC is just shown because, as reported in a previous work [67], regardless of DC IR testing procedure (HPPT), i.e. charge or discharge current step and reference voltage, the measured IR change trend was similar. As plotted in Fig. 5, an unexpected slight initial decrease of IR was observed, in agreement with other studies with similar cells [22], [72]. The moderate increase of total resistance suggests that bulk transport properties are almost unchanged over storage (absence of structural degradation) [5]. According to [70], [73], if the battery impedance does not increase rapidly compared to capacity loss, the battery behaviour is stable with temperature. The capacity loss rate became steady over time, which is in agreement with the expected lithium ions consumption during SEI layer growth. However, during 50 °C storage (70% SOC), after approximately a year both capacity loss and IR increase evolution were altered clearly. Such cell ageing trend change is known to be related to the less active electrode area that limits cell performance [74]. All in all, both Fig. 4, Fig. 5 show that the investigated LFP-based cell was aged primarily due to capacity fade rather than power fade, as also reported by other authors [22], [71], [72]. Download : Download high-res image (243KB)Download : Download full-size image Fig. 5. DC internal resistance increase (IRincrease) and capacity loss (Qloss) adjusted to EOL scale over time (both Q and IR were normalised to initial nominal values).
https://doi.org/10.1016/j.jpowsour.2014.08.051_p3_7 | The influence of IR on cell performance was also evaluated by means of charge–discharge-rate capability tests at different temperatures at BOL and after different ageing conditions at the EOT. Fig. 6 aims at evaluating cells rate capability at different SOH due to the storage at different temperatures during the same period of time. Hence, the results corresponding to cells that were stored at 30 °C, 40 °C and 50 °C for ca. 21 months are discussed, with a SOH of, referred to capacity, 93%, 88.5% and 77.9%, respectively (actual nominal capacity normalised to the nominal capacity at BOL). Fig. 6 represents, for the selected aged specimens and BOL condition, as reference: (i) the charged capacity at 3C in CC mode (Fig. 6(a)) and discharge capacity at 6.5C (Fig. 6(b)), both normalised to cell actual nominal capacity (at 1C) (coloured areas), (ii) the charging time in CC mode under different conditions (Fig. 6(a)), and (iii) the cell surface temperature total change during charge and discharge measured with Type K thermocouples in each case (line of columns and right axis of abscissas) in both figures. Operating capacity data at 45 °C is not shown in Fig. 6(b) because the outcomes were not comparable, as all the tested specimens could not be fully discharged (up to the cut-off voltage) due to large surface temperature increase above the maximum temperature safety limit. Operating capacity data, in percentage, already show changes in cell current dependency upon polarisation effects. Download : Download high-res image (317KB)Download : Download full-size image Fig. 6. Charge and discharge rate capability (QCHA and QDCH, coloured areas) and cell surface temperature change (ΔT, line of columns) on charge at 3C (a) and discharge at 6C (b) at different temperatures at BOL and after storage under different temperature conditions during ca. 20 months. CC charging time is indicated for each condition in (a).
https://doi.org/10.1016/j.jpowsour.2014.08.051_p3_8 | The ambient temperature had a significant influence on cell regenerative operation (Fig. 6(a)). At 25 °C, there was virtually no change in the charging capability among the BOL cell and the aged cells stored at 30 and 40 °C. The retention of charge rate capability suggests a negligible increase of cell resistance upon storage, as demonstrated above, but also non-remarkable deterioration of LFP electrode [5], since LFP-based LIB on charge is limited by lithium removal from the LFP cathode. The difference between initial state and after ageing at 50 °C was very small, the Ampere-hours that the cell could accept just reduced 2.8%. The influence of this cell IR increase on charge capability was not apparently large, as the increase of cell charging percentage was not particularly enhanced from 25 to 45 °C ambient temperature testing, in all cases ca. 8%, even though elevated temperature favours rate of lithium intercalations–deintercalation kinetics. At 5 °C with slow lithium ion diffusion, the operating voltage was reduced and, therefore, the more aged the cell, the less charge the cell could accept. The temperature change on the most aged cell was so small because it was hardly charged. According to S.S. Zhang et al. [75], poor low temperature performance is related to low diffusivity of lithium, but high charge-transfer resistance of delithiated graphite and lithiated cathode upon cell charging may also affect it. The ionic conductivity of electrolyte and SEI layer on graphite surface may be especially reduced in the case of the cell that had been stored at 50 °C. Hence, its poor regenerative performance at low temperature may be the consequence of high electric polarisation.
https://doi.org/10.1016/j.jpowsour.2014.08.051_p3_9 | At 6.5C current load and 25 °C discharge conditions (Fig. 6(b)), it was possible to withdraw almost the total Ampere-hours charged in cells that had been stored at 30 and 40 °C (99–99.5%). The cell aged at 50 °C provided just 1.5% less capacity than the BOL cell reference. The thermal behaviour was similar in all cases because of the lower discharge times to reach the cut-off voltage (the stored capacity was 7%, 11.5% and 22.1% lower for the cells stored at 30, 40 and 50 °C, respectively, than in BOL cell). The rate capability on discharge might have been maintained due to significant LLI. Lower Li intercalation into the graphite anode restricts the operation window of LFP electrode. At lower maximum lithium stoichiometry, the rate capability of the cell is larger [22], [74]. The results demonstrated that at room temperature the discharged capacity barely depends on the C-rate (discharge at 1C and 6.5C was almost equal). At 5 °C, cells that had been stored at 30 and 40 °C underwent a slight decrease of 0.9–1% in discharged capacity when compared to the BOL cell, whereas the difference increased up to 5.9% for the cell that was stored at 50 °C. This is related not only to LLI but also to this latter cell higher overall resistance. Its charge transfer resistance may have increased and electronic and ionic conductivity modified. The suffered polarisation was remarkably higher in the discharged state of the cell (Fig. 6(a)). Charging of a discharged Li-ion battery is more difficult than discharging a charged battery at low temperature [75].
https://doi.org/10.1016/j.jpowsour.2014.08.051_p3_10 | Overall, Fig. 4, Fig. 5, Fig. 6 demonstrate that there was negligible increase of cell resistance upon storage, LLI was dominant ageing phenomenon and LFP electrode might not be degraded. In the case of 50 °C and 70% SOC storage condition, after prolonged storage time the LLI was not any more stable, and it was accompanied by cell impedance change, indicating ageing processes modification. • Self-discharge
https://doi.org/10.1016/j.jpowsour.2014.08.051_p3_11 | Total capacity loss of cells stored at OC was evaluated, meaning both irreversible capacity loss and cell reversible capacity loss, as side reactions also lead to self-discharge of the cell. Reversible capacity loss (self-discharge) was analysed for each storage period between EPITs, whereas irreversible capacity loss was considered accumulative over time. Fig. 7 presents the corresponding results for the different storage conditions (comparative reversible and irreversible capacity loss data). The self-discharge rate is expected to evolve with ageing [7]. However, the reversible capacity loss was approximately constant regardless the irreversible capacity loss increase over time, although it changed depending on storing time step duration (Δt). It was initially larger than after overall prolonged storing time. The effect of storing temperature and SOC on reversible capacity loss, as shown in Fig. 8, was also assessed. Self-discharge rate increased with storing SOC (Fig. 8(a)). Higher SOC resulted in lowering the anode potential, which causes electrochemical instability on electrolyte material. Intercalated lithium in lithiated graphite tends to diffuse to the edges where it may interact with solvent components [76]. There was no clear temperature dependency on cell reversible capacity loss (Fig. 8(b)), even though it is recommended storing batteries below room temperature (ideally 15 °C) because of low self-discharge rates and slow ageing processes. On the contrary, both stress factors (SOC and T) effects were appreciable on irreversible capacity loss. The higher both SOC and T, the larger the capacity fade upon storage (Fig. 7). After ca. 10 months of storage, at 40 °C, the irreversible capacity loss was 6.4%, 8% and 10.5% at 30%, 70% and 90% SOC, respectively. At 70% SOC, capacity decreased by 5.3%, 8% and 12.4% at 30 °C, 40 °C and 50 °C, respectively. Download : Download high-res image (487KB)Download : Download full-size image Fig. 7. Reversible time step capacity loss and accumulated capacity loss (Qloss, both normalised to initial nominal values) of the cells stored at different OC conditions assessed from the nominal capacity test. Download : Download high-res image (207KB)Download : Download full-size image Fig. 8. The influence of SOC (a) and T (b) on cell self-discharge during OC storage. Reversible capacity loss rate (Qloss) (normalised to initial nominal capacity, Q0) depending on storing time interval duration (Δt).
https://doi.org/10.1016/j.jpowsour.2014.08.051_p3_12 | The demonstrated low self-discharge rate was related to the stable SEI layer growth (Fig. 5, before the ageing rate increased at 50 °C and 70% SOC), as electrolyte solvents that enable the formation of such surface films cause less self-discharge that is initiated at the negative electrode. Negligible and constant self-discharge indicates that the ageing model based on OC storage mode tests data is as valid as the one based on charge sustaining (CS) mode tests, as assumed when defining the experimental conditions. • Analysis of ageing mechanisms
https://doi.org/10.1016/j.jpowsour.2014.08.051_p3_13 | Voltage profiles at different ageing stages and rate capability results indicated that LLI was induced over different storage conditions. LLI degradation mechanism was apparently the result of cell imbalance [2] due to different lithium consumption rate at negative and positive electrode. The graphite anode is the most critical electrode because it is not within the electrochemical stability window of the electrolyte [58], which provokes reduction of electrolyte and lithium oxidation at the anode surface. The resulting ionic conductive SEI passivation layer leads to LLI. At high temperature (50 °C, 70% SOC), not only was irreversible capacity loss measured, but also internal resistance increase (slight drop of voltage plateau in Fig. 4 and IR increase change in Fig. 5), which may also be the consequence of the growth of SEI layer containing complex electrochemically inactive products [3], [54].
https://doi.org/10.1016/j.jpowsour.2014.08.051_p3_14 | Analysis of incremental capacity (IC) and differential voltage (DV) curves derived from quasi-OCV measurements (described in section 2.1) enabled correlating graphite electrode material phase transformation reactions with degradation phenomena [77], [78], as these curves are mainly representative of the graphite negative electrode in the case of LFP-based cell. The voltage curve of LFP presents a single plateau, which corresponds to FePO4–LiFePO4 phase transformation, that yields a featureless differentiation curve. Graphite, however, shows different plateaus on the charge–discharge potential profile that represent the coexistence of lithiated graphite at different LixC6 transformation processes. Even though typically three-staging phenomena are reported for the graphite [6], [71], [78], for the studied LFP-based cell five of them were detected within graphite intercalation-deintercalation window coupled with LFP potential plateau, in agreement with observations of M. Dubarry et al. on LFP cells [74]. They are revealed as 5 valleys in DV curves in Fig. 9 (numbered as 1–5) for the different storage tests (the four peaks correspond to transitions between five transformation phases in equilibrium). M. Safari and C. Delacourt [22] reported four staging phenomena for the same cell configuration. Reduction of active lithium within the negative electrode at the beginning of cell discharge (graphite delithiation) was observed in all cases. The first valley in DV curves shrank gradually upon storage. This change of the stage 1 lithium-graphite compound most likely correspond to irreversible lithium loss (LLI) [71]. No other changes were particularly highlighted except for the cell stored at 50 °C and 70% SOC. Fig. 10 shows, more in detail, different ageing effects that were gradually detected upon storage on this cell. In this case, all peaks and valleys in IC and DV curves, respectively, somehow faded after prolonged storage even though the first valley in DV curves did not completely disappear. After 10–11 months of storage under 50 °C and 70% SOC, first peak in DV curves shifted to higher capacities reducing the distance between peaks. Likewise, not only the intensity of the peak at 3.32 V in IC curves (Fig. 10(a)) decreased so as for the one at 3.28 V. This effect represents loss of graphite active material (LAM), as the distance between any two peaks in DV curves is proportional to the amount of active carbon, i.e. capacity involved in the graphite electrode material phase transformation reactions [71], [77], [78]. Hence, loss in graphite available sites for reaction with lithium was induced, which means that graphite could not be lithiated to the same level as it was initially. The staging process would not however change, as none of the valleys in DV curves disappeared at all. Anyway, LLI was highly enhanced before LAM phenomenon was observed, so graphite LAM did not directly lead to capacity loss (there may be enough storage capacity for the amount of active lithium in the cell [71]). Hence, in this case graphite LAM could probably mean [22], [74]: material dissolution, structural alteration, particle isolation, electrode delamination, etc. It is also reported that exfoliation and particle cracking due to solvent co-intercalation and electrolyte reduction inside graphite, sometimes accompanied with gas evolution, may occur, which would lead to rapid negative electrode deterioration [54]. Download : Download high-res image (684KB)Download : Download full-size image Fig. 9. Equivalent and representative DV curves, obtained from C/5 discharge voltage profiles, upon storage at different conditions. Download : Download high-res image (219KB)Download : Download full-size image Fig. 10. IC (dQ/dV) (a) and DV (dV/dQ) (b) curves, obtained from C/5 discharge voltage profiles, for 50 ºC and 70% SOC test after prolonged storage periods.
https://doi.org/10.1016/j.jpowsour.2014.08.051_p3_15 | From IC and DC curves it was not possible to find out the reasons for impedance change. EIS measurements were carried out with this purpose. In Fig. 11, a comparative study of 50 °C (70% SOC) storage condition with other at 30 °C (70% SOC) is shown, as it was deduced that cell resistance strongly depends on storage temperature. There are plotted EIS spectra measured at two different SOCs, aiming at confirming that the check-up SOC condition is not relevant for analysing cell impedance evolution. The approach for representative ageing effects identification is mainly focused on the observation of impedance real part changes at high and low frequency. The high frequency intercept with the real axis, related to ohmic resistance, was shifted to larger values, indicating degradation of electrolyte that leads to growth of SEI layer. The shift measured in the cell stored at 50 °C after just 3.7 months was similar to the one at 30 °C after ca. 21 months. It increased ca. 2 mOhm and ca. 0.5 mOhm at 50 °C and 30 °C storage, respectively, after ca. 21 months. Hence, the ohmic resistance change was highly influenced by cell ageing storage temperature. On the other hand, the semicircle resistance at medium frequency also changed significantly in the highly aged cell at 50 °C ambient temperature, in comparison with the one stored at 30 °C (ca. 21 months of storage). It means that apart from limiting the conductivity of electrolyte upon storage, as a result of its organic deposition on graphite electrode surface, the charge transfer was also limited as the passivating resistive layer got thicker and denser. These EIS observations correlate to DC IR sharp increase at prolonged storing times (Fig. 5, after the check-up at ca. 355 days of storage), as also concluded from quasi-OCV measurements. Download : Download high-res image (210KB)Download : Download full-size image Fig. 11. EIS measurements of the cells stored at 50 °C and 70% SOC (a,c) and 30 °C and 70% SOC (b,d). EIS measurement at 25 °C and two different cell SOCs: 30% (a,b) and 70% (c,d).
https://doi.org/10.1016/j.jpowsour.2014.08.051_p3_16 | Overall, in agreement with previous studies [22], [44], [79], calendar ageing close to room temperature (e.g. 30 °C in the present work) does not result in significant degradation of the electrode. Cell overall performance is limited by the available active lithium. After prolonged storage at high temperature, the results reveal that large LLI also led to LAM associated with graphite electrode and impedance change. LLI was responsible for the majority of ageing processes.
https://doi.org/10.1016/j.jpowsour.2014.08.051_p3_18 | Lifetime of the investigated LFP-based cell, based on results discussed previously, would be restricted by the remaining available capacity (power fade would not be a limiting factor). Hence, the calendar ageing predictive model development is focused on capacity fade evolution. Five different storage conditions were used for modelling and an additional one, at the more severe conditions (50 °C and 90% SOC) for the static validation (Table 2). For the 50 °C and 70% SOC storage condition, the last 3 check-ups capacity results were not taken into account for impact factors effect quantification, since, as discussed above, there was a change in the dominant degradation mechanism, from LLI to a combination of LLI and LAM, after the check-up after 355 days of storage. A single degradation mode was modelled (LLI) as the appearance of the representative ageing effects changed upon ageing condition. Anyway, detecting the inflection points in experimental data, which indicate transition to sudden fade, is of high importance for defining the EOL. Otherwise, the lifetime would be over-predicted, as it can be observed in Fig. 12 (shadowed area). Download : Download high-res image (213KB)Download : Download full-size image Fig. 12. Capacity loss (Qloss) data at different storage static conditions (solid colour markers), fitted calendar degradation model (continuous lines). Open marker (50 °C, 90% SOC) corresponds to the test condition used for static validation and the dotted line is the model validation fit. (For interpretation of the references to colour in this figure legend, the reader is referred to the web version of this article.)
https://doi.org/10.1016/j.jpowsour.2014.08.051_p3_19 | Fig. 12 shows capacity loss experimental results (solid markers) at different accelerated ageing conditions, which were constant upon storage within each test, and the corresponding predictions (lines) resulting from the developed model. The static validation at 50 °C and 90% SOC is plotted in the same figure (dotted line). Lithium ions consumption rate, which is inversely proportional to the thickness of the SEI layer, followed the square root of time function [3]. The effect of storage temperature on chemical reactions that led to growth of SEI layer and the consequent impedance rise was explained by Arrhenius law. This law also takes into account the effect of cell voltage at high temperature and how it increases the rate of lithium loss [24]. The activation energy was 35.64 ± 19.35 kJ mol−1 (95% CI). Regarding voltage impact on parasitic chemical reactions leading to capacity loss, both linear [80] and exponential [24], [81] evolutions were checked, providing the latter the best fitting in all cases. The proposed overall semi-empiric mathematical model is as follows, where α1, β1, α2 and β2 are fitting parameters. (1)
https://doi.org/10.1016/j.jpowsour.2014.08.051_p3_20 | The goodness of capacity loss fitting and prediction (validation) was evaluated for all experimental data point at each storage condition, but for data within shadowed area. The distribution of residuals is shown in Fig. 13 in a box plot, which includes the static validation prediction errors (i.e. data not used for modelling). The average values are indicated with open circles. Depicting graphically groups of numerical data through their quartiles enabled identifying outliers, which are marked with asterisks. They may be due to variability in the measurements or may indicate experimental error. The modelling accuracy was high for the 40 °C and 70% SOC condition. At this storing condition the variability was the least (boxes spacing), its distribution was negatively skewed and, additionally, the median residual (line inside the boxes) was the lowest. 40 °C and 90% SOC storing condition presented the largest median residual but it was similar to that of 40 °C and 30% SOC storing condition, which besides exhibited greater dispersion of residuals. .However, data at 70% SOC and different temperatures (30, 40 and 50 °C) showed very similar median residual: ca. 0.2%. Prediction at 30 °C exhibited the greatest variability among them with the distribution positively skewed, but its interquartile range was just about 0.4%. In conclusion, Fig. 13 indicates that temperature effect was very accurately quantified and the goodness of SOC impact factor modelling was slightly lower at the conditions that were not considered for temperature effect evaluation (30% and 90% SOC). In any case, even taking into account the variability outside the upper and lower quartiles (whiskers, i.e. lines extended from the boxes), the difference between measured data and estimation was not larger than 1%. Download : Download high-res image (155KB)Download : Download full-size image Fig. 13. Box plot of capacity loss prediction residuals and errors distribution for each storage condition.
https://doi.org/10.1016/j.jpowsour.2014.08.051_p3_21 | Static validation (50 °C, 90% SOC) showed that the largest verified prediction error was within the same range as for the model residuals, ca. 1% (Fig. 13). The median prediction error was larger than but similar to the median residual at 40 °C and 90% SOC storing condition. Taking into account that the validation consisted in very demanding storing conditions, it was concluded that the model demonstrated high degree of prediction accuracy and assumed that under other static storage conditions the predictions errors would be within the same range. Hence, the developed capacity loss model could be used for precise lifetime estimation within the analysed windows of SOC and T factors (Table 2) under such conditions. • Model dynamic validation
https://doi.org/10.1016/j.jpowsour.2014.08.051_p3_22 | As described earlier, the validity of the developed calendar-life predictive model was checked in other conditions different from the ones used for modelling (i.e. static validation at 50 °C and 90% SOC). Testing at constant operating conditions is not however enough for approaching cell behaviour in real applications, on which the operation and ambient temperature is dynamic. In order to enhance the applicability of the model, additional tests were carried out changing the impact factors within the profile on the same cell (Fig. 3). Fig. 14 shows experimental capacity loss data (diamond shaped symbols) of four cells (a-d) that were put to the test under different thermal and SOC profiles (in black lines) and the corresponding predictions using the developed calendar ageing model (in green lines). The method used for predicting the capacity loss at dynamic factors profiles took into account the accumulated ageing by former usage [82], [83]. This way, the residual capacity was used as reference point for further predictions at different operating conditions and not simply the operating time. Download : Download high-res image (425KB)Download : Download full-size image Fig. 14. Capacity loss (Qloss) performance (diamond shaped symbols) under dynamic storage conditions for four tests (a–d, plotted in blue). The corresponding predictions are represented by green lines. (For interpretation of the references to colour in this figure legend, the reader is referred to the web version of this article.)
https://doi.org/10.1016/j.jpowsour.2014.08.051_p3_23 | From Fig. 13 it was deduced that temperature effect was more precisely quantified than SOC effect in the capacity loss predictive model. Fig. 14(d) shows that the average prediction error for dynamic SOC profiles upon storage on the same cell was 0.64%, whereas it was 0.70% for dynamic temperature tests in Fig. 14(a–c). In any case, the overall root-mean-square error (RMSE) was just 0.93%, so the forecasting error at non-constant storage conditions was very low. Hence, it was comprehensively verified that: (i) The prediction approach followed under random storage conditions, which considers the accumulated ageing over time at each condition, represents accurately the cell ageing. (ii) It is possible to predict with high accuracy realistic cell performance loss under non-constant storage conditions using calendar ageing model based on constant conditions tests data. Hence, it is applicable for simulating eventual real effects of alternative conditions and courses of action, and analysing with low cost systems that cannot be engaged in a simple way.
https://doi.org/10.1016/j.jpowsour.2014.08.051_p3_24 | The presented methodology is an effective way to obtain accurate calendar lifetime estimations under specific conditions of different real targeted applications. Focusing specially on dynamic validations enables reliable and cost-effective results. This way, the developed ageing predictive tool for the investigated LFP cell can be implemented with different simulation purposes. This work will be combined in subsequent papers with the cycling ageing analysis for joint lifetime prediction modelling.
https://doi.org/10.1016/j.jpowsour.2014.08.051_p3_27 | The calendar life performance of a cell in worldwide UPS applications was evaluated. Three different scenarios located at Bangkok (Thailand), Jizan (Saudi Arabia) and Tenerife (Spain) were analysed. Average daily temperatures over a year [84], [85], [86] were considered as plotted in Fig. 15. It was supposed that the cell in the UPS would be at 90% SOC, ready to supply large power peaks. The SOC was considered constant upon storage for the predictions, as, after the very short runtime, the cell would be recharged immediately to the initial SOC when the power would turn back. It was also assumed that the activation energy of chemical reactions would not change above 15 °C up to 50 °C (such as it did barely between 30 and 50 °C). Fig. 16 shows the assessed capacity loss evolution over two years (the profiles in Fig. 15 were simulated twice). It was supposed that the initial main degradation mechanism (LLI) would not change, in agreement with previous observations. Experimental data at more demanding temperature conditions (40 °C and 90% SOC, and 50 °C and 90% SOC tests) only showed LLI over a year (Fig. 9, Fig. 12). Furthermore, the model considering this ageing phenomena predicted precisely the capacity loss of a cell at non-constant temperature storage conditions during more than 600 days (Fig. 14(a),(c)). Download : Download high-res image (318KB)Download : Download full-size image Fig. 15. Recorded average temperatures of Bangkok, Jizan and Tenerife for each day during one year. Download : Download high-res image (156KB)Download : Download full-size image Fig. 16. Capacity loss (Qloss) prediction for two years of operation at 90% SOC and temperature profiles in Fig. 15.
https://doi.org/10.1016/j.jpowsour.2014.08.051_p3_28 | The capacity loss evolution of the battery stored in Jizan and Bangkok would be very similar as the thermal profiles are in these two cities. The largest average temperature difference between them over the year is 7.2 °C. Even though the temperature in Jizan is lower than in Bangkok during the first ca. 80 days of the year, the predicted cell capacity loss was larger in Bangkok even during the first 200 days. In agreement with the observed exponential dependence between temperature and evolved capacity loss (Fig. 12), initial higher storage temperature of just 2.5 °C in average would affect more the cell performance than thereafter average temperature difference of 3.5 °C during 200 days. After this period, however, for prolonged calendar time, the cell in the UPS of Jizan would be more degraded, even though the compared two thermal profiles change slightly (at the end of the year the temperature in Bangkok is slightly higher). In the case of the cell to be stored between 17 and 33 °C under the thermal profile measured in Tenerife, its capacity fade would be 4% lower after two years than for the ones stored between ca. 25–35 °C. The predicted capacity loss in a complete year was 5.2%, 7.9% and 8.3% at 21 °C, 30.5 °C and 31.9 °C median temperature, respectively. Hence, in this specific case, even though the differences are very low, the higher the median temperature, the larger the cell performance loss in the long-term.
https://doi.org/10.1016/j.jpowsour.2014.08.051_p4_2 | The presented semi-empirical model successfully represents the storage behaviour of the cell both at static and dynamic operating conditions. The calculated model residuals and predictions under highly demanding static conditions are in all cases below 1%. The estimated RMSE for the dynamic validations under different T and SOC conditions over prolonged times is just 0.93%, corroborating the high model accuracy under realistic operating schemes. Dynamic validations enabled justifying the approach proposed for different real scenarios evaluation. They showed the relevance of following the initially defined methodology for the ageing model development, with special focus in the validation protocols, which in the end aims at a simple but robust and precise simulation tool with minimised experimental work.
https://doi.org/10.1016/j.jpowsour.2014.08.051_p4_3 | The calendar ageing results indicated that the useful life of the investigated LFP-based Li-ion cell is mostly controlled by capacity fade rather than power fade. Hence, SOH monitoring and/or predicting should be based on the actual capacity, and the model is based on capacity loss evolution over time. Understanding of degradation was done by the combined analysis of voltage profiles, electric measurements of capacity and internal resistance ageing metric, EIS measurements and IC and DV diagnostics techniques. The identified main ageing mechanism is LLI due to moderate SEI evolution. The SEI formation due to parasitic reactions in anode surface/electrolyte interface increases over time, also leading to cell impedance change. At high temperature and long storing time, additional ageing effects were induced and, as a consequence, the main degradation mechanism, initially LLI, changed to a combination of LLI and LAM. LAM ageing phenomenon accelerated dramatically the cell performance loss.
https://doi.org/10.1016/j.jpowsour.2014.08.051_p4_4 | The developed semi-empirical model covers one main degradation mechanism (LLI) simulating square-root of time dependency, and both exponential SOC and temperature dependencies. The goodness of fit with the experimental results is very high and in most cases the model is able to predict calendar-ageing over a wide range of storage conditions. The simulation of the real UPS application proved that the events order within the dynamic thermal profiles determines the ageing upon storage. The developed model is able to adapt to the history of events.
https://doi.org/10.1016/j.jpowsour.2014.09.019_p1_2 | The olivine-type lithium iron phosphate (LiFePO4) has received much attention ever since it was introduced as an alternative cathode material for new generation lithium ion batteries [1], [2], [3], [4], [5], [6]. It processes several advantages over conventional cathodes, such as lower cost, improved safety performance, lower toxicity, and an extremely flat charge–discharge profile at reasonably high potential of ∼3.4 V versus Li/Li+. Nevertheless, the pristine compound is a very poor conductor (σ∼10−9 S cm−1), which limited its electrochemical properties and addressed as major problems to be solved before it could be deployed on a commercial scale [7], [8], [9], [10].
https://doi.org/10.1016/j.jpowsour.2014.09.019_p1_3 | To address the issue of poor conductivity, approaches to enhance the ionic and the electronic conductivity of LiFePO4 cathode have recently focused on using nanostructured carbon/LiFePO4 hybrid materials [11], [12], [13], [14], [15], [16], [17], [18], [19]. The concept of the synthetic process for the preparation of nano-sized LiFePO4via hydrothermal method was first introduced in 2001 by Yang et al. [20] in order to decrease the particle size and shorten the Li+ ion diffusion length, which can further improve Li-ion migration rate and the electrode kinetics. So far, those promising hydrothermal strategies adding various organic surfactants in precursor solution to prepare morphology-controlled and size-controlled carbon/LiFePO4 composites have shown excellent results. For instance, LiFePO4 nanowires have been synthesized via a surfactant (nitrilotriacetic acid (NTA)) assisted hydrothermal method [21]. Similarly, various morphologies of LiFePO4crystallies have also been observed as rod-like LiFePO4 nano-crystallites, [18] platelets, [22] rectangular prisms and spindle, [23], [24] diamond, [25] block, [26] sphere, [27] core/shell, [28] hollow, [29] and bundle particles [30]. The particle geometries of the products are highly dependent on the addition of organic molecules such as glucose, [31] citric acid (CA), [32] ethylene glycol (EG), [22] ascorbic acid [32], [33] and cetyltrimethyl ammonium bromide (CTAB), [34] etc. acting as shape controllers. The introduced organics can also be used as carbon coating materials providing a barrier to restrict the growth of the LiFePO4 particles during hydrothermal treatment and post-hydrothermal carbon coating to prevent the oxidation of Fe2+ to Fe3+. However, in spite of these accomplishments, the serious impact on environment and high cost of most surfactants [35], [36], [37] lead to find alternative materials that can not only exhibit the same functions as surfactants but also have no environment pollution. Recently, starch has gained considerable interest because it provides a viable alternative to replace those organic molecules, eliminating the environment pollution. In addition, starch has a wide range of application in many different fields. For example, Zheng et al. [38] and Cui et al. [39] have reported that using starch solution as raw material can prepare carbon microspheres via hydrothermal carbonization process. Inspired from the above research, we have found that the presence of soluble starch can effectively control the crystal growth and direct the plate-shaped LiFePO4 particles towards a spheroidal microstructure. However, to the best of our knowledge, the formation mechanism of the different morphologies under soluble starch-assisted hydrothermal conditions is not fully understood.
https://doi.org/10.1016/j.jpowsour.2014.09.019_p1_4 | Herein, the soluble starch in the hydrothermal reaction system has the profound effect on size and morphology of LiFePO4 particles. Remarkably, the main process in this method was carried out in aqueous solution without involving any other environmentally toxic surfactants. This paper will mainly focus on assessing the effect of soluble starch on morphology and electrochemical performances of LiFePO4 cathode material for rechargeable lithium batteries.
https://doi.org/10.1016/j.jpowsour.2014.09.019_p2_3 | LiFePO4 was prepared by hydrothermal synthesis of FeSO4·7H2O (99%, Sinopharm), H3PO4 (85%, Sinopharm) and LiOH·H2O (99%, Sinopharm) in the stoichiometric ratio 1.0:1.0:3.0. A desired amount of LiOH·H2O was added into distilled water to form solution A, then a stable reaction system was formed by adding solution B (H3PO4) into A drop by drop. The solution C, which contained FeSO4·7H2O and different amounts of starch, were added into as-prepared stable reaction system (A&B). This mixture solution (pH = 6.8) was stirred for several hours in nitrogen atmosphere, and then 200 ml alcohol was added in till the total solution volume was 900 ml (90% filling degree) corresponding to starch concentration of 0.0375 mol L−1, 0.0562 mol L−1, 0.075 mol L−1, 0.09375 mol L−1 and 0.1125 mol L−1. The resulting precursor with starch solution was transferred into a stainless steel autoclave and heated at 180 °C for 5 h to synthesize the LiFePO4 (LFP-S1, LFP-S2, LFP-S3, LFP-S4, LFP-S5). To enhance the electrochemical properties of LFP samples, 6 wt% phenol-formaldehyde resin and each LFP sample were mixed together well by ball-milling for 6 h in ethanol, and then the resulting slurry was dried at 35 °C for 24 h to evaporate the ethanol. The final product (PCLFP) was synthesized by calcining the dried powder mixture in an nitrogen protected oven at 750 °C for 6 h, during the course of which phenol-formaldehyde resin was decomposed into polyacene (PAS).
https://doi.org/10.1016/j.jpowsour.2014.09.019_p2_5 | X-ray diffraction (XRD, Rigaku D/Max 200 PC, Japan) with a graphite monochromator and Cu Kα radiation (λ = 0.15405 nm) and scanning electron microscopy (SEM) were performed in to investigate the crystal structure and morphology of starch coated LiFePO4 particles. The functional groups on the surface of LiFePO4 particles as well as phenolic resin were characterized on a Nicolet Magna AVATAR-360 infrared spectrophotometer. Transmission electron mircrographs (TEM) were recorded by a JEOL JEM-2010 transmission electron microscope. The LiFePO4 particles were also characterized by Brunauer–Emmett–Teller surface analysis (BET; Micromeritics Inc., ASAP 2020) with nitrogen as adsorption gas at 77 K.
https://doi.org/10.1016/j.jpowsour.2014.09.019_p2_6 | The coating amount of carbon was analyzed by acid dissolution method. An accurately weighed sample was dissolved in 5 M HCl solution. Then the solution was filtered and washed repeatedly to collect the insoluble residue. Finally, the residue was dried in vacuum for 24 h and carefully weighed. In the case of PCLFP samples, it is necessary to determine the amounts of conductive phase (Polyacene and carbon) in these samples which were calcined at 750 °C for 6 h in N2. The weight percentage of carbon coating phase in starch coated samples was 0.52 wt.%, 0.73 wt.%, 1.06 wt.%,1.27 wt.%, 1.48 wt.%, while the conductive phase of final polyacene and carbon coated samples was 2.02%, 2.23%, 2.56%, 2.77% and 2.98% after being carefully controlled, with 1.5 wt.% polyacene (PAS) in each sample.
https://doi.org/10.1016/j.jpowsour.2014.09.019_p2_7 | An accurately weighed 5.00 g samples were added in a steeliness cylinder-shaped mould with diameter of 4.00 cm and pressed under 10 MPa. Finally, all samples were made into a round pie shape and used to measure the corresponding resistivity via four-point probes method.
https://doi.org/10.1016/j.jpowsour.2014.09.019_p2_9 | The positive electrode (about 5.30 mg cm−2) consists of 80 wt.% as-prepared composites, 10 wt.% acetylene black and 10 wt.% polyvinylidene fluoride (PVDF) as a binder, and metal Al foil is used as collector. Celgard 2400 is used as separator which is soaked in 1.0 mol L−1 LiPF6/EC + DMC (EC:DMC = 1:1 in volume ratio) electrolyte. Lithium metal foil is used as the counter electrode during electrochemical measurements. All the cells are assembled in an argon-filled glove box. The charge–discharge tests are carried out by using a Land BT2001A automatic battery test system. If not specified, the charge–discharge test is completed in the voltage range of 2.5–4.1 V and the density of current is 0.2 C (30 mA g−1). The electrochemical impedance is measured in the frequency range from 10 mHz to 105 Hz on a CHI660B electrochemical working station (Chenhua, Shanghai, China), and the perturbation amplitude is controlled at ±5 mV.
https://doi.org/10.1016/j.jpowsour.2014.09.019_p3_2 | To determine the effect of soluble starch on crystal structure of LiFePO4, X-ray powder diffraction for five samples (LFP-S1, LFP-S2, LFP-S3, LFP-S4 and LFP-S5) was carried out. The XRD patterns are presented in Fig. 1. All peaks could be indexed based on an orthorhombic olivine-type structure and correspond to a space group of Pnma, which is almost the same as the one listed in the X-ray powder diffraction data file (JCPDS card number: 81-1173, Pnma (62), a = 10.332Å, b = 6.01 Å, c = 4.692 Å, V = 291.35 Å3). No impurity such as Fe2O3, Li3Fe2(PO4)3 and Li3PO4 is found in LiFePO4 powders. There is no evidence for amorphous starch. This is probably because the amount of starch is too low or the thickness of nano-sized starch layer on LiFePO4 powders is too thin. Lattice constant and average cell volume of LFP-S1, LFP-S2, LFP-S3, LFP-S4 and LFP-S5 are shown in Table 1. The lattice parameters are basically unchanged with increasing of starch concentration. These results indicate that the crystal phase of LiFePO4 is pure and is unaffected by adding starch in synthetic process.
https://doi.org/10.1016/j.jpowsour.2014.09.019_p3_5 | The hydrothermal synthesis process of LiFePO4 in different concentrations of starch solution for a proper reaction time and temperature yields very interesting results. The concentration of starch solution plays a crucial role in controlling the morphology and size distribution of LiFePO4 particles. Fig. 2a–e shows a series of SEM images of LiFePO4 particles synthesized in (LFP-S1) 0.0375 mol L−1, (LFP-S2) 0.0562 mol L−1, (LFP-S3) 0.075 mol L−1, (LFP-S4) 0.09375 mol L−1 and (LFP-S5) 0.1125 mol L−1 starch solution. The LiFePO4 crystals synthesized at low concentration of starch solution (0.0375 mol L−1 and 0.0562 mol L−1) exhibit a common platelet shape morphology, as observed in Fig. 2a and b, which can be seen in many other reports [40], [41], [42], [43]. One of the possible reasons for forming such platelet shape LiFePO4 is that the surface energy of the (010) plane for LiFePO4 is lower than that of other planes [40]. Accordingly, crystal morphology is mainly controlled by the anisotropy of surface energy on the LiFePO4 crystal nuclei. Surfaces of LiFePO4 crystals with high surface energy have greater adsorbing ability. Hence, as the reaction proceeded, the LiFePO4 crystal begins to grow up faster along the vertical directions of crystal surfaces having high surface energy. However, the low starch concentration has no impact on forming process of platelet shape morphology of LiFePO4 crystals probably because at low starch concentration the surface energy of LiFePO4 crystals cannot be affected by these starch macromolecules. As a result, the LiFePO4 crystal growth follows the same rule as in the pure reaction system.
https://doi.org/10.1016/j.jpowsour.2014.09.019_p3_7 | Interestingly, when 0.075 mol L−1 and 0.09375 mol L−1 starch solution were added in synthetic system, a spheroidal microstructure can be obviously observed in Fig. 2c and d. To our knowledge, this is the very first time that the starch is used as surfactant to control the morphology of LiFePO4 crystal. A reasonable mechanism, involving starch hydrolysis, polymerization, aggregation of starch macromolecule, is proposed for nucleation and crystal growth of LiFePO4 under hydrothermal conditions, as schematically illustrated in Fig. 3. Firstly, at lower temperature (about 160–180 °C), the starch starts to hydrolyze and produce glucose and levulose, followed by further dehydrate and then polymerize to form starch macromolecules (S1 in ESI†) [35]. A large amounts of functional groups including hydroxyl groups and carboxyl groups referred to high hydrophilia are found in these starch macromolecules, demonstrated by our FTIR results (S2 in ESI†) and other previous reports [35], [36], [44]. The number of these functional groups will be changed by adding different concentration of starch solution. Not only that, as the concentration is increased, the micelles formed by these starch macromolecules may remain various shapes determined by the value of the surfactant packing parameter P given by. (1) where v and l are the volume and length of the hydrophobic moiety (alkyl chain) and a0 is the optimal surface area occupied by one surfactant at the micelle–water interface [45], [46]. Starch macromolecules with P < 1/3 tend to form spherical/spheroidal micelles and with 1/2 < P < 1 give rise to disk-like micelles that can be viewed as precursors of lamellar phases. When the concentration of starch solution is increased to the critical vesicle concentration (CVC), these micelles formed by starch macromolecules will transfer to vesicles (micelles → small disks → large disks → vesicles). Over time, Fe2+, PO43− and Li+ can diffuse through from the bulk phase to the inner compartment of the vesicle, in which these ions can be absorbed by the carboxyl groups in starch macromolecules [47] and the nucleation of LiFePO4 crystals starts in these vesicle structures. As the concentration of phosphoric acid and metal ion precursors decrease, the nucleation of new crystals is diminished, and the growth of existing nuclei become dominant, resulting in the spheroidal morphology. In fact, LiFePO4 crystal growth will occur by diffusion of ions onto existed crystals and the LiFePO4 crystals will continue to growth till PO43− and Fe2+ are consumed. Also, the formation of a constrained starch nano-layer can be clearly observed in Fig. 4b.
https://doi.org/10.1016/j.jpowsour.2014.09.019_p3_10 | Increasing the concentration of starch solution to 0.1125 mol L−1, the platelet shape LiFePO4 crystals are obtained again. This phenomenon can be explained by a possible reason that those micelles will not transform to vesicles once the CVC at which vesicle structure could form is changed by adding such high concentration of starch solution. According to the report by Barry W. Ninham [46], when CVC is increased (in other words, when increasing starch concentration), the number of those micelles formed by starch macromolecules exceed a certain limit, it is no longer possible to pack micelles into vesicles. As a result, the crystal growth of LiFePO4 follows the same rule as proposed at low concentration of starch solution. The platelets have average dimensions (length × width × height) of 0.9 × 0.7 × 0.35 μm. However, the thickness of those platelet shape LiFePO4 crystals along b-axis is larger at this high concentration of starch solution, as observed in Fig. 2e. This has been experimentally proven in this study (see Fig. 4a), which is consistent with the previous report by Chen [42]. A somewhat similar and related growth mechanism proposed by Liu et al. [48] can be employed here to explain the formation of these platelet shape LiFePO4 crystals with larger thickness. In this case, ordered template layer and the LiFePO4 crystals layer arranged in one dimension alternately were formed. Based on the above analysis, to obtain desired LiFePO4 crystals with spheroidal morphology in hydrothermal process, an optimized starch concentration is necessary. In other words, this can help these starch macromolecules join together to form vesicle structures to direct the platelet shape structure towards the spheroidal morphology. To further verify the morphology differences between these samples, the synthesized LiFePO4 powder was subjected to BET surface area measurements. As seen in SEM images (Fig. 2), micron-sized platelet shape morphology for LFP-S1, LFP-S2 and LFP-S5 are observed, while LFP-S3 and LFP-S4 exhibit nano-sized spheroidal morphology. These observed results are consistent with the measured specific surface areas for LFP-S1, LFP-S2, LFP-S3, LFP-S4, LFP-S5 which are 19.88 m2 g−1, 19.96 m2 g−1, 36.24 m2 g−1, 32.16 m2 g−1, 24.23 m2 g−1 respectively.
https://doi.org/10.1016/j.jpowsour.2014.09.019_p3_11 | The SEM images of PCLFP-S3 sample are shown in Fig. 2f. After subsequently annealing at 750 °C for 6 h, the particle size ranges from 100 to 150 nm. For LiFePO4, small particle size and well-shaped crystal are important for enhancing the electrochemical properties. Smaller particles can provide shorter path for lithium ions to diffuse between the edge and core during lithiation and delithiation, and the LiFePO4 on the edge contributes mostly to the charge/discharge reaction [39]. This is helpful to enhance the electrochemical properties of LiFePO4/Li batteries because of higher utilization of LiFePO4 particles.
https://doi.org/10.1016/j.jpowsour.2014.09.019_p3_12 | Fig. 4c is the TEM image of only carbon coated LiFePO4 obtained by calcining starch coated sample at 750 °C. A thin and amorphous carbon layer can be observed and it is quite different in Fig. 4d that about 3 nm thick and amorphous layers are coated on the particle surfaces for PCLFP-S3 sample. This is due to generation of carbon and polyacene on the particle surfaces through decomposition of starch and phenolic resin during the calcination. It is found that the color of LiFePO4 powders changes from gray to black after subsequent firing at 750 °C.
https://doi.org/10.1016/j.jpowsour.2014.09.019_p3_13 | Figs. 5a–e reports the galvanostatic charge–discharge performance of all these PCLFP-S3 samples at different C-rates, and the results confirm the promise of the above material characterization. All the samples possess a flat plateau around 3.4 V, agreeing well with the two-phase (LiFePO4 ↔ FePO4) transformation model [49], [50], [51]. The capacity delivery for PCLFP-S3 sample is equal to 167 mAh g−1 for charge (LiFePO4 → FePO4 + Li + e−) and 160 mAh g−1 for discharge (FePO4 + Li + e− → LiFePO4); These values are equivalent to an average of 97% of the maximum theoretical capacity, demonstrating exceptionally high conversion of the active material. In addition, the voltage profiles show a narrow gap between charge and discharge, indicating very low electrode resistance. This uniquely low electrode resistance was confirmed by impedance spectroscopy (discussed below). We believe that the particular morphology of PCLFP-S3 material, which confers upon the electrode high electronic conductivity (see Table 2) and facile electrolyte absorption, accounts for the observed high capacity. Fig. 5f shows the cycling performance of these samples synthesized with different starch concentration at 25 °C at a charge rate of 1C. High capacity retention (98.6%) after 100 cycles implies that these double-coated layers (inner carbon layer and outer PAS layer, seen in Fig. 4c and d) [44] could effectively hinder the corrosion from byproduct of electrolyte e.g., HF (LiPF6 = LiF + PF5; PF5 + H2O = POF3 + 2HF) [52].
https://doi.org/10.1016/j.jpowsour.2014.09.019_p3_16 | Fig. 6 shows the relationship between the initial discharge capacity and discharge capacity after 100 cycles of PCLFP cathode materials charged/discharged between 2.5 and 4.1 V. It is obvious that the cells containing morphology-controlled electrode materials (PCLFP-S3) have much higher capacity compared with that of cells with plate-like morphology electrode materials (PCLFP-S1, PCLFP-S2, PCLFP-S4 and PCLFP-S5). The Coulombic efficiency at different C-rates of the cell with all PCLFP materials is shown in Fig. 6. The higher initial coulombic efficiency for PCLFP-S3 sample can be probably attributed to its unique spherical morphology which can offer larger surface area i.e., it can improve ionic diffusivity and the resulting electrode kinetics.
https://doi.org/10.1016/j.jpowsour.2014.09.019_p3_18 | In order to further understand the excellent electrochemical performance for sample with spherical morphology compared to those ones with platelet shape morphology, electrochemical impedance spectroscopy was applied to study the lithium ion diffusion dynamics and electrode/electrolyte interfacial properties of PCLFP-S1, PCLFP-S3 and PCLFP-S5 samples. Fig. 7a and b shows the Nyquist plots of the electrochemical impedance spectra (EIS) of PCLFP-S1, PCLFP-S3 and PCLFP-S5 cathode materials, which were measured at different charging voltage. Fig. 7d shows EIS of PCLFP-S1, PCLFP-S3 and PCLFP-S5 cathodes after 10th cycles and inset is a possible equivalent circuit employed to simulate electrode reactions.
https://doi.org/10.1016/j.jpowsour.2014.09.019_p3_20 | An intercept at the Z′ axis in high frequency corresponded to the Ohmic resistance (Rs), which represented the resistance of the electrolyte and electrode material. The semicircle in the middle frequency range indicated the charge transfer resistance (Rct). The inclined line in the low frequency represented the Warburg impedance (Zw), which was associated with lithium–ion diffusion in the LiFePO4 particles.
https://doi.org/10.1016/j.jpowsour.2014.09.019_p3_21 | The diffusion coefficient of lithium ion can be calculated by the following equation: (2) here, R is the gas constant, T is the absolute temperature (the number is 298.15 in present work), and n is the number of electrons per molecule during oxidization (=1 according to the reaction of lithium ion intercalation/de-intercalation), F is the Faraday`s constant, A is the area of the cathode/electrolyte interface which is highly depended on the morphology of the particles. C is the concentration of lithium ion (=0.0228 mol cm−3) [53]. And σ is the Warburg factor which is associated with Z′. (3) herein, Rs is the electrolyte resistance, Rct is the charge transfer resistance and ω is the angular frequency in the low frequency region.
https://doi.org/10.1016/j.jpowsour.2014.09.019_p3_22 | A simplified equivalent circuit model was constructed to analyze the impedance spectra. The lithium ion diffusion coefficient was calculated on Eqs. (2), (3) from the EIS data in Fig. 7a–c, shown in Table 3. The EIS curves obtained for PCLFP-S1, PCLFP-S3 and PCLFP-S5 cathode materials show typically observed semicircles. It is clear that morphological difference has a pronounced influence on lithium ion diffusion coefficient of the cathode. According to the report by Srinivasan [49], in two-phase reaction of LiFePO4, as the delithiation reaction occurs at the particle surface, the region adjacent to it would have a lower concentration of lithium, and hence the new phase forms as a shell along the outer circumference. This shell of lithium-deficient layer then covers a core of the lithium-rich layer. As the electrode is charged further, the diffusion of lithium occurs through the lithium-deficient region (the shell region). Therefore, the Rct and lithium ion diffusion capability are very important factors for investigating the electrochemical properties of these samples with different morphologies.
https://doi.org/10.1016/j.jpowsour.2014.09.019_p3_24 | For the fresh cells, all samples show a high Rct. However, the Rct decreases rapidly when the cells were charged to 3.45 V, which probably due to the diffusion path of lithium ion was opened up at this voltage point. With increasing of charge voltage, as we can observe that Rct at 3.55 V of PCLFP-S5 cathode material with thick platelet is much higher than that of PCLFP-S3 with spheroidal morphology and PCLFP-S1 with thin platelet. The lithium–ion diffusion coefficients of PCLFP-S1, PCLFP-S3 and PCLFP-S5 (at the voltage of 3.45 V) are 1.192 × 10−14, 1.249 × 10−13 and 3.054 × 10−14 cm2 S−1, respectively. Since the particles of PCLFP-S3 sample have a small size in all three dimensions, it shows better electron transfer capability and higher utilization of LiFePO4 particles than other platelet shape samples. These results demonstrate that morphology difference plays a critical role in controlling the electrochemical properties of LiFePO4 cathode materials. A spheroidal microstructure of PCLFP-S3 leads to better electrochemical properties.
https://doi.org/10.1016/j.jpowsour.2014.09.019_p4_2 | In summary, a desired lithium iron phosphate crystal with spheroidal morphology was successfully synthesized by soluble starch assisted hydrothermal route. The effects of different concentration of starch solution on the morphology and electrochemical performance of LiFePO4 cathode materials were discussed in detail. The LiFePO4 crystals synthesized at low concentration of starch solution (0.0375 mol L−1 and 0.0562 mol L−1) exhibited a common platelet shape morphology. When the concentration of starch solution reached to 0.075 mol L−1 and 0.09375 mol L−1, spheroidal morphology was obtained, which can be explained by that starch macromolecules at an optimized concentration can exhibit high hydrophilia, forming the vesicle structures directing plate-shaped LiFePO4 crystals towards spherical morphology. While increasing the concentration of starch solution to 0.1125 mol L−1, the thickness of the platelet shape LiFePO4 crystals along b-axis was larger. According to the electrochemical results, the LiFePO4 cathode materials with spheroidal morphology exhibited better properties than other samples. Therefore, various behaviors seen in performance improvement demonstrated that starch is a very promising alternative material to use as surfactant having a significant effect on cathode performance in LIBs.
https://doi.org/10.1016/j.jpowsour.2014.09.077_p1_2 | Due to the rising interest of applications for lithium secondary batteries which provide higher output voltage, higher specific capacity and longer cycle life, polymer electrolytes have been intensively studied in recent decades [1], [2], [3]. For secondary batteries like lithium/sulfur or lithium/air batteries, lithium metal is still a desirable anode material due to its low weight, low cost and high specific capacity. The use of lithium metal is still challenging because of its safety issues caused by lithium dendrite growth during charging and thus its use in secondary batteries is still considered critically.
https://doi.org/10.1016/j.jpowsour.2014.09.077_p1_3 | For lithium/polymer batteries several polymers like poly(ethylene oxide) (PEO) [4], polyacrylnitrile (PAN) [5], [6], poly(methyl methacrylate) (PMMA) [7] or poly(vinylidene fluoride) (PVDF) [8], [9] have been studied, but the ionic conductivity at lower temperatures is too low and thus inadequate for practical use at higher current densities. Therefore, the attention has turned to gel polymer electrolytes (GPEs). When cross-linked, the liquid component is incorporated into the polymer matrix and thereby preventing leakage of the liquid electrolyte and exhibiting high ionic conductivities from 10−4 to 10−3 S cm−1 at room temperature.
https://doi.org/10.1016/j.jpowsour.2014.09.077_p1_4 | In this work we focus on the electrochemical properties of a new polyphosphazene based gel polymer electrolyte, especially in combination with lithium metal anodes. As polymer matrix poly[bis(2-(2-methoxyethoxy)ethoxy)phosphazene (MEEP) was used. The combination with a liquid electrolyte made of 0.7 mol L−1 lithium bis[oxalato]borate (LiBOB) in an ethylene carbonate/dimethylcarbonate (1:1 by weight) mixture lead to the gel polymer electrolyte. MEEP fulfills several requirements as a polymer matrix in gel polymer electrolytes [10], which are (a) easy production at low cost [11], (b) thermal stability [12], (c) good compatibility with the liquid electrolyte, resulting in good mechanical strength of the product [13] and (d) good electrochemical stability towards reduction and oxidation [14]. The functionality of the MEEP based gel polymer in direct contact to lithium metal and the examination of the gel polymer ¦ lithium interface were investigated in full cells, using lithium iron phosphate (LFP) as cathode material and metallic lithium as anode.
https://doi.org/10.1016/j.jpowsour.2014.09.077_p2_3 | Ethylene carbonate (99.9%, Merck KGaA) and dimethyl carbonate (99.9% Merck KGaA) were directly used. Tetrahydrofurane (99.5%, VWR), n-pentane (98%, Baker) and toluene (99.7%, VWR) were freshly distilled from sodium benzophenone prior to use. Sulfuryl chloride (SO2Cl2 98%, Aldrich), phosphorous trichloride (PCl3, 99%, Merck KGaA) and 2-(2-Methoxyethoxy)ethanol (C5H12O3, 99% Merck KGaA) were freshly distilled before use. Sodium hydride (NaH, 60% w/w dispersion form in mineral oil, Aldrich), lithium bis(trimethylsilyl)amide (LiN(Si(CH3)3)2, 97%, Aldrich), phosphorous pentachloride (PCl5, sublimated under vacuum) and lithium bis(oxalato)borate (LiB(C2O4)2; 97%; Chemetall GmbH) were stored under Argon in a glove box. Chloroform-d (99.8 atom% D, Aldrich), lithium foil (Chemetall GmbH, 99.99%), platinum (Chempur, 99.99%, ø = 2 mm) and nickel (Alfa Aesar, 99.98%) were used as received Celite 545® (Merck KGaA) and the molecular sieve 4 Å (VRW) were dried at 140 °C for 48 h minimum before use. The dialysis tubes (Reichelt Chemietechnik, molecular weight cut off 12,000–14,000 g mol−1) for polymer purification were washed and cleaned with distilled water before use.
https://doi.org/10.1016/j.jpowsour.2014.09.077_p2_5 | The synthesis of the polyphosphazene MEEP proceeds according to a four step synthesis route by Wang et al. [15], [16] with minor modifications [17] and a living cationic polymerization reaction, firstly reported by Allcock et al. [18]. Nucleophilic substitution of the chlorine atoms in [NPCl2]n with sodium alcoholates leads to the desired MEEP. The detailed reaction route, thermal and electrochemical properties of a similar oligoether functionalized polyphosphazene was already published before [19].
https://doi.org/10.1016/j.jpowsour.2014.09.077_p2_6 | 119.5 mmol of lithium bis(trimethylsilyl)amide were dissolved in 300 mL of dry pentane. Freshly distilled phosphorous trichloride (114.6 mmol) was added drop wise within 30 min, while keeping the reaction temperature permanently below −5 °C. The reaction mixture was stirred for 30 min. Then sulfuryl chloride (106.1 mmol) was added drop wise under equal reaction conditions. After 30 min of stirring lithium chloride was precipitated, filtrated through Celite® and washed with 60 mL of dry n-pentane. After solvent evaporation the phosphoranimine monomer Cl3PNSiMe3 was vacuum distilled at 22 °C and 10−3 mbar. The monomer was received as a clear liquid with yields up to 70%. Afterward phosphorous pentachloride was dissolved in dry toluene with concentration of about 11 mmol L−1 in toluene. The freshly prepared solution was added quickly to a monomer/toluene solution, thus an initiator-monomer ratio of 350:1 was reached. The polymerization product poly[dichloro-phosphazene] [NPCl2]n was identified after 48 h by 31P NMR. After solvent evaporation the transparent, viscous [NPCl2]n was received. 31P NMR (400 MHz, CDCl3, 300 K): δ (ppm) ∼ −17.97.
https://doi.org/10.1016/j.jpowsour.2014.09.077_p2_7 | 3.6 g (150 mmol) of sodium hydride was suspended in 120 mL tetrahydrofurane and cooled to 0 °C. The freshly distilled (2-(2-methoxyethoxy)ethanol was added drop wise and the suspension was stirred for 1 h under hydrogen gas evolution. Then 8.7 g (74.9 mmol) of [NPCl2]n dissolved in 50 mL tetrahydrofurane were added to the clear solution and stirred for 24 h while sodium chloride precipitated. Excess solvent was removed in a rotary evaporator. The product was purified in a dialysis tube (molecular weight cut off = 12,000–14,000 g mol−1) against distilled water. After an evaporation of water and drying at 70 °C under vacuum for 2 days, the highly viscous, yellow honey like poly[bis(2-(2-methoxyethoxy)ethoxyphosphazene] (MEEP) was received in a yield of 24.7 g (66.5 mmol, 88%). 1H NMR (400 MHz, CDCl3, 300 K): δ (ppm) = 3.33 (3H, s), 3.49 (8H, m), 4.03 (2H, s), 3.61 (2H, m). 13C NMR (101 MHz, CDCl3, 300 K): δ (ppm) = 59.06 (s), 65.13 (s), 70.86–70.29 (m), 72.09 (s). 31P NMR (400 MHz, CDCl3, 300 K): δ (ppm) = −8.34 (s).
https://doi.org/10.1016/j.jpowsour.2014.09.077_p2_9 | Sodium carboxymethyl-cellulose (Na–CMC, WALOCEL™ CRT 2000 PPA 12, Dow Wolff Cellulosics), lithium iron phosphate (LiFePO4, P2, Süd-Chemie) and carbon black (Super P®, Timcal) were used as received. The preparation of electrodes was performed using the doctor blade method. At first the slurry was prepared by dissolving ∼0.15 g Na–CMC in 3 mL water (Millipore, 2 h stirring). To the obtained binder solution 300 mg carbon black was added followed by 15 h stirring. Afterward 2.6 g LFP P2 (theoretical capacity Ctheo = 170 mAh g−1) and 3 mL water was added and stirred until the suspension was homogeneous. Finally the slurry was dispersed with a high energy stirrer (T 18 ULTRA-TURRAX®, IKA) for 1 h at 5000 rpm. Aluminum foil was etched in 5 wt.-% KOH (60 °C, 60 s, d = 20 μm), cleaned with purified water and then directly coated with the slurry using a doctor blade (wet film = 120 μm, dry film = 22–24 μm). The sheets were dried in an oven at 80 °C for 15 h, stamped into discs of 12 mm diameter and dried for 48 h (120 °C at 10−3 mbar). The electrode composition was 85 wt.-% LFP P2, 10 wt.-% Super P and 5 wt.-% Na–CMC and had a load of ∼2.85 mg cm−2 ≙ ∼2.42 mg cm−2 LFP.
https://doi.org/10.1016/j.jpowsour.2014.09.077_p2_11 | In a dry room (H2O content < 10 ppm), a mixture of MEEP (including 5 wt.-% benzophenone as cross-linker) with the liquid electrolyte (LE) made of 0.7 mol L−1 LiBOB in EC/DMC (1:1) was stirred for 2 h to ensure complete homogenization. The electrodes (LFP and metallic lithium) were drop coated with 40 μL of the prepared electrolyte solution. While cooling the coated electrodes with dry ice, the polymer was simultaneously cross-linked by UV-irradiation within 7 min. The thickness of the gel polymer electrolyte coating was ∼300 μm. Using smaller amounts of the electrolyte solution in the drop coating process leads to thinner coatings. Anyway, a relatively thick electrolyte coating was used to enhance safety and long-term cycling capability by lowering the probability of short circuits by direct contact of the working electrodes during the cell preparation. It is clear we had to accept higher internal resistances due to the thicker gel polymer coatings, but the good ionic conductivity of the MEEP gel polymers left this effect less crucial during constant current cycling. The coated electrodes were directly transferred into a glove box under argon atmosphere and assembled in Swagelok® cells.
https://doi.org/10.1016/j.jpowsour.2014.09.077_p2_13 | The CV curves were recorded with a computer controlled potentiostat Autolab PGStat302 N (Metrohm). The gel polymer electrolyte was a mixture of MEEP + 70 wt.-% liquid electrolyte (0.7 mol L−1 LiBOB in EC/DMC). The anodic oxidation limit was measured with a scan rate of 1 mV s−1 in the range from 2.5 V to 6 V using an inert polarizable platinum working electrode. The cathodic reduction limit was determined analogously in the range 2.5 V to −0.5 V by choosing an inert copper electrode as polarizable working electrode. All working electrodes had a diameter of 1 mm and were manually polished with abrasive paper down to grain P4000 before use.
https://doi.org/10.1016/j.jpowsour.2014.09.077_p2_14 | Constant current cycling tests were carried out in Swagelok® cells using a 2-electrode measurement setup (Fig. 1). The third reference electrode was solely used to monitor the overvoltage-time dependence of the cathode and anode potentials separately. All cells were assembled under Argon atmosphere (glove box, O2 < 0.6 ppm, H2O < 0.2 ppm) and tested with a Series 4000 battery tester (Maccor). The constant current was related to LFP-content of the electrode taking a specific capacity of 170 mAh g−1 into account. The cells were cycled between 2.8 and 4 V vs. Li/Li+. Download : Download high-res image (166KB)Download : Download full-size image Fig. 1. Cell setup for the C-rate and constant current cycling tests with LiFePO4 as cathode material.
https://doi.org/10.1016/j.jpowsour.2014.09.077_p2_15 | Lithium foil (99.99%, Rockwood Lithium) was stamped into discs (d = 0.5 mm, ø = 12 mm) and used as counter- and reference electrode (CE, RE). The gel polymer electrolyte was a mixture of MEEP + 60 wt.-% liquid electrolyte (0.7 mol L−1 LiBOB in EC/DMC). For the full cell performance, the gel polymer coating functions as an electrolyte and as a separator at the same time (Fig. 1). The potential was monitored using the lithium counter electrode. The C-rate cycling had different discharge rates (discharge-rates: 0.1, 0.5, 1, 2, 3, 4, 5, 0.1, three cycles for each rate) and constant charge rates (charging 0.1C).
https://doi.org/10.1016/j.jpowsour.2014.09.077_p2_16 | The ionic conductivity was determined with impedance spectroscopy. The gel polymer electrolyte membranes were sandwiched between two stainless steel electrodes with an area of 1 cm2. An AC impedance method with a frequency response analyzer Agilent E 4980 A (Agilent Technologies) was used, using a frequency range from 20 Hz to 2 MHz and amplitude of 40 mV. The impedance was recorded at different temperatures starting from −20 °C to 90 °C, controlled with a thermostat Julabo FP 45 (Julabo) under nitrogen atmosphere.
https://doi.org/10.1016/j.jpowsour.2014.09.077_p2_17 | The lithium transference numbers were determined using a steady-state potentiostatic polarization method [20]. 2-Electrode Swagelok®-cells with two lithium electrodes according to Li¦gel MEEP¦Li were applied and controlled by a potentiostat Autolab PGStat302 N (Metrohm), together with Nova 1.6 (Ecochemie) software. The electrode surface areas were A = 1.13 cm2. The gel polymer electrolyte was a mixture of MEEP + 70 wt.-% liquid electrolyte (0.7 mol L−1 LiBOB in EC/DMC).
https://doi.org/10.1016/j.jpowsour.2014.09.077_p3_3 | Fig. 2a shows the Arrhenius-plot of the prepared gel polymer electrolyte membranes. It is obvious that the ionic conductivity increases with increased amounts of liquid additive. At 30 °C the highest ionic conductivity of 9·10−4 S cm−1 was obtained for MEEP + 70 wt.-% liquid electrolyte. However, the addition of 60 wt.-% liquid electrolyte has sufficient ionic conductivity for full cell application and still delivers enough mechanical stability when the gel polymer electrolyte is used as separator. The rapid decrease of the conductivity below 20 °C can be explained by the crystallization of ethylene carbonate. Download : Download high-res image (327KB)Download : Download full-size image Fig. 2. a) Arrhenius-plot of the cross-linked MEEP gel polymer membranes with varying amounts of liquid electrolyte and b) lithium transference numbers of MEEP + 70 wt.-% liquid electrolyte.
https://doi.org/10.1016/j.jpowsour.2014.09.077_p3_4 | Fig. 2b shows the temperature dependent lithium transference numbers of the MEEP gel polymer. The values are in the range of TLi+ = 0.09 (50 °C) to TLi+ = 0.13 (80 °C). Thus, the partial lithium ion conductivity of 0.1 mS cm−1 at 50 °C can be obtained in a polarized steady state, with respect to σ(Li+) = T + (Li+)·σ(total). Compared to solvent free polyphosphazene based solid polymer electrolytes, the partial lithium conductivity is increased by a factor of ∼100 [19]. Anyway, the lithium transport is still lower as compared to pure liquid electrolytes due to strong lithium cation coordination in the polymer side chains. However, it is still high enough to operate full cells at room temperature.
https://doi.org/10.1016/j.jpowsour.2014.09.077_p3_5 | The gel polymer electrolyte provides electrochemical stability against oxidation processes up to 4.4 V vs. Li/Li+ (Fig. 3). The anodic oxidation at higher potentials leads to irreversible oxidation processes in the oligoether side chains of the polymer, most probably due to radical reactions induced by anodic hydrogen abstraction. The carbon radicals cause further radical reactions [21] and cross-linking due to radical recombination. Around 0 V the reversible lithium deposition and dissolution on the inert copper electrode is observed. As expected, the plating/stripping process is not completely reversible (∼70%). Due to lithium plating in each constant voltage cycle, SEI formation losses decrease the plating/stripping efficiency in each cycle. Overall no significant decomposition reactions are observed in the required charge/discharge potential range from 0 V to 4.2 V, even at higher temperature (70 °C). Download : Download high-res image (212KB)Download : Download full-size image Fig. 3. Cyclic voltammogram at 70 °C of a cross-linked MEEP (+70 wt.-% liquid electrolyte) gel polymer membrane. Working electrodes: WE = Pt (anode) and WE = Ni (cathode). Scan rate: 1 mV s−1.
https://doi.org/10.1016/j.jpowsour.2014.09.077_p3_7 | The DSC heating curves (Fig. 4a) show three different processes in the cross-linked MEEP gel polymer electrolyte containing 70 wt.-% liquid. At −68 °C the glass transition of the polymer MEEP can be obtained. Compared to the literature this value is higher than for pure MEEP (∼−80 °C), because of the intermolecular cross-links, established by the curing of the polymer with benzophenone as a cross-linking agent and due to the addition of a lithium salt. At −17 °C, an exothermic phase transition takes place and can be related to the recrystallization of ethylene carbonate inside the gel polymer matrix. This first order process can be observed in EC containing gel polymers due to the fast cooling (20 K min−1) between the DSC measurements. At higher temperatures the observed heat flow results in an endothermic peak at 20 °C and shows the melting of ethylene carbonate. Download : Download high-res image (382KB)Download : Download full-size image Fig. 4. a) First and second heating curve of the differential scanning calorimetry of the MEEP (+70 wt.-% liquid electrolyte) gel polymer membrane and b) TGA/DTA measurement.
https://doi.org/10.1016/j.jpowsour.2014.09.077_p3_8 | The TGA curve (Fig. 4b) shows a continuous loss of mass at temperatures above 130 °C. The DTA curve shows three different processes taking place within the sample during the heating. At 133 °C the evaporation of DMC can be observed. Compared to pure DMC the boiling temperature is shifted from 90 °C (pure DMC) to higher values within the polymer matrix. Above 202 °C a second degradation process takes place and is related to the depolymerization (random chain scission of poly ethylene oxide) of side chains, as compared to observations in PEO or PMMA polymers [22]. Above 245 °C the decomposition of ethylene carbonate can be observed. At higher temperatures the loss of mass decreases very slow because the residuals mainly consist of P and N fragments derived from the polymer backbone [23]. These results confirm the observations of the DSC measurements and show the intrinsic thermal safety of the used gel polymer being stable up to ∼130 °C.
https://doi.org/10.1016/j.jpowsour.2014.09.077_p3_10 | The full cells were measured in hermetically sealed cells with an oversized lithium electrode. A third lithium electrode was used as external reference while the cell potential was applied between the counter electrode and the working electrode. Although our full cells contained a third lithium metal reference electrode to monitor the electrode potentials separately and detect possible undesired resistances or overpotential changes, these data were not used for the full cell potentials as reported here. Nevertheless, they showed that no drastic changes of the single electrode overpotentials occurred during cycling.
https://doi.org/10.1016/j.jpowsour.2014.09.077_p3_11 | The MEEP gel polymer was used as separator and electrolyte between the lithium anode and the LiFePO4 cathode. The mean values of two constant current cycling experiments are displayed in Fig. 5a. They were cycled for five cycles at 0.1C (SEI formation) and afterward continuously at 0.5C charge and 0.5CD discharge rate. The cells delivered 144–141 mAh g−1, which means that the loss in specific discharge capacity of the LFP cathode is only 3 mAh g−1 within 200 cycles. After ∼200–250 cycles dendrites shortened the cells. The total irreversible capacity loss referred to the lithium deposition/dissolution cycling at the lithium anode as summed up over 200 cycles resulted in ∑Cirr = 40 mAh g−1. The voltage profile of the full cell (Fig. 5b) shows a constant discharge plateau at ∼3.4 V over 200 cycles. Although the cells were shortened by dendrites, the achieved capacities and the constant discharge plateau indicate a good compatibility of the gel polymer electrolyte in contact to LFP cathodes. Download : Download high-res image (718KB)Download : Download full-size image Fig. 5. a) Constant current cycling of a LFP¦gel MEEP¦Li full cell with a discharge rate of 0.5C, b) corresponding discharge voltage profile, c) discharge rates for the LFP¦gel MEEP¦Li full cell and d) the corresponding discharge voltage profile.
https://doi.org/10.1016/j.jpowsour.2014.09.077_p3_12 | Fig. 5c shows the electrode performances under varying discharge rates (charging: 0.1C). The obtained discharge capacity is decreasing with increasing discharge rate. With an applied current of 0.1C the highest discharge capacity is ∼152 mAh g−1 (92% of Ctheo) for the coated LiFePO4 electrode in the full cell (last three cycles). The specific discharge capacity of the LFP cathode fades from 148 mAh g−1 at 0.1C (=90% of Ctheo) to 67 mAh g−1 at 5C (40% of Ctheo). The specific discharge capacity of the full cell is lower as compared to the use of liquid electrolytes due to higher internal resistance of the gelled polymer. The voltage profile (Fig. 5d) shows the characteristic discharge plateau for varying C-rates. Compared to liquid electrolytes the cell voltage decreases faster at higher C-rates, due to lower conductivity and lower lithium transference numbers.
https://doi.org/10.1016/j.jpowsour.2014.09.077_p3_13 | Additionally, the two cells used for discharge-rate investigations were continuously cycled with 0.5C (charge) and 2CD (discharge) rate afterward. Fig. 6a shows that these cells maintained a stable cycling behavior for 1350 cycles with a specific discharge capacity of ∼115–105 mAh g−1 for the LFP cathode, which means 91% of the initial discharge capacity after 1000 cycles. Download : Download high-res image (442KB)Download : Download full-size image Fig. 6. a) Constant current cycling of a LFP¦gel MEEP¦Li full cell with higher discharge rate of 2CD and b) corresponding discharge voltage profile.
https://doi.org/10.1016/j.jpowsour.2014.09.077_p3_14 | Since dendrite and SEI formation on lithium is dependent on the current density, a simple conclusion for this improvement is that a very stable SEI is formed during the low charging currents (lithium plating) during the discharge-rate investigations (24 cycles at 0.1C compared to 5 cycles at 0.1C in the former test (Fig. 5a). Due to the lower sum of irreversible capacity losses caused by the lithium anode of ∑Cirr = 28 mAh g−1 over 200 cycles, the cells could cycle over 4500 times using a fivefold lithium excess in the anode (based on calculation). The coulombic efficiencies for a single charge/discharge cycle were always at least 99.3% or higher.
https://doi.org/10.1016/j.jpowsour.2014.09.077_p3_15 | More evidence for the good SEI stability which leads to high constant current cycle numbers can be found in the SEM images of two cycled lithium anodes. Fig. 7a shows the surface of the lithium metal anode cycled with MEEP/LiBOB/EC/DMC gel polymer. After 250 cycles the surface remains very smooth without cracks or dendrites. Download : Download high-res image (606KB)Download : Download full-size image Fig. 7. a) SEM image of the lithium metal anode surface cycled with MEEP/LiBOB gel polymer and b) SEM image of a lithium metal anode surface cycled with MEEP/PC/LiDFOB gel polymer.
https://doi.org/10.1016/j.jpowsour.2014.09.077_p3_16 | Fig. 7b shows the SEM image of the lithium surface of a cycled lithium metal anode using a MEEP/PC/LiDFOB gel polymer. Although the discharge rates are the same (0.5C charge/0.5CD discharge) the surface of the anode remained very porous and cracked. On this rough surface the lithium plating is very inhomogeneous and leads to a higher surface area which can promote lithium dendrite growth during charging. The SEM images support the experiences about the good lithium interface stability of the MEEP/LiBOB gel polymer which was already observed in the previous cycling test.
https://doi.org/10.1016/j.jpowsour.2014.09.077_p4_2 | In this work we presented the first full cell with an inorganic polyphosphazene based gel electrolyte in combination with a lithium metal anode exhibiting more than 1300 cycles. The use of the polyphosphazene MEEP considerably enhanced the lifetime. This was attributed to its ability to form and continuously repair a safe SEI layer. High ionic conductivity, an electrochemical stability window of 4.4 V versus lithium metal, a good capacity retention and a long cycle life were obtained. Different charging/discharging test conditions demonstrated a very good SEI stability for the MEEP/LiBOB/EC/DMC gel polymer. Together with the suppression of any extensive dendrite formation up to higher charge/discharge rates, the results make the MEEP based gel polymer electrolytes an interesting candidate for cells with lithium metal anodes with combined separator/electrolyte function. It will be interesting to analyze further chemical variation of the parent polyphosphazene as well as extensive tests with thinner electrolyte membranes.
https://doi.org/10.1016/j.jpowsour.2014.09.091_p1_2 | Lithium-ion batteries have found applications in large systems, like electric vehicles and energy storage applications, which have emphasized the matters of safety, cycle life and cost. Although many factors affect the battery pack behavior, the cell level safety is always fundamental and it depends on the electrode materials` properties.
https://doi.org/10.1016/j.jpowsour.2014.09.091_p1_3 | Traditionally, lithium-ion batteries have used lithium cobalt oxide LiCoO2 (LCO) at the positive electrode and graphite at the negative electrode. Severe safety problems and the high cost and toxicity of cobalt restrict the use of LCO in large batteries. On the negative electrode side, the potential of lithium intercalated graphite (0.1–0.2 V vs. Li/Li+) is outside the electrolyte stability window, causing the formation of a passivating solid electrolyte interface (SEI) layer on the graphite electrode surface. The instability of this SEI-layer and the relatively large, 10% volume change of graphite lattice during lithium intercalation/deintercalation restrict the cycle life and stability of graphite based cells. In addition, the low potential of graphite negative electrode introduces a risk of lithium plating and a consequential short circuit, especially when charged with higher currents and at cold temperatures.
https://doi.org/10.1016/j.jpowsour.2014.09.091_p1_4 | To overcome problems at the graphite negative electrode, lithium titanate Li4Ti5O12 (LTO) has been proposed as a promising alternative [1], [2], [3], [4]. LTO is a very safe material: its equilibrium potential lies relatively high, at 1.55 V vs. Li/Li+ [1], preventing SEI-layer formation and the risk of lithium plating [5]. This enables the safe use of high charging currents and charging at cold temperatures, but also decreases the obtainable cell voltage. The cycle life of an LTO electrode is excellent as it is a so called “zero-strain material”, experiencing almost no change in lattice dimensions upon lithium intercalation/deintercalation [1], [6], [7], [8].
https://doi.org/10.1016/j.jpowsour.2014.09.091_p1_5 | On the positive electrode side, LCO material has been replaced with lithium iron phosphate LiFePO4 (LFP) in many applications. LFP is a very safe material due to its stable olivine structure; furthermore, it is non-toxic and inexpensive. On the other hand, LFP shows poor electric and ionic conductivity, but its electrochemical performance has been successfully improved by coating the particles with conductive carbon layer and by minimizing the particle size [9], [10]. However the equilibrium potential of LFP is relatively low, 3.4 V vs. Li/Li+ [11], when compared to LCO. Thus when combining LFP and LTO, the theoretical cell voltage remains low, only at 1.85 V. This decreases the energy density of an LFP/LTO cell substantially.
https://doi.org/10.1016/j.jpowsour.2014.09.091_p1_6 | For increasing the cell voltage and energy density without compromising safety, combining LTO with other olivine structured phosphates than LFP seems to be an interesting choice. One promising candidate is lithium manganese phosphate LiMnPO4 (LMP), which has a high equilibrium potential of 4.1 V vs. Li/Li+ [11]. However, the performance of pure LMP as electrode material has some serious limitations: very poor electronic conductivity (even worse than that of LFP) [12], [13], [14], structural instability due to lattice distortion around Mn3+ caused by the strong electron–lattice interaction (Jahn–Teller effect), and the consequential lattice mismatch between LiMnPO4 and MnPO4 [14], [15], [16]. These factors result in a low rate capability and large polarization [12], [13], and consequently not all the theoretical capacity of LMP can be utilized.
https://doi.org/10.1016/j.jpowsour.2014.09.091_p1_7 | A compromise is to combine LMP and LFP by creating a mixed system of LiMnyFe1−yPO4 (LMFP), which is a solid solution between the two olivine compounds LiMnPO4 and LiFePO4 [11], [14], consisting of naturally abundant, non-toxic elements. LMFP shows two distinct voltage plateaus: one for the Fe2+/Fe3+ and one for the Mn2+/Mn3+ redox couple, and the high potential of Mn2+/Mn3+ raises the material`s average potential compared to LFP. Thus by increasing the Mn content, higher cell voltages and consequently also higher energy densities can be obtained. However, the material`s electrochemical performance deteriorates with the increasing Mn content [12], [14], [17]. LMFP materials have been reported to be unstable and not able to deliver their full capacity at higher Mn contents than y > 0.8 [11], [14], [18], due to having the limitations of pure LMP. Typically, Mn contents of 0.6 < y < 0.8 are suggested to be used [14], [17], [18], [19], [20], [21] in order to maximize the energy density. In terms of thermal safety, LMFP, being a solid-solution of two olivine compounds, is expected to resemble LFP. However, there is some discrepancy in results. LMP has been suggested to be thermally unstable in the delithiated (MnPO4) form [22], [23], [24], which would put the thermal stability of LMFP in question. On the other hand, other studies have shown a greatly improved thermal stability of LMFP in comparison to layered oxide cathode materials [20], [25], or even found no evidence of lower thermal stability of LMFP or LMP compared to LFP [26]. Despite the high potential of Mn2+/Mn3+ redox couple, the reactivity of LMFP with standard electrolyte solutions has been predicted to be relatively low, because phosphates are less surface active with electrolyte species than layered oxide high-voltage cathode materials [19], [27]. Still, film formation on LMFP electrode surface has been demonstrated [28]. The combination of LMFP and LTO seems to be a very promising alternative for a next generation lithium-ion battery and the combination has been presented in literature [19], [21]. LMFP/LTO cell could give a voltage of 2.5 V, when operating at SOCs at the higher potential Mn plateau in LMFP.
https://doi.org/10.1016/j.jpowsour.2014.09.091_p1_8 | In addition to the performance characteristics, electrode materials affect the cell`s thermal behavior. As new lithium-ion battery applications often require large battery packs, heat control and cooling systems become more critical. For designing a suitable cooling system, the amount of heat that is generated by an individual cell has to be known. The heat generation of a lithium-ion cell and its dependence on the positive and negative electrode materials are discussed here next. More detailed discussion can be found in a previous work [29] and in literature elsewhere [30], [31].
https://doi.org/10.1016/j.jpowsour.2014.09.091_p1_9 | The total heat generation rate Qtotal of a lithium-ion cell consists of irreversible and reversible parts as follows [30], [31], [32]: (1) where I is the current value (discharge current is here determined to be positive), Ri is the cell internal resistance and ΔS is the entropy change. Negative Q implies an exothermic cell reaction and heat transfer from the cell to the surroundings. On the contrary, positive Q indicates that heat is absorbed to the cell. Qirreversible is always negative and associated with heat production whereas the sign of Qreversible depends on the sign of ΔS and current direction. The contributions of Qirreversible and Qreversible define the sign and magnitude of Qtotal that is the amount of heat the cell is either evolving or absorbing.
https://doi.org/10.1016/j.jpowsour.2014.09.091_p1_10 | The entropy change is a measure of the ordering or disordering of lithium-ions in the electrode material lattices. Increased order results in a negative entropy change as charge is passed through the cell, whereas a positive entropy change implies increased disorder. The overall cell entropy change consists of the positive and negative electrode contributions. In the cell discharge direction, the corresponding entropy changes are for reduction at the positive and oxidation at the negative electrode. The measured values in this work are for the reduction reaction. Thus the entropy change values measured for negative electrodes have to be reversed in sign to give the entropy change for oxidation. This gives for the full cell discharge direction entropy change: (2)
https://doi.org/10.1016/j.jpowsour.2014.09.091_p1_11 | Entropy change can be determined potentiometrically or calorimetrically. In this work, the potentiometric method was used, where entropy change is related to the cell open circuit voltage (OCV) through the Gibbs free energy change [33]. This is expressed as: (3) where n = 1 for a lithium-ion cell. When OCV is recorded at different temperatures, the entropy change can be calculated from the slope as follows: (4)
https://doi.org/10.1016/j.jpowsour.2014.09.091_p1_12 | In this work, the entropy change behavior at different states of charge was measured for LMFP (LiMn0.67Fe0.33PO4) and LTO electrode materials. To our knowledge, the entropy change of LTO materials has been studied only a little [32], [34] and the entropy change of LMFP materials only by Dodd [35], who performed thermodynamic measurements on LiMn0.2Fe0.8PO4. However, to our knowledge, this is the first time that an LMFP material with a high Mn content is studied in terms of the entropy change. Moreover, although the LMFP/LTO combination has been studied for its electrochemical performance, its thermal characteristics have not been highlighted. As stated, to be able to exactly determine the cell level heat generation and the battery`s thermal behavior, the entropy change behavior of the positive and negative electrode materials has to be taken into account. It is also important to compare the different chemistry combinations in order to find the beneficial and also the unfavorable pairings of positive and negative electrodes in terms of the cell`s net entropy change and thus the reversible heat generation rate. The entropy change measurements were performed here potentiometrically using half-cells with a metallic lithium counter electrode. A confirming experiment was done with an LMFP/LTO full test cell. The origins of the entropy change characteristics are discussed and the results are compared with our previous study of LFP and artificial graphite [29]. The entropy change behavior of LMFP is observed to significantly differ from LFP. LTO material shows an entropy change behavior typical for a two-phase reaction, except for the near to 0% SOC composition. In addition, the effect of combining different positive and negative electrodes on the full cell net entropy change and consequently on the cell`s thermal behavior is simulated.
https://doi.org/10.1016/j.jpowsour.2014.09.091_p2_3 | Electrode slurries were prepared by first dissolving polyvinylidene fluoride (PVDF) (Solef 5130) in N-methylpyrrolidone (Ashland) and then adding carbon black (Timcal SuperC 65) and the active material powder (LMFP or LTO). The mixing was done with a dispergator mixer (IKA T25). The tested electrode materials were carbon coated C-LiMn0.67Fe0.33PO4 (Clariant, Germany) and Li4Ti5O12 (T1, Clariant, Germany). LMFP slurry composition was 93.0 wt% C-LMFP, 4.7 wt% PVDF and 2.3 wt% carbon black, and the LTO slurry composition 94.4 wt% LTO, 2.8 wt% PVDF and 2.8 wt% carbon black. The mixed slurries were applied on aluminum foil with doctor blade technique and first dried at room temperature overnight and then at +60 °C for 2 h. Samples of 18 mm diameter were cut from the electrode sheets and calendared with a 2.75 t cm−2 pressure.
https://doi.org/10.1016/j.jpowsour.2014.09.091_p2_5 | Electrochemical test cells (EL-Cell, Germany) of 18 mm diameter were used to test the electrode materials. The calendared electrode samples and all cell parts were first dried in vacuum at +100 °C for 24 h. The cells were then transferred in vacuum to an argon-filled glove box, where they were assembled. A 0.65 mm thick glass fiber separator of 18 mm diameter (provided by EL-Cell) was used. For half-cell experiments the counter electrode was metallic lithium (Sigma–Aldrich, thickness 0.75 mm, 99.9% trace metals basis). The electrolyte solution was received from European Batteries Ltd. and it consisted of 1 M LiPF6 dissolved in a quaternary mixture of ethylene carbonate (EC) and other common organic carbonates.
https://doi.org/10.1016/j.jpowsour.2014.09.091_p2_7 | Electrochemical testing was performed using a Maccor battery cycler (Maccor 4300, USA). The cut-off voltages for cycling are presented in Table 1. To be consistent with a full lithium-ion cell, the lithiation of LTO in the LTO/lithium half-cells is referred to as charging. The nominal capacities were calculated based on the active material`s mass in each sample; in the full LMFP/LTO-cell the LMFP electrode limited the nominal capacity. Before the potentiometric measurements, the actual capacity of the cells was determined with a slow charge–discharge cycle at 0.03C rate. Table 1. Cut-off voltages for cycling. Charge cut-off voltage/V Discharge cut-off voltage/V LMFP half-cell (LMFP vs. lithium) 4.25 (vs. Li/Li+) 2.7 (vs. Li/Li+) LTO half-cell (LTO vs. lithium) 1.2 (vs. Li/Li+) 1.9 (vs. Li/Li+) LMFP vs. LTO 2.7 1.2
https://doi.org/10.1016/j.jpowsour.2014.09.091_p2_8 | The potentiometric measurements were carried out in a temperature chamber (ESPEC, model BTZ-175E), using active air circulation for constant temperature condition. The SOC of the tested cell was adjusted at +20 °C using 0.1C current. The cell was defined to be at 100% SOC after a constant current charge followed by a constant voltage charge at the cut-off voltage until the current was reduced to 0.03C. Similarly, a constant current discharge followed by a constant voltage discharge until current reduced to 0.03C was defined as 0% SOC. When the cell`s SOC was adjusted, it was left to stabilize for 20 h at +20 °C. After stabilization, the chamber temperature was first decreased to 0 °C for 2 h and then increased by 10 °C intervals and 1.5 h stabilization time until +30 °C was reached. Finally the temperature was decreased back to +20 °C for 2 h. The cell`s OCV was measured and registered at 20 s intervals and the average value of the recorded OCVs during the last 30 min of each temperature was taken as the result. The same test regime was repeated at different SOCs.
https://doi.org/10.1016/j.jpowsour.2014.09.091_p2_9 | The entropy change in half-cells was measured against metallic lithium. It is assumed, that neither the lithium counter electrode composition nor the chemical environment of the lithium atoms changes during the cell reaction and thus the entropy change characteristics as function of SOC are attributed to the changes in LMFP and LTO electrode materials [32], [36], [37]. All the half-cell entropy change values are presented for the reduction reaction direction in this work.
https://doi.org/10.1016/j.jpowsour.2014.09.091_p3_3 | The LMFP and LTO half-cell voltages measured at 0.03C rate prior to the potentiometric experiments are shown in Fig. 1. For comparison, corresponding data from a previous study for LFP and graphite [29] is also shown. Download : Download high-res image (267KB)Download : Download full-size image Fig. 1. Half-cell voltage (vs. metallic lithium) as a function of SOC at 0.03C constant current. (a) LMFP and LFP [29]; (b) LTO and graphite. [29].
https://doi.org/10.1016/j.jpowsour.2014.09.091_p3_4 | As shown in Fig. 1a, the LMFP electrode potential consists of two regions: one at lower 3.5 V vs. Li/Li+ potential corresponding to the Fe2+/Fe3+ redox couple and one at higher 4.05 V vs. Li/Li+ potential corresponding to the Mn2+/Mn3+ redox couple. It is seen that the capacity ratio of these potential regions is equivalent to the Fe:Mn ratio (1:2) in the LMFP material. The potential values differ slightly from the theoretical ones, 3.4 V for Fe2+/Fe3+ and 4.1 V for Mn2+/Mn3+. The substitution of Mn for Fe is known to raise the Fe2+/Fe3+ redox couple potential and lower the Mn2+/Mn3+ redox couple potential [38], [39], [40]. For LMFP materials with different Fe:Mn ratios, a systematic upward shift of both redox potentials with increasing Mn content has been observed [38]. This has been reported to result from strong Mn–O–Fe coupling interaction (superexchange) [11], [40], [41], and from changes in the covalency of the Fe/Mn–O bond mainly due to changes in the lattice parameters and Fe/Mn–O bond lengths [38], [41].
https://doi.org/10.1016/j.jpowsour.2014.09.091_p3_5 | If the potential profile of LMFP is investigated more in detail, it can be observed that the Fe2+/Fe3+ region actually is s-shaped and the Mn2+/Mn3+ region flat. This is inconsistent with the Fe2+/Fe3+ couple potential behavior in LFP, where the Fe2+/Fe3+ redox reaction proceeds as a two-phase reaction between LiFePO4 and FePO4 phases [11]. The reaction mechanism in the Fe2+/Fe3+ region of LMFP has been discussed to be different. Yamada et al. [18], [40] first reported that a single-phase reaction region of the Fe2+/Fe3+ redox couple appears in LMFP materials. As lithium is extracted from the material, a partial conversion of the Fe2+/Fe3+ redox reaction from a two-phase to a single-phase solid solution reaction was proposed. For Mn contents of y > 0.60, the Fe2+/Fe3+ reaction was reported to proceed via the single-phase mechanism, described as LixMny2+Fe1−ya+PO4 (1 ≥ x > y and 2 ≤ a ≤ 3). The Mn2+/Mn3+ redox reaction was claimed to proceed as a two-phase reaction between LiyMny2+Fe1−y3+PO4 and Mny3+Fe1−y3+PO4 phases for the whole Mn2+/Mn3+ region.
https://doi.org/10.1016/j.jpowsour.2014.09.091_p3_6 | Partly contradictory results and phase diagrams have however been presented. Bramnik et al. [42] proposed a two-phase mechanism for the Fe2+/Fe3+ redox couple in LixMn0.6Fe0.4PO4, and found a single-phase region only in the intermediate compositions (approximately 0.55 < x < 0.7), where the Fe2+/Fe3+ redox reaction is changed to the Mn2+/Mn3+ redox reaction. Similar observations were presented by Nam et al. [43] for LixMn0.5Fe0.5PO4 suggesting that the Fe2+/Fe3+ and Mn2+/Mn3+ redox reactions would proceed simultaneously during a narrow single-phase region (0.4 ≤ x ≤ 0.5). Also Malik et al. [44] calculated a narrower single-phase region for the Fe2+/Fe3+ redox couple, and found the single-phase region to be extended to the Mn2+/Mn3+ region. Roberts et al. [45] suggested two-phase mechanisms only at the extremes of the lithium concentrations and a single-phase mechanism in the intermediate region, and Molenda et al. [46], [47] proposed a single-phase mechanism at all lithium concentrations (1 ≥ x ≥ 0) for varying Mn contents. Lately Hashambhoy et al. [48] reported phase behavior results for LiMn0.5Fe0.5PO4 consistent with the studies of Yamada et al. [18], [40].
https://doi.org/10.1016/j.jpowsour.2014.09.091_p3_7 | Although various phase diagrams have been proposed, there seems to be a consistency of the appearance of a single-phase region close to the transition between Fe2+/Fe3+ and Mn2+/Mn3+ redox reactions (x = y in LixMnyFe1−yPO4). The single-phase behavior has been attributed to the effect of Mn2+, which dilutes the interactions responsible for the phase separation and thus the two-phase reaction behavior of Fe2+/Fe3+ in LFP [40], [44]. The appearance of single-phase regions in metal phosphates is not only affected by temperature [44], [49], [50], but has also been reported to depend on particle size [49], [50] and the means of lithium extraction (chemical vs. electrochemical) [46], [47]. These factors probably partly account for the contradictory phase diagram results.
https://doi.org/10.1016/j.jpowsour.2014.09.091_p3_8 | In Fig. 1a, the gap between the charge and discharge voltages is much smaller in the Fe2+/Fe3+ region than in the Mn2+/Mn3+ region, that is, the Fe2+/Fe3+ region shows less polarization. In addition, the polarization in the Fe2+/Fe3+ region of LMFP is actually also observed to be smaller than in pure LFP. However, due to differences between the electrodes, for example in active material particle size, the comparison cannot be made with full accuracy, although the test cell construction was identical. The Fe2+/Fe3+ and Mn2+/Mn3+ redox couples have been demonstrated to show opposite kinetic behavior as function of increasing Mn content [38], [44], resulting in reduced polarization in the Fe2+/Fe3+ redox region and increased polarization in the Mn2+/Mn3+ redox region.
https://doi.org/10.1016/j.jpowsour.2014.09.091_p3_9 | In Fig. 1b, the LTO potential shows a flat plateau at 1.56 V vs. Li/Li+. This corresponds to the two-phase reaction between the end-compositions of Li4Ti5O12 spinel (0% SOC) and Li7Ti5O12 rock salt (100% SOC) [1], [7], [8]. The additional lithium inserted to form the rock salt Li7Ti5O12 occupies different positions than the lithium in the spinel Li4Ti5O12 structure [1], [8]. The existence of a solid-solution region in LTO has been a controversial issue. Scharner et al. [8] have proposed a solid-solution behavior inside the SOC range of 0–3% in the spinel Li4Ti5O12, after which insertion of lithium-ions creates a two-phase region (Li4Ti5O12/Li7Ti5O12). Wagemaker et al. [51] suggested that the two-phase system would actually be unstable above 100 K temperatures and relax through lithium-ion diffusion to a single-phase solid-solution composition over the whole SOC range, when given time to reach equilibrium. However, when current is applied and especially at higher current rates the LTO electrode does not reach equilibrium and relaxation to a single-phase composition has not been observed [51], [52]. In this work, the sloping potential between near 0% SOC and the sharp transition point at approximately 3% SOC observed in Fig. 1b indicate a solid-solution behavior at the applied very slow 0.03C current rate inside the 0–3% SOC range.
https://doi.org/10.1016/j.jpowsour.2014.09.091_p3_10 | Compared to graphite, LTO has a very flat potential curve with less polarization. This results in smaller variation of the cell voltage as function of the SOC and also in reduced voltage losses. However, the overall cell voltage is clearly lowered when LTO is used instead of graphite.
https://doi.org/10.1016/j.jpowsour.2014.09.091_p3_12 | To calculate the entropy change values, the average value of the recorded OCVs for the last 30 min of each measurement temperature (0–30 °C) was taken and the OCV vs. temperature was plotted for every SOC. An example of the potentiometric measurements and the corresponding OCVs as function of temperature is shown in Fig. 2. The entropy change was obtained according to Eq. (4) by calculating it from the slope of the OCV vs. temperature -plot. The calculated entropy change values for LMFP are presented in Fig. 3a and for LTO in Fig. 4a. In addition, the OCV value taken from the +20 °C measurement is provided for each SOC in the figures. The corresponding measurements for LFP (Fig. 3b) and graphite (Fig. 4b) materials from a previous work [29] are presented for comparison. Download : Download high-res image (275KB)Download : Download full-size image Fig. 2. (a) Potentiometric measurement (OCV vs. time); (b) the corresponding linear fitting (OCV vs. temperature, R2 = 0.995) for LMFP half-cell at 25% SOC. Download : Download high-res image (298KB)Download : Download full-size image Fig. 3. Entropy change and OCV at +20 °C for the (a) LMFP; (b) LFP [29] half-cell. Download : Download high-res image (282KB)Download : Download full-size image Fig. 4. Entropy change and OCV at +20 °C for the (a) LTO; (b) graphite [29] half-cell.
https://doi.org/10.1016/j.jpowsour.2014.09.091_p3_13 | In pure LFP, the Fe2+/Fe3+ redox reaction proceeds via a two-phase mechanism, where only the ratio of phases filled with lithium (LiFePO4) and empty of lithium (FePO4) changes, but the phase compositions and the degree of ordering remain the same as more lithium-ions are added/extracted. This is seen as a nearly constant entropy change of LFP in Fig. 3b. In the Mn2+/Mn3+ redox region of LMFP, a rather similar behavior to pure LFP is observed, showing a nearly constant entropy change value especially inside 50–100% SOC, further away from the Fe–Mn transition region. According to Yamada et al. [18], [40], the Mn2+/Mn3+ redox region proceeds entirely as a two-phase reaction between the phases filled with lithium (Li0.67Fe0.33Mn0.67PO4) and empty of lithium (Fe0.33Mn0.67PO4). Particularly, when compared to LFP [29], [32], [35], [50], it is suggested that the entropy change behavior of Mn2+/Mn3+ redox reaction in LMFP indicates two-phase behavior, at least above 50% SOC. Slightly sloping entropy change profile as function of SOC is observed for the Mn region. This trend has been observed for LFP [29], [35], too. For some LFP materials, existence of single-phase regions near the end compositions has been suggested [50]. These regions have been proposed to result in sharp changes and a sloping profile in entropy change measurements [35], [50]. Thus the more sloping entropy change profile near the Fe–Mn transition could originate from a single-phase behavior, extending to the Mn2+/Mn3+ region.
https://doi.org/10.1016/j.jpowsour.2014.09.091_p3_14 | In the Fe2+/Fe3+ redox region and during the Fe–Mn transition of LMFP, however, the entropy change behavior is distinctly different from pure LFP and from typical two-phase reaction behavior. The entropy change is negative in sign throughout the Fe region, and decreases to more negative values as more lithium-ions are added to the structure (decreasing SOC). The +20 °C OCV values also show a clearly sloping profile inside 0–35% SOC. Also a sudden, sharp peak of negative entropy change is observed at SOC = 32.5%, where the OCV is very steeply changing, too. However, the recorded OCV vs. time at SOC = 32.5% showed an unstable behavior of continuous downward drift. Thus the entropy change result can only be taken as an approximate value and is plotted with dashed line in Fig. 3a. This observation will be discussed more in detail in Section 3.3.
https://doi.org/10.1016/j.jpowsour.2014.09.091_p3_15 | According to Yamada et al. [18], [40], in the LMFP material studied here (Mn content y = 0.67), the Fe2+/Fe3+ redox reaction would proceed entirely as a single-phase reaction having the composition of Lix(Mn0.672+Fe0.33a+)PO4 (1 ≥ x ≥ 0.67, 2 ≤ a ≤ 3). This could explain the distinct, sloping behavior of the Fe2+/Fe3+ region entropy change. As the SOC is decreased towards 0% SOC, the single-phase Lix(Mn0.672+Fe0.33a+)PO4 would show more negative entropy change values implying increased ordering as the composition approaches LiMn0.672+Fe0.332+PO4 structure with all lithium sites filled.
https://doi.org/10.1016/j.jpowsour.2014.09.091_p3_16 | The appearance of a sharp peak in the entropy change at 32.5% SOC is attributed to the Fe–Mn transition. For this region, single-phase behavior has been proposed in the literature [18], [40], [42], [43], [44], [45], [46], [47], [48] and the sharp entropy change supports this. The negative value of the peak implies a sudden ordering in the lattice. If the results of Yamada et al. [18], [40] are again considered, the sharp peak would be due to the state where the two-phase Mn2+/Mn3+ region is in its end composition, Li0.67Mn0.672+Fe0.333+PO4, and the addition of lithium-ions leads to the solid-solution region formation. This particular composition is speculated here to show a high degree of ordering, similar to a completely full or empty lattice.
https://doi.org/10.1016/j.jpowsour.2014.09.091_p3_17 | The entropy change behavior measured by Dodd [35] for an LMFP material with a lower Mn content y = 0.2 (in this study y = 0.67) is for the most part in line with the results presented here, as the different Mn contents are taken into account. The Mn2+/Mn3+ region in the measurement by Dodd is more difficult to interpret, as it is much narrower due to the lower Mn content. However, positive entropy change values were observed. If the phase diagrams proposed by Yamada et al. [18], [40] are considered, Mn content of y = 0.2 should result in a division of the Fe2+/Fe3+ region to two-phase and single-phase areas. Dodd measured a somewhat sloping profile for the Fe2+/Fe3+ region and proposed a possible single-phase region, observed as a sloping entropy change profile, only in the intermediate SOCs of the Fe2+/Fe3+ region and not reaching to the Fe–Mn transition region. Near the Fe–Mn transition, a sharp change in the entropy change profile was reported, which confirms our results. In addition, Dodd observed sharp spikes near 0% and 100% SOC, which were attributed to single-phase regions. This is different from the results obtained here, but could be explained again by the solid solution dependence on particle size and also on the Mn content.
https://doi.org/10.1016/j.jpowsour.2014.09.091_p3_18 | When the entropy change behavior of Fe2+/Fe3+ region in LMFP is compared to pure LFP, there is a clear difference in the entropy change behavior, caused by the partial substitution of Mn for Fe. Further studies are needed to conclude whether this is due to a single-phase reaction over the entire Fe2+/Fe3+ redox reaction or just near the Fe–Mn transition, or if there is some other factor inducing the different entropy change behavior. Measurements with various Mn contents and concurrent phase diagram studies are needed to be able to unambiguously tell the effect of reaction mechanism on the entropy change behavior.
https://doi.org/10.1016/j.jpowsour.2014.09.091_p3_19 | It is shown in Fig. 4a that the LTO entropy change remains constant in the SOC range of 5–100%, being only slightly negative. This is typical behavior for a two-phase reaction. Compared to graphite (Fig. 4b), the entropy change of LTO is closer to zero, and there is no staging phenomenon of multiple phases.
https://doi.org/10.1016/j.jpowsour.2014.09.091_p3_20 | At SOCs smaller than 5%, the entropy change of LTO shows clearly positive values and a sloping profile. In addition, the +20 °C OCV values inside this region are higher when compared to the constant profile inside 5–100% SOC. We suggest that the distinct entropy change behavior near 0% SOC could be related to a single-phase solid-solution region, proposed by Scharner et al. [8] to exist at 0–3% SOC. At 5% and 10% SOC, the OCV vs. temperature curves showed peculiar hysteresis, which will be discussed later in Section 3.3.
https://doi.org/10.1016/j.jpowsour.2014.09.091_p3_21 | The positive peak in entropy change close to 0% SOC implies increased disorder, when lithium is inserted to the LTO lattice (increasing SOC in Fig. 4a). Similar behavior is observed for graphite, where the dilute stage-1 of random intercalation without two-phase region is seen as positive entropy change peak inside 0–10% SOC range [29], [36], [37], [53]. An empty lattice can be considered to be very ordered, and adding a few lithium-ions creates clearly a more disordered state [53], [54]. Here the Li4Ti5O12 spinel structure is considered as an ordered state, as the added lithium-ions are inserted in different sites.
https://doi.org/10.1016/j.jpowsour.2014.09.091_p3_22 | Viswanathan et al. [32] and Lu et al. [34] have studied the entropy change of LTO. Viswanathan et al. [32] measured the entropy change potentiometrically, whereas Lu et al. [34] used a calorimetric method. Compared to the results presented here, they have measured a very identical trend of the entropy change as function of the SOC, showing a positive peak near 0% SOC and being almost constant and slightly negative at higher SOCs for the reduction reaction direction. However, Lu et al. [34] measured a sharp negative peak in the entropy change near 100% SOC. It is to be noticed that they cycled the LTO half-cell to a very low potential, 0.2 V vs. Li/Li+, which could have caused side reactions, as the potential is outside the electrolyte stability window. Voltage variations below 1.0 V vs. Li/Li+ and signs of a new phase formation were observed in their study. In this study, the cycling potential range was restricted to 1.2–1.9 V vs. Li/Li+ to avoid any side reactions or formation of new phases, and no peaks in entropy change were measured near 100% SOC, as shown in Fig. 4a. Lu et al. [34] attributed the small absolute value of the entropy change to the almost zero change in the unit cell parameters during the two-phase transition.
https://doi.org/10.1016/j.jpowsour.2014.09.091_p3_24 | For most of the measurements only a tolerable shift of maximum 0.5 mV in the OCV was observed between the measurements at +20 °C before and after the temperature ramp (Fig. 2). However, a slightly increasing OCV was observed at 1% SOC for both LMFP and LTO, and additionally at 50–90% SOCs for the LMFP material. At 1% SOC of LMFP and LTO, the OCV was continuously shifting to higher values, but the increase became emphasized during the +30 °C measurement. Inside the 50–90% SOC range in LMFP, an upward shift in the OCV value was observed only during the +30 °C measurement. The increase in OCV implies minor losses of lithium-ions from the LMFP and LTO electrode material lattices, which is accelerated at elevated temperatures. The impact of this was studied by determining the shift in OCV and using it for correcting the OCVs recorded at +30 °C. The shift was assumed to grow linearly during the +30 °C measurement and it was correspondingly subtracted from the measured values. Also the entropy change based on the measurement range of 0–+20 °C without the +30 °C measurement was determined. It was however observed that correcting for the OCV shift did not affect the calculated entropy change values significantly. Thus the entropy change values for these SOCs were calculated using all the measurement points 0–+30 °C without corrections. Nevertheless, the minor loss of lithium from LMFP in the Mn region suggests a somewhat more unstable structure compared to the Fe region, possibly also promoted by the higher potential of the Mn plateau. Indeed, minor Mn dissolution from LMFP materials at elevated temperatures has been observed [19], [28].
https://doi.org/10.1016/j.jpowsour.2014.09.091_p3_25 | Especially, near the transition point from Fe2+/Fe3+ region to the Mn2+/Mn3+ region of LMFP (at SOC = 32.5%) an unstable OCV behavior was observed, showing a clear and distinct downward drift of 3 mV. At 30% and 35% SOCs the same effect was seen but only in the tolerable order of 1 mV. As the OCV value decreases with time, the reason cannot be loss of lithium from the LMFP lattice, as that would lead to an increased OCV. Thus no correction to OCV due to loss of lithium was made. The unstable OCV behavior is attributed here to the transition from the Fe2+/Fe3+ to the Mn2+/Mn3+ redox reaction.
https://doi.org/10.1016/j.jpowsour.2014.09.091_p3_26 | In LTO half-cells, the 5% and 10% SOC measurement points showed a hysteresis in the OCV vs. temperature behavior. Thus additional potentiometric measurements were conducted at 2%, 5% and 10% SOC over a wider temperature range (−10 °C to +25 °C) with OCV values recorded after every 5 °C temperature increment. Stabilization after the SOC adjustment was again performed at +20 °C for 20 h. The results are presented in Fig. 5, where an example of the measured OCV vs. temperature plots at 5% SOC is shown. The corresponding measurement at 2% SOC is shown in the inset for comparison. Linear fittings of the different regions are drawn as guides for eye. As the temperature is first increased (from −10 °C to +25 °C), it is observed in Fig. 5 that the slope of the OCV vs. temperature curve at 5% SOC is first positive, corresponding to a positive entropy change value, but then turns to negative, corresponding to a negative entropy change value. Similarly, when the temperatures are scanned back (from +25 °C to −10 °C), the slope is again first positive turning then to negative. The temperatures were also scanned in reverse order and using a doubled measurement time at each temperature (results not shown here), but the behavior corresponded to Fig. 5. When the same experiments were done at 10% SOC, a similar hysteresis was observed but it was less distinct. When the measurements at 2% and 5% SOC are compared, it is seen that the 2% SOC does not show any hysteresis but maintains the positive slope for the whole temperature range in both directions. Loss of lithium from the LTO lattice cannot have produced the change of the slope as it would have only caused a constant increase in the OCV values. In this study, the negative slope was taken to represent the entropy change at 5% and 10% SOC, according to the majority of measurement points. The entropy change value was calculated as average from repetition measurements, to minimize the effect of possible slight inaccuracy in the SOC. Additionally, it is suggested by the voltage profile in Fig. 1b and proposed in literature [8] that the 5% and 10% SOC are already in the two-phase region similar to the higher SOCs, which show negative entropy change values. Based on these observations, it is speculated here that the 5–10% SOC range, although in the two-phase region, might show here residues of the possible solid-solution region (located near 0% SOC). This would have caused the distinct hysteresis in the OCV vs. temperature behavior at 5% and 10% SOC. Wagemaker et al. [51] proposed that the two-phase composition is unstable relaxing to solid-solution single phase, which could affect potentiometric measurements when relatively long stabilization and measurement times are used. However, the results of this study in Fig. 4, Fig. 5 do not support this. The hysteresis phenomenon should be in any case studied more in detail to explain it reliably. Download : Download high-res image (182KB)Download : Download full-size image Fig. 5. OCV vs. temperature of the LTO half-cell at 5% SOC with temperatures scanned from −10 °C to +25 °C and back to −10 °C. Corresponding measurement at 2% SOC is shown in the inset.
https://doi.org/10.1016/j.jpowsour.2014.09.091_p3_28 | The entropy change of an LMFP/LTO full cell was measured similarly to the half-cells. The measured values are compared with simulated entropy change values, calculated from the half-cell results according to Eq. (2). LTO/LMFP ratio of the full cell was 1.24, which is taken into account in the calculations. The comparison is shown in Fig. 6. The OCV value taken from the +20 °C measurement of the LMFP/LTO full cell is plotted for each SOC. Download : Download high-res image (187KB)Download : Download full-size image Fig. 6. Comparison of measured (full cell) and calculated (based on half-cell results) entropy change values. In addition, the OCV values at +20 °C for the full cell are plotted.
https://doi.org/10.1016/j.jpowsour.2014.09.091_p3_29 | According to Fig. 6, the measured entropy change of an LMFP/LTO test cell corresponds well to the predicted, calculated values based on half-cell measurement data. Slight variation is seen in the absolute values, but the trend is very similar. It is also observed that there is a slight shift along the SOC-axis, which is due to the consumption of active lithium in side reactions, distorting the SOC values of the full cell to some extent. In half-cells, there is an infinite amount of lithium-ions but in full cells, all the active lithium is brought to the cell with the LMFP material and its amount is thus limited. This distortion of the SOC values is also seen as slight inconsistency between the adjacent entropy change and OCV values near 30% SOC. The result presented in Fig. 6 confirms the half-cell results and also shows that the use of lithium counter electrode has not interfered with the measured entropy change values. Also here in the full cell entropy change, a negative peak is observed at approximately 31% SOC. This corresponds to the negative entropy change peak observed for LMFP material at 32.5% SOC. At this point, an abrupt change in the +20 °C OCV value, characteristic for the Fe–Mn transition region, is observed, too.
https://doi.org/10.1016/j.jpowsour.2014.09.091_p3_31 | To simulate the entropy change of different cell chemistries, half-cell results were utilized. The entropy change of a particular electrode combination was calculated according to Eq. (2) from the corresponding half-cell results. The calculated entropy changes for different combinations of LMFP or LFP positive electrodes and LTO or graphite negative electrodes are presented in Fig. 7. Negative/positive electrode ratios were taken to be 1. The data for LFP and graphite electrodes was taken from a previous study [29]. Download : Download high-res image (268KB)Download : Download full-size image Fig. 7. Calculated entropy change for different combinations of LMFP or LFP positive and LTO or graphite negative electrodes based on half-cell measurements. Data for LFP and graphite is taken from a previous study [29]. (a) LMFP/LTO and LFP/LTO; (b) LMFP/graphite and LFP/graphite.
https://doi.org/10.1016/j.jpowsour.2014.09.091_p3_32 | According to Fig. 7, the net entropy change would be closest to zero for a cell with an LFP positive and an LTO negative electrode (Fig. 7a). The entropy changes of LFP for reduction and LTO for oxidation are nearly equal in magnitude but opposite in sign, and thus they cancel each other out giving a net entropy change close to zero when these materials are combined in a cell. Thus for this combination, the variation in the cell`s heat generation over the whole SOC range would be the smallest due to the smallest reversible heat generation rate. LMFP/LTO combination shows slightly more variation in entropy change as the beneficial effect of the positive and negative electrode entropy changes is smaller due to the almost net zero entropy change of the Mn region and the more negative and sloping entropy change of the Fe region. According to the study of Viswanathan et al. [32], cells with LCO positive electrode show significantly high absolute values of the net entropy change due to the large magnitude of the entropy change of LCO. Compared to this, the entropy change of LMFP is much smaller in magnitude, thus resulting in smaller net entropy change for LMFP based cells.
https://doi.org/10.1016/j.jpowsour.2014.09.091_p3_33 | Cells containing a graphite negative electrode show a region of a clearly positive entropy change in the intermediate SOC range (Fig. 7b). This positive entropy change for the full cell is due to the graphite`s stage-2L ↔ stage-2 − transition [29]. The positive entropy change leads to a cooling effect during discharge and respectively additional heat production during charge [29]. Combinations with LTO negative electrode do not have this feature, as the entropy change of LTO is almost constant when the SOCs close to 0% are not considered. This means that there is overall less heat variation for cells with LTO negative electrode. Lu et al. [34] compared the thermal behavior of cells consisting of LTO or mesocarbon-microbead (MCMB) graphite with Li1.156Mn1.844O4 (LMO) positive electrode. They showed that the LTO negative electrode cell had a smaller and more constant entropy change, and thus also less heat variation in the cell. This is well consistent with the half-cell calculations of this study. Viswanathan et al. [32] also came to this conclusion.
https://doi.org/10.1016/j.jpowsour.2014.09.091_p3_34 | Inside the 0–10% SOC range, the entropy change is strongly negative for all combinations and especially for those with graphite negative electrode. This means that discharging the cells to empty evolves heat, as was already concluded for the LFP/graphite combination [29]. Thus extra thermal stress can be avoided it the cells are not discharged to completely empty, but always left to minimum of 10% SOC, for example.
https://doi.org/10.1016/j.jpowsour.2014.09.091_p4_2 | In this work, the entropy change for LMFP (LiMn0.67Fe0.33PO4) and LTO materials was determined as function of SOC, and the obtained values were compared to LFP and graphite from a previous study. Also the entropy change for cells of different electrode material combinations was simulated by using half-cell results.
https://doi.org/10.1016/j.jpowsour.2014.09.091_p4_3 | For LMFP, the entropy change was found to follow the distinct redox reaction regions of Fe2+/Fe3+ and Mn2+/Mn3+. The entropy change in Fe2+/Fe3+ region is clearly affected by the addition of Mn to the olivine structure. The difference could be due to the changed mechanism of the Fe2+/Fe3+ redox reaction, from the two-phase reaction in pure LFP to a single-phase solid-solution reaction in LMFP. The Mn2+/Mn3+ region shows a rather constant entropy change behavior, resembling more a two-phase reaction at least at higher SOCs. Near the transition between Mn2+/Mn3+ and Fe2+/Fe3+ redox reactions, unstable OCV behavior and a sharp peak in the entropy change were observed, suggesting a single-phase region existence. Further studies with concurrent phase diagram detection should be performed in order to conclude with unambiguity how the entropy change behavior reflects the two-phase versus single-phase mechanisms. As the Mn content of LMFP has been proposed to significantly affect the existence of single-phase regions, measurements on LMFP materials with various Mn contents should be conducted.
https://doi.org/10.1016/j.jpowsour.2014.09.091_p4_4 | The entropy change of LTO showed a slightly negative and almost constant value inside the SOC range of 5–100%, typical of a two-phase reaction. In the 0–5% SOC range, a positive peak in entropy change was observed, which could be due to a single-phase solid solution region. The entropy change of LTO should still be studied further inside the 0–5% SOC range in terms of the possible single-phase existence.
https://doi.org/10.1016/j.jpowsour.2014.09.091_p4_5 | The simulated entropy change values for different electrode material combinations were compared and LFP/LTO combination showed a net entropy change closest to zero. This was due to the beneficial effect of the individual entropy change values of LFP and LTO, which cancel each other out for the most part. The entropy change of LMFP, although close to zero for the Mn region, is slightly less beneficial. On the negative electrode side, cells with LTO show a smaller absolute net entropy change when compared to graphite.
https://doi.org/10.1016/j.jpowsour.2014.09.091_p4_6 | All studied combinations have a notable, negative net entropy change in the SOCs of 0–10%. In practice this will lead to extra heat production during discharge inside this SOC range. For many applications, only a part of the entire 0–100% SOC range is utilized and by avoiding the 0–10% SOC range extra heat production and thus thermal stress could be diminished. Knowledge of the entropy change characteristics of new, promising electrode materials is important for predicting the cell thermal behavior and designing the battery cooling system.
https://doi.org/10.1016/j.jpowsour.2014.09.091_p4_7 | The LMFP/LTO combination seems to be a very promising choice for large applications, as it is very safe and still able to provide a good energy density. In terms of cell`s thermal behavior, an LMFP/LTO cell shows smaller absolute net entropy change and thus less reversible heat generation than LCO [32] or graphite based cells. LFP/LTO combination would be slightly more beneficial in terms of minimizing the reversible heat generation, but the cell voltage and thus the energy density can be substantially increased by using LMFP instead of LFP.
https://doi.org/10.1016/j.jpowsour.2014.09.152_p1_2 | To date, the high demands for renewable energy storage lead to tremendous research of fossil fuel-free power sources. Among them, lithium batteries are widely developed to drive portable and microelectronic devices, electric vehicles, etc. However, it is necessary to avoid metallic Li which can be responsible for the battery firing as well as the use of organic liquid electrolyte that is highly volatile and flammable. To improve the safety standard of batteries, the concept of Li-ion batteries (LIBs) [1], [2] is proposed to replace metallic Li by intercalation or conversion electrode materials. As examples, materials derived from self-organized titania nanotubes (TiO2nts) are a potential candidate as a safe negative electrode for LIBs and microbatteries. It has been reported that their electrochemical performance is improved owing to the 3D self-supported structure that i) increases the active surface area, ii) can stand the volume variation during cycling, and iii) enhances the transport of charges [3], [4], [5], [6], [7], [8], [9], [10], [11], [12], [13], [14], [15]. However, except for few recent works, the electrochemical tests reported so far were mostly carried out in an organic liquid electrolyte. As an alternative, polymer electrolytes e.g. poly(ethylene oxide)- or PEO-based compounds can replace the conventional liquid electrolyte due to promising features such as safety, good mechanical properties, and ionic conductivity [16], [17], [18], [19]. But compared to conventional liquid electrolytes, PEO-based electrolytes are more viscous leading to a lower ionic conductivity and slower kinetics. To improve the performance of the LIBs that employ the polymer electrolytes, it is crucial to enhance the surface contact established between electrode and electrolyte. The electropolymerization technique is an effective bottom-up approach to achieve the conformal coating of 3D nanostructured electrodes with the polymer electrolyte [20], [21], [22], [23]. In this work, we show the benefits obtained by the conformal coating of the gel polymer electrolyte on TiO2nts for which the electrochemical tests were done in a half-cell against Li foil. This technology is applied to optimize the electrochemical performances of different full cells against LiNi0.5Mn1.5O4 (LNMO), LiFePO4 (LFP) and LiCoO2 (LCO) using a copolymer: poly(methyl ether methacrylate)-poly(ethylene glycol), acronym as PMA-PEG containing lithium-bis-(trifluormethanesulfonyl)-imide or LiTFSI salt as a gel polymer electrolyte.
https://doi.org/10.1016/j.jpowsour.2014.09.152_p2_2 | TiO2nts were produced by the electrochemical anodization [24], [25] of a Ti foil in an electrolyte containing 96.7 wt% glycerol, 1.3 wt% NH4F and 2 %wt water. A constant voltage of 60 V was applied to the cell (Ti foil as a working electrode and Pt foil as a counter electrode) for 3 h.
https://doi.org/10.1016/j.jpowsour.2014.09.152_p2_3 | The electropolymerization was carried out by cyclic voltammetry (CV) [20], [21], [22] in an aqueous electrolyte containing 0.5 M LiTFSI and 0.2 M MA-PEG monomer (Mn ≈ 500 g mol−1). The CV was done for 5 cycles at the scan rate of 10 mV s−1, potential window of −0.35 to −1 V vs Ag/AgCl, 3 M KCl.
https://doi.org/10.1016/j.jpowsour.2014.09.152_p2_4 | LNMO was synthesized by the sol–gel method as we have reported before [3]. Commercial LCO powder was supplied by Sigma Aldrich. Prior to the electrode preparation, the LCO powder was annealed at 800 °C for 10 h. LFP was synthesized as reported by Herle et al. [26].
https://doi.org/10.1016/j.jpowsour.2014.09.152_p2_5 | The purity of the synthesized samples was examined by X-ray diffraction (XRD). A CuKα radiation of 0.1506 nm wavelength was used with graphite monochromator. The XRD pattern was recorded at room temperature using a Siemens D5000 diffractometer then analyzed by comparing with the JCDS–ICDD database (Joint Committee on Powder Diffraction Standards–Intenational Center for Diffraction Data) to check the purity of the phase. The morphology of TiO2nts, polymer-coated TiO2nts and positive electrode materials was investigated by scanning electron microscopy (SEM) using a JEOL 6320F SEM.
https://doi.org/10.1016/j.jpowsour.2014.09.152_p2_6 | The water content in the gel polymer electrolyte was measured by thermogravimetric analysis (TGA). The sample was prepared by depositing from the aqueous electrolyte of 0.5 M LiTFSI + 0.5 M MA-PEG (later used to prepare separators) on the 8 mm diameter aluminum disk. Another reference sample was prepared by drop casting 10 mg of the pure MA-PEG on the aluminum disk. The samples were dried in a vacuum drier overnight at 60 °C. The final mass of the samples after drying was around 10 mg. The TGA was performed by a TGA Q500 analyzer (TA Instruments) at a temperature between 25 and 500 °C with a heating rate of 5 °C min−1 under dynamic Ar atmosphere (flow rate 40 mL min−1) in platinum sample holders.
https://doi.org/10.1016/j.jpowsour.2014.09.152_p2_7 | The electrochemical tests were done in the Swagelok test cells using TiO2nts as negative electrode. To prepare the positive electrodes, each positive electrode material was mixed with carbon black (Super P) and polyvinylidene fluoride (PVDF) at the ratio of 80:10:10. N-methyl-2-pyrrolidone (NMP) was added to the powder mixture to obtain a paste which was spread onto an aluminum disk with a diameter of 8 mm. The electrode was dried at 80 °C then kept under vacuum at 120 °C for 2 h. Two sheets of gel polymer electrolyte in Whatman glass microfiber paper were used as separator which was prepared by soaking the Whatman paper with 80 μL of an aqueous solution of 0.5 M LiTFSI + 0.5 M MA-PEG, then dried overnight at 60 °C under vacuum. The Swagelok cells were assembled in an argon-filled glovebox. The galvanostatic charge/discharge measurements were done using a VMP3 potentiostat (Bio Logic). The half cells were tested at potentials between 1.4 and 3 V vs Li/Li+ at multiple C-rates of C/10, C/5 and 1 C. The full cells were cycled at C/5 in the potential window of 1.2–3.1 V for TiO2nts–LNMO, 0.5–2.8 V for TiO2nts–LFP and 0.8–2.6 V for TiO2nts–LCO.
https://doi.org/10.1016/j.jpowsour.2014.09.152_p2_8 | Electrochemical impedance spectroscopy (EIS) was performed using a three-electrode Swagelok cell. Polymer-coated TiO2nts were assembled against Li foil and another Li foil as a reference. Another three-electrode cell with bare TiO2nts was assembled in the same way. The gel polymer electrolyte in Whatman paper was used as separator. The impedance spectra were recorded in the frequency range from 200 kHz to 10 mHz at 10 mV of amplitude. The obtained spectra were fitted by the EC-Lab software (Bio Logic).
https://doi.org/10.1016/j.jpowsour.2014.09.152_p3_2 | The morphology of the as-formed and the polymer-coated TiO2nts is shown in Fig. 1. It can be seen that the tops of the nanotubes present uniformly-rounded shape with the diameter of the tube opening of ∼100 nm and the wall thickness of ∼10 nm. The side view (Fig. 1b) shows smooth and highly-organized TiO2nts with a length of 1.5 μm. After the electropolymerization (Fig. 1c and d), the presence of the polymer layer is clearly observed. The walls of the nanotubes at the open ends (Fig. 1c) become thicker ∼20 nm which means 5 nm of the polymer layer is successfully deposited on each side of the wall (inner and outer wall) of TiO2nts. The side view of electropolymerized TiO2nts (Fig. 1d) shows that the polymer coats along the nanotubes and fills the inter-tube spaces.
https://doi.org/10.1016/j.jpowsour.2014.09.152_p3_4 | It is known that by the CV technique, the starting monomers (MA-PEG) are electropolymerized to form short chains of PMA-PEG [21]. PMA is the polymer backbone that is used to enhance the mechanical properties while PEG side chains are responsible for the ionic conductivity of the polymer.
https://doi.org/10.1016/j.jpowsour.2014.09.152_p3_5 | Since the electropolymerization and the preparation of the separators for battery assembly were done using the aqueous solution of LiTFSI + MA-PEG, it is relevant to determine the residual water after drying the gel polymer electrolyte at 60 °C under vacuum overnight. The TGA plots are shown in Fig. 2. The gel polymer electrolyte shows a water loss of 2.3% while the pure MA-PEG as a reference shows only 0.5% at a temperature above 100 °C. Both gel polymer and MA-PEG monomer start to decompose at temperature above 150 °C with a two-step decomposition mechanism. The decomposition is complete at 425 °C for MA-PEG and 470 °C for the gel polymer. In the curve of the gel polymer, a shoulder starting around 400 °C (not seen in the MA-PEG) is possibly attributed to the decomposition of LiTFSI [27], [28]. From these data, it can be concluded that the gel polymer electrolyte is stable up to 150 °C.
https://doi.org/10.1016/j.jpowsour.2014.09.152_p3_7 | Prior to the battery assembly, the positive electrode materials were examined by XRD to verify the purity of the phases. Fig. 3a shows the XRD patterns of LFP, LNMO and LCO. The crystal structure of each positive electrode material is well defined. LFP has an olivine structure (orthorhombic) with the space group Pmnb. LNMO possesses the spinel structure with the space group Fd-3m. The commercial LCO shows the rhombohedral structure with the space group R-3m. The peaks of Co2O4 at 2θ = 45 and 59° are observed in the XRD pattern of LCO. The morphology of the positive electrode materials was examined by SEM. Extra fine particles (0.5–1 μm) of LFP (Fig. 3b) and LNMO (Fig. 3c), and larger particles (1–10 μm) of the commercial LCO (Fig. 3d) are observed.
https://doi.org/10.1016/j.jpowsour.2014.09.152_p3_9 | The influences of the conformal polymer deposition on the electrochemical performance of TiO2nts were investigated by the galvanostatic experiments in a half cell against metallic Li. In the present case, as-formed TiO2nts are amorphous and the value of the active mass is calculated considering a porosity of 60%. Fig. 4 shows the cycling performance of bare TiO2nts and polymer-coated TiO2nts. The cells were cycled at multiple rates. It is obvious that the polymer-coated TiO2nts deliver higher discharge capacity than TiO2nts for all C-rates. When TiO2nts are conformally coated with the gel polymer electrolyte, the cycling performance is improved by 25% at C/5 and C/10, and 45% at 1 C, respectively. The enhancement can be attributed to the larger electrode/electrolyte interface resulting in improved charge transport. The cycling performance in both cases is stable beyond 100 cycles. Moreover, the capacity can be recovered after cycling at fast rate. However, the polymer-coated TiO2nts exhibit slight capacity fading in the first 20 cycles which is not the case for bare TiO2nts samples. This effect can be assigned to the formation of a thin solid electrolyte interface (SEI) hindering the electrochemical reactions occurring at the electrode/electrolyte interface. The irreversible capacity at the first discharge of both samples is attributed to the side reaction of Li+ and the presence of residual water at the surface of TiO2nts [29] and in the polymer electrolyte. Additionally, some Li ions are trapped inside the TiO2 structure after the first discharge (Li insertion), thereby lowering the capacity of the cell. The corresponding galvanostatic profiles of these samples are shown in Fig. 5. The profiles of TiO2nts (Fig. 5a) and polymer-coated TiO2nts (Fig. 5b) exhibit sloped lines without any plateau which is typical for the pseudocapacitive effect reported for amorphous TiO2nts [30].
https://doi.org/10.1016/j.jpowsour.2014.09.152_p3_12 | The effects of the conformal coating of the polymer electrolyte are also studied by EIS. The overlaid impedance spectra of bare and polymer-coated TiO2nts recorded at the end of the 1st discharge (1.4 V) at C/5 and their fitting are shown in Fig. 6a. The equivalent circuit of these spectra is represented by [Re + RSEI/QSEI + Rct/Qct + Q] [31], [32], [33] as shown in Fig. 6b where R represents resistors and Q constant phase elements. Fig. 6a demonstrates the excellent agreement between experiment and fit.
https://doi.org/10.1016/j.jpowsour.2014.09.152_p3_14 | Fig. 6c shows the Nyquist plots of bare TiO2nts recorded at the 1st, 2nd and 20th cycle. The spectra consist of two depressed semicircles in the high and medium frequency range and a sloped line at low frequencies. The depression in the semicircles can be ascribed to an imperfect capacitive behavior, which is represented by a constant phase element (Q). Re, which corresponds to the intercept of the x-axis at high frequency, represents essentially the resistance of the gel electrolyte. The depressed semicircle at high frequencies is attributed to the impedance of the SEI layer formed on the surface of TiO2nts. The depressed semicircle at medium frequencies and the sloped line at low frequencies represent the charge-transfer impedance of the lithium intercalation process and the Warburg impedance (diffusion of lithium into TiO2nts), respectively. The conductivity (σ) of the gel electrolyte can be calculated from the equation: where l is the thickness of the gel polymer electrolyte in 2 sheets of Whatman paper (520 μm), Re is the resistance of the gel electrolyte and A is the area of the electrode (0.785 cm2).
https://doi.org/10.1016/j.jpowsour.2014.09.152_p3_15 | The values of Re, RSEI and Rct obtained from the fitting are shown in Table 1. In fact Re also includes the resistance of TiO2nts but this term is small (∼7 Ω [34]) as compared to the resistance of the gel electrolyte. The average ionic conductivity of the gel electrolyte at room temperature is ∼4 × 10−4 S cm−1 which is a typical value for PEO-LiTFSI electrolyte with O:Li ratio of 8 [16], [18], [19]. Re rises from 161 to 313 Ω from the 1st to the 20th cycle. The increased Re probably results from the hardening of the gel polymer caused by some continued polymerization during cycling, leading to a lowering of the ionic conductivity as seen in Table 1. The polymerization is probably initiated by hydrogen radicals (from the residual water in the gel polymer electrolyte) generated by the applied cathodic current during the discharge [35]. Some heat-induced polymerization may also be observed due to the increased temperature of the cell during cycling. It is also observed that RSEI increases from 150 at the 1st to 481 Ω at the 20th cycle. This increase may be caused by the continuous thickening of SEI layers upon cycling. The values of QSEI are in the order of mF which represents the pseudocapacitive behavior of the SEI layer. The charge transfer resistance Rct remains more or less constant over 20 cycles. Qct shows values in the μF range, which is more typical of the behavior of metallic electrodes; however titanium dioxide is already quite reduced at the end of the discharge process and the charge carrier density is indeed quite high. These results are in agreement with the EIS study of TiO2nts by Hanzu et al. [34]. The exponent of the last CPE has values around 0.6 at the 1st and 2nd cycle. However, after 20 cycles, the exponent shows the value of 0.52, which corresponds almost to an ideal Warburg impedance.
https://doi.org/10.1016/j.jpowsour.2014.09.152_p3_17 | The impedance spectra of polymer-coated TiO2nts in Fig. 6d consist of 2 distinctly depressed semicircles. The spectra are interpreted based on the same equivalent circuit as above. The values of Re, RSEI and Rct increase upon cycling. Re is slightly lower than in the case of bare TiO2nts but RSEI and Rct are higher. The ionic conductivity of the gel electrolyte ∼4 × 10−4 S cm−1, calculated using the thickness of the separators (520 μm), is consistent with the previous uncoated case. The polymer layer that conformally coats TiO2nts, as seen in TEM, has a thickness ∼10 nm which is negligible compared to the thickness of the separators.
https://doi.org/10.1016/j.jpowsour.2014.09.152_p3_18 | Due to the conformal coating of the gel polymer electrolyte on TiO2nts, the formation of SEI layer may however occur all over the inner and outer wall of the nanotube which possibly results in the higher RSEI as compared to bare TiO2nts in which only the tube tops are in contact with the gel polymer electrolyte where the SEI formation occurs. The large increase of Rct with time might be attributed to some degradation of the polymer/oxide interface with time. The last CPE shows initially high exponent values above 0.8, which represent a largely capacitive effect. However, after 20 cycles, the exponent decreases to 0.60, which indicates a Warburg behavior with a small capacitive contribution.
https://doi.org/10.1016/j.jpowsour.2014.09.152_p3_19 | The cycling performance of polymer-coated TiO2nts was also investigated in the full cell against LNMO, LFP and LCO. Fig. 7a shows the discharge capacity vs cycle number. In the full cell, the mass of TiO2nts is lower than that of the positive electrode which is not 100% utilized. Therefore, the capacity of the cell is reported for the negative electrode since it is the limiting parameter. It is noted that in the full cell, TiO2nts act as a reference electrode. Among these three systems, TiO2nts–LNMO shows the most promising performance with a stable discharge capacity ∼30 μA h cm−2 (120 mA h g−1). TiO2nts–LFP and TiO2nts–LCO deliver discharge capacity of ∼25 μA h cm−2 (100 mA h g−1) and ∼23 μA h cm−2 (90 mA h g−1), respectively. The performance of these systems is comparable to similar full cells reported based on TiO2 particles as negative electrode and PEO-based electrolyte with LNMO [3], LCO [36] and LFP [28] as positive electrode. The galvanostatic profiles of these full cells are shown in Fig. 7b. The potential window for cycling of each system depends on the operating voltage of the positive electrode materials. The average voltages of the full cells are ∼2.4 V for TiO2nts–LNMO, ∼1.6 V for TiO2nts–LFP, and ∼2 V for TiO2nts–LCO. The profiles of each cell exhibit sloped lines due to the pseudo-capacitive effect of amorphous TiO2 as it is observed in the half cells. In terms of performance, the energy and power density of these full cells are reported in Table 2.
https://doi.org/10.1016/j.jpowsour.2014.09.152_p3_22 | The full cell TiO2nts–LNMO offers the best performance among the three systems. It is noticed that the delivered discharge capacity of TiO2nts–LFP (∼25 μA h cm−2) is higher than that of TiO2nts–LCO (∼23 μA h cm−2), but the performance in terms of energy and power density is poorer, because the operating potential of LFP is lower than that of LCO and LNMO. Fig. 8 shows the Ragone plot comparing our full cells with microbatteries based on 3D electrodes (MB1–MB3) and commercial batteries that deliver high power (A123) and high energy (Sony). Our full-cell microbatteries offer better performance than that of MB1–MB3 and are competitive with commercial A123 and Sony CR1620 batteries in terms of energy density.
https://doi.org/10.1016/j.jpowsour.2014.09.152_p4_2 | In this work, the advantages of the conformal coating of the PEO-based gel polymer electrolyte on TiO2nts are reported. The conformal deposition of the electrolyte containing LiTFSI salt is achieved by the electropolymerization technique. TGA shows that the gel polymer electrolyte has a thermal stability up to 150 °C which is beyond the range of battery operation. The capacity of the half-cell is improved by 25% at C/10 and C/5, and 45% at 1 C when TiO2nts are conformally coated with a thin layer of polymer. The better performance results from the increase of the contact area between electrode and electrolyte, thereby improving the charge transport. The ionic conductivity at room temperature determined from EIS spectra is ∼4 × 10−4 S cm−1 (for O:Li = 8). The polymer-coated TiO2nts in the full cell deliver an average capacity of ∼30 μA h cm−2 (120 mA h g−1) with LiNi0.5M1.5O4, ∼25 μA h cm−2 (100 mA h g−1) with LiFePO4 and ∼23 μA h cm−2 (90 mA h g−1) with LiCoO2, respectively during 50 cycles.
https://doi.org/10.1016/j.jpowsour.2014.09.180_p1_2 | Beside the nowadays established consumer electronics, electrochemical energy storage devices such as lithium ion batteries, have begun to be employed for a series of new applications in the past decade. Among these, the automotive field is surely leading the pack, while setting the highest demands in terms of required performances. This has led to the development of strategies for combining the most appealing properties of lithium-ion batteries (high energy density) and those of electrochemical capacitors (i.e., high power density and long cycle life) into a single device [1]. With this aim, several kinds of hybridization have been proposed so far. As carefully reviewed by Cericola et al. apart from the common external hybridizations (battery and capacitor electrically wired in serial or parallel), several authors are focusing their attention also on the so-called “internal hybridization” too [2]. This kind of hybridization is represented by the combination of two devices at the electrode level, for example, by coupling a battery electrode with a capacitor electrode (internal serial hybrid, ISH), or combining battery and capacitor materials in the same electrode (internal parallel hybrid, IPH). This latter case, where a Li+ insertion material is mixed with activated carbon (AC) in a bi-material electrode, has proven to be a promising approach, particularly suited for pulsed applications [3]. Although very few studies are available on this topic [1], [4], the advantages are, however, considerable. As a matter of fact, Cericola et al. have demonstrated that IPH constituted by AC-LiMnO2 and AC-Li4Ti5O12 bi-material electrodes can outperform ISH based on the same materials. The two materials can indeed better share the current load [3]. Böckenfeld et al. have also demonstrated as AC-LiFePO4 electrodes allow improved high rate performance, with respect to those containing only LiFePO4 (LFP) and the conductive additive [5]. The addition of AC is proposed to have multiple effects: (i) diluting the LFP particles and, thus, avoiding Li salt depletion, (ii) increasing the conductivity of the composite electrode, and (iii) providing additional capacity due to double-layer formation [6], [7]. The beneficial synergy between AC and LFP has been observed also by other scientists, both in half cell [8] and in a full hybrid device with Li4Ti5O12 [9].
https://doi.org/10.1016/j.jpowsour.2014.09.180_p1_3 | Besides AC, multi-walled carbon nanotubes (CNT) can be suited for bi-material electrodes too. In the past years, CNT have been extensively investigated for electrochemical double-layer capacitors applications. Although their accessible mesopores represent an advantage at high rates, when not activated, they usually offer moderate surface area which limits their achievable [10], [11]. On the other hand, they commonly possess high electronic conductivity which is beneficial in bi-material electrodes, particularly for those containing high battery material fractions. Composite electrodes featuring Li4Ti5O12 and CNT (or carbon nano fibers, i.e., CNF) have been already proposed for hybrid devices [12], [13], [14]. Although not explicitly targeting such application, similar composites based on LFP have been also extensively investigated [15], [16], [17], [18]. However, according to our knowledge, the scientific literature lacks of a direct comparison between LFP-based bi-material electrodes containing either AC or CNT. In this study, we try to address this point.
https://doi.org/10.1016/j.jpowsour.2014.09.180_p1_4 | As a further development of Böckenfeld`s work [5], [7], we investigate the influence of AC and CNT in bi-material electrodes with a 2:1 LFP:Carbon ratio. In their previous manuscripts, in fact, they showed that electrodes rich in LFP, but with a considerable amount of AC, provide the best compromise in terms of rate capability. This would enable the application of such bi-material electrodes both in hybrid devices and in high power lithium ion batteries. They furthermore demonstrated that the amount of conductive carbon has also a substantial role in determining the electrochemical performances. Therefore, in order to avoid any misleading effect due to the presence of other conductive additives, no additional carbonaceous material (e.g., carbon black) is added to the composite electrode formulation. Besides evaluating morphology, rate capability and pulse performances, the influence of the carbon component on the Li+ insertion/de-insertion kinetics is investigated.
https://doi.org/10.1016/j.jpowsour.2014.09.180_p2_3 | LiFePO4-based bi-material electrodes were produced by dispersing/dissolving in water the following components: carbon-coated LiFePO4 (LFP, P2®, Clariant), the carbon component (either activated carbon, DLC Super30, Norit; or multi-walled carbon nanotubes, Nanocyl-3101, Nanocyl), and Na-carboxymethyl cellulose (CMC, Walocel CRT 2000PA, Dow Wolff Cellulosics). They were mixed in the dry weight ratio 60:30:10. Firstly, the binder (CMC) was dissolved in ultrapure de-ionized water (milliQ) and stirred for approximately 30 min, or until complete dissolution. The carbon component was then added to the binder solution and, in order to achieve a homogeneous dispersion, such solution was treated in ultrasonic bath for 2 h. Subsequently, LFP was added and the obtained black slurry further stirred for 2 h. Finally, it was casted onto Aluminum foil by the doctor blade technique. The obtained sheets were, afterward, firstly dried at room temperature and then transferred to an oven set at 80 °C for further drying overnight. These were then punched into 12 mm disks and dried for additional 12 h in vacuum at 180 °C prior to any characterization. In order to fairly compare the influence of the two carbonaceous components, all investigated electrodes were produced with similar loading (ca. 1.75–1.80 mgLFP cm−2, i.e. ca 2.60–2.73 mgLFP+C cm−2). However, the lower tap density of CNT lead to different tap electrode densities (ca. 0.29 gLFP cm−3/0.44 mgLFP+C cm−3 and 0.37 gLFP cm−3/0.56 gLFP+C cm−3, for CNT- and for AC-containing electrodes respectively). The electrodes were not subjected to any post-coating treatment such as pressing and/or calendaring. The sample morphology was investigated by Scanning Electrode Microscopy (SEM). Micrographs were acquired with a Carl Zeiss AURIGA equipped with a field emission electron gun and an in-lens detector. The acceleration voltage was set to 5 kV. Electronic conductivity measurements were performed as reported elsewhere [5], but without sputtering the electrode surface with Au.
https://doi.org/10.1016/j.jpowsour.2014.09.180_p2_4 | N2 porosimetry was performed on the carbonaceous powders with an ASAP 2020 Surface Area and Porosity Analyzer (Micromeritics). Prior to each experiment, all samples were degassed at 350 °C for 6 h under vacuum. The specific surface area (SSA) was determined from the adsorption isotherm using the BET equation. The average pore diameter (L0) was calculated by applying the Dubinin–Radushkevich equation to the N2 isotherm and assuming slit-shaped pores. The total pore volume (TPD) was obtained from the N2 adsorption at P/P0 = 0.99.
https://doi.org/10.1016/j.jpowsour.2014.09.180_p2_6 | The electrochemical characterization was carried out in three-electrodes Swagelok cells employing battery grade metallic Li (Rockwood Lithium) as both counter and reference electrode. Polypropylene fleeces (Freudenberg FS 2226) were employed as separators, and drenched with 120 μL electrolytic solution constituted by 1 M LiPF6 in propylene carbonate (PC). The cells were assembled in an Argon-filled glove box (LabMaster, Mbraun GmbH) with H2O and O2 below 1 ppm. All electrochemical measurements were conducted in the potential range 2.8–4.2 V vs. Li/Li+, using a programmable multi-channel potentiostat–galvanostat (VMP3, Biologic Science Instruments). During the tests the cells were placed in a climatic chamber (KBF115, Binder GmbH) with a controlled temperature of 20°C ± 2 °C. Galvanostatic cycling were performed applying the same current load (ranging from C/10 to 100C) both upon charge and discharge. Alternate pulse galvanostatic cycle tests were also carried out. In this latter case, electrodes fully charged or discharged (at a constant current corresponding to C/10) were, respectively, discharged or charged via trains of 4 s pulses, which current rate ranged from 5C to 100C. Each pulse was followed by 1 s rest time. Cyclic voltammograms were also recorded, varying the sweeping rate from 0.05 to 10 mV s−1.
https://doi.org/10.1016/j.jpowsour.2014.09.180_p2_7 | Since the electrodes contain a considerable amount of carbonaceous material, which may contribute to the stored/delivered charge, for the sake of fairness, specific capacities normalized to the total active material mass (LFP + C) are also reported.
https://doi.org/10.1016/j.jpowsour.2014.09.180_p3_2 | Prior to their usage in bi-material electrodes, the porosimetric characteristics of AC and CNT powders were investigated by means of N2 adsorption. Fig. 1 displays the adsorption isotherms (Fig. 1a) and the pore size distribution (Fig. 1b) of the two materials. The adsorption isotherm of AC is type I and displays a high adsorption capacity at low relative pressures, suggesting an important amount of micropores [19]. In the case of CNT, a negligible increment in the adsorption capacity with respect to AC is observed at low P/P0. This short increment also explains the lower SSA of CNT. As reported in Table 1, regardless of the method used for estimating the SSA (either BET or DFT), AC shows a considerably larger area than CNT (ca. five times higher in both cases). At high P/P0, CNT presents a clear hysteresis loop which is characteristic of mesoporous materials. The CNT isotherm is a type IV [20]. As observed in the isotherms, the pore size distribution of AC is at its most microporous (around 92%) with a L0 centered at 2.51 nm. Whereas, CNT has predominantly a mesoporous structure (around 82%) with a L0 centered at 34.32 nm. This leads, also, to a higher total pore volume.
https://doi.org/10.1016/j.jpowsour.2014.09.180_p3_5 | As evidenced by the SEM micrographs reported in Fig. 2a, the typology of employed carbon clearly influences the bi-material electrode morphology. In LFP_AC electrodes, AC and LFP are not homogeneously distributed, due to the rather larger size of AC [5], which cannot really establish a conductive network among LFP particles. Differently, LFP_CNT shows a network of CNT agglomerated in the typical bundles/entanglements, binding together the LFP particles. This results on a well interconnected and less packed structure which can facilitate the access of electrolyte into the electrode. The high aspect ratio of CNT guarantees continuous conduction pathways among numerous active particles [16], [21], as it results from the electronic conductivity, which is more than one order of magnitude higher for LFP_CNT (i.e., 6.8 × 10−4 S cm−1) than for LFP_AC (3.5 × 10−5 S cm−1).
https://doi.org/10.1016/j.jpowsour.2014.09.180_p3_7 | The observed morphological features lead to fairly distinct electrochemical performances. As resulting from rate capability tests performed between C/10 to 100C (i.e., from ca. 0.01 to 11.33 A g−1LFP+C), displayed in Fig. 2b, LFP_AC delivers higher capacities at low to moderate C-rates, even exceeding the theoretical capacity of LFP (average capacity of ca. 175 mAh g−1LFP and 117 mAh g−1LFP+C at C/10). However, when a current larger than 2C is applied, the performance of LFP_AC rapidly fades, to reach a negligible amount at 10C. LFP_CNT, on the contrary, sustains current loads up to 20C, still delivering 60 mAh g−1LFP (i.e., 40 mAh g−1LFP+C), which corresponds to a capacity retention of about 36% with respect to the initial values obtained at C/10. Afterward, both electrodes recover the initial capacity, tested again at low rate. Even though the performance of composite electrodes is generally reported in terms of gravimetric capacity, the volumetric values are, for power oriented devices, also of great relevance. With regards to this point, the lower packing density of LFP_CNT certainly represents a drawback. In fact, as shown in the inset of Fig. 2b, LFP_CNT displays higher volumetric capacitances than LFP_AC (values are calculated as an average between charge and discharge), only at the very highest C-rates. For all current loads lower than 5C, the employment of AC appears to be more effective.
https://doi.org/10.1016/j.jpowsour.2014.09.180_p3_8 | As it can be clearly observed from some selected voltage profiles shown in Fig. 2c, during slow discharge (C/5) the carbon component has no influence on the electrode polarization. The typical flat insertion plateau is indeed, for both samples, located at the same potential of about 3.4 V vs. Li/Li+. However, LFP_AC provides an additional capacity that can be addressed to a larger contribution of capacitive storage, enabled by the higher SSA of AC with respect to CNT. This advantage is apparently lost when the current is raised and rapid electronic and ionic conduction is necessary. Upon discharge at 10C, indeed, LFP_AC shows a large ohmic drop (>1 V), which limits the capacity hinders the delivery to only that of AC. LFP_CNT suffers of a much less dramatic loss, enabling the insertion of a considerable amount of Li+ ions even under such high currents.
https://doi.org/10.1016/j.jpowsour.2014.09.180_p3_9 | In order to get more insights about the influence of the two different carbon component, the voltage profiles recorded under various current loads have been analyzed, as proposed by Gaberscek [22]. As schematically described in Fig. 3a, the values of overpotential (η) with respect to the thermodynamic potential (3.43 V vs Li/Li+ [23]), have been extrapolated at half charge and discharge. These have been then plotted versus the logarithm of the current density (j) (see Fig. 3b). The variation of the overpotential with the applied current gives indeed useful indications about the processes which may control the electrode kinetics. The behavior observed in Fig. 3b closely reflects the findings of Gaberscek for similar LFP-based electrodes [22]. According to its interpretation, the logarithmic trend for small overpotentials testifies kinetics controlled by the insertion process, namely, the incorporation of charges (e− and Li+) and their transfer into the interior of the active particles (solid state diffusion). Whereas, at larger values of polarization, the insertion becomes activated and the linear behavior observed is ascribed to a transport limitation of the reactive species (e− and Li+) toward the LFP particles. Independently from the employed carbon, these two regions can be clearly identified in both the investigated electrodes. However, according to the exchange current density values (j0) reported in Table 2, LFP_CNT possesses faster kinetics, both of de-lithiation (charge) and lithiation (discharge). A further, remarkable difference is worth to be noticed. The kinetics of LFP_AC appear to be much more limited by the transport of reactants. As a matter of fact, for the two branches, the transition to a Tafel-like region occurs at 3C and 2C, upon charge and discharge respectively. On the contrary, in case of LFP_CNT, the same behavior is shifted to much higher currents (i.e. 20C for charge and 10C for discharge). Such observation strongly support the hypothesis that the open but uniform network established by CNT (see Fig. 2a and Table 1), is capable of enhancing electron and ionic transport.
https://doi.org/10.1016/j.jpowsour.2014.09.180_p3_12 | The cyclic voltammograms of the two systems (as reported in Fig. 4a), further confirm the superior kinetics of LFP_CNT. In agreement with the large majority of results reported in literature, the voltammetric waves display the characteristic quasi-reversible behavior, with peak potential separation which increases with increasing scan rates [24], [25], [26], [27], [28]. However, although this mainly depends on the LFP, the carbon component seems to play an important role on the reversibility of the electrode process. Besides the larger peak currents, upon fast potential sweeps, CNT enable a smaller separation between anodic and cathodic peak. Differently, for LFP_AC, the process becomes fully irreversible (the peaks are not detectable anymore in the investigated potential window) as the scan rates exceeds 1 mV s−1. As also observed during galvanostatic cycling (see Table 2), Li+ ion insertion rather than de-insertion is the more kinetically hindered process. The Randles–Sevcik plot reported in Fig. 4b clearly shows a linear dependency between the peak current (jp) and the square root of the scan rate (ν1/2), indicating Li+ ion diffusion as the rate limiting process, both upon charge and discharge. This behavior is known to be associated with the migration rate of Li+ ions at the LiFePO4/FePO4 phase boundary [27], and matches with our previous interpretation of Fig. 3b, according to the model proposed by Gaberscek [22]. Similarly, the deviations observed at very large scan rates are consistent with the Tafel region observed under high current loads. Noticeably, such increasing irreversibility is less pronounced in the case of LFP_CNT. This suggests once more that, compared to AC, CNT most likely enable a more efficient electrons and ions transport in the bi-material electrode.
https://doi.org/10.1016/j.jpowsour.2014.09.180_p3_14 | As noticeable from Fig. 5, the faster kinetics of LFP_CNT result especially beneficial when the electrode is charged/discharged with high current pulses (from 5C to 100C). Upon discharge, LFP_CNT can sustain train of pulses up to 20C with a reasonable capacity fading (see Fig. 3a). Although the release of charges from the double-layer is very fast, under such current loads, AC does not allow efficient conduction. This leads to a substantially higher polarization and, therefore, to a drastic capacity fading as the pulse current exceeds 5C. As a consequence of the faster de-insertion kinetics, the difference in performance between the two investigated electrodes is less dramatic during pulsed charge (Fig. 5b). Both CNT and AC enable good capacity retention up to 10C. For higher pulse currents, however, LFP_CNT overperforms LFP_AC. The former bi-material electrode is, indeed, capable of delivering some charge even under 50C pulses.
https://doi.org/10.1016/j.jpowsour.2014.09.180_p4_2 | In this work, a comparative study on the role of carbon in LiFePO4-based, bi-material electrodes is performed. The influence of activated carbon (AC) and multi-walled carbon nanotubes (CNT) is investigated by means of common physical and electrochemical techniques with the aim of correlating the carbon properties to the performance and, thus, depicting a strategy to achieve highly performing electrodes for hybrid devices.
https://doi.org/10.1016/j.jpowsour.2014.09.180_p4_3 | Activated carbon (AC) with its higher surface area provides additional capacity due to capacitive storage, allowing to exceed the theoretical capacity of LFP. This advantage, however, vanishes when operating at high C-rates. In this latter case, the multi-walled carbon nanotubes (CNT) enable much better performances. Although their lower density might penalize the volumetric capacity of the bi-material electrode.
https://doi.org/10.1016/j.jpowsour.2014.09.180_p4_4 | Independently from the carbon component, the Li+ ion insertion/de-insertion kinetics in LFP are governed by the same processes, which vary as function of the applied current. Under high current loads, the transport of reactive species (e− and Li+) to the active particles is the rate-determining step. In such conditions, the open and highly conductive network established by CNT allows a much more efficient ionic and electronic conduction. The enhanced kinetics of LFP_CNT are particularly beneficial also upon alternate pulse galvanostatic cycling. As a matter of fact, LFP_CNT bi-material electrodes prove their ability to sustain pulsed operation better than LFP_AC, with minimal capacity fading up to current rates corresponding to 20C both in charge and discharge.
https://doi.org/10.1016/j.jpowsour.2014.10.153_p1_2 | Lithium-ion (Li-ion) batteries (LIB) are used in many commercial applications that require energy storage system (ESS) solutions. For large scale applications, which require not only high power and energy density but also long useful lifetime and safety guarantee, ageing analysis at cell level is one of the key issues for enhancing the integration of this technology. Unfortunately, internal resistance rise and capacity fade of Li-ion batteries over calendar and cycle life are still a major barrier for novel stationary and transport applications. Automotive and main stationary applications require 10–20 years of calendar life [1], which is still beyond the actual life of available LIB. It is therefore necessary to study in detail this technology calendar and cycle ageing processes and their causes for understanding capacity and power fade over time.
https://doi.org/10.1016/j.jpowsour.2014.10.153_p1_3 | Cell ageing in the course of time represents an important factor, but the properties of batteries also change with conditions of use. There are some applications that require high cycling capability of batteries. For instance, in automotive applications, while a personal car spends about 90–95% of its lifetime in storage mode when parked [2], [3], heavy-duty hybrid electric vehicles (HEVs), such as buses and distribution trucks, generally are used between ten and fifteen hours per day all year around with high power demands in duty cycles [4], [5]. The challenges are to find a way to cycle the battery system under optimal conditions and at the same time save as much fuel as possible. There are also stationary applications in which the battery would be mainly cycling over time, such as the grid system applications for transmission voltage support and frequency regulation.
https://doi.org/10.1016/j.jpowsour.2014.10.153_p1_4 | There are numerous worldwide activities in the field of battery ageing analysis, modelling and lifetime prediction, which are approached from a wide range of perspectives. Cycling ageing studies are several [6], [7], [8], [9], [10], [11], [12], [13], [14], [15], [16], [17], [18], [19], [20], [21], [22], [23], [24], [25], [26], [27], [28], [29], [30], [31], [32], [33], [34], [35], [36], [37], [38], [39], [40], [41], [42], [43], [44], [45], [46], [47], [48], [49], [50], [51], [52], [53], [54], [55], [56], [57], [58], [59], [60], [61], [62], [63], [64], [65], [66], [67], [68], [69], [70], [71], [72], [73], [74], [75], [76], [77], [78], [79] for different LIB technologies based mainly on: NCM (LiNiMnCoO2), LMO (LiMn2O4), NCM-LMO, NMO (Li(NiMn)2O4), LFP (LiFePO4), LCO (LiCoO2), LNCO (LiNiCoO2) and NCA (LiNiCoAlO2) with graphite as anode; and NCM/LTO (Li4Ti5O12, lithium titanate anode). Table 1 shows a literature review of main cycling ageing analysis on several Li-ion battery technologies (physical approaches are out of scope and this survey is focused on commercial and prototype batteries). This summary table reflects that indeed, there are many independent cycle ageing analyses. Some of them cover basic model electrical and electrochemical parameters, others aim at ageing modelling, and many of them are focused on post-mortem analysis for several chemistries. However, most of these analyses are based on performing ageing tests under either static conditions or under specific end-user profiles. Some authors analysed cycle life under specific dynamic application conditions and most of them were focused on vehicle operation [14], [23], [27], [33], [34]. S. Peterson et al. [34] evaluated differences between dynamic discharge (representing the driving) and constant discharge (energy arbitrage) using statistical analyses. T.M. Bandhauer et al. [80] also checked dynamic power profiles apart from constant current tests, but aiming at analysing thermal behaviour. So far, most of the ageing model validations are just based on either static impact factors evaluation [81], [82] or specific application profiles evaluation [33], [68]. The flexibility and/or accuracy of the built models for other conditions is scarcely evaluated. Therefore, there is a demand for the development of models that enable evaluating the degradation under different non-constant stress levels operating conditions [3], [81], [83]. It is crucial to develop models that progressively can be extended to other conditions and applications in a reliable way.
https://doi.org/10.1016/j.jpowsour.2014.10.153_p1_6 | After reviewing the state of the art, it has been intended to develop a cell ageing predictive tool that can be implemented in different real applications. A methodology for lifetime prognosis has been developed, which comprises both cycle and calendar ageing but also their interaction in depth analysis. The main overall objective of this work includes the development of validation procedures for both ageing types models and the analysis of the applicability of the methodology [84]. The validation process not only consists of additional tests under other constant operating conditions (static validation) but also under non-constant impact factors operating schemes (dynamic validation). Aiming at the implementation of the systematic lifetime prognosis approach that was developed, the ageing behaviour of a commercial LFP/graphite 26650-type cell with 2.3 Ah nominal capacity was analysed. The LFP cathode has been considered as a promising candidate for Li-ion large scale applications because of its excellent chemical and thermal stability, meaning safe performance, low cost, high specific power and high cycling capability [85], [86], [87], [88], [89], [90], [91], [92], [93]. Calendar ageing analysis of the selected reference was already described in Ref. [94]. The present paper focuses specifically on the analysis of cycling performance and the development of a thoroughly validated semi-empirical cycle ageing predictive model, as a further step towards an overall lifetime prognosis. Cycle ageing was studied as a function of depth of discharge (DOD), current rate (C-rate) and Ah-throughput (the amount of charge received and delivered by the battery). LFP-based large size LIBs cycling ageing studies are various in the literature [8], [19], [24], [33], [34], [36], [42], [44], [57], [58], [66], [69], [72], but this one enhances the results by adding further steps of dynamic validation that do not focus on testing specific end-user profiles. Some of the LFP cells ageing studies took into account both calendar and cycling ageing [57], [66], [69], [72]. The present cycling work will be combined with the corresponding calendar ageing analysis [94] to provide an overall lifetime prognosis methodology. This methodology, which will be published elsewhere, is developed taking as priorities cost-effective solutions with minimum testing time and easy integration of measured parameters into the diagnosis tools for the applications.
https://doi.org/10.1016/j.jpowsour.2014.10.153_p2_2 | Single-factorial variation experiments were carried out using LFP/graphite 26650-type cells of the same manufacturing batch with 2.3 Ah nominal capacity and 3.3 V nominal voltage. For each cycling test a single cell was used in most cases, since: • The cells reproducibility assessment at the Beginning of Life (BOL) using 74 cells indicated that the true population mean nominal capacity falls within 2.313 ± 0.005 Ah range with 95% certainty. • In a previous useful lifetime screening test using 3 cells per condition of the same reference, it was measured that the average coefficient of variation (CV) was just 6% over 2485 Full Equivalent Cycles (FEC, i.e. the number of complete (100% DOD) cycles corresponding to the total amount, charged and discharged, of Ah-throughput) under a charge-sustaining profile that included different highly demanding C-rates, both during discharge (9.7 and 6.5C) and charge (3.2, 4 and 2.9C).
https://doi.org/10.1016/j.jpowsour.2014.10.153_p2_3 | Specific tests were however repeated in order to check the reliability of results. Range limits for the actively tested external influence factors were chosen within the cell operation window set by the manufacturer and taking also into account the cell behaviour observed during several initial screening tests. Nonetheless, C-rate outer limits were not checked since a real-life application may not operate in such conditions.
https://doi.org/10.1016/j.jpowsour.2014.10.153_p2_4 | The ageing tests were performed in a temperature-controlled environment. CTS (Clima-Temperatur-Systeme, CTS/T-40/200/Li and CTS/T-40/600/Li models) and Prebatem Selecta (80 and 150 L chambers with Peltier effect) climatic chambers were used for this purpose. Both cycling and periodical check-up experiments were carried out using DIGATRON MCT (Multiple Cell Tester, MCT 100-06-10 ME and MCT 50-06-24 ME models) with BTS-600 data acquisition software.
https://doi.org/10.1016/j.jpowsour.2014.10.153_p2_6 | Fig. 1 shows the flow chart for the testing procedure including both State of Health (SOH) controlling steps and accelerated cycle ageing tests. The latter (boxes in blue) are described in Section 2.2. Both capacity loss and internal resistance increase were measured in order to evaluate cell SOH over time and parameterise battery ageing model. Intermittent Electrical Parameters Identification Tests (EPIT), were carefully planned so that their impact on cell degradation was as negligible as possible. These tests were carried out at room temperature (25 °C) as follows: • Actual nominal capacity (Q) measurement: charge–discharge cycles (constant current-constant voltage, CC-CV, and CC modes, respectively) at nominal conditions specified by cell manufacturer (1C in CC mode). Three full charge–discharge cycles were performed in order to assess both reversible and irreversible capacity losses and check the repeatability of the results. • Close to equilibrium Open Circuit Voltage (quasi-OCV) measurements: cell full discharge at C/5 C-rate (previous to discharge cells were charged in CC-CV mode at 1C). This C-rate was chosen as it was the largest one that enabled observing the voltage plateaus of the cell. Galvanostatic voltage profiles were used for examining electrode phase changes and understanding degradation phenomena. • Actual Direct Current (DC) IR measurement (Hybrid Pulse Power Test, HPPT): 17 s current pulses at cell maximum acceptable charge and discharge C-rates (4C and 10C, respectively) over cell 90–20% SOC range with 10% ΔSOC discharge intervals. After discharging the cells to specific SOCs, it was wait for 2 h before measuring the pulses. Regen and discharge pulses were measured one after the other at the same SOC level with 5 min rest period between pulses. Download : Download high-res image (230KB)Download : Download full-size image Fig. 1. Testing procedure used for ageing tests.
https://doi.org/10.1016/j.jpowsour.2014.10.153_p2_7 | The first step, i.e. cell conditioning, consisted of formation–reactivation cycles carried out following the same procedure as for the nominal capacity test. Additionally, both BOL and cell further characterisation tests at End of Test (EOT) included EIS measurements, that consisted in impedance change evaluation in galvanostatic mode using frequency range from 0.1 Hz to 6.5 kHz at 25 °C at 30% and 70% cell SOC. This test was also occasionally included in EPIT.
https://doi.org/10.1016/j.jpowsour.2014.10.153_p2_9 | 2.2.1. Cycle ageing and static validation tests Cycling ageing was initially investigated at several but constant DOD and C-rate cell operating conditions over time on the same cell. Different ageing processes were analysed in one by one experiments (single factorial experiments). Furthermore, C-rate and DOD binary combinations were analysed at certain chosen levels. Table 2 shows the cycling static accelerated ageing tests matrix. Ten different conditions were used for cycling ageing model development and an additional one at 2C and 100% DOD for the static validation (shaded in Table 2). Symmetric charge sustaining cycling performance was analysed. All the cycling tests were performed at 30 °C and 50% middle SOC (baseline temperature and voltage cycling conditions), and at CC charging-discharging mode. Fig. 2 shows the different cycling tests conditions, i.e. middle SOC and DOD ranges, in the quasi-OCV curve of the investigated cell (obtained from quasi-OCV test), illustrating the transformation processes the active materials performed over cycling. Different equilibrium phases of the cell system (single voltage plateau of the LFP electrode is coupled with the different transformation processes of graphite anode) are numbered (1-5) in the same Fig. 2. Experiments were carried out correcting set parameters values (SOC and DOD) according to cell actual nominal capacity (Q). In case the cells were tested using always the same values of the impact factors, additional polarisation effects could show up in the data. Table 2. Test matrix for cycling ageing analysis and modelling (static validation highlighted in grey). All the tests were done at 30 °C and 50% middle SOC. C-rate DOD [%] 5 10 30 50 60 100a 1C X X X X X X 2C X X X 3.5C X X a Cells were cycled between charge and discharge cut-off voltages (3.6-2 V), which corresponds with 97% DOD. Download : Download high-res image (356KB)Download : Download full-size image Fig. 2. Quasi-OCV curve of the studied 2.3 Ah LFP/graphite 22650-type cell. Graphite staging phenomena coupled with LFP voltage plateau numbered as 1 to 5. Cycling ageing testing conditions, middle SOC and DOD, are depicted in the graph.
https://doi.org/10.1016/j.jpowsour.2014.10.153_p2_10 | 2.2.2. Dynamic validation cycling tests Additional tests under variable DOD and C-rate were carried out aiming at the validation of the cycling ageing model under different stress levels operating conditions. Two dynamic impact factors operation schemes that are plotted in Fig. 3 were planned. Both DOD (in red) and C-rate (in blue) were changed in each of the tests. Download : Download high-res image (341KB)Download : Download full-size image Fig. 3. Cycling ageing model dynamic validation. Two tests (a and b) under dynamic both DOD and C-rate over time at 30 °C and 50% middle SOC were performed.
https://doi.org/10.1016/j.jpowsour.2014.10.153_p3_2 | The effect of DOD and C-rate parameters upon cycling is discussed in the following section. Cell cycling behaviour is interpreted by combining different EPIT results. The cycle lifetime predictive model has been developed by introducing a comprehensive dynamic validation approach.
https://doi.org/10.1016/j.jpowsour.2014.10.153_p3_4 | 3.1.1. Analysis of ageing results The measured average nominal capacity of all the cells used under cycling examination was 2.304 ± 0.009 Ah (95% CI) at the BOL. The evolution of cell performance ageing metrics (nominal capacity and internal resistance) when cycled at different DOD conditions are presented in Fig. 4 as a function of FEC. The evolution of DC internal resistance change during discharge at 50% SOC is just used for evaluating cell power performance fade due to cycling. As shown in Ref. [84] for a couple of tests as examples, the trend of measured internal resistance was similar despite the current pulse testing reference SOC and charge or discharge current step during the check-ups. The comparison of capacity fade (Fig. 4(a)) and DC internal resistance increase (Fig. 4(b)) at a same DOD cycling condition shows that the cells under cycling lost significantly more capacity than power, alike under cell storage [94]. In addition, an unexpected slight initial decrease of IR was observed, in agreement with other studies with similar cells [57], [79]. The moderate increase of total resistance (less than 10%) suggests that bulk transport properties are almost unchanged over cycling (absence of structural degradation) [95]. Download : Download high-res image (294KB)Download : Download full-size image Fig. 4. (a) Actual nominal capacity (Q) and (b) 17 s discharge DC internal resistance (IR) increase, measured at 50% SOC, upon cycling (1C, 50% middle SOC and 30 °C) as a function of Full Equivalent Cycles (FEC), both normalised to initial nominal values (Q0, initial nominal capacity). The shape of the nominal capacity loss curves in Fig. 4(a) indicates that the capacity loss trend changed upon cycling for 5% DOD and especially for 100% DOD tests, as illustrated in Fig. 5. Ageing behaviour was no longer linear but parabolic, as is typical for Li-ion technology according to the literature [96], after 2000–2500 FEC at 100% DOD. At the same time, the internal resistance increase tendency was also altered clearly following the same tendency (Fig. 5(a)), and especially between the last two EPIT. Cell failure after ca. 3000 FEC under 100% DOD cycling might be related to cell dry-out, i.e. loss of conductivity due to electrolyte consumption. For 5% DOD, the changes were not so marked (Fig. 5(b)), but both capacity loss and internal resistance increase rates changed after ca. 3000 FEC. Hence, it suggests that the dominant degradation mode is not the same over the whole cycle lifetime of the battery. The occurrence of the representative ageing effects changed upon ageing condition, so DOD effect was evaluated just considering the results before cell ageing process apparently changed (at ca. 90% SOH for the two cycling conditions where such change was observed). From data presented in Figs. 4 and 6 compares the total FEC that the studied cell could run under different DOD levels before the capacity drops to ca. 90% of the initial value (lifetime criterion where the ageing state for all the tests was similar). The presented Wöhler curve, which represents the cycling stress related to DOD against the total cycles up to the specified cell ageing state, is just bidimensional (at 25 °C, 1C and 50% middle SOC). It shows a non-linear dependency between FEC and cycle depth. Usually an exponential relationship is assumed, but the reference used in this work revealed that the cells cycled under large and small DODs both show the slowest degradation. Even though it is a rule of thumb that deep cycling considerably reduces the cycle lifetime of the battery due to the volume changes in materials (impact on the mechanical stability), experimental data shows that in this case 100% DOD level is not the most detrimental to the battery health (it was checked for a couple of cells, in which cell to cell variation was minimal). The cell FEC vs. DOD relationship does not show a single tendency either. Short cycles with low 5% DOD led to more than 3500 FEC. At 30% DOD level, the least FEC were measured, but the number of cycles were similar in the 10–50% DOD range. According to the literature, phase changes in the battery materials during operation can lead to considerable mechanical stress [51], [97] because the lattice parameters of materials change depending on predominant phases [98]. Fig. 2 shows the transformation processes that the studied active materials performed over cycling. At 10, 30 and 50% DOD cycling, the provided total FEC were similar (Fig. 6). However, Fig. 2 shows that the cells were cycled within the same voltage plateau of the graphite (2) in the case of 10 and 30% DOD and, at 50% DOD, there were over phase (1–3) changes. At 60 and 100% DOD the Ah-throughput was also similar (Fig. 6), slightly larger for the former, and in one case it was cycled over four different phases (1–4) and in the other over the five of them (Fig. 2). Hence, there is no clear relationship between cycling and graphite electrode staging phenomena for the studied commercial LFP/graphite cell. Figs. 2 and 6 show, contrary to M. Ecker et al. observations [51], that cells cycled in SOC ranges that crossed phase transitions of graphite electrode did not age faster, and that even for the same voltage plateau there is no correlation between ageing behaviour and DOD impact factor. Overall, the damage of cycle depth, staging phenomena itself and calendar ageing may all be superimposed. More data would be needed for deriving a direct correlation. Anyhow, there were demonstrated different DOD effect ranges, 10–50% DOD making a clear difference. Download : Download high-res image (338KB)Download : Download full-size image Fig. 5. Illustration of cells performance fade trends for (a) 100% DOD and (b) 5% DOD continuous cycling conditions (1C, 50% middle SOC and 30 °C). Actual nominal capacity (Q) and 17 s discharge DC internal resistance (IR) increase, measured at 50% SOC, as a function of Full Equivalent Cycles (FEC), both normalised to initial nominal values (Q0: nominal capacity at the Beginning of Life). Download : Download high-res image (93KB)Download : Download full-size image Fig. 6. Ranging of total number of Full Equivalent Cycles (FEC) that the cell could deliver at various DOD levels (1C, 50% middle SOC and 30 °C tests) before reaching ca. 90% SOH. C-rate effect was also analysed. Fig. 7 shows the influence of DOD (a–c) and C-rate (d–f) parameters on cell capacity retention as a function of FEC. When changing the cycling C-rate from 1C (Fig. 7(a)) to 2C (Fig. 7(b)), the capacity fade evolution was similar for 10 and 100% DOD levels. At these conditions (Fig. 7(d, f)), the influence of increasing the C-rate from 1 to 2C was negligible. At 60% DOD, even though capacity loss evolution was similar at different C-rates during the first 1000 FEC, the stress was afterwards enhanced at intermediate C-rate (2C). The cells cycled at 1C and 3.5C however, behaved similarly (Fig. 7(e)), but the capacity fade was even lower at 3.5C for a comparable number of FEC. This modification in the capacity retention tendency at 60% DOD revealed a change in the DOD effects comparison at 1C and 2C (Fig. 7(a, b)): while at 1C the performance fade was larger under 10% DOD than under 60% DOD, at 2C the results were similar regardless of the DOD. At 3.5C (Fig. 7(c)), again the capacity loss of the cell cycled at 60% DOD was lower than for the one at 10% DOD. At 10% DOD the degradation rate did not change remarkably with C-rate (Fig. 7(d)), although the larger the C-rate, the higher the capacity fade for this DOD level. Download : Download high-res image (586KB)Download : Download full-size image Fig. 7. Actual nominal capacity (Q) normalised to initial nominal values (Q0) upon cycling (50% middle SOC and 30 °C) as a function of Full Equivalent Cycles (FEC). C-rate effect on capacity fade at different DOD (a–c) and DOD effect on capacity fade at different C-rate (d–f). In conclusion, at large 100% DOD cycling, the amount of charge in the system overlaps the C-rate effect. The cycling time (calendar effect) induced the capacity loss more than the operating electric current, in agreement with the conclusions of E. Scott et al. [99] and also M. Ecker et al. [51], who found out that there is strong superposition of calendar ageing in high SOC range cycle depth. At low 10% DOD cycling, the effect of cycling time (or Ah-throughput) is more significant than C-rate, but there is also C-rate influence. At intermediate 60% DOD cycling, the effect of C-rate was enhanced but the trends are not in agreement with the general theory that the degradation rate increases with C-rate, as it was fulfilled for 10% DOD test. Contrary to expectations, ageing at this level was largely accelerated at the intermediate C-rate, 2C, and 3.5C cycling did not stand out. Hence, there are complex non-linear combined effects of DOD and C-rate, which additionally depend on DOD level (Fig. 6). More data would be necessary for an in depth interpretation of C-rate impact on cell degradation.
https://doi.org/10.1016/j.jpowsour.2014.10.153_p3_5 | 3.1.2. Analysis of cycling ageing mechanisms The examination of close-to-equilibrium discharge curves (quasi-OCV EPIT, described in 2.1) using differential voltage (DV) and incremental capacity (IC) analysis (dV/dQ = f (V) and dQ/dV = f (Q), respectively), provided insight into degradation phenomena. Fig. 8 presents DV curves for each cycling condition at different DODs. Numbering corresponds with voltage plateaus identified in Fig. 2. Equivalent FEC signatures are shown in the same colour and only comparative data are shown (as EOT was not the same in all cases). The signatures for 10% DOD cycling condition indicated that there were measurement errors (test circuit issue at low C-rate), which hinder the identification of transitions from one electrochemically active phase to another. Download : Download high-res image (936KB)Download : Download full-size image Fig. 8. Equivalent (same colour) and representative Differential Voltage (DV) curves, obtained from C/5 discharge voltage profiles, upon cycling at different DOD levels (1C, 50% middle SOC and 30 °C). The first valley shrank gradually in all cases, which demonstrates change of the stage 1 lithium-graphite compound [8] upon cycling. Hence, reduction of active lithium within the negative electrode at the beginning of cell discharge led to loss of lithium inventory (LLI). In the particular case of 100% DOD, all DV peaks but the last one moved towards larger SOC, which still requires analysis for further understanding. Barely any other changes were particularly highlighted from DV curves, but 5% DOD condition testing was extended up to ca. 5500 FEC, for which an analysis is not included in Fig. 8. Special attention was drawn to 5% DOD and 100% DOD due to observed ageing metrics tendencies changes (Fig. 5). Fig. 9 shows more in detail the evolution of DV curves for 5% DOD cycling condition after prolonged operation, complementing the analysis with IC curves. In accordance with the ageing rate tendency change observed (Fig. 5), from 3068 FEC onwards peaks at low SOC (2–5 peaks) are also modified, even though the first peak did not disappear at all. Apart from the reduction of active lithium, graphite active material was apparently modified, and this electrode degradation showed up in different graphite staging processes (2–5 peaks intensities significantly reduced and peak 3–4 cannot be virtually distinguished). Hence, even though initially LLI was the main ageing phenomenon, the performance fade of the cell cycled at 5% DOD after prolonged cycling was apparently caused by a combination of LLI and LAM. From the signatures it is difficult to identify impedance changes, as all the IC peaks are notably modified, but its origin may be LLI. Download : Download high-res image (306KB)Download : Download full-size image Fig. 9. (a) Incremental Capacity (IC) and (b) Differential Voltage (DV) curves, obtained from C/5 discharge voltage profiles, for 5% DOD test (1C, 50% middle SOC and 30 °C) upon cycling after large number of Full Equivalent Cycles (FEC). Fig. 10 shows minutely (from 1679 FEC on) DV curves for 100% DOD cycling condition and also includes IC curves. In IC signatures (Fig. 10(a)) the peaks associated with the highest SOC (peak 1) are significantly more affected than the ones at lower SOC, indicating that LLI was apparently the main degradation mode. The size of the first peak reduced significantly upon cycling. This was also manifested in the respective first valley on DV curves (Fig. 10(b)), which corresponds with the reduction of the normalised capacity reduced in ca. 5.6% after 3063 FEC. Over the storage effect, mechanical stress during cycling might have enhanced the loss of exchangeable Li, which also apparently affected the electrode structure. All peaks/valleys in IC/DV curves somehow faded after prolonged cycling at 100% DOD, even though the first valley in DV curves (peak 1 in IC curves) was not completely lost. It was therefore concluded that LAM took place and assumed it to be related to active anode material alteration [100], which means that the graphite could not be lithiated to the same level as it was initially. All the transitions from one equilibrium to the other were affected (DV peaks shifting to larger SOC). The last DV peak barely shifted, with negligible changes in the last valley 5 (peak 5 in IC curves). The changes in the last valley 5 were negligible. None of the valleys disappeared at all, even though they changed gradually, so the graphite staging process could apparently be completed upon cycling. Regarding cell impedance changes, even though IC peaks were more or less positioned at the same voltages during nearly the entire cycling test, a shift towards lower voltages of the IC curve after 3063 FEC was detected, in agreement with the sharp DC internal resistance loss measured (Fig. 5 (b)). From IC and DC curves analysis, however, it was not possible to identify the effect responsible for the impedance change. For this reason, EIS spectra measurements were analysed. Download : Download high-res image (352KB)Download : Download full-size image Fig. 10. Differential Voltage (DV) and Incremental Capacity (IC) curves, obtained from C/5 discharge voltage profiles, for 100% DOD test (1C and 30 °C) upon cycling. Impedance change evolution for 100% DOD test, measured at 25 °C and 30% and 70% cell SOC, is shown in Fig. 11. Impedance measurements were carried out at different SOH for two different cells tested equally, which cell to cell variability upon cycling is shown in Fig. 12. Even though the resistance at medium frequency changed slightly at different EIS measuring SOC values (Fig. 11(a) and (b)), it was considered not relevant. Previous work focused on the influence of SOC in DC internal resistance [84] corroborated this assumption. The high frequency intercepts with the real axis, which represents the resistance related to primarily the electrolyte (besides external leads and connections), is shifted to larger values indicating degradation of electrolyte. Conductivity of electrolyte seems to be therefore limited upon cycling, which is a result of organic deposition of the electrolyte on graphite surface (reduction of solvents proportion). This effect may have been enhanced due to high cell voltages (cycling was carried out between cell voltage limits). Higher SOC results in low anode potential, which causes electrochemical instability on electrolyte material [101]. Download : Download high-res image (233KB)Download : Download full-size image Fig. 11. Impedance spectra measured over different SOH (State of Health) at 25 °C and (a) 30% SOC and (b) 70% SOC. 100% DOD (1C and 30 °C) tests. Download : Download high-res image (161KB)Download : Download full-size image Fig. 12. Cycling at 100% DOD (1C, 50% middle SOC and 30 °C). (a) Actual nominal capacity (Q) and (b) 17 s discharge DC internal resistance (IR) increase, measured at 50% SOC, as a function of Full Equivalent Cycles (FEC), both normalised to initial nominal values (Q0 initial nominal capacity). Overall, at 5 and 100% DOD cycling conditions, the ageing processes phenomena was a combination of LLI due to progressive growth of SEI layer, LAM and cell impedance change. For the rest of the tests at different DODs, as for the EOT, the ageing state was still governed by LLI.
https://doi.org/10.1016/j.jpowsour.2014.10.153_p3_8 | The investigated LFP-based cell was primarily aged due to capacity fade rather than internal resistance increase. The cycle lifetime would therefore be limited by available capacity, as was the case for calendar lifetime [94]. This way, cycle ageing predictive model was focused on capacity loss evolution.
https://doi.org/10.1016/j.jpowsour.2014.10.153_p3_10 | C-rate effect was minimal for some of the tests (Fig. 7) and it was different depending on DOD level. DOD and C-rate effects are combined at certain DOD levels. It would be therefore necessary to simulate the ageing trends due to C-rate for each cycling DOD. No tests were planned for such a study, as it is beyond the scope of this work (it requires to extend test matrixes for in detail evaluation). It is hence aimed at the step-wise implementation and validation of the proposed approach for lifetime prognosis (one of its goals is to minimise the experimental work). Hence, C-rate effect was not taken into account in the cycling ageing model.
https://doi.org/10.1016/j.jpowsour.2014.10.153_p3_12 | Within this framework for cycle ageing modelling, the test planned for the model static validation (2C and 100% DOD) could not be used with the initial purpose (C-rate effect was not modelled). On the other hand, no 1C test was set apart for the static validation, after considering all the data necessary for the modelling. 3. DOD and Ah-throughput effect
https://doi.org/10.1016/j.jpowsour.2014.10.153_p3_13 | It was observed that the DOD and Ah-throughput relationship do not follow a single dependency (Fig. 6), i.e. that the DOD impact factor effect for the investigated cell is different depending on the DOD level. Hence, the DOD factor effect would be modelled in different ranges. 4. Ageing phenomena
https://doi.org/10.1016/j.jpowsour.2014.10.153_p3_14 | It was confirmed that electrolyte degradation and SEI layer evolution dominates the cycle ageing (LLI), despite the occurrence of other consequential effects. LAM was detected but it was induced after different Ah-throughput depending on the ageing conditions. Hence, it was decided not to consider experimental data after the detected inflexion points (Fig. 5) that indicate transition to the combination of different ageing processes, as verified from close-to-equilibrium curves analysis (Figs. 9 and 10).
https://doi.org/10.1016/j.jpowsour.2014.10.153_p3_15 | To determine the most appropriate mathematical functionalities that match the conclusions from ageing analysis and also to determine the fitting parameters rearranging the terms, a multistep optimisation process was implemented based on least square fitting method. As for the calendar ageing model [94], a single main degradation mode was modelled. Different steps also defined the best DOD ranges for the two equations used for capacity fade modelling. Eqs. (1) and (2) show the overall semi-empiric mathematical model for cycle ageing, where α3, β3, α4, β4, γ1, γ2 and γ3 are constant fitting parameters. Eq. (1) fits ageing data for 10–50% DOD range. Eq. (2) fits ageing data for the rest DOD levels and also adjusts to the transitions between the two identified DOD ranges, besides permitting extrapolations below 5% DOD (10% > DOD & DOD > 5%). The level of stress was increased due to the charge in the system (Ah-throughput), as for calendar ageing, square root of time capacity fade dependency was observed (t0.5) [94]. LLI was therefore enhanced due to the mechanical stress during cycling. The cycling performance loss as a function of Ah-throughput was, in addition, different depending on DOD level (Ah0.87 or Ah0.65). (1) (2)
https://doi.org/10.1016/j.jpowsour.2014.10.153_p3_16 | Fig. 13 shows the capacity loss experimental results at different DOD levels (solid markers) and the corresponding predictions (lines) using the developed model. Data not considered for the modelling, as mentioned above, are shadowed using the same colour as the experimental data solid markers (5% DOD and 100% DOD). For such cases, in case the EOL was not defined beforehand, the lifetime would be over-estimated and the ageing phenomena may lead to sudden fade. Goodness of capacity loss fit was evaluated for all experimental data at each cycling condition, except for data within shadowed areas (not considered for the fitting). Box plot in Fig. 14 shows the distribution of modelling residuals. The average values for each group of data are illustrated with open circles and the median with a line inside the boxes. There was one outlier in 30% DOD experimental data. The fitting accuracy was the highest for 5% DOD cycling condition: its residuals variance was just 0.01%, interquartile range 0.15% and median 0.12%. The largest difference between fitting and experimental data was for 100% DOD cycling condition, but the model results were still good. Whiskers showed 0.22% variance and the median was 0.47%, but the residuals showed symmetric distribution. 50% DOD fitting showed the largest median residual value (0.51%), but the sample size at this condition was not representative (N = 4). The accuracy of the model for each fitted cycling condition (1C, 50% middle SOC and 30 °C) is ranged as follows: 5% > 30% > 60% > 10% > 50% > 100% DOD. All in all, the mean overall fitting residual was just 0.32% and 1.45% the maximum. Download : Download high-res image (211KB)Download : Download full-size image Fig. 13. Capacity loss (Qloss) data at different cycling DOD levels (solid colour markers) and fitted cycle ageing model (continuous lines) for cycling at 1C, 50% middle SOC and 30 °C. Download : Download high-res image (128KB)Download : Download full-size image Fig. 14. Box plot of capacity fade prediction residuals distribution for each modelled cycling condition.
https://doi.org/10.1016/j.jpowsour.2014.10.153_p3_17 | The suitability of the developed function for the cycle life model was further assessed against different operating C-rates. Eqs. (1) and (2) were used to fit capacity loss evolutions at each C-rate, as shown in Fig. 15. Prediction errors are evaluated in Fig. 16. The mean prediction error was 1.44%, for which major contribution was coming from 10% DOD and 3.5C cycling condition prediction. The source of the error was not therefore the change of the power law relation, as it changed especially under 60% DOD and 2C cycling condition, in agreement with the observations from Fig. 7. • Dynamic validation Download : Download high-res image (326KB)Download : Download full-size image Fig. 15. Capacity loss experimental data (markers) and predictions (doted lines) under cycling under different DOD conditions and C-rate conditions: (a) 2C and (b) 3.5C. Download : Download high-res image (112KB)Download : Download full-size image Fig. 16. Box plot of capacity loss prediction errors distribution for cycling conditions at C-rates different from modelled 1C condition.
https://doi.org/10.1016/j.jpowsour.2014.10.153_p3_18 | Additional tests were run in order to check model validity under more realistic cycling conditions that the model would have to face for predicting lifetime in real applications. These tests consisted of making dynamic upon cycling the controllable cycling ageing impact factors that were considered within this work, i.e. DOD and C-rate. The defined two dynamic validation tests profiles were shown in the experimental section. To evaluate the effect of the sequences in the same load collectives shown in Fig. 2, it was assumed, in agreement with H. Wenzl et al. [102], that the degradation caused by a new event is independent of the cell history (previous cycles) that induced accumulated ageing. Fig. 17 shows capacity loss experimental data (open markers) and the corresponding predictions using Eqs. (1) and (2) (dotted lines with the same colour as the corresponding experimental data markers). Results showing capacity recovery are encircled in red. In such cases, the level of stress in the cell was reduced due to either the cycling conditions or pause times before and after the check-ups at some time. These data are set apart as the developed capacity loss model is accumulative upon ageing and would never be able to predict cell capacity rise because of reversible phenomena. The prediction methodology under dynamic cycling conditions takes into account the ageing by former usage, so the residual capacity is used as a reference point for further predictions at different operating parameters and not simply the operating time [102], [103]. The total ageing time is the sum of the cycling time periods at different DOD and C-rate conditions. It appears that the general irreversible capacity offset trend is followed. However, it is difficult to describe the relationship between the mathematical correlation and measured cell performance loss, and even to qualitatively understand capacity fading behaviour for the different conditions upon cycling. • Methodology for dynamic validation and improvement of the cycle ageing model Download : Download high-res image (144KB)Download : Download full-size image Fig. 17. Capacity loss (Qloss) data (markers) under dynamic cycling conditions (Fig. 3 (a and b)) and corresponding simulation results (dotted lines). Cycling under dynamic, DOD and C-rate, 50% middle SOC and 30 °C.
https://doi.org/10.1016/j.jpowsour.2014.10.153_p3_19 | Initially, the two dynamic cycling tests presented were just planned (Fig. 3). Different both C-rate and DOD periods were combined at a time, as one of the targets of the lifetime prognosis methodology was to minimise the time consuming and cost-intensive experimental work. However, in view of the complexity of the results (Fig. 17), it was considered interesting to carry out additional tests and a methodology for cycling ageing dynamic validation was defined, which is outlined in the flow chart in Fig. 18. After the combined analysis of different cycle ageing impact factors under dynamic conditions (Dynamic validation I), in case it were necessary, the methodology would propose to also study individually DOD and C-rate parameters single effects more in depth under non-constant profiles (Dynamic validation II). These analyses intend to provide insight into the combined effects analysis (Dynamic validation I). However, if believed necessary, more additional tests would be suggested (Dynamic validation III) for an in depth understanding of cell ageing behaviour under more realistic cycling operation conditions. Download : Download high-res image (317KB)Download : Download full-size image Fig. 18. Testing procedure for cycling ageing dynamic validation.
https://doi.org/10.1016/j.jpowsour.2014.10.153_p3_20 | The first step (cycling at variable both C-rate and DOD) of the dynamic validation methodology was already fulfilled, with no clearly evaluable trends (Fig. 17). Further tests that were defined for the dynamic validation of individual DOD and C-rate impact factor effects (cycling model dynamic validation II), are shown in Fig. 19. Fig. 20 shows experimental results of the dynamic DOD and C-rate cycling tests (markers) and the corresponding predictions (doted lines), using the cycling ageing model (Eqs. (1) and (2)) and the previously described methodology for predictions at non-static conditions. The cycle ageing predictions show that the total capacity loss according to the semi-empirical mathematical model is independent of any sequence of DOD (Fig. 19 (a,b) profiles simply change the order of the events). Experimental verification in Fig. 20 however indicates that there is a slight dependence on the sequences, although both DOD profiles (Fig. 19(a,b)) led roughly to the same overall degradation. At different C-rates, the differences do not attract so much attention either. Overall, from cycling model dynamic validation II it was concluded that cycle ageing depends little on the sequences of the cycles either DOD or C-rate, which confirms the hypothesis adopted for the modelling (degradation independent on cell history). However, it is necessary to verify the degradation that occurs when intercalating events of storage operation between cycling sequences. Download : Download high-res image (433KB)Download : Download full-size image Fig. 19. Cycling ageing model dynamic validation II. Four different tests defined under dynamic either DOD (1C) or C-rate (60% DOD), 50% middle SOC and 30 °C. Two tests under dynamic DOD (a,b) and other two under dynamic C-rate (c,d). Download : Download high-res image (236KB)Download : Download full-size image Fig. 20. Capacity loss (Qloss) data (markers) under: (a,b) dynamic DOD cycling conditions (Fig. 19 (a,b)) and corresponding simulation results (dotted lines). Cycling under 1C, 50% middle SOC, 30 °C and dynamic DOD; (c,d) dynamic C-rate cycling conditions (Fig. 19(c,d)) and corresponding simulation results (dotted lines). Fittings are superimposed because the DOD is the same for both tests and the predictions do not include the C-rate effect. Cycling under 60% DOD, 50% middle SOC, 30 °C and dynamic C-rate.
https://doi.org/10.1016/j.jpowsour.2014.10.153_p3_21 | Results from cycling the battery under dynamic power profile (Fig. 20(c,d)) also showed that the models based on constant-current data at just 1C predict the dynamic performance data well. It suggests that, for the cell reference studied in this paper, the effect of DOD on capacity fade was larger than that of the C-rate, under the specified conditions. Moreover, the prediction accuracy was improved under dynamic C-rate conditions, which verifies that the developed model adapts properly to dynamic battery behaviour. The mean prediction error was enhanced from 1.44% (under static C-rate conditions) to 1.16% (under dynamic C-rate conditions). However, prediction accuracy diminished under dynamic DOD continuous cycling conditions (Fig. 20(a,b)). Capacity loss predictions were distinctly over measured data, but keeping the same tendency. It seemed that such over-estimation was controlled by a critical factor. This characteristic was revealed for estimations under dynamic DOD conditions and not for dynamic C-rates at a constant DOD. Moreover, after 4000 Ah-throughput the capacity loss under dynamic DOD conditions was in the range of 3–3.5%, whereas it was 4–8.5% under static DOD conditions (Fig. 13). Therefore, the initial conclusion was that the cell degradation is lessened under dynamic DOD conditions, which means that the ageing acceleration factor for different static DOD tests is larger than that for dynamic DOD tests. The ageing predictive model, which is a function of DOD and Ah-throughput, was developed based on static tests data, and this is apparently why it over-estimates the ageing under dynamic DOD conditions. Going back to the initial cycling model dynamic validation (Fig. 17), this conclusion could not be clearly demonstrated, as data did not show any marked tendency. Aiming at overcoming the discrepancies between modelling results and experimental data, additional tests under dynamic both C-rate and DOD operation schemes were carried out.
https://doi.org/10.1016/j.jpowsour.2014.10.153_p3_22 | Aiming at a comprehensive cycle ageing model validation, Fig. 21 shows the defined test profiles for the cycling model dynamic validation III step. They covered DOD levels that were not evaluated in the modelling process (such as 20%, 40% and 80% DOD) and the C-rate was also made much more dynamic. This is an attempt to evaluate the C-rate issue under more exigent conditions, as evidenced in the profiles defined in Fig. 21(b). Fig. 22 presents these last C-rate and DOD dynamic validations experimental results (markers) and simulation outputs (dotted lines) based on Eq. (1), Eq. (2) and the prediction methodology that takes into account the accumulated ageing each time the operating parameters change. This closer examination of both cell ageing behaviour and the established cycle ageing model goodness demonstrated that: i) The impact of the C-rate factor is not large and its level of influence on capacity loss rate does not stand out (it is negligible). ii) The developed model for 50% middle SOC and 30 °C, based on static and symmetric cycling conditions tests results, over-estimates the cell capacity fade under dynamic operation. Continuous cycling at static conditions accelerates the cell ageing more than continuous cycling under dynamic conditions, although the latter tests were also accelerated. The acceleration factor for static ageing continuous conditions is mainly influenced by the DOD factor. Download : Download high-res image (395KB)Download : Download full-size image Fig. 21. Cycling ageing dynamic validation III. Additional two tests (a and b) under both dynamic DOD and C-rate over time at 30 °C and 50% middle SOC. Download : Download high-res image (119KB)Download : Download full-size image Fig. 22. Capacity loss (Qloss) data (markers) under dynamic cycling conditions (Fig. 21) and corresponding simulation results (dotted lines). Cycling under dynamic, DOD and C-rate, 50% middle SOC and 30 °C.
https://doi.org/10.1016/j.jpowsour.2014.10.153_p3_23 | The solution for improving the reliability of the cycle ageing predictive model was to introduce a novel balancing factor that deals with the ageing acceleration issue. Aiming at a this factor modelling, the effect of DOD parameter on capacity loss under dynamic and static conditions was compared. The respond matrix was contrasted with observation data and the best complex factor coefficient, namely k, was assessed performing the prediction errors analysis. k acceleration factor was modelled as a function of Ah-throughput.
https://doi.org/10.1016/j.jpowsour.2014.10.153_p3_24 | Fig. 23 shows the predictions using the cycle ageing model with the DOD ageing effect acceleration correction factor implemented for dynamic operation estimations, as indicated in Eqs. (3) and (4). The predictions root-mean-square error (RMSE) for dynamic DOD cycling improved from 2.20% (Fig. 20(a,b)) to 0.88% when implementing the ageing acceleration correction factor (Fig. 23(a)). It also improved consistently for the predictions of the four tests that combined dynamic both C-rate and DOD events: from 2.79% RMSE (Figs. 17 and 22) to 1.75% RMSE (Fig. 23(b,c)). (3) where k = 1 in case the DOD factor is constant over time (4) where k = 1 in case the DOD factor is constant over time Download : Download high-res image (337KB)Download : Download full-size image Fig. 23. Capacity loss (Qloss) data (markers) under: (a) dynamic DOD cycling conditions in Fig. 19(a,b) and the corresponding simulation results (dotted lines) using the static ageing acceleration factor k. Improvement of the prediction shown in (Fig. 20(a,b)); (b) dynamic DOD and C-rate cycling conditions in Fig. 3 and the corresponding simulation results (dotted lines) using the static ageing acceleration factor k (Eqs. (3) and (4)). Improvement of the predictions shown in Fig. 17; (c) dynamic DOD and C-rate cycling conditions in Fig. 21 and the corresponding simulation results (dotted lines) using the static ageing acceleration factor k (Eqs. (3) and (4)). Improvement of the predictions shown in Fig. 22.
https://doi.org/10.1016/j.jpowsour.2014.10.153_p3_25 | Overall, the presented semi-empirical model successfully represents the cycling behaviour of the cell both at static and dynamic cycling operation conditions at 30 °C and 50% middle SOC. This cycle ageing model will be combined with the calendar ageing model published in Ref. [94] for predicting the battery lifetime under other temperatures (30–50 °C) and middle SOC conditions, and also under charge depleting operation modes that include different C-rates and 10–90% SOC range. This novel joint prediction modelling approach will be published in detail elsewhere. Preliminary results indicate an excellent response to the complex operation of different realistic applications.
https://doi.org/10.1016/j.jpowsour.2014.10.153_p4_2 | Cycling dynamic validations provided many important results regarding C-rate and DOD effects under non-constant schemes for promoting the understanding of cycle ageing phenomena. Overall, eight cycling ageing model dynamic validation tests were carried out, which were defined with different specific goals for an extensive capacity loss evaluation. It was concluded that it should be started with a simple preliminary test that combines both C-rate and DOD impact factors, instead of carrying out a long-lasting validation test, for deciding whether it would be necessary an individual validation protocol for every single impact factor.
https://doi.org/10.1016/j.jpowsour.2014.10.153_p4_3 | The presented semi-empirical cycle ageing model for a LFP-based cylindrical cell was developed after understanding ageing phenomena under DOD and Ah-throughput impact factors. It is based on capacity loss and LLI main degradation mechanism, as the combined analysis of capacity and internal resistance ageing metrics, IC and DV curves and EIS spectra indicated. The developed model does not include C-rate factor, but it is able to predict precisely its effect as well. This is corroborated by applying the model prediction to different static C-rates operation conditions experiments not used for modelling. Even further tests at dynamic C-rate conditions show better agreement between experimental and model results, validating the proposed cycling model. In general, it cannot be assumed that the C-rate impact factor effect would not be relevant for another different reference. Hence, it is not a simplification that comes as a result of the methodology, but it was validated comprehensively by means of the dynamic validation of the developed model.
https://doi.org/10.1016/j.jpowsour.2014.10.153_p4_4 | It was demonstrated that static cycling degrades the cell more than dynamic operation. That means that the prediction based on the static modes underestimates the lifetime. The initial proposed model systematically over-estimates capacity loss upon dynamic cycling conditions. Therefore, ageing acceleration rate was modelled and this factor was introduced in the cycling model. Taking all this into account, more realistic cycle ageing predictions are feasible with just 1.75% RMSE.
https://doi.org/10.1016/j.jpowsour.2014.10.153_p4_5 | The overall scope, where this work is included, is to develop a lifetime prognosis methodology that combines both calendar and cycle ageing effects and covers a wide range of operation conditions of different applications and systems. Therefore, further work to complete this development included non-symmetric cycling with discharge periods at up to ca. cell maximum C-rate (10C) and charge depleting complex profiles (e.g. combination of cycling, rest periods at different SOCs, incomplete charging, etc.) under different temperatures. The complete methodology and comprehensive validation results will be published elsewhere.
https://doi.org/10.1016/j.jpowsour.2014.11.028_p1_2 | Lithium iron phosphate has become a promising cathode material for rechargeable lithium ion batteries, due to its low cost, environmental friendliness (non-toxic), appreciable theoretical capacities (∼170 mAh/g), and high thermal and electrochemical stabilities [1], [2]. The success of lithium iron phosphate inspired many research groups to further develop attractive phosphate alternatives. Compared to the cobalt-based cathode materials such as LiCoO2 and the layered LiNi1/3Mn1/3Co1/3O2 [3], [4], phosphate-based materials are more suitable for large scale applications, such as hybrid electric vehicles (HEVs) and backup power systems.
https://doi.org/10.1016/j.jpowsour.2014.11.028_p1_3 | Recently, partial substitution of Mn and Co for Fe in LiFePO4 was employed to achieve high energy density and high stability lithium ion batteries. Indeed, LiMnPO4 and LiCoPO4 have potentials of 4.1 and 4.9 V vs. Li, respectively [5], [6], [7]. However, these materials have drawbacks that limit their use – the dissolution of substituted metal and decomposition of electrolyte above 4.5 V vs. Li. Moreover, LiMnPO4 and LiCoPO4 show poor discharge capacities and cycle stabilities [8]. Several groups have proposed solutions to mitigate these drawbacks. For instance, a coexistence of metal cations in LiFePO4 is a promising strategy for high energy density lithium ion batteries [9], [10], [11]. Yamada et al. studied the dependence of Mn content on the structure and electrochemical properties of LiMnyFe1−yPO4 and we have achieved good electrochemical properties with a LiMn0.4Fe0.6PO4 composite [12], [13]. However, sufficient enhancement has not been made. The objective of this paper is to introduce a new method to improve the cycle ability and rate-capability of LiMn0.6Fe0.4PO4 cathode material.
https://doi.org/10.1016/j.jpowsour.2014.11.028_p1_4 | In this work, we have designed a porous LiMn0.6Fe0.4PO4 cathode prepared by modified sol–gel method to improve lithium-ion battery capacity. In the modified sol–gel method sucrose is used as additional carbon source with citric acid because the carbon prepared by sucrose show high electrical conductivity [14], [15]. Although the capacity and energy density have been significantly improved by high surface area and high electrical conductivity in the LiMn0.6Fe0.4PO4, poor cycle performance was shown with high Mn dissolution. To enhance the cycle ability tris (trimethylsily) phosphite (TMSP) was added as additive into electrolyte. The TMSP additive can form SEI layer on the surface of cathode and prevent Mn dissolution caused by the destruction of SEI with HF attack, resulting in enhancement of cycle ability and rate-capability.
https://doi.org/10.1016/j.jpowsour.2014.11.028_p2_2 | LiMn0.6Fe0.4PO4 was synthesized by the modified sol–gel method, described in a previous study for LiFePO4 [14]. Li2CO3, FeC2O4·2H2O, Mn(COOCH3)2·4H2O and NH4H2PO4 (All 99%, Aldrich) and citric acid (Shinyo Pure Chemicals, 99%) were used as starting materials to synthesize LiMn0.6Fe0.4PO4. Sucrose was added as an additional carbon source. All the components were dissolved in deionized water at room temperature and added to a citric acid solution. After homogenous mixing, the sol was dried by keeping it at 80 °C for 12 h under magnetic stirring. The gel obtained was placed in a vacuum oven, heated at 70 °C for 12 h, and finally heated under nitrogen atmosphere at 700 °C for 10 h. The crystallographic structural characterization was performed by X-ray powder diffraction (XRD) and Rietveld refinement. XRD was done by a SIMENS D5005 X-ray diffractometer using CuKα radiation (35 mA/40 kV) and a graphite monochromator. Data for Rietveld structure refinement were collected in the 2θ range 15–120° with 0.02° step interval and 10 s step time. The sample was rotated at 30 rpm during data collection to minimize any preferred orientation and statistical errors in calculation. The crystal structure was refined in the space group Pnma using the program FullProf. Scanning electron microscopy (SEM) imaging was carried out with FE-SEM (Philips XL30 S FEG). The specific surface area was computed from N2 sorption data (ASAP 2020 Analyzer) using the Brunauer–Emmett–Teller (BET) method. The chemical composition of active materials and Mn dissolution in the electrolyte were determined using inductively coupled plasma (ICP) analysis (Atomscan 25, Optima 4300DV) and carbon contents were obtained from elemental analysis (CHNS-932, LECO). To prepare the cathode, LiMn0.6Fe0.4PO4 powder, super-P carbon black (Alfa) and poly(vinylidene fluoride) (PVdF) binder were mixed in 80:10:10 weight ratio in N-methylpyrrolidone (NMP) to form a viscous slurry that was cast on aluminum foil and dried at 95 °C under vacuum for 12 h. The film was cut into circular discs with an area of 0.95 cm2 and mass ∼3.0 mg, for use as cathodes. Two-electrode coin-type Li/LiMn0.6Fe0.4PO4 cells were fabricated by sandwiching a Celgard®-2200 separator containing 1M LiPF6 in EC/DMC (1:1 vol.%, Samsung Co.) electrolyte between the lithium metal anode and the LiMn0.6Fe0.4PO4 cathode. Tris (trimethylsily) phosphite was incorporated in 1 wt.% as additive. Cell assembly was performed under argon atmosphere in a glove box (H2O < 10 ppm).
https://doi.org/10.1016/j.jpowsour.2014.11.028_p3_2 | The chemical composition of LiMn0.6Fe0.4PO4 obtained from ICP analysis matched the theoretical molar ratio of Li: Mn: Fe: P as 1.01:0.61:0.39:0.99 (±0.02) and contained ∼10 wt.% carbon. The XRD pattern of LiMn0.6Fe0.4PO4 (LMFP) is shown in Fig. 1. The crystal structure of the LMFP is consistent with a standard ordered orthorhombic olivine structure of PDF card No. 40–1499, and no impurities were detected, which indicates that the high purity LMFP could be synthesized by a typical sol–gel process. In the standard XRD pattern of LiFePO4, the peak intensity ratios of the (111)/(131) and (121)/(131) are 0.89 and 0.90, respectively. However, the peak intensity ratios of the LMFP are 1.01 and 0.97 (Fig. S1). These changes are mainly due to a distortion of the crystal lattice of LiFePO4 caused by Mn atoms. The calculated LMFP lattice parameters are a = 10.41 Å, b = 6.07 Å, and c = 4.73 Å, which indicate that the introduced Mn causes an increase of the lattice parameters compared to pure LiFePO4 [12], [13]. On the LMFP structure, the LiO6 octahedra form edge-sharing chains with the b-axis and the lithium ion transport carry out along the b-axis in a zig-zag pattern between adjacent Li sites [16]. The triangular LiO6 octahedral faces (O2–O3–O1) provide space for the transport of lithium ions and effective cross sectional area plays an important role in the Li ions diffusion (Fig. 1b). Table 1 gives the selected interatomic distance (Å) and angle (°) of LiO6 obtained from the Rietveld analysis of LMFP structure. The cross-sectional area of O2–O3–O1 triangle for LMFP is 4.535 Å2 which is higher than LiFePO4 (4.153 Å2) as a result of substituted Mn into iron sites of FeO6 octahedron [17].
https://doi.org/10.1016/j.jpowsour.2014.11.028_p3_5 | The lithium-ion diffusion coefficient (D) can be obtained from either the 45° portion of the line or from Equations (1), (2): (1) where R is the gas constant, T is the temperature, n is the number of electrons per molecule during oxidization, F is the Faraday constant, C is the concentration of lithium ion, and σ is the Warburg factor. The Warburg factor σ can be obtained from Equation (2): (2)
https://doi.org/10.1016/j.jpowsour.2014.11.028_p3_6 | Fig. 2 shows a relationship between Z″ and square root of frequency (ω−1/2) in the low frequency region. It was observed that D decreased with an increase of slope of line. D was greater by a factor of >2 for LMFP as compared to LiFePO4 with corresponding values of 3.5 × 10−13 m2 s−1 and 9.2 × 10−14 m2 s−1.
https://doi.org/10.1016/j.jpowsour.2014.11.028_p3_8 | SEM and TEM micrographs of LMFP are presented in Fig. 3. The LMFP is porous and the pore walls, as well as the surface of the particles, are covered by carbon coating. The pore size, porosity, and the surface morphology of LMFP are dependent on the synthetic conditions employed, such as the heating temperature [14]. The highly porous cathode materials are advantageous in lithium ion batteries because the pores are filled with electrolyte that improves the diffusion of lithium ions. The micron-sized particles are cheese-shaped and have a homogenous morphology. Although some particle aggregations take place to provide particles of different sizes, the particle size distribution in the present case is narrow, as most of the particles in the sample are approximately the same size. The LMFP particle size ranges between 200 nm and 12 μm (Fig. S2) and the average particle size is estimated from TEM to be 3–6 μm. The presence of pores on the surface of the particles is revealed also from the SEM images taken at higher magnification. The results of the BET analysis confirmed the surface area, pore size, and pore volume. The BET surface area is 91.5 m2/g and the pore size of LMFP is concentrated around 64 Å, with a pore size distribution of 10 Å −100 nm. Thus, the large pores can easily be filled by electrolyte to enhance lithium ion diffusion. In addition, the TEM analysis reveals a nano-sized layer of amorphous carbon surrounding the LMFP particles. Although the thickness of coated carbon is non-uniform, a homogenous nano-web of carbon is observed on the entire particle surface (Fig. S3). The comparatively thinner porous carbon coating enveloping the LMFP particles results in a larger specific surface area, improved diffusion of Li+ ions, enhanced charge-transfer kinetics, and overall an increased reversible capacity of the cell is expected.
https://doi.org/10.1016/j.jpowsour.2014.11.028_p3_10 | The charge–discharge performance at 0.1 C-rate of a battery cell with the iron substituted lithium manganese phosphate cathodes shows in Fig. 4a. In the modified sol–gel process, the 40% iron substitution (LMFP) allows higher discharge capacity than 20 and 0% iron substitution (Fig. 4a). LMFP cathode shows an initial discharge capacity of 157 mAh g−1, which corresponds to 92% of the theoretical capacity (Fig. 4b). The capacity is higher than the typical sol–gel process (134 mAh g−1), which is without sucrose addition during sol maturing (Fig. S4). Even though the carbon content is the same as 10 wt.% in the two porous LMFP, the sucrose cooperation achieved higher electrical conductivity (1.2 × 10−1 S cm−1) than non-addition of sucrose (7.5 × 10−3 S cm−1). The charging curve shows two distinct plateaus at 3.54 and 4.12 V, which correspond to the extraction of lithium ions from LMFP at the voltage regions for the Fe3+/Fe2+ and Mn3+/Mn2+ couples, respectively (. Similarly, the discharge curve shows two corresponding voltage plateaus at 3.48 and 4.0 V, which are the result of lithium ion insertion into the Fe and Mn sites. The specific capacity during charging is somewhat higher than that obtained for discharge. However, this difference gradually decreases with increasing cycle numbers because of the stability of the solid electrolyte interface (SEI) layer on the surface of the anode. The active material surface area, the uniform pore size distribution, as well as the nature and effectiveness of the conductive coating, are crucial factors that have an influence on the electrochemical performance. The higher capacity of LMFP is attributed to the formation of small, submicron-sized, highly porous particles with much reduced diffusion length for lithium ions, and the efficient conductive carbon coating. However, the high porosity of Mn-based cathode materials induced high Mn dissolution problems [8], [18]. Choi et al. defined the reason, which was the HF produced by decomposition of electrolyte attacked the SEI layer on the cathode surface and the destroyed SEI promoted the Mn dissolution [19]. Therefore, the capacity of the porous LMFP decreased with the number of cycles and showed poor cycle performance (134 mAh g−1 at second and 127 mAh g−1 at fifth) in the conventional electrolyte (1M LiPF6 in EC/DMC).
https://doi.org/10.1016/j.jpowsour.2014.11.028_p3_12 | Tris (trimethylsily) phosphite (TMSP) was suggested as an additive in the electrolyte to prevent the Mn dissolution. It not only formed SEI on the surface of cathode but also scavenged the HF, which destroyed the SEI layer and caused Mn dissolution. The oxidized TMSP by electrochemical reaction removed HF produced from the LiPF6 base electrolyte as well as directly formed SEI with EC. The oxidized TMSP reacted with HF in the electrolyte and led to the formation of products with P–F group (Fig. 5) [19]. The P–F containing molecular produced F–P–O and F–P based compounds that are SEI compounds. The HF scavenging and formed SEI prevents the Mn dissolution in the LMFP cathode. Indeed, after 50 cycles the Mn concentration was decreased to 4 ppm by the addition of TMSP into the electrolyte, compared to 1M LiPF6 in EC/DMC (86 ppm).
https://doi.org/10.1016/j.jpowsour.2014.11.028_p3_14 | The cycle performance of Li//LMFP cells with two electrolytes (without additive and with TMSP additive) at room temperature and 0.1 C-rate is shown in Fig. 6. Despite the initial high discharge capacity compared with non-addition sucrose, the LMFP cell in the electrolyte without additive exhibits a decrease and instable cycle properties, when cycled up to 50 times. The decrease of capacity with cycling is attributed to the HF attack and Mn dissolution during cycling. However, the electrolyte with TMSP additive showed higher capacity and stable cycle performance up to 100 cycles. The drop of discharge capacity for the LMFP cell with two electrolytes, calculated on the basis of the initial and 50th cycle capacities, is ∼11% for without additive and ∼0% for TMSP additive per cycle, respectively. In addition, the LMFP with TMSP additive delivers a higher capacity of 166 mAh g−1 at 0.1C and 118 mAh g−1 at a high rate of 1C with excellent capacity retention of 100% after 100 cycles. The remarkably good cycle property with TMSP additive confirms the excellent efficiency of the porous LMFP particles to transport ions to and from the electrolyte without Mn dissolution.
https://doi.org/10.1016/j.jpowsour.2014.11.028_p3_16 | Short cycling performance of the porous LMFP electrode with TMSP additive at different current rates is shown in Fig. 7. When the current density is increased to 0.1, 0.2, 0.5, 1 and 2C, the discharge capacities can maintain at about 166, 153, 132, 118 and 90 mA h g−1, respectively. It is found that the storage capacity is stable at each current rate. When the current rate reverses back to 0.1C, the cell capacity can recover to the original value immediately, which indicates that the LMFP cathode with TMSP achieves stability formation even after high rate cycles. Although initial capacity is good for each C-rate, the LMFP without TMSP exhibits poor rate-capability (Fig. S5). These results confirm that high porous LMFP with large exposure into the electrolyte as cathode material and HF scavenging by TMSP can offer good electrochemical performances.
https://doi.org/10.1016/j.jpowsour.2014.11.028_p4_2 | A highly porous LiMn0.6Fe0.4PO4 composite cathode material was prepared by the modified sol–gel process. The process with sucrose incorporation resulted in the synthesis of micro-sized particles of high specific surface area, surrounded by a uniform and porous web of nanometer sized carbon. The high porosity and homogenous carbon web can facilitate lithium ion diffusion and electron conduction. The LMFP cell showed a high discharge capacity and energy density of 157 mAh g−1 and 570 Wh kg−1 at 0.1 C-rate, respectively. However, cycle properties were poor because HF attacked SEI on the surface of the cathode and caused serious Mn dissolution. To prevent Mn dissolution, TMSP was added into the electrolyte as additive. LMFP cathode with TMSP additive delivers 166 mAh g−1 at 0.1C as well as an excellent cycling stability with capacity retention ratio of 100% after 10 cycles at all C-rates. LMFP cathode as prepared is found promising for large-scale energy storage applications.
https://doi.org/10.1016/j.jpowsour.2014.11.035_p1_2 | The commercial introduction of lithium-ion batteries has enabled a worldwide portable-electronics revolution. More recently they are being used in much larger portable devices: hybrid gas/electric and electric vehicles. Lithium-ion batteries offer competitive properties (i.e. energy density, cycle life, and low self-discharge rates) which have proved advantageous for the development of portable electronics [1]. However, for successful implementation in electric vehicle applications the current technological state of lithium-ion batteries needs improvement. Specifically, fire susceptibility and limited driving ranges of electric vehicles are pushing researchers and engineers to improve the durability, safety, and energy density of lithium-ion batteries [2].
https://doi.org/10.1016/j.jpowsour.2014.11.035_p1_3 | Lithium iron phosphate (LiFePO4) is an electrode material which offers a high cycle life, excellent thermal stability, and is composed of relatively earth abundant materials [3]. For these reasons, it is welcomed as the next-generation lithium-ion battery for electric vehicles. Structurally, FePO6 octahedra combine with PO4 tetrahedra to form a crystalline framework which can accommodate lithium intercalation. While the exact nature of lithium intercalation remains elusive, it is generally known lithium diffusion is one-dimensional and the transformation is biphasic, evident in its flat voltage profile [3].
https://doi.org/10.1016/j.jpowsour.2014.11.035_p1_4 | Following its discovery by Padhi et al. 1997, lithium iron phosphate was regarded as a low-power material due to its poor intrinsic electronic and ionic conductivity [4]. Recently however, researchers have found that high-rate performance is possible with a reduction particle size and modification of surface chemistry [5], [6]. Synthesizing nano-sized particles can reduce the bulk diffusion distances and adding a conductive surface coating improves intra-particle conductivity. With high-rate capability now achievable, lithium iron phosphate is a prime contender for use in electric vehicle batteries. However, with a theoretical energy density that is 30% less than well-established oxide electrodes (NCA) a formidable challenge for adoption remains.
https://doi.org/10.1016/j.jpowsour.2014.11.035_p1_5 | For electric vehicles, theoretical energy density is still only one factor which influences driving range. A more applicable indicator of driving range would be the effective energy density of an entire battery pack. One strategy to improve effective energy density is to scale up the capacity of the electrochemical cell from which a battery is composed. By a simple calculation done in our lab, the energy density of an 8 Ah polymer pouch cell is 25% greater than that of an 18650 equivalent. Thus, cells produced with higher capacities (up to 100 Ah) could be advantageous to the electric vehicle industry allowing for simpler manufacturing, reduced battery-management overhead, and increased driving ranges.
https://doi.org/10.1016/j.jpowsour.2014.11.035_p1_6 | Challenges still exist for high-capacity lithium ion cells, however. Specifically, the increase in size contributes to the complexity of their inner-working and behavior. Large cells are typically composed of multiple thin layers of current collectors, separators, electrodes, and electrolyte materials. When particulate electrodes exhibit large volume expansions from lithiation, electrochemical shock and fracture can occur [7]. Distributed across large areas and multiple layers, this can cause erratic and unpredictable current pathways which lead to cell inhomogeneity. Inhomogeneity is undesirable because it can cause under-utilization of electrode materials and create local areas of overcharge and overdischarge. This can ultimately reduce effective energy density and compromise cell safety and lifetime.
https://doi.org/10.1016/j.jpowsour.2014.11.035_p1_7 | Past modeling efforts have predicted inhomogeneity in high capacity cells using multi-scale multi-dimensional modeling [8]. Additionally, numerous attempts have also been made to accurately model the phase transformation and voltage behavior for lithium iron phosphate batteries [9], [10], [11], [12], [13], [14], [15], [16]. However, such modeling efforts should be met with experimental validation. Different attempts have been made to measure spatial variation and inhomogeneity in lithium ion batteries. Nanda et al. used Raman spectroscopy to map the state of charge of battery electrodes ex situ [17]. Liu et al. measured a large distribution of state of charge in a prismatic cell ex situ by synchrotron micro-diffraction [18]. Maire et al. provided state of charge mapping using an in-situ colorimetry method [19]. Zhang et al. developed a cell with multiple electrode tabs in an attempt to track in-situ current distribution in a lithium ion cell [20]. Within the last year, X-ray absorption spectroscopy measurements carried out by Ouvrard et al. and Katayama et al. have shown inhomogeneous reaction distributions [21], [22]. Their results point towards variance in conductive networks as the origin of inhomogeneity observed. However, the measurements aren`t made in real-world cells and don`t provide resolution required for correlation to the voltage profile of the cell.
https://doi.org/10.1016/j.jpowsour.2014.11.035_p1_8 | In this paper, we use a synchrotron white beam to conduct energy-dispersive x-ray diffraction (EDXRD) experiments in order to observe inhomogeneity in real-world high-capacity cells. EDXRD has proven to be a valuable tool for in-situ battery characterization [23], [24], [25]. Aided by ultrahigh photon energies, we are able to internally probe large lithium iron phosphate cells and collect diffraction spectra while discharging. By determining the relative amounts of non-lithiated and lithiated phases, we reveal the evolution of inhomogeneity with spatial and temporal resolution.
https://doi.org/10.1016/j.jpowsour.2014.11.035_p2_3 | Two 8 Ah lithium iron phosphate polymer cells were chosen for this study. The cells were constructed in a prismatic layout consisting of multiple repeating units of electrodes, current collectors, and separator materials. The positive electrodes were comprised of nano-sized lithium iron phosphate and were treated with a carbonaceous coating. The negative electrodes were composed of graphitic carbon. Both cells were cycled approximately 1500 times with a 2C discharge rate and a 1C charge rate and were rested two days before the experiment.
https://doi.org/10.1016/j.jpowsour.2014.11.035_p2_5 | The energy-dispersive X-ray diffraction experiments were carried out at the superconducting wiggler beamline X17B1 of The National Synchrotron Light Source at Brookhaven National Laboratory in Upton, NY. The beamline provides a spectral flux with high brilliance across a range of energies up to 200 keV. The ultrahigh photon energies specifically allow for deep penetration in to the battery and minimal sample preparation; cells can be probed as-is. The cell was connected to a battery cycler (Arbin), and mounted to the sample stage. A germanium energy detector was fixed at 3° from the transmitted beam path. Bragg diffraction was measured in transmission (Laue) geometry, resulting in a fixed volume in space where diffraction occurs. A schematic is provided in Fig. 1 and the details of the beamline have been covered in this journal previously [24]. Download : Download high-res image (389KB)Download : Download full-size image Fig. 1. Energy-dispersive synchrotron x-ray diffraction Schematic of the battery experiment at the X17B1 beamline at NSLS. Ultrahigh energy polychromatic x-rays are collimated through a series of slits and imposed on a battery which can move in all three dimensions. The transmission geometry gives way to a fixed volume in space where scattering is measured. The scattered x-rays are collected by a germanium energy detector after passing through collimating slits. The battery is connected to a cycler which is controlled by a computer.
https://doi.org/10.1016/j.jpowsour.2014.11.035_p2_6 | The incident and detector collimating slits were arranged such to form a gauge volume with dimensions of approximately 3 mm × 3 mm × 40 μm. The height of the gauge volume is commensurate with that of the individual layers in the cell and allows for a proper resolution across the electrochemical interface.
https://doi.org/10.1016/j.jpowsour.2014.11.035_p2_8 | In order to determine the relative amounts of FePO4 and LiFePO4 present in the gauge volume, a semi-quantitative peak-fitting routine was employed. The FePO4 (020) and the LiFePO4 (311) reflections were chosen for their high intensities and minimal overlap with other reflections. For each diffraction spectra, the aforementioned peaks, and surrounding peaks, were fit with a Gaussian function and their integrated intensity was determined. The formula used to estimate the weight fraction for each phase is given below: where the W is the weight fraction, E is the measured intensity, Erel is the relative intensity and RIRc is reference intensity ratio to corundum [26]. For our analysis α is FePO4, β is LiFePO4, i is the 020 reflection and j is the 311 reflection. The reference intensity ratio (RIRc and Erel) values were provided by Jade and calculated from FIZ#99861 (09/11/09) for FePO4 and calculated from FIZ#162282 (09/11/09) for LiFePO4. Because we knew that the sum of the weight fractions is unity, we then solved for the Wα. Lastly, by diving by their molecular weights, we solved the mole fraction of each phase. The mole fraction of the FePO4 phase serves as a useful as indicator for the local state of charge.
https://doi.org/10.1016/j.jpowsour.2014.11.035_p2_10 | Entire mapping of a large cell would be time-prohibitive. So, in order to assess inhomogeneity, we devised two experimental conditions. First was to measure across the depth of an electrode interface located at the body-center of the cell. This was done in order to address variability in the yr-direction (See Fig. 1 for coordinate system). A series of diffraction spectra were collected across a pair of positive and negative electrodes in a cyclic fashion as the cell was discharged at a constant current. The resulting operando data provide space and time mapping of the electrode during discharge.
https://doi.org/10.1016/j.jpowsour.2014.11.035_p2_11 | In a complimentary fashion, to address variability in the yr-plane, nine points were chosen to compare across the battery. With the second cell initially at 60% state of charge, the nine locations were probed at the positive electrode in the center of the prismatic stack. The cell was then discharged for 1 h at C/4 rate and the nine locations were probed again. This process was repeated two more times with the last discharge time being 25 min when the cell reached 2.0 V. Overall, the nine locations were measured four times throughout the discharge process and the discharge process was paused while the measurements were taken. Special care was taken to make sure that the same electrode plane was probed each time. This was accomplished by calibration procedure that involves scanning in the yr-direction each time the area was measured.
https://doi.org/10.1016/j.jpowsour.2014.11.035_p3_2 | In order to properly track inhomogeneity, a basic understanding of the internal structure of the battery is required. Starting at the body-center of the cell, one unit of the repeating layer structure was analyzed by taking 10 measurements across with 40 μm resolution. Shown in Fig. 2a, the data show both positive and negative electrode regions, divided by separators, with current collectors in the center of each electrode. The positive electrode is identified as lithium iron phosphate, the negative electrode as graphite, the positive collector foil as aluminum, and the negative foil as copper. A typical EDXRD spectra for the positive electrode is shown in Fig. 2b.
https://doi.org/10.1016/j.jpowsour.2014.11.035_p3_5 | Starting at approximately 75% of charge capacity, the cell was discharged at a C/4 rate while scanning across the 400 μm section shown in Fig. 2a. In total, 19 scans (where a scan is 10 spectra) were recorded operando as the cell was discharged. Focus was placed on the positive electrodes on either side of the current collector foil. Fig. 3a shows the mole fraction for the FePO4 phase as a function of position and location on the discharge curve which is shown in Fig. 3b. The dashed lines represent the approximate locations of the negative electrodes and positive current collector. By tracking the local state of charge evolution on both sides of the current collector, Fig. 3a clearly shows the behavior on one side of the collector that is different from the opposite side. It is important to note that we recorded three data points on one side of the collector and two points on the other. We believe that this doesn`t mean the electrode thicknesses are different but that the gauge volume was slightly off center with respect to the current collector. Download : Download high-res image (425KB)Download : Download full-size image Fig. 3. Operando electrode mapping a. Time evolution of the iron phosphate mole fraction as a function of position (depth) in the electrode layer. As the cell is discharged, the iron phosphate phase is converted to lithium iron phosphate. The approximate locations for the positive current collector and negative electrodes are indicated. Lines are provided as a guide only. b. The cell potential as a function of capacity obtained while discharging the cell. The scan numbers on the left axis indicate the point at which each set of spectra were collected. Two scans were taken at open circuit after the discharge was halted.
https://doi.org/10.1016/j.jpowsour.2014.11.035_p3_6 | We also notice that at any given location in Fig. 3a the response of the electrode is nonlinear. This is seen by the vertical spacing between each data point: as the cell is discharged, the spacing decreases, signifying that the local rate of reaction is slowing down. This asynchronous or delayed phenomenon has been observed before in numerous other LiFePO4 studies [27], [28], [29], [30]. One possible explanation for asynchronous behavior is a heterogeneous reaction and an x-ray probe volume which is not representative of the entire electrode. Our data supports this explanation showing that the asynchronous behavior is more pronounced on the side where the reaction range is more limited.
https://doi.org/10.1016/j.jpowsour.2014.11.035_p3_7 | The last two scans were taken after the cell finished discharging and was at open circuit voltage. It is important to point out that in Fig. 3a at 20 μm and 140 μm, a phase relaxation is observed. That is that the local state of charge farthest from the current collector increases. This behavior has been observed before and suggests higher concentration of defects in those areas and/or non-equilibrium conditions [10], [15], [31].
https://doi.org/10.1016/j.jpowsour.2014.11.035_p3_10 | In order to characterize in-plane variability, nine points of interest were chosen and are shown in Fig. 4a. Starting at about 60% of charge capacity, the nine points were tracked throughout the discharge process. The results, shown in Fig. 4b, are very profound as the locally measured areas exhibit a high degree of inhomogeneity. Initially, all nine areas contain different local phase fractions. Once the discharge takes place, each location reacts at a different rate and the fastest are the locations (B, E, G) corresponding to the center of the cell, e.g. the space directly between the tabs. Download : Download high-res image (528KB)Download : Download full-size image Fig. 4. Spatial inhomogeneity while discharging a. Schematic showing the locations of the battery that are probed. The yellow dots represent the area measured in the plane shown. b. Mole fraction of un-lithiated iron phosphate as a function of discharged capacity. As the cell is discharged the abundance of iron phosphate decreases. The mole fraction of iron phosphate can also be interpreted as the local state of charge in the cell. c. Evolution of the ensemble average as a function of discharged capacity. The data show extremely linear behavior with an R-value of 0.9992. d. Standard deviation of the ensemble versus discharged capacity.
https://doi.org/10.1016/j.jpowsour.2014.11.035_p3_11 | Fig. 4c shows the average of the ensemble measured at each discharge state. The behavior is strikingly linear. While a sample size of nine may not be statistically significant, it still reveals an important characteristic of the LiFePO4 system: a linear behavior of the ensemble juxtaposed with an inhomogeneous behavior of local regions. In light of this, care should be taken when comparing macroscopic and microscopic measurements e.g. studies of cells probed in situ by x-ray techniques where chemical composition data are then compared to the electrical response of the cell. In these cases, the total volume of the material probed by x-rays is most likely only a fraction of the volume of material contributing to the discharge curve. Therefore, extracting a Li1−xFePO4 line from the voltage curve and expecting a linear behavior in the chemical composition may result in asynchronous or delayed-discharge observation.
https://doi.org/10.1016/j.jpowsour.2014.11.035_p3_12 | Most pronounced in the dataset is the delayed-discharge behavior of locations C and F. This behavior is characteristic lithium iron phosphate and is explained well by the resistive-reactant model originally proposed by Thomas-Alyea [12]. The model describes conductively coated LiFePO4 particles in terms of their inter- and intra-particle connectivity and proposes that they contribute in order of their conductivity. That is to say that the particles with the lowest electrical resistance react first and the ones with the highest resistance react last. Our observed behavior of locations C and F suggests that these areas have poorer electrical conductivity.
https://doi.org/10.1016/j.jpowsour.2014.11.035_p3_13 | The standard deviation of the ensemble at different discharge states is shown in Fig. 4d. The deviation increases as the cell is discharged but when completely discharged the deviation is at a minimum. The resistive-reactant model has been further investigated by Safari et al. through modeling experiments. [13] In their paper, they model four particle groups with varying amounts of conductivity and follow them independently during a discharge. In our data, Fig. 4b and d follows almost exactly the work of Safari et al. in Fig. 11. They predict that the reaction networks formed through the heterogeneously connected particles is responsible for the path dependency of lithium iron phosphate batteries.
https://doi.org/10.1016/j.jpowsour.2014.11.035_p4_2 | We have studied inhomogeneity in an 8 Ah high-capacity lithium iron phosphate cell using energy-dispersive x-ray diffraction with synchrotron radiation. Chemical composition was estimated through a reference intensity ratio method on the LiFePO4 (311) and the FePO4 (020) reflections. Operando electrode depth profiling was achieved during discharge conditions and revealed asynchronous discharge behavior and incomplete electrode utilization. Additionally, in-plane electrode measurements were made in-situ while the cell was discharged. Inhomogeneous behavior was observed across nine in-plane regions and a severely delayed discharge occurred at two of the regions. Ensemble behavior is linear suggesting the importance of micro-versus macro-observations. Overall, we attribute the inhomogeneous behavior to heterogeneous conductive coating on the particles as the data follows the resistive-reactant model closely.
https://doi.org/10.1016/j.jpowsour.2014.11.063_p1_2 | With the worldwide energy shortage being one of the mounting problems in 21st century, efforts have been made to replace the non-renewable fossil fuels by other green energy sources. The lithium-ion batteries (LIB) system is regarded as one of the near-term solutions because of its high energy density and relatively simple reaction mechanism [1], [2]. Current LIB technology is well developed for the portable electronic devices and has been widely used in the past twenty years. However, to be implemented in the large-scale high-power system such as the plug-in hybrid electric vehicle (PHEV) or plug-in electric vehicle (PEV), performance requirements are raised especially from the aspects of energy/power density, cycling life and safety issues [3]. To meet such a demand, the properties of Li-ion batteries (such as rate capability and cycling stability) must be improved, conceivably by exploiting novel electrode materials with better electrochemical performances.
https://doi.org/10.1016/j.jpowsour.2014.11.063_p1_3 | Since firstly proposed by Padhi et al. in 1997 [4], [5], olivine-type lithium transition-metal phosphates LiMPO4 (M = Fe, Mn) have been intensively studied as promising cathode materials for lithium ion batteries due to their high theoretical capacities, excellent cycle life, thermal stability, low cost, and environmental benignity [6], [7], [8], [9], [10], [11], [12], [13], [14], [15]. However, their intrinsic low ionic and electrical conductivities of LiMPO4 seriously limit Li+ de/insertion and charge transport rates in these materials [16], [17], [18], [19]. In recent years, these drawbacks have been overcome for LiFePO4 by decreasing the particle size to the nanoscale and surface-coating with conductive carbon or other electronic conducting metal or oxide, which results in commercially viable LiFePO4 cathode materials [8], [9], [20], [21], [22], [23].
https://doi.org/10.1016/j.jpowsour.2014.11.063_p1_4 | In contrast with LiFePO4, LiMnPO4 is another attractive cathode material for its higher redox potential of 4.1 V vs. Li+/Li (3.4 V for LiFePO4) [24], [25], [26], [27], [28], [29], yielding about 20% higher energy density than LiFePO4 for lithium ion batteries. Moreover, the 4.1 V redox potential of LiMnPO4 is compatible with most of the currently used liquid electrolytes [12], [30]. However, LiMnPO4 suffers from low ionic conductivity and kinetics, even worse than that of LiFePO4, rendering it difficult to achieve high capacity at high rates for LiMnPO4 using methods developed for LiFePO4 [17], [31], [32].
https://doi.org/10.1016/j.jpowsour.2014.11.063_p1_5 | Therefore, it is a good compromise to investigate the LiMn1−xFexPO4 phase, which combines the high-rate performance of LiFePO4 with the high potential of LiMnPO4. Martha et al. [33] reported that carbon-coated LiMn0.8Fe0.2PO4 (25–60 nm), which was prepared by solid phase method, showed good battery properties (160 mAh g−1 at 0.05 C and ∼95 mAh g−1 at 10 C). Wang et al. [30] synthesized LiMn0.75Fe0.25PO4 (50–100 nm) on reduced graphene oxide sheets by a complicated and costly two-step approach; this material achieved a reversible capacity of 155 mAh g−1 at 0.5 C and 107 mAh g−1 at 50 C. However, the content of conductive carbon in their materials was high (∼10 wt% in Ref. [33] and above 20 wt% in Ref. [30]), which in turn lowered the volume specific capacity. On the other hand, to view the published results, it can be found that for LiFePO4, LiMnPO4 and LiMn1−xFexPO4 with acceptable electrochemical performances should have the particle size less than 150 nm.
https://doi.org/10.1016/j.jpowsour.2014.11.063_p1_6 | To date, various methods have been used to prepare nano-LiMn1−xFexPO4, including solid phase method, sol–gel routes and hydrothermal/solvothermal processes [12], [26], [34], [35]. Among these, while the solid phase method is simple to implement in the process of industrial production, the resulting particle sizes are large and unevenly distributed and the process is time- and energy-consuming. Although particle size can be controlled by hydrothermal method, the process needs to start at high temperature and pressure, which is challenging for industrial production. Products with uniform size can be gained by the sol–gel route, but the process of drying the precursor is complicated and the product still requires a long time for final annealing. Therefore, there are still considerable efforts underway to develop more reliable, simpler, and less chemical intensive techniques that can produce high quality LiMn1-xFexPO4 materials for ultimate large-scale battery applications.
https://doi.org/10.1016/j.jpowsour.2014.11.063_p1_7 | Herein, we present a simple and facile co-precipitation method assisted by dimethyl sulfoxide (DMSO) for the synthesis of nano-LiMn0.8Fe0.2PO4. Polyvinylpyrrolidone (PVP) was used to suppress the particle agglomeration. The pure and well-crystallized phase could be directly obtained at ambient pressure and 130 °C, and the particle size could be controlled within 100 nm. Sucrose provides a carbon source for homogeneous coating of the LiMn0.8Fe0.2PO4 particles. Furthermore, we systematically analyze the microscopic mechanism on the formation of the small and uniform LiMn0.8Fe0.2PO4 nanoparticles obtained via co-precipitation method, thus resulting in the excellent electrochemical performances. It is worth mentioning that, to the best of our knowledge, the present co-precipitation method has never been found in the relevant literature for LiMnPO4-based materials. Hereafter, for simplification, we abbreviate the present pristine and the carbon-coated LiMn0.8Fe0.2PO4 samples obtained with PVP (or without adding PVP) as PVP-LMFP (or O-LMFP) and PVP-LMFP/C (or O-LMFP/C), respectively.
https://doi.org/10.1016/j.jpowsour.2014.11.063_p2_3 | Pristine powders of LiFe0.2Mn0.8PO4 were prepared via DMSO assisted co-precipitation method using PVP as the anti-agglomeration agent. Herein DMSO was added into aqueous solution comprising 0.8 M MnSO4·H2O, 0.2 M FeSO4·7H2O, 1 M PVP (calculated in terms of monomer) and 1 M·H3PO4. Then 3 M·LiOH·H2O was added to the solution. Note that to obtain a mixture with the pH of 10.2–10.3, the molar ratio of Li:(Mn + Fe):P added was set to 3:1:1. The mixture was heated at 130 °C for 6 h under a nitrogen atmosphere, cooled to room temperature and then filtered; the precipitate was washed with distilled water several times and dried in a vacuum drying oven at 120 °C for 4 h, then sieved to obtain PVP-LiMn0.8Fe0.2PO4 (PVP-LMFP). For the purpose of comparison, LiMn0.8Fe0.2PO4 without adding PVP (O-LMFP) was also synthesized via the same procedures as that for PVP-LMFP.
https://doi.org/10.1016/j.jpowsour.2014.11.063_p2_6 | The phase structure of the sample was characterized by X-ray diffraction (XRD) with Cu Kα (λ = 0.15418 nm) radiation (Bruker AXS, D8 Advance). The morphology and microstructure were observed with field emission scanning electron microscopy (FESEM, Hitachi, S-4800) and transmission electron microscopy (TEM, FEI, Tecnai F20), respectively. The content of carbon was determined from CHNS/O Elemental Analyzer (Perkin Elmer, PE2400II). The specific surface area was measured with BET (Micromeritics ASAP 2020M). Particle size distribution was measured with Particle Size Analyzer (Malvern, Nano ZS).
https://doi.org/10.1016/j.jpowsour.2014.11.063_p2_8 | The electrochemical performance was evaluated using 2032 coin cells at 25 °C. The composite electrode was composed of active material, Super-P carbon black and polyvinylidene fluoride (PVDF) at a weight ratio of 80:10:10. Metallic lithium was used as the counter electrode; 1 mol L−1 LiPF6 was dissolved in propylene carbonate (PC)/ethylene carbonate (EC)/dimethyl carbonate (DMC) (1:1:1, v/v/v) as the electrolyte. The loading mass of the electrode is 2.9–3.3 mg cm−2. Test cells were assembled in an argon filled M-Braun glove box. The electrochemical measurements were carried out on a PC-controlled Land CT2001 Battery Tester (Jinnuo, Wuhan) in the voltage range of 2.2–4.4 V (vs. Li+/Li). For the testing, we adopted the constant current-constant voltage (CC-CV) charging system: in the first five cycles, the cells were charged galvanostatically to 4.4 V at 0.05 C (1 C = 170 mAh g−1), kept at 4.4 V until the current dropped to 0.01 C, then discharged to 2.2 V at 0.05 C; in subsequent cycles, the cells were charged to 4.4 V at 0.1 C, kept at 4.4 V until the current dropped to 0.01 C, then discharged to 2.2 V at the specific rate respectively. Note that the electrochemical capacity of the sample was calculated based on the amount of pure active materials excluding the coated carbon. The CV curves were recorded in the potential range of 2.2–4.4 V with a CHI1000B electrochemical analyzer at a scan rate of 0.1 mV s−1. The EIS spectra were recorded by applying an AC voltage of 5 mV amplitude in the range from 0.01 Hz to 1 MHz frequency with a CHI660D electrochemical analyzer.
https://doi.org/10.1016/j.jpowsour.2014.11.063_p3_3 | XRD patterns of four types of LiMn0.8Fe0.2PO4 samples are shown in Fig. 1. All samples can be completely indexed to the orthorhombic Pnmb space group (JCPDS Card No. 33-0804) based on the olivine structure. Their diffraction peaks are slightly shifted to larger 2θ angles compared to pure LiMnPO4 (JCPDS Card No. 33-0804) owing to the smaller ionic radii of Fe2+ doping homogeneously in a solid solution [36]. It is worthy to note that LiMn0.8Fe0.2PO4 samples are directly obtained via co-precipitation at ambient pressure and 130 °C. This indicates that our co-precipitation method is simple and easy for industrial production. Sucrose provides a carbon source for homogeneous coating of the LiMn0.8Fe0.2PO4 particles to improve the electronic conductivity of the final product. No diffraction peaks of crystalline carbon are detected, suggesting that carbon in the composite is amorphous. The peak intensity significantly increases for PVP-LMFP/C and O-LMFP/C, which indicates the improvement of crystallization after thermal treatment by hydrolyzing sucrose. Download : Download high-res image (336KB)Download : Download full-size image Fig. 1. XRD patterns of four types of LiMn0.8Fe0.2PO4 samples.
https://doi.org/10.1016/j.jpowsour.2014.11.063_p3_4 | Fig. 2 shows the TEM images of four types of LiMn0.8Fe0.2PO4 samples. O-LMFP particles tend to aggregate softly to form larger grains (as shown in Fig. 2a). Although there exist some particles smaller than ∼70 nm, the largest agglomerations in viewing fields reach 100–150 nm. When PVP is used as anti-agglomeration agent, the obtained PVP-LMFP particles (see Fig. 2b), whose sizes keep between 50 and 100 nm, are not obviously agglomerated and present a clear geometry shape, such as cylinder and cuboid. After heat treatment with sucrose, these two kinds of crystalline particles tend to grow a little bit. As seen in Fig. 2c, O-LMFP/C particles form the large agglomerations up to ∼150 nm, whereas PVP-LMFP/C particles sizes are about ∼100 nm (Fig. 2d). Interestingly, O-LMFP/C and PVP-LMFP/C particles tend to form spherical morphologies after thermal treatment, which may be related to the lower surface Gibbs energy. On the other hand, it can be clearly seen from Fig. 2e and f, O-LMFP/C and PVP-LMFP/C are coated by a carbon layer with a 2–3 nm thickness. The content of carbon is about 5.9 wt% for O-LMFP/C and 5.7 wt% for PVP-LMFP/C. Download : Download high-res image (1MB)Download : Download full-size image Fig. 2. TEM images of (a) O-LMFP; (b) PVP-LMFP; (c) O-LMFP/C; (d) PVP-LMFP/C; (e) enlargement of marked region in (c); (f) enlargement of marked region in (d).
https://doi.org/10.1016/j.jpowsour.2014.11.063_p3_5 | To further investigate the macroscopic characteristics, BET and Laser particle tester were utilized to analyze the specific surface areas and particle size distributions. As shown in Table 1, the D50 value (∼85 nm) of PVP-LMFP is ∼29% smaller than that (∼120 nm) of O-LMFP. This corresponds actually to the relation between the BET values of PVP-LMFP and O-LMFP, in which the former (∼36.7 m2 g−1) is ∼25% larger than the latter (∼29.3 m2 g−1). As for the carbon-coated samples, D50 value (∼101 nm) of PVP-LMFP/C is ∼23% smaller than that (∼131 nm) of O-LMFP/C, whereas the specific surface area (∼54.02 m2 g−1) of the former is ∼48% larger than that (∼36.62 m2 g−1) of the latter. Table 1. Particle size distributions and specific surface areas of the four LMFP samples. Sample D10 (nm) D50 (nm) D90 (nm) Specific surface area (m2 g−1) O-LMFP 89 120 180 29.3 PVP-LMFP 63 85 141 36.7 O-LMFP/C 99 131 182 36.62 PVP-LMFP/C 73 101 160 54.02
https://doi.org/10.1016/j.jpowsour.2014.11.063_p3_6 | According to the aforementioned results, the small and uniform LiMn0.8Fe0.2PO4 nanoparticles could be obtained owing to the fact that the raw materials are mixed at the atomic level in the process of co-precipitation reaction. A possible formation mechanism of the LiMn0.8Fe0.2PO4 nanoparticles is presented in Fig. 3. By investigating the thermodynamic properties of the system Li+/Mn2+/phosphate/H2O, Delacourt et al. [37] concluded that the most domain of PH for the precipitation of LiMnPO4 was identified as the one where MnHPO4 and Li3PO4 are simultaneously present: 10.2 ≤ PH ≤ 10.7. Following this cue and considering that precipitation of LiFePO4 may occur at an optimal PH value of 5.8–7.6 [38], we speculated that an alkaline PH ranging from 10.2 to 10.3 was one of key factors to precipitate LiMn0.8Fe0.2PO4. However, in the PH range of 10.2–10.3, no olivine structure of LiMn0.8Fe0.2PO4 was found in precipitate even at 100 °C, which could be due to the high reaction energy barrier. To address this problem, DMSO is added to raise the boiling point of reactants, thus improving the kinetic behavior during the liquid-phase reaction. Anyway, one could say that it is the relatively fast kinetics during the precipitation of LiMn0.8Fe0.2PO4 that leads to the smaller particle sizes. Furthermore, considering the similar crystalline structures among the lithium transition-metal phosphates, this simple co-precipitation method could be used to prepare the other LiMPO4-based (M = Fe, Ni and Co) and Li3V2(PO4)3-based phosphate materials. On the other hand, the high specific surface area of the LMFP nanoparticles leads easily to the particle agglomeration. To suppress this phenomenon, PVP serves as the anti-agglomeration agent by utilizing its high-polarity ether group that anchors to LMFP nanoparticle surfaces and its lower-polar tail section that extends into the solvent, thus maintaining the steric stability of LMFP materials. Download : Download high-res image (407KB)Download : Download full-size image Fig. 3. Schematic diagram of the formation mechanism of the LiMn0.8Fe0.2PO4 nanoparticles.
https://doi.org/10.1016/j.jpowsour.2014.11.063_p3_8 | Fig. 4 shows the electrochemical performance results of O-LMFP/C and PVP-LMFP/C samples with those of commercial LiFePO4/C sample as a comparison. Note that the comparison with the commercial LiFePO4/C focuses mainly on the energy density, although other aspects are also mentioned. In CV measurements, as shown in Fig. 4a, both O-LMFP/C and PVP-LMFP/C possess the two reversible reactions, peaked at ∼4.1 V and ∼3.5 V vs. Li+/Li, corresponding to the Mn3+/Mn2+ and Fe3+/Fe2+ redox couples, respectively. Given that LiMnPO4 suffers from the worse ionic conductivity and kinetics than LiFePO4, the electrochemical activity of Mn2+ ↔ Mn3+ reaction in LiMnPO4 should be lower than that of Fe2+ ↔ Fe3+ in LiFePO4. Therefore, it is generally believed that the coulometric ratio between the Mn3+/Mn2+ and Fe3+/Fe2+ redox couples should be less than 4:1 in CV curve of LiMn0.8Fe0.2PO4. However, the actual case is that the coulometric ratio between two reactions is around 4:1, which reveals a higher electrochemical activity of Mn2+ ↔ Mn3+ reaction in O-LMFP/C and PVP-LMFP/C than in LiMnPO4/C. Additionally, as compared with O-LMFP/C, PVP-LMFP/C exhibits the higher peak currents and larger areas in both redox reactions, thus indicating a better rate capability and discharge capacity [20]. Download : Download high-res image (1MB)Download : Download full-size image Fig. 4. Electrochemical performance results of O-LMFP/C and PVP-LMFP/C samples: (a) CV profiles; (b) Initial charge/discharge profiles; (c) Rate performances; (d) Voltage profiles at 1 C, 5 C and 50 C; (e) Energy densities at the different rates; (f) Cyclic performances. Results of commercial LiFePO4/C sample are supplied as a comparison. 1 C = 170 mAh g−1.
https://doi.org/10.1016/j.jpowsour.2014.11.063_p3_9 | The initial galvanostatic charge–discharge curves of O-LMFP/C, PVP-LMFP/C and commercial LiFePO4/C at 0.05 C are shown in Fig. 4b. O-LMFP/C delivers a discharge capacity as high as 152.5 mAh g−1, 90% of the theoretical capacity, which is just equal to the discharge capacity of commercial LiFePO4/C (based on the amount of pure active materials excluding the coated carbon). PVP-LMFP/C presents a discharge capacity as high as 160.6 mAh g−1, 94.5% of the theoretical capacity. These are in contradiction with Padhi`s and Yamada`s results [4], [39], which indicate that for x < 0.25 in LiMn1−xFexPO4, the experimental capacity was found to be far below the expected one due to the Jahn–Teller effect. By the way, the discharge capacity contributed from 4.1 V plateau is almost 4 times that at 3.5 V slope in both O-LMFP/C and PVP-LMFP/C samples, consistent with the Mn/Fe ratio of the LiMn0.8Fe0.2PO4 nanoparticles and further confirming the high electrochemical activity of Mn2+ ↔ Mn3+ reaction as revealed in Fig. 4a.
https://doi.org/10.1016/j.jpowsour.2014.11.063_p3_10 | High-rate performance is one of the most important electrochemical properties of lithium ion batteries for high-power applications. Therefore, the rate capabilities of all the samples were evaluated at different rates (Fig. 4c). It can be clearly seen that both the two LMFP/C samples synthesized via co-precipitation method exhibit the excellent high-rate performances. It is found that, even at 5 C, 10 C, 20 C and 50 C, O-LMFP/C shows a discharge capacity of 114 mAh g−1, 98.2 mAh g−1, 85.2 mAh g−1, and 63.8 mAh g−1, respectively, corresponding to 74.8%, 64.4%, 55.9% and 41.8% of that at 0.05 C. Furthermore, PVP-LMFP/C presents a better high-rate performance; it remains 113 mAh g−1 at 10 C, 102 mAh g−1 at 20 C and 83 mAh g−1 at 50 C, representing one of the best results so far reported for LiMnPO4-based materials [12], [33], [40], [41], [42]. It should be emphasized that, although the rate capability of LiMn0.75Fe0.25PO4 reported in Ref.30 is a little higher than that of PVP-LMFP/C, the content of carbon in their material is as high as 20 wt%, which in turn decreases the volume specific capacity. It is worth mentioning that the discharge capacities of commercial LiFePO4/C materials at 5 C and above are negligible, probably resulted from the negative effects of the design for the special application (such as the increase of the polarization caused by the secondary granulation). The discharge curves of the samples at 1 C, 5 C and 50 C are shown in Fig. 4d. As anticipated, PVP-LMFP/C indeed shows a lower polarization compared with O-LMFP/C, and also clearly exhibits the discharge plateau of Mn2+ ↔ Mn3+ reactions at 5 C, which is a typical indication of two-phase reaction during the electrochemical delithiation process.
https://doi.org/10.1016/j.jpowsour.2014.11.063_p3_11 | Since O-LMFP/C and PVP-LMFP/C samples present excellent electrochemical activity, their energy densities should be 15–20% higher than that of LiFePO4 due to the advantage of redox potential. As shown in Fig. 4e, O-LMFP/C and PVP-LMFP/C deliver a specific energy of 594.6 Wh kg−1 and 630 Wh kg−1 at 0.05 C, 18% and 23% higher than that (503.5 Wh kg−1) of commercial LiFePO4/C material, respectively. At 1 C, the energy densities are 466.7 and 525.5 Wh kg−1 for O-LMFP/C and PVP-LMFP/C respectively, 21.2% or 36.5% higher than that of commercial LiFePO4/C.
https://doi.org/10.1016/j.jpowsour.2014.11.063_p3_12 | Fig. 4f compares the cyclic performances of O-LMFP/C, PVP-LMFP/C and commercial LiFePO4/C. As with the commercial LiFePO4/C material, both O-LMFP/C and PVP-LMFP/C show good cyclic stabilities. After 50 cycles, the capacities only decrease slightly from 136.1 to 131 mAh g−1 and from 146.5 to 143 mAh g−1, respectively, corresponding to 96.3% and 97.6% of capacity retention.
https://doi.org/10.1016/j.jpowsour.2014.11.063_p3_13 | In addition to the high-rate and cycling performances, the low-temperature performance of the LiMnPO4-based cathode materials, which has been rarely discussed in previous reports, should be another key challenge for its wide application in the near future. As shown in Fig. 5a, our LMFP/C samples indeed show the maximum discharge capacity retention over the whole test temperature range from −15 °C to 25 °C. It is worth noting that LiMn0.8Fe0.2PO4 prepared via co-precipitation method shows an excellent low-temperature behavior. PVP-LMFP/C presents a higher discharge capacity over the temperature ranging from −15 °C to 25 °C than that of O-LMFP/C. Its discharge capacity at −15 °C is 97 mAh g−1, which is ∼65% of that at 25 °C and equal to that of commercial LiFePO4/C at −15 °C. Furthermore, as revealed in Fig. 5b, the discharge plateaus of Mn2+ ↔ Mn3+ and Fe2+ ↔ Fe3+ reactions are still more obvious at −5 °C for PVP-LMFP/C than those for O-LMFP/C. Download : Download high-res image (406KB)Download : Download full-size image Fig. 5. Dependences of the (a) discharge capacity on temperature ranging from −15 °C to 25 °C and (b) charge/discharge profiles on temperature of 25 °C and −5 °C for LMFP/C samples at the rate of 0.1 C. Results of commercial LiFePO4/C sample are supplied as a comparison.
https://doi.org/10.1016/j.jpowsour.2014.11.063_p3_14 | The EIS technology is one of the most powerful tools to study electrochemical reactions, such as the processes occurring at electrode/electrolyte interfaces and Li+ in/de-intercalation in the interior of cathode/anode materials. The resulting impedance spectra of the two LMFP/C samples are presented as Nyquist plots in Fig. 6a. Both the Nyquist plots are composed of a depressed semicircle in the medium-frequency region followed by a slanted line in the low-frequency region. The former is related to the complex impedance of charge-transfer, whereas the latter represents the Warburg impedance associated with the Li+ diffusion in the LiMn0.8Fe0.2PO4 crystal lattice [20], [43]. It can be seen from Fig. 6a that the charge-transfer resistance (Rct) of PVP-LMFP/C (240.2 Ω) is smaller than that of O-LMFP/C (270.3 Ω), indicating that the former has a higher charge-transfer rate in comparison to the later and thus enhancing the electrochemical performance. In addition to Rct, the apparent Li+ diffusion coefficient DLi+ also exhibits a noticeable synergistic effect. The values of DLi+ were calculated from the inclined lines in the Warburg region using the following equation [44]: (1) where R is the gas constant, T is the absolute temperature (K), A is the surface area of the cathode (cm2), n is the number of electrons involved in the redox process (1 in this case), F is the Faraday constant, C is the concentration of Li+ (7.7 × 10−3 mol cm−3), and σ is the Warburg factor associated with Z′ (Z′ = R + σω−1/2) [34]. By fitting the relation plot between Z′ and ω−1/2 (the reciprocal square root of the angular frequency) linearly to estimate the Warburg factor σ (as shown in Fig. 6b), the apparent Li+ diffusion coefficient DLi+ could be obtained from Equation (1). As shown in Table 2, the uniform and smaller particles indeed favor the Li+ diffusion. Download : Download high-res image (243KB)Download : Download full-size image Fig. 6. (a) The typical Nyquist plots, and (b) variations and fittings between Z′ and the reciprocal square root of the angular frequency in the low-frequency region of two LMFP/C samples. Table 2. Calculated Li+ diffusion coefficients of the two LMFP/C samples. Sample σ DLi+ (cm2 s−1) O-LMFP/C 37.786 1.773 × 10−13 PVP-LMFP/C 19.576 6.607 × 10−13
https://doi.org/10.1016/j.jpowsour.2014.11.063_p3_15 | Taking into the overall consideration of results on particle size distribution and electrochemical performances of LiMn0.8Fe0.2PO4 as mentioned above, one can say that the former has a remarkable effect on the latter. On the one hand, the sample composed of the smaller particles would, in general, have a higher specific surface area than the sample composed of the larger particles, which increases the electrode`s contact area with the electrolyte and mitigates the slow electrochemical kinetics problem. On the other hand, the Li+ diffusion distance within the smaller particle would be shorter, which is beneficial for the Li+ intercalation and exfoliation [45]. Therefore, PVP-LMFP/C with the smaller particles would result in the better electrochemical performances than the O-LMFP/C. Furthermore, a uniform carbon coating on the particle surface, which enhances the electronic conductivity, is also one of the preconditions for superior performance of PVP-LMFP/C.
https://doi.org/10.1016/j.jpowsour.2014.11.063_p4_2 | High electrochemically active LiMn0.8Fe0.2PO4/C has been prepared via co-precipitation method assisted by dimethyl sulfoxide (DMSO). With Polyvinylpyrrolidone (PVP) as anti-agglomeration agent, LiMn0.8Fe0.2PO4/C exhibits unprecedented rate capability (113 mAh g−1 at 10 C, 102 mAh g−1 at 20 C and 83 mAh g−1 at 50 C, representing the best results so far reported for LiMnPO4-based materials), an outstanding capacity retention during cycling (above 97% capacity retention after 50 cycles), and excellent low-temperature performance (the discharge capacity of 97 mAh g−1 at 0.1C at −15 °C), which has been rarely discussed in previous reports for the LiMnPO4-based electrodes. All these results imply that the PVP-LMFP/C material is one of preferred cathode material even at low temperature, foreboding a promising application in lithium ion batteries.
https://doi.org/10.1016/j.jpowsour.2014.11.065_p1_2 | The lifetime of Li-ion batteries is crucial concerning their application as energy storage devices in mobile and stationary operation. There are various degradation processes in Li-ion batteries [1], [2], [3] which affect performance and durability. It is therefore very important to elucidate the underlying aging mechanisms in order to avoid or mitigate their occurrence. Graphite is the common active material for the negative electrode in Li-ion batteries and it mainly determines the overall aging behavior. The most important degradation mechanisms of the graphite electrode are continuous growth of the solid electrolyte interphase (SEI) and metallic lithium deposition [4].
https://doi.org/10.1016/j.jpowsour.2014.11.065_p1_3 | Lithium plating is different from all other degradation processes in terms of its temperature dependence [5]. It is caused by low-temperature charging with high current and at a high state-of-charge (SOC). However, poor capacity balance can also lead to metallic lithium deposition at higher temperatures. Besides capacity loss and impedance rise lithium plating also presents a serious safety hazard. The metallic lithium can grow dendritically which may cause an internal short circuit of the cell [6], [7], [8]. The major aspects of lithium plating in Li-ion batteries are reviewed in Ref. [9], including deposition criteria and different modelling approaches. Intercalation of lithium-ions in the graphite particles and lithium plating on the particle surface are competing during low-temperature charging. High charge currents lead to charge transfer limitation at the particle/SEI interface. Lithium plating occurs when the graphite potential is reduced below 0 V vs. Li/Li+. However, plating might also be due to mass transport limitation. If the lithium-ion diffusion in the graphite particle is too slow, the particle surface becomes saturated with lithium-ions which consequently leads to lithium plating. These polarization effects are both aggravated with decreasing temperature.
https://doi.org/10.1016/j.jpowsour.2014.11.065_p1_4 | There are a lot of aging studies on commercial Li-ion batteries in the literature which mainly address the performance degradation at ambient or high temperatures due to SEI growth and loss of graphite active material [10], [11], [12], [13]. However, the occurrence of lithium plating is only shown as a consequence of cycling in a narrow SOC range [14]. Others assume that lithium plating is the reason for fast performance degradation [15].
https://doi.org/10.1016/j.jpowsour.2014.11.065_p1_5 | In this study lithium plating is forced by low-temperature charging in order to investigate the corresponding aging effects. It is important to note that all other degradation processes and side reactions, e.g. SEI growth, are assumed to be negligible at low temperatures according to the Arrhenius equation [5]. Therefore, lithium plating is the only significant aging process at these cycling conditions. However it must be considered that plated lithium metal induces further degradation due to additional surface film formation and electrochemical isolation of active material.
https://doi.org/10.1016/j.jpowsour.2014.11.065_p1_6 | The investigated commercial Li-ion battery contains LiFePO4 (LFP) as active material of the positive electrode. It is known that LFP is highly durable due to negligible degradation processes [16]. Therefore, the observed aging effects are assumed to be entirely caused by lithium plating and its accompanied processes. LFP also exhibits a very flat voltage profile [17] which simplifies the interpretation of full cell voltage profiles. In detail, all voltage plateaus are due to the phase behavior of the graphite electrode. This is crucial for an unambiguous characterization of the aging behavior by nondestructive electrochemical methods [18], [19], [20].
https://doi.org/10.1016/j.jpowsour.2014.11.065_p1_7 | Short-term effects of lithium plating are already known [21], [22] and allow for an indirect detection and quantification of this aging process [23]. The operating conditions for lithium plating in the investigated battery were also identified in our previous study [23]. These conditions are applied here in order to characterize the long-term effects of lithium plating on the battery performance. Furthermore, the reversibility of the plating losses is investigated by recovery cycling at higher temperatures. In addition to the electrochemical results, aged cells are opened in different aging states for quantitative information about the plating process. This includes determination of the lithium layer thickness and the mass of the plated lithium metal.
https://doi.org/10.1016/j.jpowsour.2014.11.065_p2_3 | The investigated commercial Li-ion battery is a cylindrical 26650-type cell with 2.5 Ah rated capacity. Like mentioned before, the cell chemistry is based on a graphite (negative electrode) and LFP (positive electrode). This determines the voltage range of 2.0 V–3.6 V, i.e. discharge and charge cutoff voltage. The battery is allowed to be operated down to −30 °C, according to the data sheet.
https://doi.org/10.1016/j.jpowsour.2014.11.065_p2_4 | Electrochemical measurements are performed on a BaSyTec CTS battery test system which is combined with a Gamry G750 card for electrochemical impedance spectroscopy (EIS). All cells are cycled and characterized in an ESPEC climate chamber in order to assure constant and controlled temperature conditions. Temperature equilibration is assumed to be completed after a 10 h rest period.
https://doi.org/10.1016/j.jpowsour.2014.11.065_p2_6 | The aging tests consist of constant current – constant voltage (CCCV) low-temperature cycling at −22 °C. This cyclic aging is interrupted after every 20th cycle for the characterization tests at 25 °C. In detail, CC charging is performed with currents of 1C (2.5 A, corresponding to 1.25 mA cm−2) or C/2 which is followed by a CV phase until the current relaxes below C/20. This determines the full capacity (1.0 SOC). Another SOC value (0.8 SOC) is investigated in order to elucidate the effects of SOC on the aging behavior. 0.8 SOC is performed similar to the full capacity. However, the charging step is stopped at 80% of the full capacity. After charging to the aforementioned SOC values, the cells are completely discharged with C/2. This cycling procedure is repeated after a rest period of 1 h.
https://doi.org/10.1016/j.jpowsour.2014.11.065_p2_7 | The characterization test includes a CCCV capacity measurement with 1C charge/discharge current and C/20 CV phases. Afterwards, an EIS measurement is performed at 0.5 SOC with a frequency range of 10 kHz–10 mHz and an AC-amplitude of C/50. This is followed by a detailed investigation of the voltage profile, i.e. a capacity test with smaller charge/discharge current (C/10). The reversibility of the capacity losses is checked by continued cycling at 25 °C after the low-temperature aging tests.
https://doi.org/10.1016/j.jpowsour.2014.11.065_p2_10 | Additional cells are cycled at −22 °C with 1C in the full capacity range (1.0 SOC) for the quantitative investigations after cell opening. All cells are completely discharged (multiple discharge steps to 2.0 V with decreasing current) before opening in order to reduce the safety hazard due to metallic lithium. The cells are opened at different aging states in a glove-box under argon atmosphere. Afterwards, pictures of the negative electrode`s surface are taken in order to investigate the optical changes due to lithium plating. Separation of the negative electrode layer from the positive electrode and separator layer allows for determination of the graphite electrode thickness by a digital thickness gauge from Mitutoyo. The thickness of the copper current collector (10 μm) can be determined after water exposure which leads to delamination of the active material layers. It must be noted that the current collector is coated on both sides. An unaged cell (0 cycles) without lithium plating serves as a reference, i.e. thickness of the unplated electrode. Thus it is possible to derive the thickness of the lithium layer from measuring the thickness of the complete electrode layer. Thicknesses are measured immediately after taking the pictures in order to avoid significant effects of air exposure. The thickness of each electrode is measured at five different points on the surface for averaging.
https://doi.org/10.1016/j.jpowsour.2014.11.065_p2_11 | Masses of the plated lithium are determined by punching out the negative electrode layer to get circular pieces with an area of 20 cm² (both sides). This mass per unit area can be easily translated for the complete cell by knowledge of the total electrode area. It is assumed that the metallic lithium is completely transferred to lithium carbonate by prolonged air exposure. Subsequent oven drying leads to loss of the residual electrolyte. In this way, the mass of the plated lithium can be determined from the differences of the dried area mass compared to the unplated reference cell. Details of the calculation are shown later (Section 3.5.3.). The masses of metallic lithium are determined for the inner and outer part of the jelly roll in order to investigate the distribution of lithium metal in the cell.
https://doi.org/10.1016/j.jpowsour.2014.11.065_p3_3 | The capacity loss exhibits an unexpected behavior during long-term cycling. Fig. 1a shows the capacity retention curves for the investigated plating conditions. There is a change in curvature in the capacity retention which means that the capacity loss is reduced at progressed degradation states. This inflection point indicates a decrease of lithium plating as the only aging process at these operating conditions. Furthermore, it seems that the capacity retention approximates a constant value at the end of testing. The reason for this peculiar behavior is discussed in the next section. Download : Download high-res image (365KB)Download : Download full-size image Fig. 1. (a) Capacity retention curves for low-temperature cycling at −22 °C with the different charge currents and SOC ranges. (b) Corresponding aging rates.
https://doi.org/10.1016/j.jpowsour.2014.11.065_p3_4 | It is obvious that current and SOC increase aggravate lithium plating and thus induce stronger degradation. The state-of-health (SOH) can be used for comparison of the aging conditions. According to automotive standards, 80% capacity retention generally indicates the end of life (EOL), i.e. SOH = 0. As can be seen from Fig. 1a, current or SOC increase shifts the EOL to lower cycle numbers and thus shorter lifetime. The investigated low-temperature cycling leads to a lifetime of around 90–140 cycles. A comparable study [16] demonstrates a lifetime of more than 2000 cycles at higher temperature (45 °C). This shows that lithium plating leads to severe performance degradation.
https://doi.org/10.1016/j.jpowsour.2014.11.065_p3_5 | The capacity retention curves (Fig. 1a) are fitted by a mathematical function in order to derive the corresponding aging rates (percentage capacity loss per cycle) which are shown in Fig. 1b. A capacity roll-over, i.e. increasing aging rate, is observed up to a maximum which indicates the inflection point. It is obvious that lithium plating is strongest at this aging state. The roll-over behavior is expected from a high-temperature aging study which addresses lithium plating as self-reinforcing [3]. This is due to the progressive pore clogging by lithium metal and the accompanied surface films. Therefore, the active surface area is reduced which increases the local current densities. However, there must be a counter-effect which leads to a decrease of the aging rate with further cycling. This can only be due to a continuous reduction of lithium plating after the inflection point.
https://doi.org/10.1016/j.jpowsour.2014.11.065_p3_7 | Qualitative information about the degradation mechanism can be derived from the low-current (C/10) voltage profiles included in the characterization test. Differential analysis of these curves allows for a characterization of the underlying aging cause. In detail, there are two complementary methods which are suitable for different degradation effects. Capacity losses are easily characterized by differential voltage (DV; dV/dQ vs. Q) [18]. In contrast, differential capacity (DC; dQ/dV vs. V) [19] is used for characterization of impedance changes and reaction kinetics during aging. These nondestructive electrochemical methods are applied in many aging studies [10], [11], [13], [15], [16].
https://doi.org/10.1016/j.jpowsour.2014.11.065_p3_8 | Correct interpretation of the differential analysis results provides information about the dominant aging mechanism. In general, capacity decrease is due to a (net) loss of cyclable lithium and/or a loss of active material [16]. A loss of cyclable lithium, typically caused by SEI formation, affects the capacity balance of the electrodes. The corresponding capacity loss is due to the fact that the SOC windows of the unaged electrodes cannot be fully utilized anymore. Active material can be lost by electrical isolation of active particles or particle cracking due to volume changes during cycling. Such mechanical degradation is the main reason for active material loss. As a consequence, the operating SOC window of the affected electrode is reduced which is observed as capacity fade.
https://doi.org/10.1016/j.jpowsour.2014.11.065_p3_9 | Fig. 2 shows C/10 voltage profiles for the 1C/1.0 SOC aging condition at various cycle numbers. Degradation is observed as shrinkage of the high-voltage plateau with increasing cycle number. However, the other parts of the voltage profile remain rather unaffected. This means that the observed capacity losses are mostly attained in the high-voltage region. Furthermore, a slight voltage shift can be observed which is due to impedance rise. The following differential analysis elucidates the origin and effects of these characteristic features. Download : Download high-res image (298KB)Download : Download full-size image Fig. 2. C/10 voltage profiles at 25 °C with increasing cycle number during low-temperature cycling with 1C/1.0 SOC.
https://doi.org/10.1016/j.jpowsour.2014.11.065_p3_10 | 3.2.1. Differential voltage analysis The DV curves of the discharge voltage profiles (Fig. 2) are depicted in Fig. 3a. DV reflects the slope of the voltage profiles and thus provides important information about the electrodes` phase behavior. As mentioned before, contributions of the positive LFP electrode are negligible due to a very flat voltage profile. Therefore, all observed peaks and features are caused by the graphite electrode and the corresponding degradation processes. The DV peaks are due to the intercalation stages of graphite, i.e. peaks indicate phase transitions between the different graphite intercalation phases [24] according to Gibbs` phase rule. Download : Download high-res image (434KB)Download : Download full-size image Fig. 3. (a) DV curves of the discharge voltage profiles in Fig. 2. (b) Capacity retention curves of the four regions (A–D). Further analysis of the aging behavior is achieved by dividing the DV curves into four regions (A-D) [16]. Fig. 3b shows the corresponding capacity retention of these regions, i.e. the capacity loss of the different intercalation stages with increasing lifetime. It is obvious that the high-voltage region D exhibits the strongest capacity loss. The regions B and C show a much smaller decrease, whereas region A remains almost unaffected by low-temperature cycling. This behavior, i.e. the significant capacity loss of region D, is characteristic for a loss of cyclable lithium. Lithium is lost by exfoliation of plated lithium and the formation of surface films. Exfoliated lithium has lost its electrical contact with the graphite electrode and is therefore electrochemically inactive, i.e. “dead” lithium. However, it remains chemically active which leads to further reactions with the electrolyte and thus electrolyte degradation. Electrically isolated lithium may also penetrate through the separator which is an additional safety risk. The capacity recovery of region D after 160 cycles can be interpreted as a reactivation of plated lithium which has not been consumed by reaction with the electrolyte, i.e. recovery of cyclable lithium. This is possible by chemical intercalation of reversibly plated lithium [23], [25] which remains electrochemically active due to its electrical contact with the negative electrode matrix. As mentioned above, there are no other aging processes at these operating conditions. However, the similar capacity fade of region B and C can be attributed to a loss of active material. In general, active material loss is observed as an equivalent and simultaneous capacity loss of all regions. Lithium plating causes a loss of active material due to persistent volume stresses. In detail, continuous plating/stripping and surface film formation on the graphite particles cause volume changes in the electrode structure which lead to particle breaking and contact losses due to binder breaking. Active material particles become electrically isolated if the electrode matrix cannot accommodate the additional volume stress caused by the continuous plating and dissolution of metallic lithium. This degradation effect is also known as particle disintegration. The peculiar capacity behavior, i.e. the inflection point of the capacity retention curves (Fig. 1a), can now be explained by the loss of cyclable lithium as the most prominent degradation effect of lithium plating. Loss of cyclable lithium leads to a perturbation of the cell`s capacity balance which means that the operating SOC windows of the electrodes are shifted against each other [26]. This leads to severe capacity losses at the beginning of low-temperature cycling. As mentioned above, the roll-over behavior is due to the self-reinforcing effects of lithium plating (e.g. pore clogging). The shift of the capacity balance increases due to the continuous loss of cyclable lithium. However, the capacity fade and the aging rate start to decrease after a certain time which is observed as an inflection point. This means that lithium plating is reduced and finally ceased with further cycling. It is important to note here that lithium plating only occurs if the graphite potential falls below the potential of metallic lithium (0 V vs. Li/Li+). Therefore, the shift of the operating SOC windows must reach a point where the graphite potential is not reduced too far below lithium potential at the end of CC charging. In other words, the time during which the graphite potential is negative vs. Li/Li+ decreases with cycling. The capacity losses due to lithium plating are continuously decreased in this way. Constant capacity retention at the end of testing means that the graphite potential remains positive vs. Li/Li+ during cycling, i.e. no further lithium plating occurs. To summarize, the loss of cyclable lithium is the main effect of lithium plating and changes the electrodes` capacity balance in a way that the plating process is reduced or terminated. This is the counter-effect to the expected capacity roll-over. Therefore, lithium plating counteracts itself during prolonged cycling at low temperatures. It is thus assumed that cells at this aging state only exhibit minor capacity fade during low-temperature operation.
https://doi.org/10.1016/j.jpowsour.2014.11.065_p3_11 | 3.2.2. Differential capacity analysis DC provides additional information about the degradation effects of lithium plating. Fig. 4a shows the DC curves of the low-current voltage profiles (Fig. 2). Positive and negative DC values denote the charge and discharge direction, respectively. The significant capacity loss of the high-voltage plateau is observed as a reduction of the high-voltage DC peaks for both charging and discharging. This also indicates a loss of cyclable lithium as the high-voltage peaks exhibit a much stronger decrease than the other prominent peaks at lower voltage. The complete loss of the high-voltage charge peak means that the intercalation stage I of graphite (LiC6, i.e. full charge) is not accessed anymore which leads to an increase of the graphite potential of about 100 mV vs. Li/Li+ [24]. This is due to the shifted capacity balance of the electrodes, i.e. the high SOC region of the graphite electrode is no longer available. Lithium plating is therefore significantly reduced or completely stopped at this point. Download : Download high-res image (306KB)Download : Download full-size image Fig. 4. (a) DC curves of the voltage profiles in Fig. 2. (b) Negative shift of the high-voltage discharge peak. DC is also suitable for the investigation of impedance changes. The high-voltage DC peak is shifted to higher voltages in charge direction and to lower voltages in discharge direction, as can be seen from Fig. 4a. This is caused by an impedance rise during low-temperature cycling. Fig. 4b shows the exponential shift of the high-voltage discharge peak. It must be noted that the peak is not identifiable after 120 cycles. The increasing cell impedance is assumed to be due to the layers of metallic lithium and the associated surface films [27]. In general, additional resistive layers lead to an increase of the interphase impedance because of a hindered lithium-ion migration. The impedance behavior is investigated in more detail by EIS in the next section.
https://doi.org/10.1016/j.jpowsour.2014.11.065_p3_13 | The reason for the observed impedance rise is further analyzed by EIS investigations. Impedance spectra for increasing cycle number during the 1C/1.0 SOC aging are depicted in Fig. 5a. The most conspicuous change is an increase of the resistance R0 (Z″ = 0) which can be seen as a right shift of the spectra with aging. R0 is dominated by the ohmic cell resistance which mainly depends on the electrolyte conductivity. The observed resistance increase is therefore due to a reduced ionic conductivity of the electrolyte. This electrolyte degradation is caused by surface film formation on the plated lithium. Electrolyte contact of the lithium metal leads to reduction of electrolyte solvents and thus irreversible consumption. The ionic conductivity is therefore significantly decreased. Download : Download high-res image (353KB)Download : Download full-size image Fig. 5. (a) Electrochemical impedance spectra at 25 °C during low-temperature cycling with 1C/1.0 SOC. (b) Percentage increase of the resistance R0 for the different charge currents and SOC ranges.
https://doi.org/10.1016/j.jpowsour.2014.11.065_p3_14 | Fig. 5b shows the percentage increase of the resistance R0 for all investigated aging conditions. An almost linear behavior is observed up to 160 cycles. Thus, the continuous lithium plating and corresponding surface film formation lead to an uniform resistance rise. Results of the linear regressions (method of linear least squares) for the first 160 cycles are listed in Table 1. The values of the percentage resistance increase per cycle (ΔR0) are as expected from the capacity tests. In detail, current and SOC increase lead to faster resistance rise due to enhanced electrolyte degradation (i.e. lithium plating) at these cycling conditions. It must be noted that an increase of the ohmic cell resistance may also cause capacity losses because of the corresponding polarization effects. R2 is the coefficient of determination which describes the quality of the linear regression. The high values of R2 support the assumption of a linear behavior. Table 1. Details of the linear regressions for the increase of R0 (Fig. 5b) during the first 160 cycles: percentage resistance increase per cycle (ΔR0) and coefficient of determination R2 for the different aging conditions. Aging condition ΔR0(%) R2 1C-1.0 SOC 0.1087 0.996 1C-0.8 SOC 0.0897 0.9874 C/2–0.8 SOC 0.0689 0.9901
https://doi.org/10.1016/j.jpowsour.2014.11.065_p3_15 | However, there is a flattening of the curves after 160 cycles. This coincides with the capacity retention behavior and the aging rate (Fig. 1). As mentioned above, lithium plating is decreased due to a shift of the cell`s capacity balance. This is confirmed by EIS as there is no significant resistance increase without lithium plating and thus no further electrolyte degradation.
https://doi.org/10.1016/j.jpowsour.2014.11.065_p3_17 | The reversibility of the capacity losses caused by lithium plating is investigated by subsequent cycling at higher temperature (25 °C). Fig. 6a shows the capacity retention curves during normal-temperature cycling for the different aging conditions. The observed capacity recovery is around 6–9% which means that the capacity losses are reversible to some extent. It is thus possible to revive (SOH > 0) the cell with the highest capacity retention after low-temperature cycling, i.e. the mildest aging conditions. This reversibility shows that some parts of the plated lithium metal and inactive graphite particles are recoverable by temperature increase. Higher temperature leads to enhanced lithium-ion diffusion in the electrolyte and active material particles. The metallic lithium can only be reactivated if there is an electrical contact with the graphite electrode, i.e. reversibly plated lithium. This lithium metal is still electrochemically active in contrast to electrically isolated lithium (exfoliation). The aforementioned chemical intercalation of plated lithium metal is a diffusion process which becomes significant at higher temperatures. Therefore, accelerated lithium-ion diffusion enables partial lithium recovery. The same holds true for the reactivation of a certain amount of graphite particles. The capacity recovery is further analyzed by DV and the corresponding capacity retention curves of the different regions which are shown in Fig. 6b. The similar capacity behavior of the three regions (B–D) indicates that a reactivation of active material (graphite) particles is mainly responsible for the observed capacity recovery. Region A remains almost unaffected and is therefore not shown in the figure. Download : Download high-res image (308KB)Download : Download full-size image Fig. 6. (a) Capacity retention curves for the different aging conditions during cycling at 25 °C after the low-temperature cycling. (b) Capacity retention curves of the different regions after the low-temperature cycling with 1C/1.0 SOC.
https://doi.org/10.1016/j.jpowsour.2014.11.065_p3_18 | Furthermore, the reversibility strongly depends on the morphology of the metallic lithium. Morphologies with low specific surface areas exhibit a higher reversibility which is due to a decrease of parasitic side reactions. This is expected for lithium plating at low temperatures in contrast to the lithium deposition at higher temperatures which leads to morphologies with high surface areas (dendritic, mossy-like). Fragile structures like lithium dendrites and moss are much more prone to exfoliation than smooth deposition structures. In addition, the plating morphology can also be affected by an inhomogeneous current distribution.
https://doi.org/10.1016/j.jpowsour.2014.11.065_p3_20 | The optical and quantitative characterization of the degradation effects is crucial for the confirmation of the nondestructive electrochemical results. Electrochemical investigations are rather qualitative in terms of the real macroscopic effects of aging mechanisms. However, it is possible to derive detailed information about the degradation behavior during the entire lifetime of the cell. In contrast, quantitative results by cell opening are confined to a certain time.
https://doi.org/10.1016/j.jpowsour.2014.11.065_p3_22 | 3.5.1. Surfaces of the plated negative electrodes Pictures of the negative electrodes` surfaces at various cycle numbers (1C/1.0 SOC) are shown in Fig. 7. These are taken at air immediately after cell opening in order to avoid reactions with the lithium metal. The electrode surface without lithium plating (0 cycles, reference cell) exhibits a gray color which is due to the graphite active material [28]. There are gradual changes of the electrode surface with increasing cycle number. Lithium metal can be roughly identified by water contact and subsequent gas formation for all cycle numbers besides the reference cell. However, a complete film of metallic lithium is first observed after 80 cycles (Fig. 7d). It is obvious that the lithium metal is uniformly plated and exhibits a silver color. The entire electrode surface is covered with the metallic lithium layer and there are no indications of dendrite formation. This flat and uniform plating is due to the low temperature which alters the electrical and mechanical properties of the inner cell structure. In contrast, local spots and dendrites of lithium metal are expected at higher temperatures. Download : Download high-res image (1MB)Download : Download full-size image Fig. 7. Pictures of the negative electrodes` surfaces with increasing cycle number during low-temperature cycling with 1C/1.0 SOC: (a) 0 cycles, (b) 40 cycles, (c) 60 cycles, (d) 80 cycles, (e) 100 cycles, (f) 120 cycles, (g) 160 cycles, (h) 200 cycles. In addition, the electrode surface seems to be continuously dried out with increasing cycle number. This is consistent with the EIS investigations in terms of the electrolyte consumption due to surface film formation on the metallic lithium. There are no significant changes of the lithium layer up to 120 cycles (Fig. 7f). However, the color of the lithium layer is faded after 160 cycles (Fig. 7g). The formerly uniform metallic layer appears to be thinned and there are points where the gray graphite surface is visible again. This qualitatively confirms that there is no lithium plating at this aging state. It is assumed that parts of the metallic lithium are chemically intercalated [25] during further cycling without lithium plating. This is also indicated by the capacity recovery of region D after 160 cycles in Fig. 3b (Section 3.2.1.). In this way, the amount of lithium metal on the electrode surface is reduced which leads to the observed decrease of the lithium layer thickness. Quantitative results, i.e. thickness and mass investigations, are shown in the following sections.
https://doi.org/10.1016/j.jpowsour.2014.11.065_p3_23 | 3.5.2. Thickness of the lithium layer Investigation of the cell`s thickness behavior is an interesting characterization method which is mainly applicable for pouch cells. This nondestructive technique provides information about the graphite electrode`s thickness variation during lithium-ion intercalation and is even used for the detection of lithium plating [29]. In this study, the change of electrode thickness due to lithium plating is measured directly on the electrode level. As described above (Section 2.3.), the thickness of the lithium layer can be determined by referring to the unplated reference cell. Fig. 8 shows the thickness of the lithium layer with increasing cycle number. At first the layer thickness exhibits a linear increase up to ca. 2 μm at 80 cycles which is followed by a steep rise to the maximum of almost 5 μm at 120 cycles. As can be seen from Fig. 7 (a–c), the first increase occurs without any visible lithium on the electrode surface. It is therefore assumed that lithium is plated in the pores of the graphite electrode (pore clogging) during the first 60–80 cycles. The sharp thickness increase is observed between 80 and 120 cycles where also a complete film of metallic lithium is present on the electrode surface (Fig. 7d–f). Thus, the lithium is plated on the electrode surface during this period of cycling and the actual (pure) lithium layer reaches a thickness of almost 3 μm. Further cycling reduces the thickness of the lithium layer. This observation is in line with what is expected from Fig. 7 (g–h) as the lithium layer seems to be thinned and faded after 160 cycles. Download : Download high-res image (194KB)Download : Download full-size image Fig. 8. Thickness of the lithium layer during low-temperature cycling with 1C/1.0 SOC. The thickness investigations complement and support the assumptions derived from the qualitative optical impressions of the metallic lithium layer. These results are also in accordance with the electrochemical investigations, i.e. capacity retention and impedance behavior. It is important to note that the presented thicknesses of the lithium layer also include the surface films which are formed on the lithium metal. However, these surface films are assumed to be about 10 nm in thickness [27], [30] which is negligible for this investigation.
https://doi.org/10.1016/j.jpowsour.2014.11.065_p3_24 | 3.5.3. Area mass of the plated lithium The area mass of the lithium metal is the most important quantitative information about lithium plating. However, some assumptions are necessary in order to derive meaningful results from this rather simple approach. It is assumed that the plated lithium completely reacts with oxygen to lithium oxide (Li2O) due to air exposure. The oxide is further transferred to lithium hydroxide (LiOH) and finally lithium carbonate (Li2CO3) by reaction with water and carbon dioxide from air. Fig. 9 shows pictures of negative electrode surfaces after oven drying which leads to complete electrolyte evaporation. A white deposit of lithium carbonate is observed on the surface. It seems that more carbonate is formed with increasing cycle number, i.e. higher amount of plated lithium. Download : Download high-res image (385KB)Download : Download full-size image Fig. 9. Pictures of negative electrode surfaces after oven drying: (a) 60 cycles, (b) 100 cycles. The negative electrode of the unplated cell serves as a reference which is only affected by mass reduction due to electrolyte loss. It is assumed that the amount of evaporated electrolyte is constant. In this way, the mass of the plated lithium can be determined by the mass increase due to the formation of lithium carbonate with regard to the reference cell. Contributions of the relatively thin surface films are assumed to be negligible. Details of the calculation are shown in the following. The amount of carbonate (CO32−) ncarbonate is calculated from the mass increase mcarbonate, i.e. ncarbonate = mcarbonate/Mcarbonate with the molar mass Mcarbonate = 60.01 g mol−1. According to the chemical formula of lithium carbonate, the mass of the plated lithium mLi is given by mLi = 2∙ncarbonate∙MLi with MLi = 6.94 g mol−1. The corresponding area masses (mg cm−2) are shown in Fig. 10a for the inner and outer part of the jelly roll. An increase of the area mass of lithium is observed up to a maximum at 120 cycles for the inner part of the jelly roll. Further cycling leads to a slight decrease of the area mass which means that there is no additional lithium plating after 120 cycles. The observed decrease is probably due to the chemical intercalation of metallic lithium during prolonged cycling. Therefore, the area mass investigations quantitatively confirm the electrochemical, optical, and thickness results concerning the aging behavior during cycling at plating conditions. Download : Download high-res image (299KB)Download : Download full-size image Fig. 10. (a) Area mass of the plated lithium during low-temperature cycling for the inner and outer part of the jelly roll. (b) Averaged mass of the plated lithium per cycle for the complete cell. The area mass of lithium in the outer part of the jelly roll exhibits a similar trend. However, the maximum is shifted to 160 cycles which might be due to variations of the internal cell pressure. It is assumed that the mechanical pressure between the electrode layers is higher at the inner part of the jelly roll because of the smaller winding radius. This pressure reduces lithium plating due to mechanical hindrance and changes of the current/potential distribution in the cell, i.e. increase of inhomogeneity. Therefore, the maximum of the area mass of lithium occurs later (i.e. at higher cycle number) for the outer part of the jelly roll. This also explains why the area mass of lithium in the outer part is always higher compared to the inner part, except for the early aging state at 20 cycles. In other words, there is an inhomogeneous distribution of lithium metal in the cell with a higher amount in the outer part of the jelly roll. Generally, it must be noted that the mechanical effects of metallic lithium in the cell might play an important role for the plating process. According to Fig. 8, the lithium layer reaches 5 μm in thickness which is significant with regard to the thickness of the graphite layer (40 μm). It is thus obvious that the metallic lithium layer affects the mechanical conditions within the cell. Furthermore, there might be a mechanical limit for lithium plating when the cell cannot accommodate additional lithium metal. One possible consequence could be that the metallic lithium is pressed and thus intercalated into the graphite structure. The geometric surface area of the complete negative electrode is about 2000 cm². This enables an estimation of the total mass of plated lithium in the cell per cycle. The averaged mass of the plated lithium per cycle is shown in Fig. 10b. As expected from the above discussion, the mass of plated lithium per cycle is reduced with increasing cycle number. The maximum of about 6 mg per cycle is therefore observed for the first 20 cycles and it is reasonable to assume that this value is even higher for the very first cycle.
https://doi.org/10.1016/j.jpowsour.2014.11.065_p4_2 | The presented study elucidates the degradation effects of lithium plating on the negative graphite electrode as the most severe aging process in Li-ion batteries during low-temperature cycling. The observed capacity retention behavior, i.e. decreasing capacity losses at higher cycle numbers, seems peculiar at first. However, nondestructive electrochemical investigations reveal that lithium plating leads to a significant loss of cyclable lithium. This leads to severe capacity fade and also affects the capacity balance of the electrodes which means that the SOC windows are contrarily shifted. Therefore, lithium plating is gradually reduced due to the fact that the high SOC region of the negative electrode is not electrochemically accessible anymore. The capacity roll-over at the beginning of cycling is thus ceased and the aging rate starts to decrease. This explains the inflection point and the flattening of the capacity retention curves. Thus, it can be concluded that the effects of lithium plating at low temperatures are working against the actual aging cause during long-term cycling. In other words, low-temperature lithium plating is a degradation process which counteracts its own occurrence. As expected, increase of SOC and charge current causes higher capacity fade.
https://doi.org/10.1016/j.jpowsour.2014.11.065_p4_3 | EIS provides the additional information of (ohmic) resistance rise which can be ascribed to the formation of surface films on the plated lithium metal. The electrolyte is consumed and dried out which leads to a decrease of the ionic conductivity.
https://doi.org/10.1016/j.jpowsour.2014.11.065_p4_4 | The electrochemical results are confirmed by cell opening and investigation of the plated graphite electrodes. Determination of the lithium layer thickness and the mass of the plated lithium support the conclusions from the nondestructive investigations. It is further possible to estimate the mass of plated lithium in the complete cell. The mass of plated lithium per cycle is in the same order of magnitude as reported in our previous study [23] based on electrochemical methods.
https://doi.org/10.1016/j.jpowsour.2014.11.066_p1_2 | Li-ion batteries are one of the best candidates as an energy storage system for automobile applications due to their high power and energy densities. Among various chemistries as their positive electrode (cathode), LiFePO4 (LFP), first introduced by Padhi [1], has shown great performance and durability. Good thermal stability, low price, and low environmental impacts are other advantages of this cathode material [2]. However, poor electronic conductivity [3], [4] and low apparent lithium diffusivity [5], [6] are its main drawbacks, which are addressed by carbon coating and decreasing the particle size. The engineered LiFePO4 is now commercialized and widely used in today`s automotive-patterned Li-ion batteries necessitating the employment of reliable predictive models for design and control purposes.
https://doi.org/10.1016/j.jpowsour.2014.11.066_p1_3 | The lithium insertion/deinsertion mechanism in LFP occurs through a two-phase process between Li-poor LiεFePO4 and Li-rich Li1−ε′FePO4 phases (ε and ε′ << 1). A proper model should ideally take this two-phase process into account while adequately capturing experimental charge/discharge data. However, the actual mechanism of LFP lithiation/delithiation dynamics has not accurately been decoded yet, thus no such an ideal model exist in the literature. A few mathematical models are proposed that simulate the complicated behavior of LFP each tackling a specific aspect of this material [7], [8], [9], [10], [11], [12], [13], [14], [15], [16], [17], [18]. These models include the core–shell [7], [8], [9], phase field [10], [11], [12], resistive-reactant (RR) [13], [14], [15], and variable solid-state diffusivity (VSSD) [16], [17], [18] models. While the core–shell and phase-field models consider the two-phase process, the RR model does not consider any specific description for phase transformation. The VSSD model, on the other hand, is a simple yet physically descriptive model based on the concentration-dependent chemical diffusivity of the inserted lithium which mimics the coexistence of the two phases within particles. Although helpful in improving fundamental understanding of LFP lithiation/delithiation dynamics, these models have not been used for large-scale applications where fast and accurate computation is required.
https://doi.org/10.1016/j.jpowsour.2014.11.066_p1_4 | Such large-scale applications of fast physics-based battery models include: i) battery management systems that require real-time estimation of the state-of-charge (SOC) and other battery states [19], [20], [21], [22], and ii) thermal analysis of battery packs which involves simultaneous electrochemical-thermal simulation of a large number of inter-connected cells [23], [24], [25], [26]. In both cases having accurate and computationally economic models that demand minimal computing resources is crucial. Therefore, simplified models which describe the characteristics of the smallest building block (i.e., cathode/separator/anode sandwich) of the battery during operation are being developed. The simplest model for the fast simulation of the cell performance is the single particle (SP) model wherein electrode-level losses (i.e., ionic and electronic transport across the cell) are ignored [27], [28]. This assumption is reasonable for relatively low charge/discharge rates, thin, and highly conductive electrodes. If one of these conditions is violated, the model accuracy is noticeably degraded [28]. The SP model has been extended to a so-called “multi-particle (MP)” model to include an arbitrary number of particles. However, in the case of high rate/low temperature operating conditions where electrode-level losses are increased, implementation of porous-electrode theory becomes inevitable. Many mathematical methods have been proposed in the literature to speed up full-order porous-electrode models. These methods include but not limited to the perturbation techniques [29], [30], residue grouping [31], [32], proper orthogonal decomposition (POD) [33], [34], and Galerkin`s method [35]. The general strategy is to reduce the system of partial differential algebraic equations (PDAE) to a simpler model such as a system of differential algebraic equations (DAE) which are less computationally demanding. However, none of these methods have been used to simulate the electrochemical performance of cells containing electrodes with active-material particles of different sizes or non-uniform properties.
https://doi.org/10.1016/j.jpowsour.2014.11.066_p1_5 | The objective of this paper is to develop an accurate yet computationally efficient model for Li-ion batteries that is able to handle an arbitrary number of active material particles. A simplified electrochemical multi-particle (SEMP) model is, therefore, developed and validated for the performance of a commercial LFP cathode. To this end, an MP model featuring VSSD formulation at the particle level is coupled with a simple polynomial approximation for the electrolyte variables at the electrode level making possible the prediction of the operating voltage of the cell at high charge/discharge rates.
https://doi.org/10.1016/j.jpowsour.2014.11.066_p2_2 | The schematic of the half-cell modeled in this study is depicted in Fig. 1. The half-cell assembly is made of a LiFePO4 porous-electrode, a Li foil counter/reference electrode, a porous separator, and the electrolyte that fills the pores of the electrode and separator. The LFP electrode contains N particles that may vary in radius, Rp,k, contact resistance, Rc,k, and/or potential Uk. Such a multi-particle description may be applied to any porous electrode with significant non-uniformity of active material properties among particles.
https://doi.org/10.1016/j.jpowsour.2014.11.066_p2_4 | During discharge, the electrochemical reaction occurs at the surface of LFP particles leading to an inward flux of Li to the particles and during charge, the process proceeds in the reverse direction from the fully lithiated toward the fully delithiated form. This reaction is represented by Equation (1) as follows: (1)
https://doi.org/10.1016/j.jpowsour.2014.11.066_p2_7 | To assist with the implementation and realization, the MP model of [17] is described here providing additional explanations. In general, there exist non-uniform distributions of physical and/or chemical properties of active material (such as particle size, surface resistance, or equilibrium potential) in a porous electrode which may significantly affect its electrochemical performance. The MP model can be regarded as an extension of the SP model and emerges where more than one particle is required to give a proper account of the particle-level phenomena. Similar to the SP model [27], [28], the MP model assumes that all of the electrode active material is exposed to the same electronic and ionic environment. In other words, the variations of the solid-phase and liquid-phase electric potentials as well as the species concentration in the electrolyte across the cell are neglected [27], [28]. Instead, a simplistic representation of electrode-level losses is devised as an “equivalent Ohmic resistance” into which all of these limitations are lumped. The operating voltage of the cell will then be (2) where, Φ1,c is the cathode solid-phase potential, Φ1,f is the Li foil potential, Req is the equivalent Ohmic resistance, and iapp is the applied current to the cell.
https://doi.org/10.1016/j.jpowsour.2014.11.066_p2_8 | The VSSD concept is incorporated to account for Li transport losses inside each particle. This model, in fact, aggregates the bulk effects into a concentration-dependent diffusion coefficient and avoids explicit account of phase transformation and Li transport within the particles which have not been precisely depicted to date. The theory and complete derivation of the VSSD model can be found in Refs. [17], [18]. This model gives the mass balance of Li inside the spherical particles as [17], [18]. (3) where, the subscript k denotes the properties for the kth particle bin, cs,k is Li concentration inside the particles, rk is the radial distance from the center of the particles, is the solid-phase binary diffusion coefficient, and αk is the thermodynamic factor defined as [17], [18]: (4)
https://doi.org/10.1016/j.jpowsour.2014.11.066_p2_9 | In Equation (4), F is the Faraday`s constant, R is the universal gas constant, T is the temperature of the cell, is the mole fraction of Li concentration inside the particles, and Uk is the equilibrium potential of the LFP particles. The boundary and initial conditions of Equation (3) are as follows [17], [18]: (5) (6) (7) where, Rp,k is the radius of particles, is the initial Li concentration inside the particles, and in,k is the reaction current density at the surface of the kth particle bin.
https://doi.org/10.1016/j.jpowsour.2014.11.066_p2_11 | In Equation (8), β is the charge-transfer coefficient for LFP lithiation/delithiation and ηk is the surface overpotential of the LFP particle bins defined as , where Rc,k is the contact resistance between the LFP particles and conductive filler, and Φ1,c and Φ2 are the cathode and electrolyte potentials, respectively. In this study, the value of the contact resistance is set to zero and no resistive-reactant feature is included. Furthermore, is the exchange current density corresponding to the kth particle bin and is expressed as [18]: (9) where, is the reaction rate constant and ce is the electrolyte concentration. The exchange current density is assumed to be independent of Li concentration at the surface of the LFP particles. This assumption is justified by noticing that during the discharge (charge), the surface concentrations rise (drop) to a large (small) values and remain almost constant during the whole process. Since the MP model does not include electrolyte losses, the Φ2 and ce are independent of time and space and their values are zero and (the initial electrolyte concentration), respectively.
https://doi.org/10.1016/j.jpowsour.2014.11.066_p2_12 | The cell applied current is related to the reaction current densities at the surface of the particles through a charge balance as [17]: (10) where, Lcat is the thickness of the cathode and ak is the specific surface area of the kth particle bin. The value of ak is calculated by where εk is the volume fraction of the kth particle bin referred to the electrode volume. Equations (3), (4), (5), (6), (7), (8), (9), (10) are then solved together to calculate the value of Φ1,c. Finally, the reaction overpotential at the Li foil is obtained using the Butler–Volmer equation as follows: (11) where, is the Li foil exchange current density based on a 1 M reference concentration, referred to the counter electrode area. βf is the Li foil charge-transfer coefficient, and ηf is the overpotential of the Li foil defined as ηf = Φ1,f − Φ2. Having the values of Φ1,c and Φ1,f computed and the apparent Ohmic resistance of the cell, Req, fitted, the operating voltage of the Li/LFP half-cell is determined from Equation (2).
https://doi.org/10.1016/j.jpowsour.2014.11.066_p2_14 | The described MP model is only valid for low to medium charge/discharge rates (i.e., up to 1C) where the overall electrode potential loss is primarily affected by the charge-transfer kinetics at the surface and diffusion through the bulk of active material particles. At higher rates, the potential loss originates not only from particle-level phenomena, but also from electrode-level electronic and ionic transport limitations. As a result, the gradients of the electrolyte concentration and potential as well as the potential gradient in the solid phase must be taken into account [26], [36], [37]. The MP model may be incorporated into Newman`s porous-electrode theory [38], [39] with the concentrated-solution theory describing the transport of species in the electrolyte [40] and the Ohm`s law describing the percolation resistance across the solid phase. Such a full-order model becomes computationally expensive when two or more particle bins are involved. It is also the case when multidimensional simulation of the cell (e.g., thermal analysis), repetitive simulations (e.g., high-rate aging simulation), or real-time state estimation (e.g., battery management system) are required.
https://doi.org/10.1016/j.jpowsour.2014.11.066_p2_15 | For such applications, the model must be capable of accurately accounting for electrolyte limitations (as compared to the simplistic equivalent resistance, Req) yet avoiding the heavy computation duty associated with solving the particle-level equations at every mesh point across the cell thickness. To this end, the solutions of the governing PDEs at the electrode level are approximated in the simplified electrochemical multi-particle model using a method originally formulated in Ref. [29]. In this method, the spatial distribution of potential and concentration in the electrolyte are approximated by polynomials in the space variable x, i.e., along the cell thickness, while the transient effects are captured by incorporating time-dependent polynomial coefficients. Different polynomial orders were examined and, as shown in Fig. 2, a cubic polynomial is chosen for the electrolyte potential and concentration distributions of the cathode. The electrolyte concentration distribution across the separator is approximated by a quadratic polynomial while the distribution of the electrolyte potential in the separator is obtained by analytically solving the charge balance equation. These orders of the polynomials make the method as simple as possible while keeping the accuracy in an acceptable range. Download : Download high-res image (166KB)Download : Download full-size image Fig. 2. The degree of approximated polynomials for the concentration and potential of the electrolyte in the separator and cathode.
https://doi.org/10.1016/j.jpowsour.2014.11.066_p2_16 | The following equations describe the electrolyte concentration distributions in the separator and cathode [36]: (12) (13) where, xsep and xcat are dimensionless length along the separator and cathode, respectively, and are defined as (14) (15)
https://doi.org/10.1016/j.jpowsour.2014.11.066_p2_17 | Lsep is the separator thickness and x is measured from the Li foil/separator interface across the cell. By incorporating the dimensionless lengths, the electrolyte mass balance equations [38], [39] take the following form: (16) (17) and the corresponding boundary conditions are: (18) (19) (20) (21) where, εsep is the separator porosity, εcat is the cathode porosity, and is the Li+ ion transference number. and are the effective diffusion coefficients of the electrolyte in the cathode and separator, respectively. They are obtained according to where the subscript i is cat or sep, De is the bulk electrolyte diffusivity, and γ is the Bruggeman exponent. Volume averaging of Equations (16), (17) and using Equation (19) (i.e., the boundary condition at xcat = 1) yields: (22) ⅆ ⅆ (23) ⅆ ⅆ
https://doi.org/10.1016/j.jpowsour.2014.11.066_p2_19 | In order to solve for the coefficients of concentration polynomials, seven independent equations are required. Substitution of the polynomial approximations (Equations (12), (13)) and the average concentrations (Equations (24), (25)) into Equations (18), (19), (20), (21), (22), (23), gives the following set of six DAEs: (26) (27) (28) (29) (30) ⅆ ⅆ ⅆ ⅆ ⅆ ⅆ (31) ⅆ ⅆ ⅆ ⅆ ⅆ ⅆ ⅆ ⅆ
https://doi.org/10.1016/j.jpowsour.2014.11.066_p2_21 | This equation requires the reaction current densities, in,k, to be calculated at xcat,a by solving particle-level equations (Equations (3), (4), (5), (6), (7), (8), (9)) at that location (i.e., plugging Φ2(xcat,a,t) and ce(xcat,a,t) into Equations (8), (9)).
https://doi.org/10.1016/j.jpowsour.2014.11.066_p2_22 | Furthermore, it is assumed that the cell is at rest prior to discharge and the initial concentration of the electrolyte is uniform, . This leads to zero value for all polynomial coefficients at t = 0except for a3 and b4 whose initial values are equal to . However, having zero initial value does not satisfy Equation (26) at t = 0. To overcome this numerical issue, a dynamic behavior for the coefficient a2 is artificially devised, that is, the value of a2 is zero initially, but rapidly evolves to its value dictated by Equation (26). Such an arbitrary dynamics can be described as: (33) ⅆ ⅆ where, A is a large number to guarantee rapid convergence of a2 to its actual value. Solution of Equation (33) yields: (34) which replaces Equation (26) in the model. It should be noted that despite the absence of a rigorous local mass balance and, thus, unavoidable inaccuracies in approximating the electrolyte concentration and potential distributions, the polynomial profiles were chosen according to two criteria: i) minimum polynomial orders are considered in the model to minimize computational costs, and ii) the final operating voltage predictions of the model are accurate enough. In other words, similar to the non-conservative numerical algorithms such as finite-element and finite-difference methods, where the local mass balance is not rigorous (compared to the finite-volume method), the objective here is to obtain a sufficiently close approximation to the solution of the mass balance that meets the above criteria while maintaining computational efficiency. This approach resulted in a second order polynomial inside the separator and a third order polynomial inside the cathode as described in detail above. Therefore, the operating voltage of the cell is well captured with minimal computational cost.
https://doi.org/10.1016/j.jpowsour.2014.11.066_p2_23 | After approximating the electrolyte concentration distribution, the potential distribution of the electrolyte is to be addressed. The charge balance inside the separator and the corresponding boundary conditions are formulated as [38], [39]: (35) (36) (37)
https://doi.org/10.1016/j.jpowsour.2014.11.066_p2_24 | is the effective electrolyte conductivity in the separator and is defined as where κ is the bulk ionic conductivity of the electrolyte, assumed to be constant. The electrolyte potential at the Li foil/separator interface is arbitrary set to zero as the reference electric potential of the electrolyte. Equations (35), (36), (37) are then solved analytically and the electrolyte potential distribution inside the separator is as follows: (38) where, c3 is the third coefficient in the cubic polynomial approximation of the electrolyte potential across the cathode.
https://doi.org/10.1016/j.jpowsour.2014.11.066_p2_26 | The charge balance in the cathode and the corresponding boundary conditions are: (40) (41) (42) where, is the effective electrolyte conductivity in the cathode and is defined as . By employing the boundary conditions for the electrolyte potential and concentration, volume-averaged charge balance equation reads: (43)
https://doi.org/10.1016/j.jpowsour.2014.11.066_p2_28 | The estimation of Equation (40) on the arbitrary point in the cathode, xcat,a, gives the last required equation: (47) where, the second term on the left-hand-side is calculated using the estimated cathode concentration polynomial. The reaction current densities appeared on the right-hand-side of Equation (47) are obtained at xcat,a in the same way as described earlier for Equation (32).
https://doi.org/10.1016/j.jpowsour.2014.11.066_p2_29 | In summary, one quadratic polynomial (Equation (12)) approximates the electrolyte concentration distribution in the separator while an analytic solution (Equation (38)) gives the potential distribution of the electrolyte in this region. Moreover, two cubic polynomials (Equations (13), (39)) describe the concentration and potential distributions of the electrolyte across the cathode. The polynomial coefficients of Equations (12), (13), (39) are calculated using Equations (26), (27), (28), (29), (30), (31), (32), (34), (44), (44), (45), (46), (47). Finally, the estimated electric potential and concentration distributions of the electrolyte across the cathode are spatially averaged and fed back to the charge-transfer equations at the particle level (i.e., Φ2 in Equation (8) and ce in Equation (9)). Having incorporated these average values, the particle-level equations are solved simultaneously with the simplified electrode-level equations to give the electrode potential, Φ1,c.
https://doi.org/10.1016/j.jpowsour.2014.11.066_p2_30 | In addition to the electrolyte simplifications, according to the recent multi-probe conductometric experiments, even though LFP is intrinsically insulating, applying carbon coating on its surface and addition of conductive filler significantly decrease the percolation resistivity of the composite electrode. As a result, it is not a limiting factor even at rates as high as 5C [18], [41]. Hence, the electronic losses across the solid phase are ignored in this model (i.e., Φ1,c is uniform across the electrode). The Cell voltage will eventually be the difference between the time-varying solid-phase potential Φ1,c and the electric potential of the Li foil Φ1,f.
https://doi.org/10.1016/j.jpowsour.2014.11.066_p2_32 | In order to obtain operating voltage of the cell, the governing equations of the SEMP model are solved numerically using the finite element method in COMSOL Multiphysics software [42]. This model solves for the Li concentration inside the particles twice, one time to calculate the cathode potential based on the average values of the electrolyte potential and concentration and one time to estimate the polynomial coefficients based on the electrolyte variables at an arbitrary point inside the cathode, xcat,a.The particles are discretized into 20 elements whose sizes gradually decrease while approaching the particle surfaces with the minimum to maximum element-size ratio of 0.2. As a result, the SEMP model requires solution of: ▪ 2 × 20 × N equations accounting for Li concentration inside the N particle bins, ▪ 2 × N Butler–Volmer equations accounting for electrochemical reaction at the surface of the N particle bins, ▪ 1 equation for the Li foil potential, and, ▪ 11 equations to calculate the polynomial coefficients, which form a system of 12 + 42 × N partial differential algebraic equations that must be solved simultaneously. The full-order model, on the other hand, requires not only solving for Li concentration inside the particles but also for the dependent variables, Φ1,c, Φ2, and ce, across the thickness of the cell. If the cathode and separator are each discretized into 10 equal elements while the number of elements inside the particles remains the same as that in the SEMP model, the system of PDAEs for this model consists of 51 + 210 × N equations, that is, 2 × 2 × 10 equations for the electrolyte concentration and potential in the separator and cathode, 10 equations for the solid-phase potential in the cathode, 1 equation for the Li foil potential, 10 × N equations for the electrochemical reactions at the surface of the N particle bins, and 10 × 20 × N equations for the Li concentration inside the N particle bins. The approximation becomes more computationally beneficial when a larger number of particle bins is required in the model.
https://doi.org/10.1016/j.jpowsour.2014.11.066_p3_2 | In this section, all the described models (full-order, SP, MP, and SEMP models) are separately implemented to predict a set of experimental galvanostatic discharge data obtained from the literature [18]. The experimental data consists of various operating rates from C/25 to 5C; thus, it can effectively examine the performance of the models over a wide operating range typical of that seen in electrified vehicles. The Newman`s full-order model is used as an accurate benchmark to compare the SEMP model with whereas the SP an MP models are used to establish the limit of implementation simplicity and numerical facility. The required parameters are imported directly from Ref. [18] and are listed in Table 1 and Table 2. Four particle bins are considered to cover the wide PSD observed in SEM images. Among all, one particle bin (i.e., the 2nd bin) constitutes most of the active material volume fraction and is obtained from the actual PSD of the electrode (i.e., d50). The rest of the particle sizes and volume fractions are fitted to capture the end capacities of the electrode. Details on the justification for, and empirical curve fitting approach to, determining the particle sizes and number of particles in the 4-particle PSD is beyond the scope of this article, but can be found in Refs. [17] and [18].
https://doi.org/10.1016/j.jpowsour.2014.11.066_p3_5 | The electrode open-circuit potential (OCP) is approximated experimentally from low-rate galvanostatic discharge of the cell and is shown in Fig. 3a. Using this experimental pseudo OCP, the thermodynamic factor can then be calculated according to Equation (4) as shown in Fig. 3b.
https://doi.org/10.1016/j.jpowsour.2014.11.066_p3_7 | The simulation results of the full-order model for the galvanostatic discharge rates from C/25 to 5C at 25 °C show good agreement with the experimental data and are presented in Fig. 4. These simulation results are used to assess the accuracy of the alternative models including the SP, MP, and SEMP models throughout this section. As the simplest approach, the SP model is used to simulate the full-range galvanostatic discharges and to see how the inclusion of an artificial Ohmic resistance at the electrode level improves the high-rate simulation results. The SP model is a special case of the MP model wherein only one particle bin is incorporated (N = 1). Therefore, the same equations used for the MP model (Equations (2), (3), (4), (5), (6), (7), (8), (9), (10), (11)) are employed in the SP model with only one particle size. This particle size is chosen to be the d50 particle size (72 nm). The required model parameters are taken from Table 1, Table 2 as well as from Fig. 3a and b, and the value of Req is set to 2.15 × 10−3 Ohms (best fitted). As shown in Fig. 5, the SP model fails to predict the end-of-discharge capacities even at low discharge rates. Based on the transmission electron microscope (TEM) imaging of LFP electrodes, Srinivasan and Newman [7] attributed this effect to the inevitable presence of particle size distribution (PSD) in composite electrodes and unusually low apparent solid-phase diffusion coefficient of LFP. In addition, the error in the voltage predictions significantly enlarges as the applied current increases which is mainly caused by simplistically estimating the electrode-level losses using an equivalent Ohmic resistance, Req [36], [37].
https://doi.org/10.1016/j.jpowsour.2014.11.066_p3_10 | In order to predict the end-of-discharge capacities at different operating ranges, the particle size distribution should be considered in the model yielding the MP model [7]. In this model, the same particle bins as those in the full-order model (Table 2) are considered. Other parameters are set to be the same as the SP model. The simulation results are compared with the full-order model in Fig. 6. It is observed that, similar to the full-order model, the MP model can predict the end-of-discharge capacities at all discharge rates. This is due to the fact that both of these models ascribe the final capacities to the limitations of the sluggish diffusion (extremely low diffusion coefficient of 5 × 10−19 m2 s−1) inside the LFP particles for which the effect of size non-uniformities become significant. The attribution of end-capacities to the diffusion of host species within the insertion materials is intuitively acceptable for solid-solution materials and regularly yields successful results having only one particle bin incorporated. However, the need for introducing more than one LFP particle with different sizes to the model and the dependence of apparent (fitted) PSD on the applied current [18], [43] disclose a more complicated mechanism than a simple diffusion or a core–shell phase-change mechanism [44].
https://doi.org/10.1016/j.jpowsour.2014.11.066_p3_12 | It is depicted in Fig. 6 that the MP simulation results successfully match the voltage–capacity curves obtained by the full-order model at the discharge rates up to the 1C. However, similar to the case of the SP model, the deviation between the two model predictions increases as the discharge rate increases. To maintain the simplicity and, at the same time, to improve the model accuracy, the MP model is extended to the SEMP model. Model parameters are taken to be the same as those used in the full-order model. In addition to these parameters, the location of the arbitrary point inside the LFP electrode, xcat,a, introduces a new fitting parameter to the SEMP model. Since the mass and charge balance equations in the electrolyte must be satisfied at this point, its location can highly affect the obtained electrolyte concentration and potential distributions across the cell and hence the cell operating voltage. This parameter is estimated by manually fitting the voltage predictions of the SEMP model to the full-order model yielding the value of 0.22 for xcat,a that is kept constant during all the simulations. In fact, there is some flexibility in the choice of this arbitrary location; it was varied to optimize the matching of results between the SEMP and those obtained using the Newman`s full-order model.
https://doi.org/10.1016/j.jpowsour.2014.11.066_p3_13 | The simulation results generated by the SEMP model is compared against those of the full-order model at the discharge rates from C/25 to 5C and are presented in Fig. 7a. The results show that the SEMP model can simulate not only the end-of-discharge capacities, but also the onset and slope of the voltage–capacity curves with high accuracy. The relative error of the model defined as is depicted in Fig. 7b where VSEMP and Vfull are the operating voltages of the cell predicted by SEMP and full-order models, respectively. It shows that even in the worst condition, which occurs at the end of 5C discharge, the relative error of the SEMP model does not exceed 1.7% highlighting the adequacy of the SEMP model relative to the full-order formulation.
https://doi.org/10.1016/j.jpowsour.2014.11.066_p3_15 | The full-order model predictions of the solid-phase potential across the cathode are presented in Fig. 8. As it is observed, the solid-phase potential is almost constant across the electrode even at a rate as high as 5C, in line with our assumption in the SEMP model that the solid-phase potential depends only on time and not space. Very large discharge rates can, however, cause some solid-phase potential variations across the cathode, but they are not covered in this paper since the main focus here is on batteries for electric vehicles and plug-in vehicles applications for which a 5C discharge condition is aggressive. Some further analysis and descriptions on this subject may also be found in Appendix A.
https://doi.org/10.1016/j.jpowsour.2014.11.066_p3_17 | In order to further investigate the accuracy of the SEMP model, a sensitivity analysis is attempted for design parameters such as the thickness and active material loading of the electrode. Three values for each parameter (30, 60, and 90 μm for the cathode thickness and 0.22, 0.3, 0.38 for the cathode active material volume fraction) are considered of which different combinations are examined while other model parameters are kept unchanged. It should be noted that enough attention has been paid to keep the ratio of the active material and conductive filler plus the binder constant when the active material volume fraction is changed; the higher active material loading, the higher binder/filler content and the lower porosity of the electrode. Fig. 9a–i shows the results of the full-order and SEMP models in all cases. In addition, the relative and average errors of the SEMP model at 5C discharge rate for all cases are depicted in Fig. 9j and k, respectively. The relative error is calculated from the same relation as used for Fig. 7b while the average error is defined as that is the area between the operating voltage curves predicted by the SEMP and full-order models divided by the area under the operating voltage curve of the full-order model. Fig. 9j shows that the maximum relative error of the SEMP model is about 2% in all cases except the case i where the electrolyte is almost depleted at the end of discharge and the error reaches to a maximum of 5%. Fig. 9k, however, demonstrates that in average incorporating the SEMP model yields the prediction error of less than 1%. As a result, good agreement between the results of the SEMP and the full-order models in all cases is observed and the developed SEMP model proved valid for a wide range of electrode designs.
https://doi.org/10.1016/j.jpowsour.2014.11.066_p4_2 | In order to increase the computational efficiency in mathematical modeling of Li-ion batteries, a simple yet accurate multi-particle model was developed and validated for a known commercial LFP electrode. In this model, the Li insertion/deinsertion process into/out of LFP was modeled using the VSSD concept and four particle bins were considered to represent the apparent PSD of the cathode. In general, depending on the active materials used in the electrode and regardless of microscopic details of Li transport within the particles, including more than one particle bin with different intrinsic or geometric properties remains a common practice. To add the effects of the electrolyte, a polynomial approximation method was incorporated wherein the electrolyte variables are expressed as cubic and quadratic polynomials or solved analytically. The developed model was then compared with the full-order model. It was shown that although the number of involved equations is reduced by a factor of five, the predicted electrode potential matches well with the full-order simulation results for a wide range of operating conditions (with relative error less than 1.7%). The model was also successfully examined for various electrode designs proving it as a reliable and fast routine in place of full-order models for practical applications such as stack modeling of full-sized commercial batteries, aging studies, or in battery management systems.
https://doi.org/10.1016/j.jpowsour.2014.11.068_p1_2 | Lithium-ion batteries have become a prime power source solution for battery electric vehicles (BEVs) and hybrid electric vehicles (HEVs) due to their high specific power, high specific energy density, long cycle life, low self-discharge rate and high discharge voltage etc. [1], [2], [3]. In order to meet the operational requirements of electric vehicles (EVs) under real driving conditions, a battery pack needs to keep charging and discharging continuously to meet the power requirement, during which abundant heat is continuously generated inside cells. If the generated heat cannot be dissipated to the ambient timely and accumulates inside the cells, batteries will be overheated and thus, the operation performances, safety and calendar life will all be greatly affected [4]. Moreover, for large-scale battery packs consisting of many cells connected in series and parallel, the temperature difference between cells in a module may cause a premature failure of the whole pack, and even lead to dangerous situations of catching fire and explosion. Therefore, there exists a great demand in designing an efficient thermal management system (TMS) for EVs-loaded battery packs to maintain batteries within their optimum operation temperature and control the temperature difference across the modules within a low value, for instance, less than 5 °C [5].
https://doi.org/10.1016/j.jpowsour.2014.11.068_p1_3 | Traditional thermal management methods such as forced air cooling and direct/indirect liquid cooling have been extensively investigated and adopted on commercial EVs for their power battery packs in recent years. However, those heat dissipation techniques are generally complicated and bulky and power-wasting components such as funs and pumps diminish the limited energy stored in the batteries. These undesirable disadvantages provoke expectations for novel thermal management systems.
https://doi.org/10.1016/j.jpowsour.2014.11.068_p1_4 | Passive thermal management using phase change material (PCM) with high compactness, high energy efficiency and low maintenance has drawn great attention in recent years. Substantial simulation and experiments done by researchers in this field show that the passive TMS utilizing PCM can be a viable solution for thermal management of power batteries [6], [7], [8], [9], [10], [11], [12], [13], [14], [15], [16]. Al-Hallaj et al. [6], [7], [8], [9], [10], [11], [12], [13], [14], [15], [16] proposed and investigated a TMS using pure PCM for power batteries for the first time in literature. Their simulation work conducted by using commercial finite-element software, PDEase2D™, shows that the PCM system is effective in thermally sensitive batteries with a large reversible heat storage capability. Khateeb et al. [6], [7], [8], [9], [10], [11], [12], [13], [14], [15], [16] designed a battery module consisting of eighteen 18650-type cells surrounded by PCM with Al-foam and/or Al-fins for electric scooter and evaluated the module numerically. The results prove the successful use of PCM as a potential choice for battery thermal management. Later on, they performed experiments to validate their numerical model [6], [7], [8], [9], [10], [11], [12], [13], [14], [15], [16]. Their experiments show that the use of aluminum foam with PCM can reduce the battery temperature rise by 50% compared with the case of no thermal management and that temperature uniformity within the battery module is improved. Mills et al. [6], [7], [8], [9], [10], [11], [12], [13], [14], [15], [16] proposed and simulated a passive TMS using expanded graphite matrix (EGM) impregnated with PCM for a laptop battery pack comprising six commercial 18650 2.2 Ah Li-ion cells. And the passive TMS containing PCM/graphite composite applied to high-energy and cylindrical Li-ion batteries was evaluated through experiments by another group [6], [7], [8], [9], [10], [11], [12], [13], [14], [15], [16]. The numerical and experimental studies on the PCM/graphite composite TMS clearly demonstrate the advantages, such as compactness and lightweight, of the passive PCM thermal management system over traditional TMSs. PCM was also used in a cylindrical cell with an electric heater, and the thermal response of the heater either surrounded by a PCM cylinder or wrapped by a PCM jacket was examined numerically and experimentally [6], [7], [8], [9], [10], [11], [12], [13], [14], [15], [16].
https://doi.org/10.1016/j.jpowsour.2014.11.068_p1_5 | Geometry of the Li-ion batteries investigated concerning passive TMS was mostly cylindrical, as reviewed above. For rectangular Li-ion batteries, few articles relating to PCM cooling are found in literature. There are a few other researches involving in structure of the passive TMS for Li-ion batteries. Rao et al. [6], [7], [8], [9], [10], [11], [12], [13], [14], [15], [16] conducted numerical simulation on aging commercial rectangular LiFePO4 batteries with a passive TMS and made a conclusion that a proper melting temperature of PCM and a proper proportion of thermal conductivities between battery and PCM were necessary for a well-designed passive TMS. Ramandi et al. [6], [7], [8], [9], [10], [11], [12], [13], [14], [15], [16] designed a new form of passive TMS of which double series PCM shells were used. Their finite volume simulations exhibited that in comparison with a single cell system the exergy efficiency of the double shell system was higher. Li et al. examined a sandwiched cooling system in which copper foam saturated with PCMs was used. They stated that surface temperature of their rectangular power batteries decreased apparently and thermal uniformity of the battery module increased significantly [6], [7], [8], [9], [10], [11], [12], [13], [14], [15], [16].
https://doi.org/10.1016/j.jpowsour.2014.11.068_p1_6 | Apparently most studies relating to passive TMS for Li-ion batteries reported in literature have been focused on the battery with cylindrical form and small-capacity. PCM cooling used for large-capacity and rectangular batteries has not been adequately investigated both numerically and experimentally. In this paper, we present detailed experimental and modeling studies on large-capacity and rectangular LiFePO4 battery packs with and without a passive TMS using PCM, in the hope of providing insights into the thermal responses of the Li-ion batteries cooled by PCM during constant-current discharge and complicated charge–discharge cycles. We also propose a novel heat transfer enhancement method for the PCM cooling system of which expanded graphite matrix and graphite sheet will be combined.
https://doi.org/10.1016/j.jpowsour.2014.11.068_p2_2 | A prototype of the battery pack with PCM is shown in Fig. 1. It consists of one sub-module of 6 cells connected in series, 7 pieces of graphite sheets and 12 blocks of the PCM/EGM composite. A similar battery pack prototype without PCM and graphite, i.e. consisting of 6 battery cells in series and a PET box, was set as the control experiment. The battery cell and other thermal management components are detailed as follows.
https://doi.org/10.1016/j.jpowsour.2014.11.068_p2_5 | A commercial rectangular LiFePO4 battery with 100 mm in length, 32 mm in width and 180 mm in height (supplied by a Chinese EV battery company in Shanghai) was selected in this study. All the cells used in experiments were chosen from a same batch and were circularly charged and discharged at low constant current rates before the thermal response test experiment. Their parameters are listed in Table 1. Table 1. Properties of the LiFePO4 cella used in this study. Parameter Value Rated voltage (V) 3.2 Rated capacity (Ah) 40 Mass (kg) 1.25 Discharging cut-off voltage (V) 2.5 Over-charged protection voltage (V) 3.8 Max charging current (A) 160 Max discharging current (A) 200 (1 min) Rated discharging current (A) 10 Operation temperature during charge (°C) 0 ∼ 45 Operation temperature during discharge (°C) −20 ∼ 45 Storage temperature (SOC = 0.5) (°C) −10 ∼ 35 Circle life (at room temperature, remaining capacity = 60%, DOD = 100%) 2000 a In this paper, a single/individual cell refers to one that mainly contains an anode, cathode, separator and electrolyte. While a battery cell or a cell refers to one that contains several packaged single/individual cells.
https://doi.org/10.1016/j.jpowsour.2014.11.068_p2_7 | Thin, dense and glossy paper-like graphite sheets with high in-plane thermal conductivity, low thermal expansion ratio and low surface hardness were used in the battery pack prototype, expecting to enhance the thermal conductivity of the TMS. Characteristics of the graphite sheets are shown in Table 2. Table 2. Thermal and physical properties of graphite sheet, paraffin and the composite PCM. Property Value Graphite sheet Paraffin Composite PCM Size:(width × thickness × height) (mm) 160 × 1.62 × 182 – 30 × 8 × 182 Density (kg m−3) 2300 910 842 Thermal conductivity (W m−1 K−1) 400 (in plane) 20 (vertical) 0.16 3.95 Specific heat capacity (kJ kg−1 K−1) 0.71 – 2.39 (with melted paraffin) Latent heat (kJ kg−1) – 174.4 132.6 Phase change temperature (°C) – 23.9–27.1 21.6–25.5
https://doi.org/10.1016/j.jpowsour.2014.11.068_p2_8 | The EGM is a plate made of expanded graphite and the composite PCM is the EGM impregnated with paraffin. Details of the EGM and the composite PCM preparation were reported by other researchers [9], [17]. Thermal conductivities of paraffin and the composite in this work were characterized using a thermal constant analyzer (Hot Disk TPS 2500) and a xenon flash apparatus (NETZSCH LFA 447), respectively. Phase change temperature and latent heat of both paraffin and the composite were measured on a differential scanning calorimeter (MDSC-Q100). The data by DSC were collected under a nitrogen atmosphere, in a temperature range from 0 °C to 80 °C and at a ramp rate of 5 °C min−1. These physical and thermal properties of paraffin and the composite are also given in Table 2.
https://doi.org/10.1016/j.jpowsour.2014.11.068_p2_9 | From Table 2, it can be found that the thermal conductivity of the composite is 24 times higher than that of paraffin, showing that EGM in the composite significantly improved the thermal conductivity. Similar results were reported by other researchers [18], [19]. However, in consideration of heat storage, the introduction of EGM will inevitably lead to decrease in latent heat of the composite, which is undesired to latent heat storage materials. In our work, latent heat of the composite is 76% of that of paraffin, which is equal to the mass fraction of paraffin in the composite, indicating that the composite also possesses a relatively high latent heat storage capability.
https://doi.org/10.1016/j.jpowsour.2014.11.068_p2_11 | Battery pack prototype designed is shown in Fig. 1. In the pack, battery cells are placed side by side in the middle of the box and clamped in the direction of thickness to avoid volume bulge during charge and discharge. The battery box made of 19.5 mm thick polyethylene terephthalate (PET) is used to isolate the module and thermal management components from the ambient. For the TMS itself, it can be classified into two areas according to their functions: 1) PCM, the material absorbing and storing heat generated by batteries through liquid–solid phase change, and 2) EGM and graphite sheets, components enhancing the heat absorption rate of PCM and the thermal homogeneity across the sub-module.
https://doi.org/10.1016/j.jpowsour.2014.11.068_p2_12 | Heat fluxes in the battery pack with the passive TMS are illustrated in Fig. 2. There are mainly two ways for the heat to be conducted from the cells to PCM: one is through the direct contacting surfaces between the cell and PCM, and the other is through the graphite sheets with high in-plane thermal conductivity. Such a symmetrical configuration of the thermal management components is expected to increase temperature uniformity of the overall module because heat generated by the central batteries can be equally conducted to composite PCM at two flanks. Download : Download high-res image (247KB)Download : Download full-size image Fig. 2. Schematic diagram of the heat flux in the battery pack with the passive TMS.
https://doi.org/10.1016/j.jpowsour.2014.11.068_p3_3 | Thermal response of battery packs with and without the passive TMS was evaluated on a thermal performance test platform. In the test system shown in Fig. 3, a power electronic load device (EVTS 156303-A, Ningbo Bate Technology Co., Ltd., China) was used to charge and discharge the batteries and a thermostat (SETH-Z-040L, temperature fluctuation of 0.3 °C, thermoregulation range of −40 ∼ 100 °C) to create a constant temperature environment. 11 T-type thermocouples (TC-TFF2*0.25*3000 MM, accuracy error of ±0.5 °C, Shanghai Nanpu Meter Factory, China) were placed on the cell surfaces in the module. Temperatures measured by the thermocouples were collected and sent to the computer every 4 s by a HIOKI 8423 logger utility. Before the start of the experiments, the battery packs were placed in the thermostat for 10 h to achieve temperature uniformity and stability across the whole pack. Download : Download high-res image (243KB)Download : Download full-size image Fig. 3. Schematic diagram of the thermal response test platform for battery packs.
https://doi.org/10.1016/j.jpowsour.2014.11.068_p3_5 | Fig. 4 shows the temperature curves of battery modules with and without PCM at 1C-discharge rate. The highest temperature of the battery module with PCM was only 24.4 °C, lower than upper limit of PCM melting range (Table 2), while that of the module without PCM finally reached 35.2 °C, much higher than the upper value, indicating that use of paraffin reduced the final battery temperature by 32%. This result can be ascribed to heat adsorption and storage of PCM mainly by solid–liquid phase change cycle. It is also seen from Fig. 4 that the maximum temperature difference of modules with and without TMS were 2.0 °C and 2.8 °C, respectively, showing that the TMS performed well in battery temperature control and temperature uniformity at 1C-discharge rate. Download : Download high-res image (330KB)Download : Download full-size image Fig. 4. Experimental temperature response of the battery modules with and without PCM at 1C-discharge rate (I = 40 A).
https://doi.org/10.1016/j.jpowsour.2014.11.068_p3_6 | As for 2C discharge depicted in Fig. 5, the highest temperature of the module without PCM was 43.4 °C, very close to upper limit of the recommended operation temperature range during discharge (−20 ∼ 45 °C in Table 1). However, the highest temperature of the module with PCM was only 27.7 °C, 13.4 °C lower than the former. Clearly, the presence of PCM reduced the battery temperature rise by 37%. These results prove that the TMS using paraffin as heat absorption medium can also effectively reduce the battery temperature rise during 2C-rate discharge. Maximum temperature differences of the two modules were both 3.8 °C, higher than those of the modules during 1C-rate discharge, indicating that the TMS did not perform as well as when the heat generation rate was much larger on temperature distribution. Temperature differences among the modules will be discussed further in the next section. Download : Download high-res image (277KB)Download : Download full-size image Fig. 5. Experimental temperature profiles of the battery modules with and without PCM at 2C-discharge rate (I = 80 A).
https://doi.org/10.1016/j.jpowsour.2014.11.068_p3_7 | Temperature response of PCM versus time during 2C discharge is also given in Fig. 5. The highest average temperature was only 23.8 °C which is 1.7 °C lower than the upper limit of its melting range, while the highest battery surface temperature was 2.2 °C higher than the upper value. It is an indication that higher thermal conductivity of the composite is necessary for this battery pack if a better thermal uniformity of the module is required for 2C-rate discharge.
https://doi.org/10.1016/j.jpowsour.2014.11.068_p3_8 | It is worth to mention that, for EVs usually traveling in a short distance (for example less than 10 km, in which case the EVs are usually used as a daily transportation tool between workplaces and homes), a passive TMS with sufficient PCM can be capable of cooling the power batteries. However, for those EVs used for long distance transportation, the battery packs are circularly charged and discharged, during which heat is generated continuously within the cells. In this case the passive TMS may be insufficient. To solve the problem, active TMS using air or liquid circulation can be added to the passive TMS to remove latent heat storage in the PCM into the ambient. Combination of the passive and active TMS is expected to not only achieve excellent cooling performance and high energy efficiency, but also overcome some shortages of traditional cooling methods such as complexity of liquid cooling method.
https://doi.org/10.1016/j.jpowsour.2014.11.068_p3_10 | The temperature differences within the module during 1C and 2C-rate discharges are shown in Fig. 6. The curves show that the temperature uniformity generally deteriorated over time. The temperature differences for 1C and 2C-rate discharges reached 2.0 °C and 3.8 °C, respectively, indicating that the temperature uniformity also deteriorated with the increase of current rate. Considering the criterion of 5 °C for the module temperature difference [5], such a temperature gradient is acceptable. In addition, during the melting process of PCMs (circa of t > 1000 s for 1C discharge and 450 s < t < 1500 s for 2C discharge), the temperature differences increased mildly for a certain period of time. Download : Download high-res image (159KB)Download : Download full-size image Fig. 6. Maximum temperature difference of the battery module containing the passive TMS versus time during 1C and 2C-rate discharges.
https://doi.org/10.1016/j.jpowsour.2014.11.068_p3_12 | In order to evaluate the cooling effect of the passive TMS on the module, a mixed charge–discharge cycle was considered. In the cycle, the battery pack was first charged in constant current mode at C/3-rate (I = 13.33 A) with a terminal voltage cut-off limit of 21.6 V and then charged in a potentiostatic mode at 21.6 V until the current dropped to 0.1 A. After a resting period of 0.5 h, the pack was then discharged in constant current mode at 1C-rate (I = 40 A) until the terminal voltage reaching 15 V. The last step of the cycle was a resting period of 15 min.
https://doi.org/10.1016/j.jpowsour.2014.11.068_p3_13 | Temperature curves of the modules with and without TMS are shown in Fig. 7. The whole process can be separated into two processes. The first is the sensible heat cooling period during which PCM did not melt, temperature of the module with TMS was lower than that of the module without TMS. The lower temperature is attributed to more thermal management components existing in the pack with TMS. The second process would be the latent heat cooling period when the paraffin started to melt and absorb large amount of heat and therefore, temperature of the module with PCM rose at a much smaller rate compared with the other one. In the end, the module with TMS was only 25.7 °C, and the other one was 36.8 °C, exhibiting that the battery temperature rise decreased significantly due to the presence of PCM. Download : Download high-res image (224KB)Download : Download full-size image Fig. 7. Experimental temperature response of the battery modules with and without PCM during mixed charge–discharge cycle.
https://doi.org/10.1016/j.jpowsour.2014.11.068_p3_15 | When a HEV or BEV shuts down for a while in a cold weather, the TMS should be able to keep the battery pack within its optimum operating temperature range for an enough period of time in order for a normal power performance of the battery pack when the electric vehicle restarts. The warm-keeping effect of the passive TMS under a condition of environment temperature dropping from 30 °C to 15 °C was investigated. The two battery packs discussed above were placed in a thermostat (SETH-Z-040L) and no charge or discharge duties were applied on them during the whole test. Temperature changes of the two modules with and without the passive TMS versus time are shown in Fig. 8. It is evident that the temperature of the battery module with PCM dropped much more slowly compared with the module without PCM. It took 420 min for the former module when the battery temperature dropped to 20 °C, whereas the latter one lasted only 200 min for the same temperature decrease. The experiment results demonstrate that the heat stored in the PCM during charge or discharge processes can effectively keep the battery within a desirable temperature range (circa 20 ∼ 23.5 °C) for a long period of time. It may relieve the uses of power-consuming components such as heaters, bumps and fans found in the air or liquid cooling systems, which is another advantage of the passive TMS utilizing PCM. Download : Download high-res image (223KB)Download : Download full-size image Fig. 8. Temperature of the modules with and without PCM versus time during the warm-keeping effect test.
https://doi.org/10.1016/j.jpowsour.2014.11.068_p4_3 | A simplified three dimensional model of the battery pack with PCM was developed using the commercial software Pro/E. Platform of the battery pack model (without the PET box) is shown in Fig. 9. In terms of the cell itself, anode/cathode tabs and differences between components, e.g., electrode, current collector and separator, were neglected for simplicity. Download : Download high-res image (394KB)Download : Download full-size image Fig. 9. Platform of the three dimensional battery pack model.
https://doi.org/10.1016/j.jpowsour.2014.11.068_p4_5 | The computational meshes were generated in ANSYS ICEM adopting a hexahedron gridding owing to the well-shaped configuration of the three dimensional model mentioned above. The overall domains of the pack including 25 parts were divided into 3 groups: 6 central parts for the cells where heat are generated, 7 parts for the graphite sheets, and 12 parts for the bilateral composite PCM. Total number of the grid was 378,560.
https://doi.org/10.1016/j.jpowsour.2014.11.068_p4_7 | The heat generated inside the LiFePO4 cell during charge and discharge mainly consists of four parts: Joule heat (Qj) caused by the electrical resistance components, polarization heat (Qp) by the electrochemical polarization, reaction heat (Qr) by enthalpy change during electrochemical reactions and side reaction heat (Qs) [3], [20]. Among them, Qj and Qp can be expressed with Eq. (1) and Eq. (2), respectively. (1) (2)
https://doi.org/10.1016/j.jpowsour.2014.11.068_p4_15 | It should be noted that I is a negative value during discharge and a positive one during charge. For the LiFePO4 battery used in this paper, total internal resistance Rd during discharge at room temperature was measured by the intermittent discharge method [21], and the value of Rd, as shown in Fig. 10, was fitted by a curve which can be expressed with Eq. (10). (10) Download : Download high-res image (103KB)Download : Download full-size image Fig. 10. Fitted curve of the measured total internal resistance during discharge at room temperature.
https://doi.org/10.1016/j.jpowsour.2014.11.068_p4_18 | Taking all the parameters into Eq. (12), the calculated average heat generation rate per cell during 1C-rate discharge was 12.3 W. Thus, an average volumetric heat generation rate of 2.13 × 104 W m−3 was inputted for the heat source of batteries in simulation. (12) ⅆ
https://doi.org/10.1016/j.jpowsour.2014.11.068_p4_20 | For simplicity, the following assumptions in simulation were made: • Paraffin dispersed evenly in the expanded graphite matrix and composite PCM was homogenous. • Melted paraffin inside the expanded graphite matrix was incompressible Newtonian fluid and did not flow. • The specific heat and thermal conductivity of battery were constant values, i.e., they did not change with temperature. • The heat was uniformly generated throughout the battery. • The battery pack had no heat exchange with the ambient in consideration of the 19.5 mm thick PET jacket in experiment.
https://doi.org/10.1016/j.jpowsour.2014.11.068_p4_25 | In the thermal simulation, it needs to calculate different thermal fields such as heat generation resource, enhanced heat transfer material and latent heat storage material and interfaces between them. Thus, a three dimensional, segregated, implicit and unsteady solver was chosen. The Energy model and Solidification/Melting model were also applied. Thermal conditions of interfaces between battery and graphite sheets or composite PCM were assumed to be coupled. Key input parameters are summarized in Table 2, Table 3. Absolute criterion for energy equation was 10−6, and that for other equations was 10−3. Table 3. Key input parameters in simulation. Parameter Value Specific heat capacity of battery (kJ kg−1 K−1) 1.28 Density of battery (kg m−3) 2300 Effective thermal conductivity of the battery (W m−1 K−1) 2.73 Specific heat capacity of composite PCM with solid paraffin (kJ kg−1 K−1) 2.10 Specific heat capacity of composite PCM with melted paraffin (kJ kg−1 K−1) 2.39
https://doi.org/10.1016/j.jpowsour.2014.11.068_p4_27 | Fig. 11 shows the temperature distribution contours of the battery pack (without the PET compartment) and the battery module at the end of 1C discharge in simulation. As depicted in Fig. 11(a), the composite PCM wrapping the battery module on the two sides acted as a heat storage tank, through which the battery temperature was controlled. Central batteries experienced higher temperature rise compared with the batteries on the edge. From Fig. 11(b), the temperature among the whole module at the end of discharge was between 23.1 °C and 24.7 °C, which is very close to the experimental result of 22.4 ∼ 24.4 °C. Comparison between simulation and experimental results will be discussed in the following section. Download : Download high-res image (472KB)Download : Download full-size image Fig. 11. Temperature contours at the end of 1C-rate discharge: (a) the whole battery pack with TMS, (b) sub-module only.
https://doi.org/10.1016/j.jpowsour.2014.11.068_p5_2 | Temperature curves of the battery module with TMS for 1C-rate discharge in simulation and experiment are plotted in Fig. 12. The experimental data were the average temperature measured by 11 thermocouples and the simulation curve was achieved by calculating the average of body temperatures. From Fig. 12, it can be found that the two curves were generally consistent over discharge time. Besides, the experimental values were slightly smaller than those of simulation. Such a minor undesired deviation may be attributed to two aspects: 1) thermocouples were located on the cell surface, but the hottest location was inside the battery cell; 2) thermocouples could only measure temperatures of limited locations in experiment. It should be suggested that more thermocouples are necessary to acquire a better understanding of the experimental temperature distribution and thermocouples, if possible, are better to be placed inside the cells.
https://doi.org/10.1016/j.jpowsour.2014.11.068_p5_4 | Deviation between simulation and experiment (as defined in Eq. (16)) is also given in Fig. 12. The maximum deviation is 1.95%, far less than 5%, verifying that simulation matched well with experimental results. (16)
https://doi.org/10.1016/j.jpowsour.2014.11.068_p6_2 | A passive TMS using paraffin/EGM composite with improved thermal conductivity and high latent heat for LiFePO4 battery packs in HEVs/BEVs applications was developed. Thermal performances of power battery packs with and without TMS under constant current discharge and complex charge–discharge duties were evaluated. Experimental results of the constant current discharges show that in the presence of TMS using PCM temperatures of the battery module were reduced by 32% and 37% at I = 40 A and I = 80 A, respectively. The cooling effect of PCM was more evident at higher discharging rate. Temperature uniformity across the module deteriorated with the increasing of both discharge time and current rates. Maximum temperature differences within the module were far less than 5 °C during 1C and 2C-rate discharges, exhibiting that the performance on battery thermal uniformity of the novel heat transfer enhancement method with graphite sheet and expanded graphite matrix is satisfactory. During the complex charge–discharge cycle, the passive TMS also reduced battery temperature rise significantly. Experiment on warm-keeping performance showed that the passive TMS can effectively keep the battery within its optimum operating temperature for a long period of time when the ambient temperature drops from 30 °C to 15 °C. Simulation on the battery pack with the passive TMS was conducted using ANSYS Fluent. Comparison between temperature rising curves versus time shows that simulation matched very well with experimental results at 1C-discharge rate.
https://doi.org/10.1016/j.jpowsour.2014.11.068_p6_3 | The conceptual battery pack detailed in this paper is to provide an idea or solution for thermal management of rectangular and large-capacity power batteries in EV applications. Such a battery pack may not work well when the EVs are driven for a long distance or operated at high ambient temperature in the summer. In such circumstances, the passive TMS can combine with other cooling methods, for instance, liquid jacket cooling, to obtain continuous cooling ability of the TMS by dissipating heat to the ambient timely. The coupled TMS has a great potential of overcoming complexity of liquid cooling TMSs and achieving high energy efficiency and good temperature uniformity in the battery pack as well.
https://doi.org/10.1016/j.jpowsour.2014.12.079_p1_2 | The modern world necessitates a high demand for light-weight and sleek design of portable devices viz. mobile phone, tablets, laptops and other electronic devices. High performance and long operational hours are directly related to the energy storage system in these devices. There is a rapidly growing demand to increase the power and energy densities of batteries for more efficient energy storage batteries. A battery typically consists of an electrolyte and two electrodes i.e. an anode and a cathode. Although overall performance depends on all three components, choice of electrode material determines the specific capacity, cyclability, rate capability as well as thermal stability of the battery [1]. LiFePO4 is a promising cathode material used in Li Ion Batteries due to its large-scale commercial availability, high theoretical specific capacity of 170 mAh g−1, cyclic stability, environmental friendliness and high thermal stability [2], [3], [4], [5], [6]. However, LiFePO4 suffers from poor electrical conductivity of the order of 10−9 S cm−1 [7]. This problem is typically overcome by downsizing the LiFePO4 particle size and coating it with conductive carbon. The performance of the modified active cathode, particularly LiFePO4, depends on the conductive additive that is used to provide the conducting pathways between the carbon coated cathode particles and current collector. To accomplish high discharge rates and specific capacity, LiFePO4 particles need to be interconnected by conducting pathways. Li-ion diffusion in LiFePO4 is directly related to the charge/discharge rate of the battery. Li-ion diffusion can be increased by decreasing the particle size of LiFePO4 and by achieving effective electrical connection between the LiFePO4 particles and the current collector. In addition, proper selection of the conducting phase material and layout inside the electrode directly affect the cycle life and rate capability of the active cathode material [8], [9]. Most widely used conducting materials are graphite [10], carbon black [11], carbon nanotubes [12] and graphenes [13]. These materials possess high surface area and high intrinsic electrical conductivity. Carbon and/or metal oxide coating on the surface of LiFePO4 particle is a widely applied technique for improving the electrochemical performance of LiFePO4 [14], [15], [16]. Maier and co-workers proposed 3D-network of mixed conducting C–RuO2 for high power and high energy performance of electrode materials [17]. Wu and co-workers also reported the use of nano-porous carbon matrix to embed LiFePO4 nanoparticles for high performance of lithium ion batteries [18]. Conductive and electrochemically active polymers have also been proposed to enhance capacity and fast charging–discharging rates [19]. Recently, ultrathin carbon coating on LiFePO4 by oxidative polymerization of dopamine has been reported to improve the performance of LiFePO4 cathode [20]. These approaches, which are used to improve the electrical conductivity of LiFePO4 cathode, are still limited as scaling up the fabrication process is challenging.
https://doi.org/10.1016/j.jpowsour.2014.12.079_p1_3 | Carbon nanostructures (CNS) have been developed by applied nanostructured solutions (ANS, a subsidiary of Lockheed Martin company, US [21]. CNS are made of highly entangled carbon nanotubes with improved processability and high electrical conductivity, large surface area and low cost material developed by volatile organic compound free process. Moreover, due to their high levels of entanglement, CNS can be processed into 3D interconnected films in a simple and versatile way.
https://doi.org/10.1016/j.jpowsour.2014.12.079_p1_4 | In this work, the 3D interconnected structure of CNS was used to incorporate LiFePO4 (a battery cathode) via aqueous processing without the use of binders or toxic organic solvents. Four probe conductivity, BET analysis, scanning electron microscopy (SEM) and transmission electron microscopy were used to study the characteristics of the fabricated electrodes. Electrochemical performance of the LiFePO4/CNS electrode was tested using cyclic voltammetry and charge–discharge measurements using 1 M LiTFSI/EC:DEC (2:1, v/v) electrolyte.
https://doi.org/10.1016/j.jpowsour.2014.12.079_p2_3 | Applied NanoStructured Solutions, LLC (ANS) has developed a unique Chemical Vapor Deposition (CVD) process for the growth of Carbon Nanotubes (CNT) onto various fiber substrates including carbon, glass, ceramics [21]. This process is continuous and operates at atmospheric pressures, enabling high volume manufacturing at low costs. This process infuses conductive CNTs in a highly entangled form referred to as Carbon Nanostructures (CNS) onto the surface of the fiber. This structure can be removed and used as harvested flake which has a 3D structure with all dimension in microns.
https://doi.org/10.1016/j.jpowsour.2014.12.079_p2_5 | A Capillary Flow Porometer (PMI, Ithaca, USA) was used to characterize the mean pore size and pore size distribution of the CNS films [22]. The wet/dry flow method was used where the sample was initially wetted with a low surface tension wetting liquid (Galwick™) and subsequently placed in a sealed chamber through which gas (dry air) flows. Pore size distribution is shown in supplementary information, Fig. S1.
https://doi.org/10.1016/j.jpowsour.2014.12.079_p2_6 | The porosity of the CNS films was measured by using wetting method described elsewhere [22]. This was achieved by completely filling the pores of a pre-weighed sample using a highly-wetting liquid with density 0.93 kg L−1 (Silwick®, provided by PMI, Ithaca, NY–USA). The sample with liquid was then weighed and the volume of pore-filling liquid was obtained.
https://doi.org/10.1016/j.jpowsour.2014.12.079_p2_8 | LiFePO4/CNS electrodes were prepared by dispersing 95% LiFePO4 and 5% CNS in water: ethanol (1:1 v/v) mixture using a probe sonicator (Hielscher, UP400S) at 50% amplitude and 0.5 cycle for 10 min to obtain a homogeneous suspension. The resulting suspension was vacuum filtered on filter paper. LiFePO4/CNS electrode film was peeled off from the filter paper and first dried at room temperature followed by vacuum drying at 80 °C for 24 h. After drying, the electrode film was transferred to a glovebox (Mbraun, Germany) having moisture and oxygen level below 0.1 ppm. For comparison, LiFePO4/C electrode slurry was prepared by mixing 80% LiFePO4, 10% PVDF and 10% SuperC65 (Timcal) carbon in NMP (1-methyl-2- pyrrolidone) solvent. Homogenous slurry of electrode was coated on aluminum foil to obatin LiFePO4/C electrode dried under vacuum before storing inside the glovebox.
https://doi.org/10.1016/j.jpowsour.2014.12.079_p2_10 | Morphological and microstructure characterization of the samples was performed on scanning electron microscope (SEM) (Nova NanoSEM, FEI, The Netherlands) and transmission electron microscope (Technei, TF20, FEI, The Netherlands). Surface area of the samples was measured using BET analyzer (Quantachrome, Nova2000e) Surface electrical resistance of the samples was measured using four point probe (LakeShore, USA) according to Van der Pauw method [23]. In this method, four electrodes were pasted on a square sample of 1 × 1 cm2 using silver paint dots. The electrodes were marked as 1–4 in clockwise position and current was passed through 1 & 2 electrodes and potential is measured between 4 & 5 electrodes. Four consecutive measurements were done by applying current between 2 & 3, 3 & 4, 4 & 1 and potential was measured between 4 & 1, 1 & 2 and 2 & 3, respectively.
https://doi.org/10.1016/j.jpowsour.2014.12.079_p2_12 | Cyclic voltammetry (CV) studies were performed on Autolab302N potentiostat/galvanostat using Li foil as counter and reference electrodes and LiFePO4/CNS (or LiFePO4/C) as the working electrode (geometry area = 0.28 cm2, diameter = 0.6 cm). Charge–discharge cycling tests were conducted on Arbin Battery Tester (USA) using a CR2036 coin-type two-electrode cell. The size of the positive electrode was 16 mm in diameter and the average active material loading was 18–20 mg cm−2. Charge–discharge curves were measured in the voltage range of 2.5–4.0 V.
https://doi.org/10.1016/j.jpowsour.2014.12.079_p3_2 | Fig. 1a represents the scanning electron microgram of CNS and clearly demonstrate the formation of networked structure of carbon nanotubes. The network structure is a result of the fabrication process the CNS, which allows branching of CNTs. Fig. 1b showed high resolution transmission electron microgram (HRTEM) of CNS which reveals that the CNS is made out of highly entangled multi-wall nanotubes with an average carbon nanotube outer diameter of 9–10 nm and internal diameter of 4–5 nm.
https://doi.org/10.1016/j.jpowsour.2014.12.079_p3_4 | Fig. 2 shows optical image of free-standing LiFePO4 electrode prepared with CNS. First, appropriate amount of CNS and LiFePO4 was dispersed in ethanol:water mixture (1:1; v/v) using probe sonication and then filtered using vacuum filtration on a filter paper. CNS/LiFePO4 was peeled off from the filter paper to get a flexible and free standing cathode for lithium ion batteries as shown in Fig. 2a. Fig. 2b presents the SEM image of the entrapped LiFePO4 particles inside the CNS network. A closely packed 3D network formed after the reassembly of CNS from the solution phase enables contact between the CNS and LiFePO4 as the entangled structure of CNS entraps the LiFePO4 particles.
https://doi.org/10.1016/j.jpowsour.2014.12.079_p3_6 | Pore size, pore size distribution and porosity of the battery electrodes play an important role for penetration of electrolyte inside the electrode. Pore size distribution measurement of CNS paper revealed a mean pore size of 50 nm. At the same time the porosity of the CNS paper was found to be 65–70 %. The relatively small pore size and high porosity of CNS paper provide space to entrap the LiFePO4 particles inside the structure. Due to reassembling and entanglement of CNS, there is no need of any binders to bind the CNS and LiFePO4 particles. However, in conventional electrodes, a binder is required to bind the conducting carbon and electrode particles i.e. LiFePO4. The binders used in electrode preparation are insulating in nature and accommodate 5–10 wt% of the electrode, which increases the overall weight of the battery. In addition, the binder can influence the conducting pathways between electrode particles and therefore affect the electrochemical performance of the electrode.
https://doi.org/10.1016/j.jpowsour.2014.12.079_p3_7 | Surface electrical resistance of three samples: the CNS paper, LiFePO4/CNS and LiFePO4/C electrodes were measured by four point probe measurement. The resistivity of the CNS paper, LiFePO4/CNS and LiFePO4/C were found to be 2.4 × 10−2 Ω cm, 1.09 × 10−1 Ω cm and 2.55 Ω cm respectively. The bulk electrical conductivity calculated by the formula σ = 1/ρ; where ρ is the resistivity of the electrode and results are shown in Fig. 3a. The conductivity was found to be 41 S cm−1, 9.1 S cm−1 and 0.4 S cm−1 for CNS paper, LiFePO4/CNS and LiFePO4/C respectively. The electrical conductivity of the LiFePO4/CNS was found to be one order of magnitude higher than LiFePO4/C electrodes. This increased electrical conductivity of the electrode with CNS loadings is likely to cause significant improvement in electrochemical performance.
https://doi.org/10.1016/j.jpowsour.2014.12.079_p3_9 | Surface area analysis of the CNS powder, CNS paper, LiFePO4/CNS electrode and LiFePO4/C electrode were measured by Brunauer, Emmett, & Teller (BET) method. Adsorption isotherms of the materials in the relative pressure (P/Po) range of 0.05–0.99 are shown in Fig. 3b. The convex shape of the curve is a typical type III isotherm [24] exhibited by the macroporous solids. CNS powder showed a very high surface area of 313 m2 g−1, when CNS paper was made by dispersing the CNS in ethanol:water mixture, the surface area of CNS paper was reduced to 240 m2 g−1. This surface area decrease is due to reassembling of CNS fibers after drying. X-ray diffractogram of the CNS powder and CNS films (Supplementary information, Fig. S2) showed that the CNS powder has a small broad amorphous peak around 25° (2-theta). After the formation of CNS paper, this peak intensifies, indicating a more compact structure of CNS after film formation. Surface area of LiFePO4/CNS and LiFePO4/C electrode was 17 m2 g−1 and 9 m2 g−1 respectively. LiFePO4 powder has a surface area of 21 m2 g−1 after fabrication of electrode with 10% SuperC65 carbon and 10% PVDF binder, effective surface area decreases to 9 m2 g−1. On the other hand, LiFePO4 with 5% CNS electrode has a specific surface area of 17 m2 g−1, which is almost twice that of a conventional LiFePO4/C electrode (Supplementary information, Table S1). BET studies showed that the high surface area of LiFePO4/CNS will provide efficient and fast electrode kinetics at the electrode/electrolyte interfaces for ion transport and electrochemical reactions. Pore size distribution of the electrode was calculated from the BET results using BJH method and were found to be consistent with the results obtained from the capillary flow porometry.
https://doi.org/10.1016/j.jpowsour.2014.12.079_p3_10 | Cyclic voltammetry (CV) of the LiFePO4/C and LiFePO4/CNS was conducted to study the effect of CNS on the electrochemical properties of the LiFePO4 electrode. Fig. 4a shows two sharp peaks corresponding to the Fe3+/Fe2+ redox couple observed during the first cycle at a scan rate 0.1 mV−1. Peak potential difference (Epc − Epa) between the anodic and cathodic peak was found to be 0.68 V and 0.42 V for the LiFePO4/C and LiFePO4/CNS electrodes respectively. For successive CV cycles 2–5 (Supplementary information, Fig. S3a and b), polarization potential was found to be 0.66 ± 0.03 V and 0.22 ± 0.01 V for LiFePO4/C and LiFePO4/CNS electrodes respectively. Polarization potential for LiFePO4/C was observed to be the same for the first cycle, whereas for the next 2–5 cycles, polarization potential for LiFePO4/CNS was 0.22 V. This is low compare to first cycle i.e. 0.42 V. This lower polarization potential of 0.22 V and high current peaks attributed to the high electrical conductivity of the LiFePO4/CNS electrode. The low polarization potential and high peak current of LiFePO4/CNS electrodes, observed by the CV study, is due to the high electrical conductivity and interconnectivity of the CNS. These results are consistent with the BET analysis which reveals high surface area of the LiFePO4/CNS compared to traditional LiFePO4/C electrode. The binder plays a role in reducing the surface area and blocking the active sites of LiFePO4. At the same time, efficient electron transfer between the LiFePO4 and CNS reflects on the Li ion diffusion between the electrolyte and LiFePO4.
https://doi.org/10.1016/j.jpowsour.2014.12.079_p3_12 | SEM image (Fig. 2b) also indicates that LiFePO4 particles are entrapped inside the highly conductive carbon nanostructures which helps in fast transport of electrons between the CNS and LiFePO4 particles. The use of CNS without a binder and because of CNS`s fibrous nanostructure, the surface of LiFePO4 particles is highly exposed for efficient interaction with the electrolyte.
https://doi.org/10.1016/j.jpowsour.2014.12.079_p3_13 | Lithium ion diffusion coefficient for electrodes with and without CNS was calculated from the cathodic and anodic peak currents versus square root of scan rate, as shown in Fig. 4b, using Rendles-Sevcik equation [25]: where, Ip stands for peak current, n is the number of electrons involved in the redox reaction, F is the Faraday constant, Ae is the effective area of electrode per unit mass, CLi is the Li+ ion concentration in electrode particle before delithiation, and v is the scan rate. Peak current was obtained from the CV curves at different scan rates (Supplementary Fig. S3). Ae, CLi and n are assumed to be constant for both electrodes. Diffusion coefficient of LiFePO4/CNS was found to be 3.5, 1.9 and 1.5 times higher than LiFePO4/C electrodes at different scan rates viz. 0.1 mV s−1, 0.3 mV s−1 and 0.4 mV s−1 respectively. The diffusion coefficient calculations revealed that CNS provides a highly conductive pathway between the electrode particles, hence assisting fast Li-ion diffusion.
https://doi.org/10.1016/j.jpowsour.2014.12.079_p3_14 | In order to test the effect of CNS on the rate performance of the LiFePO4 cathode, charge–discharge characteristics of LiFePO4/electrolyte/Li half cells using CNS and SuperC65 (conventional conductive carbon) were investigated at different C-rates. The discharge profile of LiFePO4/CNS and LiFePO4/C cathode at different C-rates are shown in Fig. 5a and b respectively. Fig. 5a shows that the cell with LiFePO4/CNS electrode at C/10, C/5, 1C, 3C and 5C rates possessed 115 mAh g−1, 107 mAh g−1, 56 mAh g−1, 41 mAh g−1 and 37 mAh g−1 specific discharge capacity respectively. On the other hand, discharge characteristics of the LiFePO4/C electrode are shown in Fig. 5b and specific discharge capacities at C/10, C/5, 1C, 3C and 5C rates were found to be 93 mAh g−1, 76 mAh g−1, 40 mAh g−1, 13 mAh g−1 and 0.01 mAh g−1 discharge capacity respectively. At high discharge rates, the cell with CNS retains 48%, 35% and 32% of initial capacity at 1C, 3C and 5C respectively. However, the cell with conventional carbon shows specific discharge capacity of 43%, 14% and 0.01% of its initial capacity at 1C, 3C and 5C rates respectively. These results clearly demonstrate that highly conductive network of CNS helps to effectively improve the rate performance of the LiFePO4 at high discharge rates.
https://doi.org/10.1016/j.jpowsour.2014.12.079_p3_16 | Cycling performance of the LiFePO4/CNS and LiFePO4/C electrodes for 100 cycles is shown in Fig. 5c and d. Fig. 5c shows that the cell with LiFePO4/CNS electrode sustained its discharge capacity during the 100 cycles at different C-rates without any capacity loss. A small variation in the specific capacity observed for the initial cycles which are normally due to the formation of stable solid electrolyte interface (SEI) layer at the electrode/electrolyte interface. The cell with LiFePO4/C electrode demonstrated the good cycling behavior for C/10, C/5 and 1C-rates without any capacity loss for the 100 cycles. At high discharge rates of 3C and 5C, cycling performance starts deteriorating with the number of cycles. This is due to the poor kinetics of the cell at fast discharging rates. Further, the cell were tested for 1000 cycles at 3C and 5C rate to investigate the long term performance of the LiFePO4/CNS electrodes and cycling performance is shown in Fig. 6. No capacity loss was observed for 1000 cycles.
https://doi.org/10.1016/j.jpowsour.2014.12.079_p3_18 | In summary, CNS allows a facile aqueous processing of LiFePO4 for Li ion battery cathodes, while providing highly conductive pathways between LiFePO4 particles. CNS allows better transport of electrons at the electrode/CNS interfaces and between electrode particles, enabling fast electrochemical reactions at high discharge rates and stable charge–discharge performance.
https://doi.org/10.1016/j.jpowsour.2014.12.079_p4_2 | Highly electrically conductive microbundles of CNS were used to fabricate the flexible and binder free LiFePO4 electrodes for lithium ion batteries. The nano-porous structure of CNS provides high surface area of 17 m2 g−1 and high electrical conductivity of 9.1 S cm−1 compared to traditional LiFePO4/C electrodes, which have a surface area 9 m2 g−1 and electrical conductivity of 0.4 S cm−1. Cyclic voltammetry studies indicate that decrease in polarization potential of LiFePO4/CNS electrode compared to LiFePO4/C electrode is attributed to fast electron transport at the LiFePO4/CNS electrode surface. Charge–discharge measurements show that the LiFePO4/CNS electrode possesses a high specific discharge capacity at high C-rates of 3C and 5C. Improved discharge capacity is a result of the high electrically conductive pathways provided by the CNS which provides better charge transfer at electrode electrolyte interface.
https://doi.org/10.1016/j.jpowsour.2015.01.005_p1_2 | Environment deterioration and energy resources depletion are two major challenges facing the world today. Electric vehicles (EVs) and hybrid electric vehicles (HEVs) have found wide applications since they are zero-emission and low-emission transports. Lithium-ion batteries as featured by its high energy density, high power density, long service life and environmental friendliness have been widely used in EVs and HEVs [1]. In EVs, hundreds to thousands of cells are connected in series and parallel which coupled with a series of problems such as safety, uniformity and durability. Therefore, battery management systems (BMS) are designed to provide monitoring, diagnosis and control functions to enhance the operation of batteries.
https://doi.org/10.1016/j.jpowsour.2015.01.005_p1_3 | In the BMS, the state-of-charge (SOC) is a critical index which directly reflects the battery`s service time [2], [3], [6], [7]. There are many methods exist to estimate the SOC, such as the current integral method [4], the neural network model method [5], and the battery model-based method [2], [3], [6], [7], [8], [9], [10], [11], [12], [13]. Compared with the open-loop current integral method, model-based methods are more effective to avoid the problems from measurement noise and accumulated errors. In the battery model-based method, the battery models are first established, and then an algorithm such as the particle filter (PF) [2], [3], [6], [7] or extended Kalman filter (EKF) [8], [9], [10], [11], [12], [13], [14] can be used for the SOC estimation.
https://doi.org/10.1016/j.jpowsour.2015.01.005_p1_4 | Significant temperature change is inevitable in EVs and cause strong interference in SOC estimation [2]. Degradation of maximum release capacity also affects the accuracy of SOC estimation. Aiming at these problems, battery models under different temperatures are established based on the experimental data. An aging model is established to investigate the battery capacity retention ratio (CRR) based on the real history statistical date of an urban bus. To eliminate the drift current noise in measurement circuit, the PF estimator is employed for the SOC estimation.
https://doi.org/10.1016/j.jpowsour.2015.01.005_p1_5 | In this paper, we propose a method for state-of-charge estimation of LiFePO4 batteries using particle filter. In Section 2, experiments are carried out on a kind of LiFePO4 cells. A CRR aging model is established based on the history statistical data on an urban bus. In Section 3, the battery model and the SOC-PF method are introduced. In Section 4, simulation and experiments are performed under dynamic current and temperature conditions to verify the accuracy and robustness of the proposed method.
https://doi.org/10.1016/j.jpowsour.2015.01.005_p2_3 | In order to acquire experimental data such as current, voltage and temperature, a battery test bench is established as shown in Fig. 1. The battery test bench is composed of a host computer, a battery test system NEWARE BTS-4000, a programmable temperature chamber, a BMS and a CAN unit. The host computer is used for on-line experiment control and data record. The NEWARE BTS-4000 is used to load the battery with constant or dynamic current profiles, the programmable temperature chamber is used to provide manageable temperatures for the batteries and the BMS is used for battery protection and fault diagnosis. Download : Download high-res image (199KB)Download : Download full-size image Fig. 1. Configuration of battery test bench.
https://doi.org/10.1016/j.jpowsour.2015.01.005_p2_5 | In order to investigate the main effecting factors of the SOC estimation in the discharge process, we first took the constant current discharge experiments at different discharge rates with an IFP1865140-type battery developed by Hefei Guoxuan High-Tech Power Energy CO. LTD. of China. The nominal capacity of the battery is 9.5 AH. The cut-off voltage of charge and discharge are 3.65 V and 2.0 V, respectively. Fig. 2 (a) shows the discharge curves of different discharge rates at 25 °C. The discharge rates are: 0.33C, 0.5C, 1C, 2C, 3C, 4C, 5C, 6C and 7C, respectively. As can be seen from the figure, the voltage plateaus have decreased when the discharge rate is raised and the terminal voltages are nonlinear with the cell SOC. Download : Download high-res image (365KB)Download : Download full-size image Fig. 2. (a) SOC curves at different discharge rates at 25 °C. (b) SOC curves at different temperature conditions at 0.5C.
https://doi.org/10.1016/j.jpowsour.2015.01.005_p2_6 | Fig. 2 (b) shows the relationship between the SOC and terminal voltage at different temperature conditions. The discharge rate is 0.5C and the temperatures are 45 °C, 25 °C, 0 °C and −10 °C, respectively. As can be seen from the figure, the total released capacity is reduced with the temperature drops. It is worth noting that at the low temperature condition (−10 °C), the total released capacity is only about 70% of the nominal capacity.
https://doi.org/10.1016/j.jpowsour.2015.01.005_p2_7 | To further investigate the effects of temperature to SOC and open-circuit voltage (OCV), a discharge test is performed on the battery from −20 °C to 60 °C. In order to obtain the OCV of the battery, the procedure of the discharge test is designed as follows: the battery is first released 10% of the total capacity of a fully charged battery at the setting current. Afterwards the battery is left in open-circuit state until the terminal voltage reached equilibrium. These steps are repeated until the SOC drops to 0%. The effect of temperature to the SOC-OCV curves is shown in Fig. 3. The effects under different discharge rates can be obtained by the same approach. Download : Download high-res image (370KB)Download : Download full-size image Fig. 3. Effect of temperature to the SOC-OCV curves.
https://doi.org/10.1016/j.jpowsour.2015.01.005_p2_9 | The operation efficiency of lithium-ion batteries can be evaluated by the coulombic efficiency, which is defined as a ratio of the electric quantity that can be extracted from the battery during discharging compared to that during charging. Fig. 4 shows the relationship between the temperature and coulombic efficiency and can be summarized by Eq. (1): (1) where T represents the temperature, ηC(T) represents the coulombic efficiency at temperature T, a and b are model coefficients of ηC. Download : Download high-res image (151KB)Download : Download full-size image Fig. 4. Relationship between the temperature and coulombic efficiency.
https://doi.org/10.1016/j.jpowsour.2015.01.005_p2_11 | A fully charged battery has a maximal releasable capacity which is different from the nominal capacity. The maximal releasable capacity is to some extent different from the nominal capacity for a new battery. The capacity retention ratio (CRR) reflects the degradation of maximum release capacity and can be defined as follows: (2) where CMRC represents the maximal releasable capacity and CN represents the nominal capacity of the battery.
https://doi.org/10.1016/j.jpowsour.2015.01.005_p2_12 | In order to investigate the CRR of the battery, a fully cycle test is designed as follows: the charge/discharge current is set to 0.5C and the temperature is set to 25 °C. The maximal releasable capacity is recorded every 100 cycles. The test result is shown in Fig. 5 (a). In EV applications, the working condition is complex and the charge/discharge current always changes dramatically. In order to improve the accuracy of CRR in real EV applications, an aging model is established based on the history statistical analysis of the running mileage of the battery on an urban bus, as shown in Fig. 5 (b). As shown in Fig. 5 (b), the CRR curve has a good linear relationship in the early period of operation, and the attenuation of the total available capacity increases during later operation. The experience based CRR aging model can be described by: (3) where M is the running mileage of the battery, A, B, C, D and E are the model coefficients determined by the statistical data (M0 ≈ 10 × 104 km). Download : Download high-res image (218KB)Download : Download full-size image Fig. 5. (a) Relationship between CRR and number of cycles. (b) Relationship between CRR and total mileage.
https://doi.org/10.1016/j.jpowsour.2015.01.005_p3_3 | The SOC reflects the residual capacity of a battery, and is defined as the ratio of the remaining capacity to the total capacity: (4) where SOC(t) represents the SOC at time t, SOC(t0) represents the SOC at time t0 and ireal(τ) represents the real current at time τ.
https://doi.org/10.1016/j.jpowsour.2015.01.005_p3_4 | With the SOC available as part of the model state based on the electrochemical model, the OCV can be expressed by Eq. (5) according to the combined electrochemical model in Ref. [13]: (5) where OCV(t) represents the OCV at time t, V(t) represents the terminal voltage at time t, R represents the internal resistance, V0 represents the OCV when the battery is fully charged and Ki (i = 0, 1, 2, 3) are model coefficients.
https://doi.org/10.1016/j.jpowsour.2015.01.005_p3_5 | At discrete time k, we denote the SOCk as the state variable xk, the terminal voltage Vk as the measurement variable yk, the measurement current ireal,k-1 as the input variable uk. Combined with the definition of SOC, Eq. (4) and the combined model, Eq. (5), we can obtain the discrete-time state space equations as follows: (6) where Δt represents the sample period, {wk} and {vk} are system noise and observation noise with covariance Qw and Qv respectively.
https://doi.org/10.1016/j.jpowsour.2015.01.005_p3_7 | The measurement circuits in BMS are always composed of transistors, operational amplifiers and sensors. Considering there are inevitable drift noises of current or voltage in battery systems which produce strong interference in SOC estimation, the SOC-PF method is proposed to improve the accuracy of SOC estimation. The algorithm is performed in 4 steps: (1) initialization: Randomly generate N initial particles and the initial importance weight of each particle is set to 1/N. (2) Importance sampling: the particles are sampled from the proposal distribution, which has been updated with new observation information and the importance weight is normalized. (3) Resampling: each particle is reserved or abandoned selectively according to its weight and then new sample is obtained. (4) Normalization: The overall weight of all samples is normalized to one. The PF algorithm for SOC estimation is shown in Table 1. Table 1. Particle filter algorithm for SOC estimation. 1. Initialization: k = 0 Randomly generate N initial particles (i = 1, 2, …, N) for SOC. 2. For k = 1, 2, … State estimation for SOC: (1) Importance sampling: assume the variance of the measurement noise is Q, the particle weight is calculated according to the follow equation: (2) Normalize the importance weights as: (3) Evaluate the effective sample size to judge the necessity of resampling (4) The SOC estimation result is:
https://doi.org/10.1016/j.jpowsour.2015.01.005_p3_8 | The PF is a method which employs Monte Carlo methods to represent the distributions. The state distribution is represented by a set of samples. High probabilities are represented by a huge number of particles in a certain area, low probabilities by a low number or no particles in an area. Unlike the EKF method, the PF uses a statistical approach which can yield better performance and works particularly well for nonlinear and robust problems. In addition, the system noise and observation noise are not limited to satisfy the Gaussian distribution by the proposed method. In this work, we use 20 particles for the estimator and the sampling time of the estimator is 100 ms. The accuracy and robustness of the proposed method will be verified in the next section.
https://doi.org/10.1016/j.jpowsour.2015.01.005_p4_3 | Parameters of the battery model are identified and verified by the least square method from the experimental data of two types of LiFePO4 batteries. The nominal capacities of the two types of batteries are 9.5 AH and 20.9 AH, respectively. The results are listed in Table 2. The estimated values from the battery model and the experimental values are compared in Fig. 6. As shown in the figure, the general shape of the model output and that of the true experimental value are almost the same in both cell type A and cell type B. The parameter identification results of ηC and CRR are listed in Table 3. Table 2. Parameters of the battery model. Parameter Value Cell type A (9.5 AH) Cell type B (20.9AH) V0 3.6196V 3.5120V R 0.0157Ω 0.0134Ω K0 0.3102V 0.0004V K1 −7.6576 × 10−4V 0.2759V K2 0.2302V 0.1532V K3 −0.0151V −0.0313V Download : Download high-res image (331KB)Download : Download full-size image Fig. 6. The measured and the estimated voltage: (a) cell type A (9.5 AH). (b) Cell type B (20.9 AH). Table 3. Parameter identification results of ηC and CRR. Parameter Value a 2.7 × 10−4 °C−1 b 0.986 A −1.279 × 10−6/km B 0.984 C −0.772 × 10−10/km2 D −1.481 × 10−5/km E 0.281
https://doi.org/10.1016/j.jpowsour.2015.01.005_p4_5 | In order to verify the proposed method, simulation experiments are designed and performed on the 9.5 AH cells. The profile of the dynamic current condition is shown in Fig. 7. To verify the interference rejection capability of the proposed method, a drift current noise is added in the measurement equation. Download : Download high-res image (237KB)Download : Download full-size image Fig. 7. Dynamic current condition.
https://doi.org/10.1016/j.jpowsour.2015.01.005_p4_6 | Fig. 8, Fig. 9 present the comparison of the SOC estimation results of the batteries with different CRR based on EKF and PF method at 25 °C. The root-mean square errors (RMSEs) and maximum absolute estimation errors (MAEEs) are calculated to assess and compare the estimated performance of algorithms. The numerical performances are shown in Table 4, Table 5. As can be seen from the tables, the SOC estimation results considering CRR have 2%–7% RMSE and 3%–11% MAEE improvements than those without considering CRR, meanwhile the improvements are more significant with lower CRR batteries. In addition, the RMSE and MAEE of PF are much lower than the EKF method whether the batteries have a higher or a lower CRR. Furthermore, the PF method considering CRR tries to eliminate the drift current and can provide more accurate SOC estimation than the EKF method. Download : Download high-res image (534KB)Download : Download full-size image Fig. 8. SOC estimation results with 87.5% CRR: (a) drift current = 15 mA. (b) Drift current = 35 mA. Download : Download high-res image (559KB)Download : Download full-size image Fig. 9. SOC estimation results with 93% CRR: (a) drift current = 15 mA. (b) Drift current = 35 mA. Table 4. Comparison of RMSE and MAEE with 87.5% CRR based on the EKF and PF method. EKF without CRR PF without CRR EKF with CRR PF with CRR Drift current = 15 mA RMSEa 8.654% 4.203% 1.505% 0.471% MAEEb 13.124% 7.558% 2.110% 0.899% Drift current = 35 mA RMSE 11.251% 5.145% 6.908% 0.586% MAEE 17.049% 8.428% 9.472% 0.914% a Root-mean square error. b Maximum absolute estimation error. Table 5. Comparison of RMSE and MAEE with 93% CRR based on the EKF and PF method. EKF without CRR PF without CRR EKF with CRR PF with CRR Drift current = 15 mA RMSE 6.696% 2.354% 1.418% 0.179% MAEE 9.681% 4.149% 1.902% 0.908% Drift current = 35 mA RMSE 7.695% 2.787% 5.334% 0.216% MAEE 11.202% 4.689% 7.383% 1.069%
https://doi.org/10.1016/j.jpowsour.2015.01.005_p4_7 | To further verify the robustness of the proposed method, a discharge experiment is performed under dynamic temperature condition on a LiFePO4 cell with a maximal releasable capacity of 8.982 AH. The battery is tested in a programmable temperature chamber which can provide manageable ambient temperatures. The current is set to constant −4.5 A as shown in Fig. 11 (b) and the ambient temperature is changed from −3.5 °C to 45 °C as shown in Fig. 10. The voltage is estimated by interpolation method on different temperature models. The general shape of the estimated voltage and the measured voltage are almost the same, as shown in Fig. 11 (a). It is noted that the cell voltage has a conspicuous increase which is mainly because of the change of temperature. Fig. 11 (c) and (d) present the estimation results based on EKF and PF. The performance comparison is shown in Table 6. As can be seen from the results, the MAEE and RMSE of PF considering CRR are 0.836% and 0.199% which are much lower than other method. Download : Download high-res image (121KB)Download : Download full-size image Fig. 10. Dynamic temperature condition. Download : Download high-res image (477KB)Download : Download full-size image Fig. 11. Experiments of an IFP1865140-type battery with a maximal releasable capacity of 8.982 Ah: (a) estimated and measured voltage curves. (b) Drift current noise. (c) SOC estimation results. (d) SOC estimation errors. Table 6. Comparison of RMSE and MAEE based on the EKF and PF under dynamic temperature condition. CRR = 94.543% EKF without CRR PF without CRR EKF with CRR PF with CRR RMSE 6.606% 2.407% 5.753% 0.199% MAEE 9.716% 3.712% 9.044% 0.836%
https://doi.org/10.1016/j.jpowsour.2015.01.005_p4_8 | Based on the above results and analysis, we can conclude that our method can achieve accurate and robust SOC estimation against drift noise and temperature change. The SOC-PF method based on CRR has shown good accuracy in SOC estimation with RMSE and MAEE less than 1%.
https://doi.org/10.1016/j.jpowsour.2015.01.005_p5_2 | With the development of energy storage technology and the popularization of EVs, the applications of LiFePO4 batteries are increasing rapidly. The SOC is a critical index in BMS. Considering significant temperature change and drift current noise are inevitable in EVs and produce strong interference in SOC estimation, battery models under different temperatures are established based on the experimental data and the PF method is proposed for SOC estimation to eliminate the noise effects. Considering the maximal releasable capacity of the battery will decline, a CRR aging model is established based on the history statistical data on an urban bus. Simulation experiments under dynamic currents and temperatures are performed to verify the CRR based SOC-PF method. The numeral results of the validation experiments have verified that an accurate and robust SOC can be obtained by the proposed method.
https://doi.org/10.1016/j.jpowsour.2015.01.014_p1_2 | LiFePO4 has been studied extensively as a positive electrode material for a new generation of Li-ion batteries since the pioneering work of Padhi et al. [1]. Due to its high specific energy, low manufacturing cost and minimal environmental impact, this material is of interest in Li-ion batteries for portable and hybrid vehicle applications [2]. In a LiFePO4 electrode, Li+ ions are extracted/inserted reversibly at a potential of 3.45 V vs. Li/Li+ with a theoretical capacity of 170 mAh.g−1. The stability of LiFePO4 is ensured by strong covalent P–O bonds of the (PO4)3− polyanionic group [3]. Its main drawback is the loss of capacity when increasing the current density during charge/discharge due to low ionic and electrical conductivity. Several studies have reported on attempts to overcome this issue by reducing the size of particles [4], doping the material with supervalent elements [5], [6], and the deposition of a carbon coating [7], [8], [9] or a conductive organic layer on the surface of LiFePO4 particles [10], [11]. Another major issue in Li-ion batteries is capacity fade that can occur due to chemical reactions between the active material and the organic electrolyte. Electrolyte decomposition, especially in presence of trace water, leads to metal dissolution and the formation of a passive layer [12], [13]. This is highly relevant to electrode procedures involving the use of water-soluble binders [14]. Furthermore, aging of LiFePO4 upon exposure to ambient air has been shown to be responsible for a decrease of performance [15], [16].
https://doi.org/10.1016/j.jpowsour.2015.01.014_p1_3 | Consequently, these stability issues justify the development of methods for surface modification of LiFePO4. For example, organic coatings deposited on cathode materials include electroactive polymers such as thiophene, poly(3,4-ethylenedioxythiophene) [17], polypyrrole [18] and polyaniline [19]. Ammonium polyacrylic acid [20] and surfactants like polyetheramine [21], poly(ethyleneimine) [22] or anionic Avanel S-150 [23] were also used for surface modification of cathode materials. A widely used method to modify the surface is based on the reduction of diazonium ions [24], [25], [26], [27], [28], [29], [30], [31], [32]. Diazonium-based functionalization was previously proposed for the stabilization of carbon anode for Li-batteries by formation of lithium benzoate [24] and grafted nitrophenyl layers [25]. Silicon anodes [26], [27], [28], [29] modified by organic molecules derived from diazonium ions precursor showed superior cycling stability. The initial study on diazonium-modified positive electrodes involved grafting of nitrophenyl groups on Li1.1V3O8 [30]. Later, LiFePO4 powders were functionalized with redox molecules. In a first study, it has been shown that the grafted molecules can assist the insertion of Li+ ions [31]. The spontaneous grafting of nitrophenyl groups at the surface of LiFePO4/C was also accompanied by partial oxidation of LiFePO4 leading to the formation of the delithiated FePO4 phase [32], [33].
https://doi.org/10.1016/j.jpowsour.2015.01.014_p1_4 | In our research program, which is aimed at improving the aging resistance of LiFePO4/C, facilitating the fabrication of lithium-ion battery using LiFePO4/C positive electrodes and improving their performance, aminophenyl and bromophenyl groups were grafted on carbon-coated LiFePO4. In this study, the main objective was to determine if grafting organic groups influence the electrochemical performance of LiFePO4/C electrode. Aminophenyl and bromophenyl groups were selected for this preliminary study to change the hydrophilicity as well as the wettability of the LiFePO4/C material and because the presence of bromine is easily detected by appropriate analytical techniques, respectively. Chemical grafting of aminophenyl and bromophenyl groups was carried out by spontaneous reduction of the respective diazonium ions generated from p-phenylenediamine and p-bromoaniline in the presence of tert-butyl nitrite [34]. The effect of the amine and the nitrosating agent concentration on the grafting yield was investigated. The LiFePO4/C modified powders were characterized by surface analysis techniques such as energy dispersive analyses (EDS), scanning electron microscopy (SEM) and X-ray photoelectron spectroscopy (XPS). X-ray Diffraction (XRD) was used to investigate the lattice structure. Thermogravimetric and elemental analyses were used to assess the loading of grafted molecules onto the surface of LiFePO4/C particles [31]. A slight improvement of the electrochemical performance was observed at cycling rate higher than 2C following surface modification of LiFePO4/C with aminophenyl and bromophenyl groups.
https://doi.org/10.1016/j.jpowsour.2015.01.014_p2_3 | LiFePO4/C (2–3 wt.% carbon) was provided by Hydro-Québec, Montréal, Canada. Typically, 1.5 g of LiFePO4/C was dispersed in 50 ml of acetonitrile (HPLC grade), followed by the direct addition of various amounts of aromatic amine (p-bromoaniline or p-phenylenediamine) (Aldrich) ranging from 1.25 to 21 mmol. The mixture was stirred until complete dissolution of the amine and sonicated during 10 min. After a one-time addition of an accurate volume corresponding to 1, 2 or 3 equivalents of tert-butyl nitrite (Aldrich), the mixture was stirred overnight at room temperature. The mixture was vacuum filtered using a Buchner assembly and a Nylon filter with a pore size of 0.47 μm. The modified powder was washed successively with an excess of acetonitrile (HPLC grade), DMF, methanol and acetone (ACS grade). Finally, the modified powder was dried under vacuum at 70 °C for at least 12 h. The grafted samples in this study are identified with Ax,y where x is the amount of p-phenylenediamine and y the amount of tert-butyl nitrite for powders modified with aminophenyl groups, and with Bx,y, where x and y are the amount of precursors for powders modified with bromophenyl groups. Scheme 1 is a schematic representation of the initial LiFePO4/C, and surface-grafted materials illustrating the presence of the organic surface groups. Download : Download high-res image (275KB)Download : Download full-size image Scheme 1. Schematic representation of the unmodified and modified LiFePO4/C materials used in this study.
https://doi.org/10.1016/j.jpowsour.2015.01.014_p2_5 | Polycrystalline samples were characterized by X-ray powder diffraction (XRD) using a Philips X`Pert diffractometer θ-2θ with CuKα1,α2 radiation (λ1 = 1.5405 Å, λ2 = 1.5443 Å) and a monochromator to avoid the presence of Kβ radiation. The data were collected in the range between 15° and 60° in steps of 0.03° and an integration time of 5 s per step using an X`Celerator detector. Thermogravimetric analyses (TGA) were carried out under a constant air flow of 90 ml min−1 from 30 to 750 °C with a heating rate of 10°.min−1, using TA Instruments TGA (Q500)/Discovery MS. The morphological studies was performed with a scanning electron microscope JSM-840A equipped with a field emission gun (FEG) at Ecole Polytechnique de Montréal`s Center for Characterization and Microscopy of Materials (CM)2, energy dispersive analysis (EDS) was performed in a scanning electron microscope with an acceleration voltage of 20 or 30 kV. XPS analyses were carried out with a PHI 5600-ci XPS spectrophotometer (Physical Electronics, Eden Prairie, MN, USA) using a focused monochromatized Al Kα radiation (hν = 1486.6 eV).
https://doi.org/10.1016/j.jpowsour.2015.01.014_p2_7 | The modified powders are mixed with conductive acetylene black and polyvinylidenedifluoride (PVDF) in a weight ratio of 80:10:10 using 1-methyl-2-pyrrolidone (Alfa Aesar, 99%) as the solvent. The slurry was cast on aluminum foil (15 μm) and dried at 70 °C under vacuum for 24 h. The film was cut into circular discs (S = 0.79 cm2) having a mass loading of 5–6 mg.cm−2. Two-electrode electrochemical coin cells were assembled with lithium metal anode, Celgard®-2320 separator, a 1 M LiPF6 in ethylene carbonate (EC)/diethyl carbonate (DEC)/dimethyl carbonate (DMC) (1:1:1 by vol.) electrolyte and LiFePO4/C cathode. The cells were assembled in an argon-filled dry box.
https://doi.org/10.1016/j.jpowsour.2015.01.014_p2_8 | The cells were controlled with a VMP3 potentiostat and charge/discharge cycling performed in galvanostatic mode between 2.0 V and 4.0 V versus Li/Li+ at different current densities. A current density of 170 mA g−1 corresponds to a 1C rate. Electrochemical impedance measurements were performed with amplitude of 10 mV and a frequency range of 200 kHz–0.01 Hz at a depth of discharge of 50%. Electrochemical impedance measurements were carried out after five cycles of charge/discharge at a C/2 rate then stabilized by applying a constant potential during 4 h. It should be noted that a large number of coin-cells were assembled and that a typical variation of ±10% of the observed discharge capacity was observed at a 0.1C rate. This variation could be due to uncertainty in weighing of the materials, different film thickness and homogeneity of the composite materials used to fabricate the electrodes.
https://doi.org/10.1016/j.jpowsour.2015.01.014_p3_3 | 3.1.1. SEM Fig. 1 shows the surface morphology of unmodified and modified powders as revealed by scanning electron microscopy analysis. The LiFePO4/C powder consists of agglomerates of ellipsoidal particles of size ranging from several hundred nanometers to 1 μm. No obvious change of morphology is observed following grafting of aminophenyl groups. A similar observation was made for bromophenyl-modified LiFePO4/C (not shown). This demonstrates that the modification procedure does not alter the morphology of the LiFePO4/C particles and suggests that the grafted layer is most likely very thin. Download : Download high-res image (656KB)Download : Download full-size image Fig. 1. SEM images of the pristine LiFePO4/C (A) and an aminophenyl grafted LiFePO4/C sample (B) obtained at x = 15,000.
https://doi.org/10.1016/j.jpowsour.2015.01.014_p3_4 | 3.1.2. EDS The EDS spectra of a bromophenyl-modified powder presented in Fig. 2 show the characteristic peaks of iron (Kα = 6.398 keV and Lα = 0.705 keV), phosphorus (Kα = 2.013 keV), oxygen (Kα = 0.525 keV) and carbon (Kα = 0.277 keV). The peaks at 1.48 and 11.91 eV are due to the Kα and Lα lines of bromine, which confirmed the presence of bromophenyl groups on the surface of the modified LiFePO4/C powder. In this work, p-bromoaniline was selected for surface modification of LiFePO4/C because bromine is easily detectable by EDS and its presence shows that grafting occurred. The low intensity of the bromine peaks in comparison to that of carbon suggests a low loading of grafted bromophenyl molecules, thus confirming the hypothesis derived from the SEM images. The absence of a nitrogen peak (Kα at 0.392 keV) suggests that the diazonium ions are not present at the surface of the LiFePO4/C powder using this technique. Download : Download high-res image (183KB)Download : Download full-size image Fig. 2. EDS spectrum of a bromophenyl-modified LiFePO4/C sample recorded at an accelerating voltage of 30 kV. Signals of copper and zinc are attributed to the metallic support of the sample.
https://doi.org/10.1016/j.jpowsour.2015.01.014_p3_5 | 3.1.3. X-ray photoelectron spectroscopy (XPS) X-ray photoelectron spectroscopy is an effective method to characterize the surface modification of LiFePO4/C [35], [36]. Fig. 3 shows XPS Br 3d and N 1s core level spectra of bare LiFePO4/C and modified powders. The Br 3d core level spectra of Fig. 3a show the unresolved Br 3d5/2, Br 3d3/2 doublet between 69 and 72 eV which further confirms the presence of bromophenyl groups at the surface of the LiFePO4/C powder. The peak at 399.6 eV on the N 1s core level spectrum for modified LiFePO4/C with bromophenyl groups presented in Fig. 3b is assigned to the –NN– moieties (azo bond) and is commonly observed on a carbon substrate that is modified by reduction of diazonium ions [37], [38]. The absence of the N 1s peak at ∼403 eV confirms that the diazonium ions have decomposed [39]. The N 1s core level spectrum of the aminophenyl-modified LiFePO4/C powder (Fig. 3c) shows a peak at around 399.3 eV, which corresponds to –NH2 groups [40]. The presence of nitrogen detected by XPS analysis seems at odds with the EDS data. However due to their low energies, most of the X-rays produced by the excited nitrogen atoms are not able to leave the sample because they are absorbed before they can reach the sample surface and consequently a low nitrogen concentration cannot be detected by EDS [41]. Download : Download high-res image (377KB)Download : Download full-size image Fig. 3. a) XPS Br 3d core level spectra of unmodified LiFePO4/C (LFP/C) and two different bromophenyl-modified LiFePO4/C samples; (b) N 1s core level spectra of unmodified LiFePO4/C (LFP/C) and two bromophenyl modified LiFePO4/C and (c) for p-aminophenyl modified LFP and unmodified LiFePO4/C (LFP/C). The atomic concentrations for each sample determined from the XPS spectra are summarized in Table 1. The most important contribution is assigned to the carbon from the carbon coating. The oxygen contribution is associated to the phosphate host material but also probably from the oxygen functionalities at the carbon surface since the surface O:P ratio is larger than 4. Increasing the concentration of p-bromoaniline for modifying the surface leads to an increase of the atomic concentration of bromine at the surface of the modified powder. However, the increase in bromine content is not proportional to the amount of p-bromoaniline. Table 1 shows that an increase of the reactant concentration by a factor of 16 results in an increase of the bromine atomic concentration by a factor of only 2.5. Table 1. Atomic concentrations (%) of the unmodified LiFePO4/C (LFP/C), LFP/C modified with p-bromophenyl groups (B1.25,1.25 and B20,20), and LFP/C modified with aminophenyl groups (A7,7). Amine quantity (mmol) Tert-butyl nitrite quantity (mmol) At% C 1s O 1s N 1s P 2p Fe 2p Br 3d LFP/C – – 50.4 37.2 0.2 7.7 4.5 0 B1.25,1.25 1.25 1.25 47.1 37.7 0.9 8.6 4.9 0.8 B20,20 20 20 51.4 34.4 0.7 7.7 3.9 2.0 A7,7 7 7 47.1 38.1 1.9 7.9 4.8 0
https://doi.org/10.1016/j.jpowsour.2015.01.014_p3_6 | 3.1.4. XRD The XRD pattern of the pristine LiFePO4/C presented in Fig. 4 is in agreement with literature data and all the diffraction peaks corresponding to the Pnmb orthorhombic space group (JCPDS 01-081-1173) are observed [42]. Fig. 5 presents the XRD pattern of a bromophenyl-modified LiFePO4/C sample, which shows additional low intensity peaks, notably one at 2Ө = 18° that is characteristic of the delithiated phase FePO4. The presence of FePO4 indicates that LiFePO4 is oxidized upon grafting. Following the grafting reaction, all the modified LiFePO4/C powders investigated in this work were slightly oxidized. Thus, the grafting reaction involves the reduction of the aryldiazonium ions by LiFePO4 [32]. The refinement of the lattice parameters was performed according to the Lebail method taking into account the presence of two phases, LiFePO4 and FePO4 (and the aluminum support), which confirmed the oxidation of LiFePO4. Download : Download high-res image (207KB)Download : Download full-size image Fig. 4. XRD pattern of the pristine LiFePO4/C. No crystalline impurities are detected. Download : Download high-res image (282KB)Download : Download full-size image Fig. 5. Refinement of the lattice parameters of the bromophenyl-grafted LiFePO4/C sample B20,20. Red rods are attributed to peaks coming from the aluminum support. (For interpretation of the references to color in this figure legend, the reader is referred to the web version of this article.)
https://doi.org/10.1016/j.jpowsour.2015.01.014_p3_8 | Fig. 6 presents thermogravimetric analysis (TGA) data of pristine LiFePO4 and LiFePO4 grafted powders with different loadings of bromophenyl groups. The unmodified LiFePO4/C is characterized by a weight gain of 2.3% between 300 and 400 °C, followed by a weight loss of approximately 0.5% between 430 and 600 °C. The weight gain of LiFePO4/C is caused by the formation of Li3Fe2(PO4)3 and Fe2O3 during oxidation [43], [44], and the mass loss is associated with the oxidation (burn off) of the carbon coating. The carbon content of unmodified LiFePO4/C was estimated from the difference between the TGA curves of LiFePO4 (not shown) and LiFePO4/C [43]. The difference of weight at 600 °C, after complete oxidation, gives the amount of carbon present at the surface of LiFePO4/C particles, which was found to be 2.2 wt.%. Download : Download high-res image (334KB)Download : Download full-size image Fig. 6. Thermogravimetric curves of samples grafted by using different amounts of p-bromoaniline and tert-butyl nitrite.
https://doi.org/10.1016/j.jpowsour.2015.01.014_p3_9 | The thermogravimetric analysis curves for the bromophenyl-modified LiFePO4/C present notable differences. First, Fig. 6 shows that the onset of oxidation for the bromophenyl-modified powders occurs at a slightly higher temperature (about 25 °C) than the unmodified LiFePO4/C. Second, the shape of the thermogravimetric curves is quite different, the initial mass gain due to the oxidation of LiFePO4 between 325 and 425 °C is smaller whereas the weight loss observed between 425 and 600 °C is larger. The weight gain of the modified samples is smaller because there is less LiFePO4 to oxidize, as some was oxidized by reaction with diazonium ions. Therefore, the oxidation is less important (eg. smaller mass increase) than in the case of unmodified LiFePO4/C. The larger weight loss (between 425 and 600 °C) for the grafted samples compared to the unmodified LiFePO4/C is attributed to the departure of grafted bromophenyl groups. Relative to LiFePO4/C, an additional weight loss of 0.4, 0.7 and 1.1 wt.% is observed for the three bromophenyl-modified LiFePO4/C samples, synthesized by using increasing concentration of the amine and tert-butyl nitrite reagents (Table 2). Table 2. Grafting conditions and carbon and nitrogen content determined by thermogravimetric analysis (TGA) and elemental analysis for grafted samples with bromophenyl and aminophenyl groups. Sample Amine quantity (mmol) Tert-butyl nitrite quantity (mmol) Wt. % of grafted molecules by TGA Wt. % N by elemental analysis B1.25,1.25 1.25 1.25 0.4 – B5,5 5 5 0.7 B20,20 20 20 1.1 – A7,7 7 7 0.3 0.20 A7,14 7 14 0.3 0.12 A7,21 7 21 0.2 0.05 A10,10 10 10 0.4 0.23 A15,15 15 15 0.3 0.27
https://doi.org/10.1016/j.jpowsour.2015.01.014_p3_10 | Fig. 7 compares the thermogravimetric curves of LiFePO4/C samples modified by using different amounts of reactants (eg. p-phenylenediamine and tert-butyl nitrite) and that of unmodified LiFePO4/C. The general shape of the thermogravimetric curves of the aminophenyl- and bromophenyl-modified LiFePO4/C powders (Fig. 6) is similar except that the mass loss between 400 and 600 °C for the aminophenyl-modified LiFePO4/C is smaller and little affected by a variation of the concentration of the reagents (Table 2). The fact that the quantity of precursor (amine) and tert-butyl nitrite has little influence on the grafting yield of aminophenyl groups will be discussed below. Download : Download high-res image (343KB)Download : Download full-size image Fig. 7. Thermogravimetric curves of samples grafted by using different amounts of p-phenylenediamine and tert-butyl nitrite.
https://doi.org/10.1016/j.jpowsour.2015.01.014_p3_11 | The loading of aminophenyl groups on the modified LiFePO4/C powders was also estimated by elemental analysis. Fig. 8 shows the nitrogen content (wt.%) of the grafted powders with aminophenyl groups. The low nitrogen content for the grafted samples is consistent with the thermogravimetric analysis results. It is evident that an increased concentration of the diazotizating agent led to a decrease of the nitrogen content. This is attributed to the fact that more than one amine group of the p-phenylenediamine precursor was diazotized. This second diazonium functionality is unstable and rapidly lost by reaction with traces of water or other nucleophiles [40], [45], [46]. Furthermore, using more than one equivalent of nitrite will promote the diazotation of the already grafted aniline, as illustrated in Scheme 2, and therefore leads to lower nitrogen content. Download : Download high-res image (224KB)Download : Download full-size image Fig. 8. Atomic concentration of nitrogen as a function of the amount of amine and tert-butyl nitrite (NITRITE) used for the modification. Download : Download high-res image (199KB)Download : Download full-size image Scheme 2. Representation of the grafting reaction of aminophenyl groups on the LiFePO4/C surface. Using more than one equivalent of tert-butyl nitrite promotes the diazotation of the already grafted aniline moieties.
https://doi.org/10.1016/j.jpowsour.2015.01.014_p3_12 | The data from the analyses are summarized in Table 2, which also include the conditions used for the chemical modification of LiFePO4/C. The results show that the reactivity of the two in-situ generated diazonium ions is quite different. When the concentration of p-bromoaniline in solution is increased, the weight loss associated to the grafted layer is higher. On the other hand, with p-phenylenediamine, increasing the amount of precursors led to a much smaller increase of the loading of grafted molecules.
https://doi.org/10.1016/j.jpowsour.2015.01.014_p3_14 | 3.3.1. Charge/discharge profiles Fig. 9 shows the charge/discharge profiles for unmodified LiFePO4/C, aminophenyl- and bromophenyl-modified LiFePO4/C electrodes cycled at different rates. The data for the electrodes with the lowest loading (see caption of the figure) of grafted molecules are presented and the effect of grafted groups loading will be discussed below. The discharge profiles of all electrodes at low C rate show the characteristic plateau of LiFePO4 at 3.4 V vs. Li/Li+ [47], [48]. At higher rates, the polarization increases and the specific capacities are lower. The difference between the charge and discharge plateau of 1.1 V obtained for unmodified LiFePO4/C electrode at 2C, is slightly larger in comparison to the values of 0.8 and 0.4 V recorded for aminophenyl- and bromophenyl-modified electrodes, respectively. The first cycle at C/10 is represented for all samples, it is important to note that the Coulombic efficiency is higher for the unmodified LiFePO4/C electrode (∼95%) than for the modified electrode (∼91%). The larger irreversible capacity for the aminophenyl-modified electrode is attributed to the oxidation of the grafted aniline groups [40]. However, this phenomenon alone cannot explain the larger irreversible capacity also observed for the bromophenyl-modified electrode. For the subsequent cycles at higher C rate, the Coulombic efficiency increased and reached about 99.5% for all electrodes at 2C. Download : Download high-res image (569KB)Download : Download full-size image Fig. 9. Charge/discharge profiles at various rate (2C, C, C/2 and C/10). (Top) unmodified LiFePO4/C, (Middle) aminophenyl-modified LiFePO4/C and (Bottom) bromophenyl-modified LiFePO4/C. The loading for the aminophenyl and bromophenyl groups are 0.3 and 0.4 wt.%, respectively. At a slow cycling rate (C/10), both unmodified LiFePO4/C and aminophenyl-modified LiFePO4/C electrodes deliver a specific discharge capacity of 150 mAh.g−1. For cycling rates of C/10 and C/2, the unmodified LiFePO4/C delivers a slightly higher discharge capacity than the bromophenyl-modified LiFePO4/C electrodes. But at a 2C rate, the discharge capacity of the unmodified LiFePO4/C is less (50 mAh.g−1) than those of the aminophenyl (75 mAh.g−1) and bromophenyl (85 mAh.g−1) modified LiFePO4/C. At 5C, the specific capacity of the bromophenyl-modified electrode is estimated at 40 mAh.g−1 while a very low capacity is achieved for the others samples. It may be concluded that better electrochemical performance is obtained at higher cycling rate for the grafted LiFePO4/C electrodes. The difference of rate performance between the aminophenyl and bromophenyl-modified LiFePO4/C is unclear at the moment but could be due to the effect of the modification procedure on the resulting state (eg. oxidation state, lithium content, slight degradation not detected by XRD) of the LiFePO4/C material. Experiments are currently underway in our laboratory to get a better understanding of this behavior.
https://doi.org/10.1016/j.jpowsour.2015.01.014_p3_15 | 3.3.2. Effect of grafted groups loading The impact of the loading of grafted molecules was also investigated. Fig. 10 shows the rate capability for unmodified LiFePO4/C and aminophenyl-modified electrodes with two different loadings of aminophenyl groups. For the lowest cycling rate, the specific capacities delivered by the grafted electrodes are slightly lower than for the bare LiFePO4/C. However, the aminophenyl-modified LiFePO4/C electrode with the lowest loading of grafted molecules showed better performance at higher C rate. A similar trend was observed for bromophenyl-modified LiFePO4/C electrodes although the bromophenyl groups loading reached 1.1 wt.% for the highest loading (Figure SI1, Supporting Information). The same trend has been observed using a polyetheramine coating on LiFePO4 particle surface [21]. LiFePO4 with a low concentration (1 wt.%) of the coating showed a 12% increase of capacity compared to the as-received LiFePO4. However, the capacity decreased systematically for a higher concentration of polyetheramine (15 wt.%). This loading is much higher than those used for either aminophenyl- or bromophenyl-modified LiFePO4/C. Furthermore, in another study the capacity of LiFePO4 cathode has been shown to increase following modification with poly(ethyleneimine) [22]. Polymer loadings ranging from 0.5 to 2 wt.% have been used and the LiFePO4 cathode with 2.0 wt.% poly(ethyleneimine) exhibited the highest capacity, 167 mAh.g−1 at C/10, which represents a 16% improvement compared to that of the unmodified LiFePO4. The improved performance was attributed to the reduction of the agglomerate size of LiFePO4 particles, which facilitates Li+ diffusion [22]. Download : Download high-res image (139KB)Download : Download full-size image Fig. 10. Rate capability of the unmodified LiFePO4/C and two aminophenyl grafted samples containing 0.2 (■) and 0.4 wt.% (●) of grafted groups. A comparison of the rate performance and cycling stability of unmodified and aminophenyl-modified LiFePO4/C electrodes is shown in Fig. 11. At C/10, the specific capacities of unmodified and aminophenyl-modified samples are quite similar (149 mAh.g−1). As expected, a continuous decrease of the specific capacity is observed when the cycling rate is increased. However at a rate of 1C, the discharge capacity decreases dramatically for both samples but the modified electrode shows a 12% improvement compared to unmodified LiFePO4/C electrode. Such an improvement is similar to that reported for LiFePO4 electrode following modification with poly(ethyleneimine) [22]. Finally, for both unmodified and aminophenyl-modified LiFePO4/C electrodes, increasing the cycling rate led to an increase of the Coulombic efficiency. However, at C/10 the Coulombic efficiency is slightly higher for the modified sample (except for the first cycle as mentioned above and not shown in Fig. 11). A similar behavior was observed for the bromophenyl-modified sample (Figure SI2, Supporting Information). Download : Download high-res image (294KB)Download : Download full-size image Fig. 11. Rate performance of the unmodified LiFePO4/C (▴) and aminophenyl-modified LiFePO4/C electrodes (▵). The loading of grafted groups in the modified electrode is 0.2 wt.%. Coulombic efficiencies are plotted for the unmodified LiFePO4/C (●) and aminophenyl-modified LiFePO4/C electrodes (○).
https://doi.org/10.1016/j.jpowsour.2015.01.014_p3_16 | 3.3.3. Electrochemical impedance spectroscopy Electrochemical impedance spectroscopy measurements were performed at a depth of discharge of 50% for bromophenyl-modified and unmodified LiFePO4/C (Fig. 12). The data for bromophenyl-modified LiFePO4/C electrodes are shown because materials with a more significant variation of the loadings can be prepared than with aminophenyl groups (see Table 2). The Nyquist plots show an intercept at high frequency attributed to the resistance of the electrolyte on the real axis. A semicircle in the high-middle frequency region is observed for all the electrodes, the numerical value of the diameter of the semicircle on the Zre axis is approximately equal to the charge-transfer resistance Rct [23]. The straight line in the low frequency region is associated with the diffusion of the lithium ions into the bulk of the electrode. For bromophenyl-modified LiFePO4/C electrodes, a good correlation is observed between the loading of the grafted molecules and the charge transfer resistance. Increasing the loading of grafted molecules led to an increase of the charge transfer resistance from 179 to 411 Ω for the smaller and higher bromophenyl groups loading. This observation suggests that the grafted layer is not very conductive. It is worth noting that the charge transfer resistance for the electrode with the smallest amount of bromophenyl groups (179 Ω) was slightly lower (9% lower) than that of the unmodified LiFePO4/C (196 Ω). Perhaps, with a small amount of grafted groups, the wettability is enhanced, and the transfer of Li+ at the electrolyte/material interface is more favorable. In contrast, for a larger loading, the larger charge transfer resistance suggests that the Li+ transfer is hindered. A similar trend has been observed using anionic Avanel S-150 [23] for surface modification of LiFePO4 powders. The charge transfer resistance of electrodes prepared by surfactant-processed LiFePO4 (230 Ω) was 11% lower than that of electrodes prepared by LiFePO4 processed without a surfactant (259 Ω). Download : Download high-res image (350KB)Download : Download full-size image Fig. 12. Electrochemical impedance spectroscopy for unmodified and bromophenyl LiFePO4/C electrodes.
https://doi.org/10.1016/j.jpowsour.2015.01.014_p4_2 | The long-term aim of this work is to improve the aging resistance of LiFePO4/C and facilitate the fabrication of lithium-ion battery using LiFePO4/C positive electrodes. Minimizing the effect of aging due to exposure of LiFePO4/C to ambient air is of the outmost importance for the industrial fabrication of lithium-ion batteries. Thus, the presence of organic surface species might be useful for that purpose. For example, the availability of air and water stable modified LiFePO4/C powder would decrease the cost of shipment as special container is required to avoid contact with humid atmosphere. Furthermore, the availability of water-stable LiFePO4/C material would allow the use of aqueous water and a water-soluble binder in the processing of the electrode. In this work, two organic groups were selected to modify the surface of LiFePO4/C. Firstly, bromophenyl groups were investigated because the bromine atoms are easily detected by XPS and EDS. Thus, one can easily confirms the presence of organic groups at the LiFePO4/C surface. Secondly, aminophenyl groups were grafted to modulate the hydrophilicity and the wettability of the cathode material. By changing the grafting conditions (eg. relative amount of amine and diazotization agent), it is possible to obtain more or less hydrophilic/hydrophobic materials as the second amine groups can be diazotized when a higher tert-butyl nitrite concentration is used, leaving only a benzene group at the LiFePO4/C surface (Scheme 2).
https://doi.org/10.1016/j.jpowsour.2015.01.014_p5_2 | The grafting of bromophenyl and aminophenyl groups to the surface of LiFePO4/C through chemical reduction of the corresponding in-situ generated diazonium ions was demonstrated. The presence of these organic groups was confirmed by elemental analysis, XPS and thermogravimetric analysis. The latter and XRD experiments measurements demonstrated that the grafting reaction is accompanied by the oxidation of LiFePO4 which occurs concomitantly with the reduction of the in-situ generated diazonium ions. Importantly, the grafted aminophenyl and bromophenyl groups did not adversely affect the electrochemical performance of the LiFePO4/C electrode. In fact, grafting improved the rate capability of LiFePO4/C at high charge/discharge current densities for a low loading of organic molecules. Future work will focus on grafting other molecules more relevant to application in a lithium-ion battery and investigation of the aging of these modified LiFePO4/C materials.
https://doi.org/10.1016/j.jpowsour.2015.01.018_p1_2 | Characteristic high energy density of lithium ion battery comes at a cost of self-heating of this power source due to several inherent electrochemical processes. These electrochemical processes can be thermodynamically classified as dissipative and non-dissipative phenomena which lead to inevitable heating of batteries. Self-heating may lead to severe safety hazards and can lead to phenomenon like thermal run away. It provides the impetus to discern not only the physics of the dissipative thermodynamic processes but also the effect of it in on working of these batteries. In order to understand the thermal behavior in detail it is important to develop the fully coupled electrochemical thermal model. It may be noted that the thermal effects differ across lithium ion cells of varying chemistries due to the varying electrochemical processes [1]. Thermal stability is the key property that ensures safe operation and efficient thermal management. In this regard, lithium iron phosphate (LiFePO4, LFP) is increasingly deployed as positive electrode material in lithium ion cells owing to its high thermal stability, in addition to cost effectiveness, non-toxic nature and long cycle life [2], [3], [4], [5], [6].
https://doi.org/10.1016/j.jpowsour.2015.01.018_p1_3 | Modeling the electrochemical processes in a cell has been predominantly based on a macro homogeneous approach wherein homogeneous equations are used to model the solid matrix and the electrolyte system [7], [8], [9], [10]. Transport in the solid phase is modeled by considering diffusion in the individual particles constituting the electrode resulting in a pseudo two dimensional (P2D) model. The generalized structure of the governing partial differential equations (PDE) facilitates incorporation of thermal effects with the electrochemical model [11], [12]. The general energy balance based on thermodynamic principles for an electrochemical system [13] assumes temperature uniformity within the cell. It has been successfully used to incorporate the macro homogeneous models in a single cell as well as a stack [14]. An alternate approach based on the local heat generation developed subsequently, [15], [16] is proven to be equivalent to the thermodynamic approach. A thermal energy equation capable of describing the internal temperature distribution of the cell is developed using the volume-averaging approach [17]. These developments have resulted in various studies where a coupled electrochemical – thermal model is used to analyze the behavior of lithium ion cells [18], [19], [20]. Thermal coupling enables incorporation of the temperature dependence of thermodynamic [21] and transport properties of the electrochemical model based on experimental observations [22]. Further, electrochemical thermal models are developed and extended for lithium ion cells with planar electrodes [23] and spirally wound cells [24]. Coupled thermal–electrochemical models are also used to assess uneven heat generation in battery packs [25] and thermal effects on capacity fade [26] of lithium ion cells. Detailed 3D models are developed for large format lithium cells with the electrochemical–thermal coupling as a sub-model in the complete modeling framework [27], [28]. It should be mentioned that, to describe the cell temperature rise in certain situations, lumped parameter thermal models [29], [30] are also used. The electrochemical model is required to obtain information about the individual sources of heat from electrodes/electrolyte and the dependence of the heat generation rates on the operating conditions. Information about the controlling electrode and the optimum operating conditions are important for the design of thermal management systems.
https://doi.org/10.1016/j.jpowsour.2015.01.018_p1_4 | Lithium ion batteries with LFP as positive electrode are known to give non-monotonic discharge response owing to its crystallographic phase transformation. The large scale interest in LFP as the positive electrode has resulted in various studies on the thermal behavior of these batteries [30], [31], [32]. Electrochemical–thermal models for LFP based cells are developed to study the effect of contact resistances and heat sources [33], [34], and for assessing safety limits [5]. 3D models [35], [36] and cycle life models to study the capacity fade mechanisms [37], [38], [39] are also developed. As mentioned earlier, the phase transformation in LFP also incurs thermal effects which are not accounted for in these studies. It is reported that by accounting effect of characteristic phase transformation in an electrochemical model [40] results in correct representation of charge discharge asymmetry [41], tangential front propagation [42], phase separation as well as path dependent response [43]. Given that LFP electrodes exhibit multi-phase coexistence, its effect on the thermal behavior is yet to be studied in detail and is attempted in this manuscript.
https://doi.org/10.1016/j.jpowsour.2015.01.018_p1_5 | In this work the intent is to develop on the generalized moving boundary model for LFP/C cells [43] to include the non-isothermal behavior. This is achieved by incorporating the effect of heat due to phase transformation using an equivalent enthalpy approach, along with other principle electrochemical sources of heat from the anode, separator and the cathode, as a source term in the governing energy balance equation. The electrochemical processes are in turn coupled by incorporating the temperature dependences of the mass and charge transport properties [34], [35], [36]. In the Section 2 of this work the governing equations and the material properties are introduced and elaborate description of different heat sources for LFP/C cell is explained in subsections. Further, in Section 2.4 the definitions of performance indicators are provided. Several case studies based on model simulations are presented in Section 3. The non-isothermal model thus developed is validated with experimental data. As these cells are used as energy source in various applications, it is important to understand the dependence of heat generation on operating conditions in order to conceive appropriate cooling concepts resulting in efficient battery pack design. In this regard, the dependence of the heat released on the ambient temperature is investigated. Analysis of the effect of ambient temperature of LFP/C cells is not reported earlier, to our knowledge. In a battery pack, the single cell interacts with the surrounding cooling medium through the heat transfer coefficient. Hence, the dependence of the rate of heat generation on this quantity is studied in detail. The insights obtained from this analysis are used to obtain optimal operating conditions that minimize thermal losses and extend battery life. This study enables to conceive appropriate cooling concepts when cells are used as energy source in automobiles and provide key insights in the design of an efficient battery thermal management system.
https://doi.org/10.1016/j.jpowsour.2015.01.018_p1_6 | Research interest in generating and assessing fast charging protocols for lithium ion batteries is gaining momentum. Therefore, different case studies dealing with this aspect are addressed in the Section 3.6. It is known that faster charging times can be achieved by increasing the magnitude of the current during the constant current (CC) mode in the conventional charging scheme [44]. Other schemes involve multi-stage constant current (MSCC) [45], boost charging [46], constant power charging [44], pulsed current charging [47], linearly and non-linearly decreasing current [48] charging. It is shown that from a thermal view point the pulsed charging protocol [35] is not efficient and a multi-stage constant current (MSCC) or linearly decreasing current (which is a limiting case of infinite stage MSCC) are more suitable candidates for quicker charging [34], [47], [48]. An increase in the magnitude of the charging current however, can be detrimental due to higher heat generation. The effect of heat generation on fast charging protocols have started to receive attention recently [34] but a systematic electrochemical thermal analysis is lacking. Detailed analysis of quicker charging protocol carried out in the present work with focus on the effect of operating conditions in the Section 3.7 of the manuscript.
https://doi.org/10.1016/j.jpowsour.2015.01.018_p2_2 | In this section the model equations for cell with phase change electrode is discussed. This is followed by the introduction of the various performance indicators that can be computed from the model. LiFePO4 is known to undergo crystallographic structural phase transformation from lithiated triphylite structure (denoted by β) to de-lithiated heterosite (denoted by α) structure during reversible extraction of lithium. The details of the multi – phase coexistence is discussed in detail elsewhere [43], and the basic application to modeling is detailed in the next subsection.
https://doi.org/10.1016/j.jpowsour.2015.01.018_p2_6 | The current conservation in the electrolyte and the solid phase are (4) (5) The Butler–Volmer reaction and the exchange current density which describes reaction-diffusion kinetics that couple the concentration and potential fields of electrode and the electrolyte respectively, are (6) (7) The quantity cs appearing in Eq. (7) is the lithium concentration at the surface of the particle, obtained by solving solid phase mass transport equation given by Fick`s law. The mass transport equation needs to be modified for materials undergoing phase transformation [43], as in the present case of LFP particles. The equations are concisely introduced here for continuity. The interface coupled diffusion equation in spherical coordinates for materials undergoing phase transition is expressed as: (8) where denotes the interface position between the phases and νs→p denotes the velocity of the interface between the phases that undergo phase transition. The step function δ, is defined to be unity at . The model equations, given by Eqs. (1), (2), (3), (4), (5), (6), (7), (8), are adopted for three different zones in the cell viz., anode, separator and cathode based on which the boundary conditions are prescribed. Subscript ‘i’ in the diffusion coefficient, in Eq. (8), can either be source ‘s’ or product ‘p’ depending upon the regime of phase coexistence. General expression for interface boundary velocity is obtained by the Stefan condition based on the mass balance at the interface and is given as (9)
https://doi.org/10.1016/j.jpowsour.2015.01.018_p2_7 | The sharp interface model imposes the following Dirichlet boundary condition at the interface (10) The criterion for phase transformation is given as . The interface variable , which denotes position of the interface, evolves with time as given by Eq. (9). The set of equations required to account for phase transitions in the cathode are given by Eqs. 9 and 10. The nature of equations is kept general enough to account for forward and reverse transformation during charge/discharge or continuous charge–discharge.
https://doi.org/10.1016/j.jpowsour.2015.01.018_p2_8 | In addition, the general energy balance for the lithium ion cell is added to the set of equations, given by Eq. (8). (11) In the above equation, the temperature T can vary spatially and temporally, and QV is the volumetric source of heat generated during cell operation. The thermal balance equation is solved with appropriate boundary conditions for the anode, cathode and the electrolyte region. Thus, if δ is the thickness of the cell, the boundary conditions at the anode and cathode current collector ends is given by (12)
https://doi.org/10.1016/j.jpowsour.2015.01.018_p2_10 | The primary source of heat in the cell is due to the charge transfer reaction, which results in an irreversible and a reversible component for heat generation [12], [13], [14], [15], [16], [17], [18]. The rate of irreversible heat generation due to the charge transfer (Butler–Volmer) reaction, denoted by Qirr,V, is obtained by the product of the reaction flux jk, the surface area per unit volume of electrode a, and the over-potential η. The over-potential is the difference between the solid phase potential ϕs, liquid phase potential ϕel and the equilibrium potential V0. Rate of irreversible heat per unit volume (Qirr,V) is expressed as following and has the units of W m−3. (13) where n corresponds to the positive or negative electrode. This quantity is exothermic both during charge and discharge as the over-potential and the reaction flux change signs between the processes, resulting in irreversible heat generation.
https://doi.org/10.1016/j.jpowsour.2015.01.018_p2_11 | The reversible heat generation due to the entropic changes during intercalation, is denoted by Qrev,V. This quantity is given by the product of the temperature derivative of the equilibrium potential V0, reaction flux and the temperature. Qrev,V is expressed in terms of rate of heat release per unit volume and has the units of W m−3 (14) ∂V0/∂T in Eq. (14)is related to the entropy [16] of the intercalation reaction (15) As this quantity is independent of charge or discharge, Qrev,V can be either endothermic or exothermic based on the sign of the rate of reaction, jk. As the intercalation reaction occurs in the electrode regions, the aforementioned quantities need to be accounted for in positive and negative electrodes and correspondingly k = p, n.
https://doi.org/10.1016/j.jpowsour.2015.01.018_p2_12 | The secondary contribution comes due to the current conduction in the solid and the electrolyte phases, resulting in the ohmic contribution to heat generation. The ohmic contributions of the individual phases are obtained by the product of current density and the corresponding gradient of the potential [16]. Thus in the electrode region, (16) In the separator region, however, this contribution arises due to the electrolyte only the contribution arising from the first term of Eq. (16).
https://doi.org/10.1016/j.jpowsour.2015.01.018_p2_14 | In the seminal formulation of the general energy balance for lithium ion cells, heat generation due to various sources like reactions, heat capacity effects, phase changes, mixing, electric work and heat transfer to surroundings are considered [12]. In subsequent applications of the model to a general lithium ion cell, many of the contributions are not accounted for [12]. As the LFP electrode in an LFP/C cell is known to undergo phase transition, it is important that the heat generation due to this phenomenon be taken into account. This is often ignored in the reported publications in this field. Within the distributed energy source framework, the P2D model is extended to incorporate the heat generation due to phase transition and is expressed in terms of the difference in enthalpies of the two phases (α, β) undergoing phase transition, and the rate of phase transition at the α − β interface. (17) Modeling of the heat source rate (Eq. (17)) is also referred to as equivalent enthalpy approach. Crystallographic biphasic nature of LFP is very well modeled using the moving boundary approach which is a generalization of the shell–core approach. Within the framework of the generalized moving boundary model [43], the rate of phase transformation is evaluated as (18) where denotes the interface position, given by Eq. (9). Recently micro-calorimetry experiments are performed on LFP electrodes to understand the thermal effects due to miscibility gap of two phase or biphasic regions [33]. This experiment directly measures the rate of heat flow at a given temperature versus capacity of the electrode. It is reported that in LixFe PO4, the two phase coexistence is between 0.05 ( ) < x < 0.89 ( ). It may be noted that ‘x’ here is a continuous variable which represents the extent of phase transformation. An integral of the rate of heat flow obtained from calorimetric experiments, between x = 0.05 and 0.89 gives the net enthalpy change for α − β transition (ΔHαβ) and is used in Eq. (18). This contribution is accounted only in the positive electrode.
https://doi.org/10.1016/j.jpowsour.2015.01.018_p2_15 | Based on the heat sources discussed above, the total heat generation in the positive electrode is given by the sum of Eqs. (13), (14), (16), (17) and in the negative electrode is the sum of Eqs. (13), (14), (16). In the separator region, as there is no intercalation reaction, the only contribution is due to Qohm,V.
https://doi.org/10.1016/j.jpowsour.2015.01.018_p2_17 | While discussing the model equations, the heat sources in a cell during operation are mentioned. In this section the various performance indicators that are computed from the model are introduced. In order to obtain the total rate of heat generation from individual electrodes, each of the volumetric terms mentioned in Eqs. 13–17 is integrated over the thickness of the corresponding electrode. For example, the rate of irreversible heat generation in the anode is given by (19) In a similar manner, the reversible and ohmic contribution from the negative, positive electrodes and separator sections are calculated. The individual total (reversible/irreversible/ohmic) heat generation rate in a cell is obtained by summation of these contributions (20)
https://doi.org/10.1016/j.jpowsour.2015.01.018_p2_19 | Subsequently, the total amount of heat energy generated, expressed in J m−2 can be obtained from the corresponding rates by integration over time. For example, the total cumulative heat generated during discharge is calculated by (22)
https://doi.org/10.1016/j.jpowsour.2015.01.018_p2_20 | Note that QT is a function of time and gives the total heat generated at any instant of time during discharge. The value of this quantity at the end of discharge QT when t = tD, is the total heat generation for complete discharge. A nomenclature section is included at the end of the text for all the heat generation terms introduced in this section.
https://doi.org/10.1016/j.jpowsour.2015.01.018_p2_21 | The useful energy output from the cell is the electric energy during discharge. The electric energy is computed by integrating the respective discharge power (VI) over time. For example, the total electric energy output from the cell during discharge is obtained by (23) It is to be noted that the ratio of Wel,D to the thermal energy QT is an indicator of the efficiency of the operation. Present model is numerically implemented following the procedure illustrated in Ref. [43]. The details of the numerical implementation using Comsol Multiphysics [49] are provided as Supplementary Information to this manuscript.
https://doi.org/10.1016/j.jpowsour.2015.01.018_p3_2 | In this section numerical simulations are performed to understand various aspects of thermal effects in the LFP/C cell considering phase transforming effects in cathode. First step towards this involves verification and validation of the model developed. Towards this goal, the model predictions are compared with available experimental results. The validated model is used to numerically analyze the electrochemical sources of heat generation. Further efficacy of this study is brought by drawing useful thermal design conclusions in terms of optimal operating conditions like ambient temperature, rate of operation and heat transfer coefficient. Quicker charging is the most desired feature which incurs charging the battery at high rate and at such rates thermal effects are important to understand. Numerical studies are presented at different rates of charging and a methodology is suggested to obtain a thermally efficient charging protocol.
https://doi.org/10.1016/j.jpowsour.2015.01.018_p3_4 | In this section, the proposed thermal model is validated by comparing the predicted voltage response with those from experiments during discharge and charge operations. The experimental data considered for validation [29], [34], [37] is from LiFePO4/graphite cells with capacity of 2.3 Ah. These are cylindrical cells of 26650 type. The model comparison at 273, 298 and 323 K at 1C rate of discharge is shown in Fig. 1. The model compares well with data from experiments and the error is less than 1% at these temperatures. Typical features of the LFP/C cells, like the constant discharge voltage, increase in the discharge voltage as well as end discharge capacity with increase in temperature are predicted accurately by the model. Also, it can be seen that with increase in temperature the end capacity or utilization increases owing to efficient transport at higher temperatures. Download : Download high-res image (156KB)Download : Download full-size image Fig. 1. Comparison of voltage results from models and experiments for 1C battery discharge at different ambient temperature.
https://doi.org/10.1016/j.jpowsour.2015.01.018_p3_5 | Subsequently the ability of the model to represent high rate operation is tested. Voltage response at 298 K during charging of cylindrical cells at rates ranging from 1C to 10C is reported in literature [34] and is used for validation of the proposed model. For this validation, and electrolyte diffusivity = 1.3 × 10−10 m2 S−1 is used, as suggested [34]. The voltage response of the model and the experiments are compared in Fig. 2. It can be seen that the model prediction of cell voltage matches closely to the results from experiments at all the rates. The charge response of LFP/C cell is characterized by three regimes: the initial rise, the constant voltage regime, the steep voltage rise near the end of charge. This non-monotonic response is attributed to multi-phase behavior of the electrodes [2], and the model captures the significant features at all the rates studied. It may be mentioned here that almost no change in end capacity during charge is seen with increase in rate. This is due to increased utilization of LFP/C cell during charging in isothermal condition [41]. Hence, ease in transport due to increase in rate does not play a significant role. Download : Download high-res image (334KB)Download : Download full-size image Fig. 2. Comparison of voltage results from models and experiments for different charging rate.
https://doi.org/10.1016/j.jpowsour.2015.01.018_p3_6 | The main focus of this work is to analyze the rates of heat generation at various operating conditions. Hence, comparison of the model output of this quantity with experimental results is very important. The results of this exercise, for charge rates ranging from 1C, 3C, 6C and 10C are shown in Fig. 3. For a conventional lithium ion cell, the heat generation increases with the rate of operation and specifically for LFP/C cells, this quantity increases steeply near the end of charge/discharge [30]. The model is seen to exhibit both these expected behaviors, and the outputs are close to experiments. Download : Download high-res image (236KB)Download : Download full-size image Fig. 3. Comparison of volumetric heat generation from model and experiments for different charging rate.
https://doi.org/10.1016/j.jpowsour.2015.01.018_p3_8 | The validated electrochemical thermal model is used to obtain the interplay between different heat sources of LFP/C cell. The contributions from the individual components, at 1C rate and 298 K are discussed in Fig. 4. For sake of brevity, the sources of heat for the positive (QPos) and negative (QNeg) electrode are shown in the same figure (Fig. 4). The individual rates of heat are obtained by integrating the heat generation over the respective electrodes or the separator region, using Eqs. (19), (20). The significant contribution to the heat generation in the negative electrode is from the reversible component, and is endothermic in nature. The ohmic component and irreversible contributions are comparable for a wide range of discharge capacities. The latter becomes significant near end of discharge, due to increase in the over-potential at these capacities. In the positive electrode, the reversible component is much larger than the other contributions [33]. The heat release due to phase transition is the next significant contributor. This component, due to the construct described in the earlier sections, contributes only during the two-phase region, and is zero during the initial regimes of discharge. The irreversible and the ohmic contributions are much lesser in magnitude in comparison for the positive electrode. Another distinct feature is that the irreversible and the reversible components do not significantly change with the discharge capacity. From the analysis of heat sources, it can be concluded that the contribution from the positive electrode (LFP) is lesser in comparison to the negative electrode, and the total heat generation of the cell has signatures of the latter. This observation is in accordance with the reported experimental results [29] of LFP/C cells, and is ascribed to the multi-phase coexistence of LFP electrode. Thus it can be concluded that by accounting for the phase transition phenomena accurately, the experimental observations can be described better. This analysis also helps to identify the electrode that controls the cell behavior, further aiding in improved cell design. It is to be noted that the significant contribution from either electrode is due to reversible component, which can be recovered during a complete discharge–charge cycle. Download : Download high-res image (170KB)Download : Download full-size image Fig. 4. Evolution of spatially averaged different heat source terms with cell capacity for 1C discharge at 298 K.
https://doi.org/10.1016/j.jpowsour.2015.01.018_p3_10 | The effect of the ambient temperature is discussed subsequently. The degree of self-heating or the rise in temperature when the cell is discharged at a rate of 1C is shown in Fig. 5, against the discharge capacity. Here and for all the results reported later, the temperature measured is at the current collector end of the positive electrode. The temperature rise is highest for lower ambient temperatures, consistent with the reported trends [17]. It can also be seen from the figure that the temperature rise is steeper near the end of discharge [30]. This indicates that an optimal choice of the operating range of state of charge (SOC) can be made to reduce the temperature increase substantially. The temperature increase is related to the rate of heat generation from the cell. It is important to identify the most important sources of heat at varying ambient temperatures, and is analyzed in the subsequent section. Download : Download high-res image (167KB)Download : Download full-size image Fig. 5. Temperature rise or degree of self-heating versus cell capacity for 1C discharge at 298 K.
https://doi.org/10.1016/j.jpowsour.2015.01.018_p3_11 | The rates of heat release at various ambient temperatures are shown in Fig. 6. In addition to the total heat, contributions from the positive and negative electrodes at various ambient temperatures are shown in Fig. 6. In accordance to the results published earlier [17] it can be seen from the figure that the rate of heat generation is higher at lower ambient temperatures. For the LFP/C cell, the results indicate that the significant contribution is from the negative electrode, especially nearing the end of discharge. Dominance of negative electrode on heat generation can be owed to thermal stability of LFP. It can be seen from Fig. 6 that the heat generated is a constant till capacity of 1 Ah, and it subsequently decreases till around 1.7 Ah, eventually increasing near the end of discharge. The observation that there are regimes where heat generation decreases (between 1 and 1.7 Ah in this case) can be used for efficient thermal design. Thus it can be seen that by analyzing the heat generation rates one can choose an optimal temperature and SOC range of operation with minimum thermal losses. Download : Download high-res image (210KB)Download : Download full-size image Fig. 6. Evolution of spatially averaged total heat generation with cell capacity for 1C discharge at different ambient temperature (273 K, 283 K, 298 K, 323 K). Separate plots for cell and two electrodes are shown.
https://doi.org/10.1016/j.jpowsour.2015.01.018_p3_12 | On analysis of the results, it can be seen that the decrease in the heat generation is due to the effect of the negative electrode. The heat generated at the negative electrode is exothermic only at 273 K. For the other temperatures, it is endothermic for significant regimes of discharge capacities. Comparing the contributions at the corresponding discharge capacities, it can be seen that the regimes at which the negative electrode has endothermic contribution is balanced by an exothermic contribution in the positive electrode. This could be the reason that the LFP/C cell is thermally very stable, in comparison with cells with electrodes of other chemistry like Lithium cobalt Oxide (LCO). Analysis of the positive electrode reveals a very interesting feature of the LFP material. It can be seen from Fig. 6 that the rate of heat release is highest at the highest temperature, 323 K. This observation is contrary to the results reported for electrodes with other chemistries.
https://doi.org/10.1016/j.jpowsour.2015.01.018_p3_13 | To understand this behavior in detail, and to analyze the individual electrochemical sources of heat, components of the positive electrode are shown in Fig. 7 at all the temperatures studied. It can be seen from Fig. 7 that amongst the components of heat generation, the irreversible component of the charge transfer reaction (Qirr,Pos), and the ohmic (Qohm,Pos) components are of comparable magnitude. These two quantities increase with decrease in ambient temperature. Qirr,Pos is high at lower temperatures due to higher over-potential at a lower temperature. This feature in turn, is due to lower values of reaction and transport coefficients (Table 1). On a subsequent level of analysis, a lower over-potential in LFP arises due to the constant discharge voltage, a characteristic feature in electrodes displaying multi-phase coexistence. In comparison, the reversible component is of larger magnitude, and is larger at higher ambient temperatures. This is because the reversible component scales linearly with temperature as seen in Eq. (14). The heat generation due to phase transfer also exhibits a similar trend with operating temperature, due to faster interface movement. Interface movement is coupled to solid phase diffusion transport as given by Eqs. (9) and (18), and is faster at higher temperatures owing to Arrhenius dependence of diffusivity (Table 1), leading to larger heat losses. In scenarios where the significant heat generation is of reversible nature like in the case of an LFP/C cell, the thermal losses are higher at a higher operating temperature. The corresponding contributions at the negative electrode are shown in Fig. 8. The significant contributions in the negative electrode, especially near the end of discharge, are due to the irreversible component of the charge transfer reaction and reversible component. The heat generation due to ohmic contributions in the electrode and the separator are lower in comparison. The heat generation increases at lower temperatures, especially for the irreversible and the ohmic components, in accordance with the reported results. A comparison between the ohmic heat contributions from the individual sections of the cell at 1C (Fig. 7, Fig. 8) reveal that the losses are highest at the positive electrode, followed by the negative electrode and then the separator. This feature could be due to the lower electronic conductivity of the LFP. Thus it can be concluded from this section that across ambient temperatures, the overall heat generation is higher at lower temperatures, due to predominance of the negative electrode contribution. The multi-phase coexistence however, leaves a significant impact in the rates of heat generation. Download : Download high-res image (332KB)Download : Download full-size image Fig. 7. Evolution of spatially averaged different heat source term of positive electrode with cell capacity for 1C discharge at different ambient temperature (273 K, 283 K, 298 K, 323 K). Table 1. Material properties and parameters for LiFePO4/C cell used for model analysis. Parameter Natural graphite Iron-phosphate Separator Electrode thickness [15] (μm) 34 70 30 Electrode porosity [15] 0.55 0.43 – Electrolyte volume fraction 0.33 0.332 0.54 Average particle radius [15] 3.5 μm 52 nm – Density [15] (kg m−3) 3370 3600 Diffusion coefficient [15] (solid phase) m2 s−1 Reaction rate constant [15] Matrix phase conductivity [15] (S m−1) 100 0.5 Maximum concentration [15] (mol m−3) 31370 22806 Initial concentration [15] (mol m−3) 25096 230 1200 Density (kg m−3) 1200 1500 1130 Heat capacity (J Kg−1 K−1) 800 800 800 Thermal conductivity (W m−1 K−1) 1.04 1.48 1 Reference temperature Tref 298.15 K Equilibrium concentration for α [16] 0.048cmax Equilibrium concentration for β [16] 0.8920cmax Electrolyte conductivity (S m−1) Electrolyte Diffusivity (m2 S−1) Transference number 0.363 Activity coefficient Download : Download high-res image (341KB)Download : Download full-size image Fig. 8. Evolution of spatially averaged different heat source term of positive electrode with cell capacity for 1C discharge at different ambient temperature (273 K, 283 K, 298 K, 323 K).
https://doi.org/10.1016/j.jpowsour.2015.01.018_p3_15 | As the lithium ion battery is the principal energy source in many applications, the cell is subjected to various load conditions. It is important to understand how the heat contributions are affected by discharge rate at various ambient temperatures. In this study, the temperature and heat generation at 1C, 4C and 8C are analyzed. In order to assess the maximum heat effects, for these studies the cell is insulated, i.e. the heat transfer coefficient h = 0 W m−2 K−1. The effect of heat transfer coefficient will be addressed in the next section. The temperature rise of the cell at various ambient temperatures and rates of discharge is shown in Fig. 9. As expected, the temperature rise is largest at the 8C rate for all ambient temperatures. At 8C, the temperature rise is around 40 K at 273 K, is close to 30 K for 283 and 298 K. Larger temperature rise at 273 K can be ascribed to the higher transport losses at lower temperatures. For 1C rate at all ambient temperatures, the temperature rises gradually till capacity of 2 Ah which is succeeded by a regime of steep increase. It was mentioned earlier (in Section 3.2) that this is a signature of the multi-phase coexistence. At higher rates, this effect is weakened by other factors. Download : Download high-res image (355KB)Download : Download full-size image Fig. 9. Temperature rise or degree of self-heating versus cell capacity for three different discharge rate 1C, 4C and 8C for four different ambient temperature (273 K, 283 K, 298 K, 323 K).
https://doi.org/10.1016/j.jpowsour.2015.01.018_p3_16 | To study the effect of discharge rate on the heat generation, results at 8C are analyzed in detail in Fig. 10. At this rate of discharge, the heat generation is exothermic at all temperatures. The heat generation is highest at 273 K, and decreases with increase in ambient temperature. At higher temperatures (298, 323 K), the cell heat generation is a constant till 1.7 Ah (Depth of Discharge, DOD = 0.74) before a steep rise near the end of discharge. Contrary to the behavior at 1C (Section 3.3), the heat generation from the positive electrode is higher at lower temperatures, and both the electrodes and the cell display similar behavior. At the lower temperatures (273 and 283 K) a higher value of QPos is seen at initial values of discharge capacity (<0.5 Ah). This feature is reflected in the QCell also at the same capacity. This is unlike the 1C case (Fig. 6) wherein the positive electrode does not contribute significantly to QCell. Download : Download high-res image (204KB)Download : Download full-size image Fig. 10. Evolution of spatially averaged different heat source terms with cell capacity for 8C discharge for four different ambient temperature (273 K, 283 K, 298 K, 323 K).
https://doi.org/10.1016/j.jpowsour.2015.01.018_p3_17 | To understand the most sensitive component to discharge rate, the individual heat generation from the positive electrode is shown in Fig. 11, and the corresponding values of negative electrode in Fig. 12. In comparison with 1C results (Fig. 7) it can be seen that at high rates, the irreversible components (Qirr,Pos, Qohm,Pos) of the positive electrode have increased much more than the other components. It is to be noted however, that even at the high rates, the Qrev,Pos and Qpt,Pos exhibit atypical behavior – it is higher at the highest temperature. It can also be seen from Fig. 11 that the phase transition heat is zero for longer ranges of DOD, indicating that the systems exits predominantly in the single phase. The novel features seen for QPos in 8C (Fig. 10) - higher magnitudes at lower temperatures and lower discharge capacities – can be ascribed to larger irreversible losses due to charge transfer reaction and the ohmic heat (Fig. 11). A similar comparison of the heat generation in the negative electrode at 1C (Fig. 8) and C (Fig. 12) reveals that the relative contribution of the reversible component has reduced at 8C, although a short endothermic region exists at these high rates. Thus a study of high rate operation reveals that the irreversible components are more significant and that positive electrode has significant heat generation. Download : Download high-res image (302KB)Download : Download full-size image Fig. 11. Evolution of spatially averaged different heat source term of positive electrode with cell capacity for 8C discharge at different ambient temperature (273 K, 283 K, 298 K, 323 K). Download : Download high-res image (317KB)Download : Download full-size image Fig. 12. Evolution of spatially averaged different heat source term of negative electrode with cell capacity for 8C discharge at different ambient temperature (273 K, 283 K, 298 K, 323 K).
https://doi.org/10.1016/j.jpowsour.2015.01.018_p3_19 | The rate of discharge is decided by the driving conditions, and cannot be controlled. In order to ensure safe and efficient operation, this heat is removed from the battery pack by the use of a heat transfer medium. The type and mode of operation of the cooling system to ensure minimization of thermal losses and maximization of battery life is the key challenge in battery thermal management. The interaction of the cell with the medium is through the heat transfer coefficient, h, and an efficient thermal design requires choice of an optimal value of this quantity. To enable a thorough understanding from an electrochemical perspective, the effect of ‘h’ on the heat generation is studied in this section. As seen from Fig. 9, the temperature rise is most significant at 8C and the effect on increasing ‘h’ at this rate is shown in Fig. 13. The values of ‘h’ used (0, 0.1, 1, and 100 W m−2 K−1) roughly correspond to adiabatic, natural convection, forced convection and liquid cooling scenarios respectively. It can be seen that at h = 100 W m−2 K−1 rise in temperature is negligible while the temperature of the cell saturates with h = 1 W m−2 K−1 indicating safe operation. Download : Download high-res image (360KB)Download : Download full-size image Fig. 13. Temperature rise or degree of self-heating versus cell capacity for four different convective film coefficient at the end (h = 0, 0.1, 10, 100 W m−2 K−1) and for four different ambient temperature (273 K, 283 K, 298 K, 323 K).
https://doi.org/10.1016/j.jpowsour.2015.01.018_p3_20 | As the heat generation increases at high rates, the effect of heat transfer coefficient for discharge at 8C is analyzed in Fig. 14. Most significant feature that can be observed from Fig. 14 is that the heat generation is higher, at higher values of heat transfer coefficient. Although this effect is significant at 273 and 283 K, this trend is seen for all other ambient temperatures. This result implies that the heat generated by the cell at an adiabatic condition is lower than a scenario, where any method of heat removal – natural or forced convention is used. The electrochemical reason for this non-obvious behavior is explained based on Fig. 13. Higher values of ‘h’ result in more amount of heat removed from the system, resulting in lower operating temperatures. At lower temperatures, the transport properties (Table 1) and the reaction rates are lower, resulting in higher resistance due to reaction and diffusion processes. This eventually results in larger over-potentials as seen in Fig. 15, where the values at the positive and negative electrodes are shown for 273 K (This temperature is chosen as the heat generation is the largest, Fig. 10). The larger over-potentials in turn result in larger values of Qirr (Eq. (13)) in both the electrodes – the significant contributor at high rates – resulting in larger overall heat generation at high rates. Download : Download high-res image (364KB)Download : Download full-size image Fig. 14. Evolution of spatially averaged different heat source terms versus cell capacity for four different convective film coefficient at the end (h = 0, 0.1, 10, 100 W m−2 K−1) and for four different ambient temperature (273 K, 283 K, 298 K, 323 K). Download : Download high-res image (169KB)Download : Download full-size image Fig. 15. Efficiency versus cell capacity for four different convective film coefficient at the end (h = 0, 0.1, 10, 100 W m−2 K−1) shown for positive and negative electrode respectively.
https://doi.org/10.1016/j.jpowsour.2015.01.018_p3_21 | A comparison of Fig. 13, Fig. 14 reveals that although higher values of ‘h’ lead to lesser temperature rise, it results in higher heat generation. Thermodynamically such higher heat generation can be associated to increased internal dissipation. This observation is of significant importance in designing efficient cooling concepts in battery packs. A uniform temperature distribution is preferred for improving the battery life, and for achieving this, a coolant with higher ‘h’ is preferred, limited typically by cost constraints. Under these conditions, however, higher amounts of the electrical energy taken in by the cell while charging is wasted as heat and is not available as electrical energy during discharge. Thus a high value of the heat transfer coefficient results in higher thermal losses, and a low value results in higher temperatures affecting battery life. Thus from this analysis, it can be concluded that optimal design of the cooling system should consider the operating efficiency as well as battery life.
https://doi.org/10.1016/j.jpowsour.2015.01.018_p3_23 | During battery operation, the two sources of energy are either electrical or thermal. Considering that the thermal energy is a fraction of the total electrical energy the cell has taken up during charging, the total cumulative heat generated from the cell, Eq. (22), is a direct indicator of the loss of efficiency during operation. Thus a detailed electrochemical analysis at various operating conditions helps to identify the optimal conditions thus minimizing heat losses. The results for the cumulative heat generation at ambient temperatures of 273, 283, 298 and 323 K for adiabatic condition at 1C discharge are shown in Fig. 16. It can be seen that the total heat generation from the positive electrode is exothermic, while it is endothermic from the negative electrode. This results in the total heat generation from the cell being lesser than the positive electrode, indicating a thermally stable scenario. It was mentioned earlier (Fig. 6) that the heat generation is highest at 273 K. From Fig. 16 it can be seen that the positive electrode shows the reverse trend, as discussed in Section 3.3. Thus, it can be concluded that the endothermic component, due to the reversible part stabilizes the LFP/C cell. Download : Download high-res image (327KB)Download : Download full-size image Fig. 16. Total cell heat generation for different ambient temperature (273 K, 283 K, 298 K, 323 K) under 1C discharge condition for h = 0 W m−2 K−1.
https://doi.org/10.1016/j.jpowsour.2015.01.018_p3_24 | Based on the concept of cumulative heat generation, an operating efficiency can be defined. The ratio of the cumulative heat generated (Eq. (22)) to the electrical work generated from the cell (Eq. (23)), gives an estimate of the energy that is wasted from the cell. This ratio estimates the amount of heat generated in Joules, for every Joule of electrical work done by the cell. Based on this measure a better design of lithium ion battery can be obtained for efficient thermal management by minimizing this factor. This ratio is computed for all the state points – that include ambient temperatures, heat transfer coefficients and rates of operation and is reported in percentage in Fig. 17. From the analysis of Fig. 17, it can be seen that for 273 and 283 K, using a high ‘h’ at 8C, results in inefficient operation, as around 6–8 % of the useful work is lost as heat. There is no significant improvement under adiabatic condition compared with the natural convection (h = 0.1 W m−2 K−1) either. At 4C the losses are about 4%, and 2% at 1C. A judicious choice of the cooling methodology can be made by considering whether the rise in temperature (Fig. 13) as well as the thermal losses (Fig. 17) is within agreeable limits. Given a 5 K rise in temperature is within safe operating limits, choice between a forced air convection (h = 1 W m−2 K−1) or liquid cooling (h = 100 W m−2 K−1) can be made at the cost of a heat loss. It can also be inferred from this section that a simple feedback control, which increases the coolant flow rate to compensate for temperature increase, may not be most efficient method, as this would result in larger heat generation. An efficient control system should also consider the heat losses in addition to the temperature, to obtain an optimal cooling scenario. From the results for the single cell, the thermal losses seem to account for <8% of the electrical work. In a realistic scenario of a battery pack however, this ratio could be much higher due to all the other components of the battery pack. Download : Download high-res image (170KB)Download : Download full-size image Fig. 17. Cumulative heat generation for four different film coefficient (h = 0, 0.1, 10, 100 W m−2 K−1) and three different discharge rate 1C, 4C, & 8C respectively.
https://doi.org/10.1016/j.jpowsour.2015.01.018_p3_26 | In this section, the model is used to assess the thermal behavior of LFP/C cells under high rate charging scenario for quicker charging of batteries. The fast charging protocols involve usage of high rates (as high as 6C) at the beginning of charge till the cell reaches the maximum rated voltage, followed by a subsequent equilibrium using a constant voltage (CV) step. It may be noted here that for quicker charging the current rate during CC segment of conventional charging need to be increased. In this section, this aspect is addressed in detail using the proposed thermally coupled electrochemical model. Specifically, the dependence on the ambient temperature and heat transfer coefficient for 4C CC – CV and a 6C CC – CV profile is analyzed in detail. To analyze such charging protocol, the electrochemical thermal model is modified such that the transition between CC to CV is driven by the event of the cell voltage reaching the maximum. The ability of the model to estimate the time of transition is checked by validating with experimental data for a 6C CC – CV profile [29], [34], and the results are shown in Fig. 18. As suggested in Refs. [29], [34], value of h is taken as 0.325 W m−2 K−1. It can be seen from the figure that the transition between the CC and CV steps, characterized by the time taken to reach the maximum, in addition to the temperature rise, is captured accurately by the model. Efficacy of the proposed model is shown by studying the role of ambient temperature in design of the fast charging profile. Download : Download high-res image (155KB)Download : Download full-size image Fig. 18. Comparison of self-heating of cell from model and experiment under 6C CC-CV charging.
https://doi.org/10.1016/j.jpowsour.2015.01.018_p3_27 | The current profile at the ambient temperatures of 273, 283, 298 and 323 K for a 4C CC – CV protocol is shown in Fig. 19a. It may be worth to mention here that the total charging time is calculated by evaluating the time at which the current level is reduced to 5% of 1C current level while doing the final CV charging. It can be seen that although the time taken during the CC step is shortest at 273 K, the total time for charge is longest at this temperature. The contrary observation is seen at the highest temperature of 323 K. The reason can be sought from the observation that at lower temperatures, the transport processes are slower (Table 1) resulting in larger resistances and voltage drops. This means that even when the cell reaches the maximum voltage at 273 K it is farther from equilibrium, in comparison to 323 K. Hence the subsequent CV equilibration step at 273 K is longer, resulting in longer charge times. The corresponding charge times for a 6C CC – CV profile is seen in Fig. 19a. A higher rate at 323 K and 298 K reduces the charging time, and the effect is more significant at the higher temperature (Fig. 19b). The high rate, however, has a different effect at lower temperatures. At 283 and 273 K, the CC step is absent, indicating that the maximum voltage is reached instantaneously. This instantaneous increase in voltage at low temperature is due to combined effect of high transport hindrance as well as higher heat generation. Consequently, the following CV step is much longer, resulting in longer charging times. Thus 6C CC-CV charging profile results in a spread of the charge times which is longer than 4C at lower temperature and shorter at high temperatures. Therefore, it can be concluded that for a high rate of charging thermal effects needs to be considered. The temperature rise corresponding to 4C CC–CV protocol is shown in Fig. 19c. The temperature rises during the CC step, and decreases during the subsequent CV step. As observed during discharge, the temperature rise is higher at lower temperatures. The temperature rise for 6C CC-CV protocol, shown in Fig. 19d, has the significant feature that unlike at 4C, the temperature rise is maximum at an intermediate temperature of 298 K (and not at 273 K). The reason can be inferred from Fig. 20, at 283 K and 273 K, the charge protocol does not have any CC step - the main contributor for temperature rise. Thus it can be concluded that although charging at high rates is detrimental at lower ambient temperatures in terms of time, it also results in lower temperatures. These observations are corroborated using the results on heat generation shown in Fig. 19e and f respectively. The heat generation follows a monotonic trend with ambient temperatures at 4C, whereas at 6C, it peaks at 298 K. Download : Download high-res image (617KB)Download : Download full-size image Fig. 19. (a) Evolution of charging C rate, (b) temperature rise or degree of self-heating and (c) evolution of volumetric heat flow for 4C CC-CV charging protocol for different ambient temperature. (d) Evolution of charging C rate, (e) temperature rise or degree of self-heating and (f) evolution of volumetric heat flow for 6C CC-CV charging protocol for different ambient temperature (273 K, 283 K, 298 K, 323 K). Download : Download high-res image (142KB)Download : Download full-size image Fig. 20. Evolution of charging C rate for multi-step 4C-1C-CV charging cycle for different ambient temperature (273 K, 283 K, 298 K, 323 K).
https://doi.org/10.1016/j.jpowsour.2015.01.018_p3_28 | Hence this suggests that for room temperature 4C is an optimal rate increasing beyond this may not be of much advantage as the charging will be governed by CV segment. Instead one can think of further introducing current step like charging by 4C followed by 1C and then CV. This can be seen as a case of multi-step constant current charging (MSCC) which has 4C as a highest current or boost step. Recently Ansean et al. [50] have tried such profile for a specialized nano-iron phosphate battery. Simulation of charging current or C-rate for profile 4C-1C-CV at different ambient temperature is shown in Fig. 20 and the corresponding temperature rise is shown in Fig. 21. In Fig. 20 it is observed that the charging time decreases from 1120 to 1040 s on increasing the ambient temperature. Hence based on this study it can be suggested that temperature greater than or equal to 298 K is optimal temperature for charging. Also on comparing Fig. 19, Fig. 21 it is observed that degree of self-heat is unaltered when multi steps are introduced, with a little change in charge time. This study also shows that this battery can be charged well within 20 min as observed by Ansean et al. [50]. In their study they also claim MSCC profile is not detrimental to life of the battery. So this study shows the efficacy of this model in analyzing intricate charge profiles as well as associated useful physical insights. Download : Download high-res image (202KB)Download : Download full-size image Fig. 21. Temperature rise or degree of self-heating for multi-step 4C-1C-CV charging cycle for different ambient temperature (273 K, 283 K, 298 K, 323 K).
https://doi.org/10.1016/j.jpowsour.2015.01.018_p4_2 | An electrochemical–thermal coupled model for phase transforming LFP/C cells is developed and analyzed in this manuscript. In the proposed model, rate of the phase front propagation obtained through the moving boundary model is used along with the energy balance equation. The heat generation due to phase transformation is explicitly incorporated in the model using an equivalent enthalpy approach. The significance of the thermal electrochemical coupling is demonstrated by a systematic study of the thermal response of individual components of the LFP/C cells. It is observed that the biphasic nature of LFP imparts an atypical thermal response of higher heat generation with increasing ambient temperatures. At high rates of operation the contribution to the heat generation is dominated by the irreversible and ohmic sources of heat. It is observed that high values of heat transfer coefficient lead to lower values of cell temperature but result in higher heat generation. This insight is of importance in designing an efficient thermal management system. Using the cumulative heat generation as a measure of the operating efficiency, it is demonstrated that using a cooling medium with a high heat transfer coefficient can lead to inefficiency in the cell operation at high rates. In order to obtain an optimal temperature for fast charging, temperature rise under promising candidate profiles are compared. Numerical simulation shows that boost or multistep charging can charge battery faster and it is very important to understand concomitant thermal effects due to this profile. Model presented in this work can be used to minimize the heat generation by identifying the optimal ambient temperature for charging. As the thermal and degradation effects are intimately coupled, the effect of the insights presented in this work on battery life needs to be studied, and is part of a future work.
https://doi.org/10.1016/j.jpowsour.2015.01.114_p1_2 | The quest for a clean and renewable energy source is gaining momentum due to the urgent need to address global warming, reduce dependence on foreign oil, mitigate environmental pollution, and save the earth`s limited oil reserves for future generations [1]. The transportation sector is responsible for 32% and 22% of the total CO2 emission in US and worldwide, respectively [2], [3]. Therefore, gradual replacement of oil with a carbon free energy source in mobile platforms is essential to limit CO2 emissions. Energy storage system requirements for mobile applications are especially challenging due to weight and space limitations in these platforms. The most notable energy storage media for mobile platforms are batteries [4], hydrogen [5], and bio-fuels [6]. Among these, batteries (i.e., nickel metal hydride, Toyota Prius) became popular by the introduction of hybrid electric (HE) vehicles [7]. Because of the demand for a longer range solely on electric power, plug-in hybrid (PHEV) and electric vehicles (EV) were developed. This resulted in the use of Li-ion batteries in PHEV and EV vehicles, since Li-ion batteries have superior gravimetric and volumetric energy density as compared to other battery chemistries [8].
https://doi.org/10.1016/j.jpowsour.2015.01.114_p1_3 | Li-ion battery technology has made great strides since the 2000s; however, wider market penetration of EVs requires improvements in energy/power density, safety, cost, and cycle life of Li-ion batteries. In addition to mobile applications, Li-ion batteries are also considered for grid-scale stationary storage applications, which require a significant cycle life [9], [10]. Therefore, one of the challenges in promoting Li-ion batteries for energy storage applications is to improve their cycle life. This requires a detailed understanding of the aging phenomenon [11], [12], [13], [14]. Typical commercial electrodes are comprised of carbon coated active material and a binder [8]. The interplay between various battery subcomponents, such as cathode, anode, binder, separator, electrolyte, and current collector, determines the aging mechanism of Li-ion batteries. That aging mechanism can have both chemical and mechanical origins that are closely interrelated. Chemical degradation mechanisms have been studied extensively: solid electrolyte interphase formation [15], solvent co-intercalation [16], electrolyte decomposition and reduction [17], [18], gas evolution [19], active material dissolution [20], and loss of lithium [13] are the most notable ones. Mechanical degradation mechanisms are mostly associated with volume changes and stress generated during Li de/-intercalation in an active material (i.e., cathode or anode). As a result of volume changes and stress generated, active particles may form cracks, lose contact from each other or the current collector, and become isolated [21], [22], [23]. In addition, it was shown that stress generated during cycling of a battery alters the pore structure of a separator and results in lower Li ion mobility [24], [25].
https://doi.org/10.1016/j.jpowsour.2015.01.114_p1_4 | Another important component of a battery is the binder, polyvinylidene fluoride (PVDF) being the most common one utilized in Li ion batteries. The binder keeps the active material together and in contact with the current collector, as well as providing a porous matrix for Li-ion mobility. It has to be electrochemically inert and should have desirable mechanical properties to accommodate volume changes in the active material and the corresponding stress generated during de/-lithiation [26]. Therefore, the binder should be elastic enough to accommodate the volume changes and should be able to adhere to the active material strongly. Despite the binder`s considerable importance on the performance of a Li-ion battery, degradation studies on the binder have received little attention so far [27], [28]. Chemical [29], [30] and mechanical [31] degradation of PVDF binder, as well as alternatives to the PVDF binder [32], [33], [34], [35], [36] have been reported previously. However, more work on binder degradation is required to better understand its magnitude on overall battery degradation, and to delineate its significance on stress related mechanical degradation, as explained below.
https://doi.org/10.1016/j.jpowsour.2015.01.114_p1_5 | Isolation of the active particles has long been determined as one of the main causes of battery degradation [14]. From the foregoing narrative, we can identify three possible explanations for this phenomenon: (a) formation of cracks in an active material and eventual fragmentation (i.e., stress affecting active material, mechanical degradation), (b) fracture of the binder interconnecting active particles (i.e., stress affecting binder, mechanical degradation), and (c) deterioration of the adhesion properties of the binder (i.e., chemical degradation). Therefore, isolation of the active particles can have roots in mechanical degradation of the active material and binder, as well as chemical degradation of the binder. The root cause of active particle isolation is seldom discussed in the literature.
https://doi.org/10.1016/j.jpowsour.2015.01.114_p1_6 | LiFePO4 is one of the more promising Li-ion chemistries due to its high theoretical capacity, superior cycle life, thermal stability, and low cost [37]. A composite LiFePO4 battery cathode is comprised of carbon coated active material and PVDF binder. LiFePO4 particles are stiff and hard with a modulus of elasticity around 120 GPa, according to theoretical calculations [38]. On the other hand, PVDF binder is soft and compliant with a modulus of elasticity around 3 GPa [39]. Therefore, the active material of a composite cathode can be considered as floating in a PVDF binder matrix.
https://doi.org/10.1016/j.jpowsour.2015.01.114_p1_7 | Nanoindentation is a powerful technique to measure the mechanical properties (i.e., modulus of elasticity and hardness) of materials at nanoscale [40]. Since composite electrodes are significantly thin (<100 μm, ≊20–30 μm for high power applications) [41], nanoindentation is extremely useful to determine the mechanical properties of the composite electrodes. As explained previously, a LiFePO4 composite cathode is comprised of carbon coated active material and PVDF binder, PVDF binder being the compliant component. Therefore, a nanoindentation experiment on a composite cathode results in the mechanical properties of the PVDF binder and not of the LiFePO4 active material. Hence, it is possible to study the mechanical degradation of PVDF binder by probing the mechanical properties of a composite cathode.
https://doi.org/10.1016/j.jpowsour.2015.01.114_p1_8 | Our aim in this study is to understand how aging affects the mechanical properties of a LiFePO4 composite cathode in a prismatic cell, and, more specifically, the PVDF binder of the composite cathode. Three different cells aged at different conditions (see Table 1) were used to study the extent of the mechanical degradation of the PVDF binder. Atomic force microscopy (AFM) was used to probe the morphology, and a nanoindentor was used to probe mechanical properties of the composite cathode. Underlying reasons for PVDF binder degradation are discussed in detail. In addition, spatial variation of degradation in the composite cathode is also reported.
https://doi.org/10.1016/j.jpowsour.2015.01.114_p2_3 | LiFePO4 prismatic cells – thin cells in a rectangular configuration – with a nominal capacity around 18 Ah were used (A123 Systems, Livonia, MI, USA). Cells are composed of 20 sheets of accordion-style folded electrodes. Cathode samples are composed of carbon coated LiFePO4 active material and PVDF binder, and LiFePO4 has a crystalline structure as shown by Channagiri et al. [42]. All cathode samples (S1–4) were extracted and stored in an ultra-high purity (99.999%) nitrogen filled glove box which has oxygen and moisture levels below 0.1 ppm. As will be discussed in the following sections, degradation in Li ion cells is not homogeneous. Therefore, it is important to take local degradation into account in sample preparation, and extract all samples from the same location for cross-sample comparison. Hence, all samples (S1–4) were extracted from the same location, L1 (see Fig. 1). Additional samples were extracted from sample S4 at five different locations (L1–L5) to probe the local degradation as shown in Fig. 1. Download : Download high-res image (135KB)Download : Download full-size image Fig. 1. A123 prismatic cell cathode, LiFePO4. All samples (S1–4) were extracted from location L1. Additional samples were extracted from sample S4 at five different locations (L1–5) to probe local degradation.
https://doi.org/10.1016/j.jpowsour.2015.01.114_p2_4 | Cycling conditions of all cells are summarized in Table 1. An unaged cell, sample S1, was only cycled one time to ensure it was working properly and to determine its capacity. All other cells (S2–4) were cycled in an environmental chamber kept at 55 °C. A relatively higher aging temperature was selected to accelerate aging experiments, as well as to facilitate probing the local degradation. All cells were charged at one C rate in constant current-constant voltage (CC-CV) mode regardless of the discharge rate. One C rate means that charging the entire battery will take 1 h. Upper and lower cut-off voltages during charge and discharge were 3.6 and 2.0 V, respectively. Aging protocol was stopped once the cell capacity drop to 90% (S2 and S4) or 80% (S3) of its initial capacity.
https://doi.org/10.1016/j.jpowsour.2015.01.114_p2_6 | Morphology and surface roughness of the cathode samples were probed using an AFM (Agilent 5500, Chandler, AZ, USA). All AFM images were taken in contact mode using a silicon probe (Agilent, PPP-CONT) with a force constant of 0.2 N/m and a resonant frequency of 13 kHz. An AFM scan speed of 1 Hz or slower was used to obtain an image with a 512 × 512 resolution or higher. AFM images were then post-processed using Gwyddion software.
https://doi.org/10.1016/j.jpowsour.2015.01.114_p2_8 | The hardness and modulus of elasticity of the cathode samples were measured using a Triboscope probe based scanning nanoindenter head (Hysitron TS 75, Eden Prairie, MN, USA), which was attached to an AFM (Bruker Dimension 3100) with a diamond cono-spherical probe (∼4 μm radius) [40]. Cono-Spherical probes are conical shaped probes with a spherical end. Cono-spherical probe was selected over Berkovich probe (∼100 nm radius) to obtain average value of the mechanical properties over a wide area (see Section 3.2 for more details). Cono-spherical probe`s surface area was calibrated using polycarbonate sample before measurements [43]. Nanoindentations were conducted in displacement control mode, and a maximum indentation depth of 1000 nm was used for each indent. The load was ramped in 5 s until the depth of 1000 nm was reached. Then, the load was kept constant for 2 s at this depth to observe any creep behavior. The load was then unloaded in 5 s. Around 10–15 indentations were performed at least 20 μm apart at different locations for each sample, The hardness (H) and modulus of elasticity (E) were calculated using the Oliver and Pharr method [44].
https://doi.org/10.1016/j.jpowsour.2015.01.114_p3_2 | In the following sections, first, morphology and surface roughness of the unaged and aged LiFePO4 prismatic cell cathodes are presented. Then, degradation of the mechanical properties of the aged LiFePO4 cathodes and its implications on PVDF binder degradation are discussed in detail. Finally, local aging of a LiFePO4 cathode in microscale, as evidenced by probing the mechanical properties at different locations, is presented.
https://doi.org/10.1016/j.jpowsour.2015.01.114_p3_4 | Morphology and the surface roughness of the unaged (S1) and aged (S2–4) samples were investigated by AFM and results are shown in Fig. 2. We did not observe significant changes in morphology or detected particle agglomeration in aged samples as compared to unaged sample. Average particle size is found to be around 250 nm. The unaged sample (S1) has the highest surface roughness, whereas the sample aged at the most severe conditions (S4) has the lowest surface roughness. All aged samples showed less surface roughness as compared to unaged sample. Download : Download high-res image (1MB)Download : Download full-size image Fig. 2. AFM images of unaged sample and samples aged at different conditions, (a), (b), (c) and (d) corresponds to samples 1, 2, 3 and 4, respectively; refer to Table 1 for aging conditions.
https://doi.org/10.1016/j.jpowsour.2015.01.114_p3_6 | Mechanical properties of a composite cathode (i.e., hard active material dispersed in polymer matrix) is determined by several parameters: (a) properties of the polymer matrix (PVDF, dominant factor since it`s the complaint component), (b) properties, size, and distribution of LiFePO4 active material, (c) interfacial bonding, and (d) electrode manufacturing method (i.e., synthetic and processing) [45]. Since we acquired the LiFePO4 prismatic cells from the same manufacturer, we can assume that the aforementioned parameters that control the mechanical properties of the composite cathode are similar in all samples. Considering the accuracy of the nanoindentation experiments on a composite cathode, another point that needs to be taken into account is the content of active material (≊80%) and PVDF binder (≊5–10%). During an actual indentation experiment, it is possible that the probe can first come in contact with the active material. It could then push the active material into the polymer matrix or it could even push separate active materials into each other. All of these possibilities can affect the accuracy of the measurements. To circumvent this problem, we used a cono-spherical diamond probe (4 μm radius) instead of a Berkovich probe (100 nm radius). This gives us an average measurement over a wide area and minimizes local effects associated with using a probe with a small radius. Indeed, nanoindentation experiments conducted with a Berkovich probe resulted in much higher discrepancy compared to cono-spherical probe.
https://doi.org/10.1016/j.jpowsour.2015.01.114_p3_7 | Modulus of elasticity and hardness of unaged and aged composite cathodes are given in Fig. 3 and summarized in Table 2. Unaged cathode S1 showed the highest modulus of elasticity and hardness. As aging becomes more severe (i.e., S2 → S3), both modulus of elasticity and hardness decreased. In addition, S4 (i.e., sample cycled at 2C rate) showed the lowest modulus of elasticity and hardness, indicating that the effect of the C rate is more detrimental than the end of life capacity (i.e., S4 compared to S2 and S3) on mechanical properties. Download : Download high-res image (139KB)Download : Download full-size image Fig. 3. Modulus of elasticity (a) and hardness (b) of unaged sample (S1) and samples aged at different conditions (S2–4). Table 2. Mechanical properties of all samples. Composite cathode samples aged at different conditions Mechanical Property S1 (unaged) S2 S3 S4 Modulus of elasticity (GPa) 8.42 ± 0.87 6.45 ± 0.68 4.94 ± 0.39 2.01 ± 0.32 Hardness (MPa) 279.5 ± 31.4 226.3 ± 21.1 182.9 ± 21.2 107.8 ± 16.5
https://doi.org/10.1016/j.jpowsour.2015.01.114_p3_8 | With common preparation techniques, the degree of crystallinity of PVDF is around 50% unless it is subject to a special treatment, such as electron beam radiation [46]. In addition, PVDF has four crystalline phases, α, β, γ, and δ. The α phase is the most common one [47]. In polymers, crystalline phase content is directly correlated with the hardness; as crystalline phase content decreases hardness of a polymer decreases [48], [49]. In addition, lithium salts (i.e., LiClO4, a common electrolyte utilized in Li-ion batteries) are shown to cause amorphization of the PVDF binder matrix [50]. Therefore, decreasing hardness of the LiFePO4 composite cathode by aging as shown in Fig. 3(b) can be considered as reduced crystallinity in the PVDF binder. Moreover, modulus of elasticity also follows the same trend as hardness, and decreases by aging. It was shown that in some polymers (i.e., polyethylene), modulus of elasticity decreases with the degree of crystallinity [48], [51]. In summary, degradation of the mechanical properties of a composite cathode indicates that the crystallinity of the PVDF binder is decreasing by aging.
https://doi.org/10.1016/j.jpowsour.2015.01.114_p3_9 | We further analyzed the local degradation of the composite cathode at five different locations (see Fig. 1) extracted from sample S4. Spatial variation of the mechanical properties is shown in Fig. 4 and summarized in Table 3. Local degradation of a composite cathode is also reported by others on both microscale [52], [53], [54] and macroscale [55], and can be ascribed to inhomogeneities in the composite cathode [56]. Unlike others [55], we did not observe a pattern in local degradation (i.e., edges being degraded more compared to center). However, one should note that, in this study, mechanical properties were probed from a small area (≊100 × 100 μm) of sample S4; therefore, results indicate local degradation on microscale as opposed to macroscale. Download : Download high-res image (160KB)Download : Download full-size image Fig. 4. Modulus of elasticity (a) and hardness (b) of samples extracted from different locations of sample 3. Table 3. Spatial variation of the mechanical properties of sample 4. Locations of the samples extracted from sample S4 Mechanical Property L1 L2 L3 L4 L5 Modulus of elasticity (GPa) 4.94 ± 0.39 3.83 ± 0.32 2.84 ± 0.27 1.94 ± 0.25 2.25 ± 0.26 Hardness (MPa) 182.9 ± 21.2 154.9 ± 11.9 134.5 ± 14.1 130.5 ± 13.1 108.9 ± 10.4
https://doi.org/10.1016/j.jpowsour.2015.01.114_p4_2 | In this study, we studied how aging affects the mechanical properties of a LiFePO4 composite cathode by nanoindentation in a prismatic cell. Since PVDF binder is the compliant component of a LiFePO4 composite cathode, the probed mechanical properties are associated with the PVDF binder. Three different cells aged at different conditions were utilized to study the extent of mechanical degradation of the PVDF binder. Results showed that both modulus of elasticity and hardness decrease by aging. The sample aged at 2C rate (i.e., S4) showed the highest degradation in modulus of elasticity and hardness, indicating that the effect of the C rate is more prominent than the end of life capacity on mechanical degradation. Degraded mechanical properties of the PVDF binder is considered to be associated with the reduced degree of crystallinity of the PVDF binder. Moreover, we observed local degradation in the composite cathode by probing the mechanical properties of the samples that are extracted from five different locations, indicating inhomogeneous degradation at the microscale.
https://doi.org/10.1016/j.jpowsour.2015.01.114_p4_3 | Further work is necessary to understand the changes in the structure of the PVDF binder. Fourier transform infrared spectroscopy can be utilized to determine the changes in crystalline structure of the PVDF binder. Moreover, probing the mechanical properties of the LiFePO4 active particles (i.e., after removing the PVDF binder with an appropriate solvent) that are extracted from the composite cathode can reveal additional information on the main cause of degradation in the mechanical properties of a composite cathode.
https://doi.org/10.1016/j.jpowsour.2015.01.145_p1_2 | Due to the ever increasing concern about the environmental problems and energy crisis, electric vehicles (EVs) have been regarded as the future of the automobile and are highly sought after by investors. But because the energy density of commonly used electric batteries are far lower than the fuel like gasoline or diesel, the mileage of EVs has always been a problem [1], [2]. To obtain higher mileage, traction batteries must be designed with a high ampere-hour capacity. Lithium battery compared to the currently widely used lead-acid battery is with higher energy density, which means the units can be smaller and lighter [3]. Lithium batteries have higher charge and discharge rate, thus is more effective in energy feedback process. These years, the technology of lithium battery is developing rapidly, more and more new lithium batteries with higher energy density like the LiFePO4 batteries, lithium Cobalt Acid (LCO) Batteries etc. have been applied in EVs. The high energy density is followed by a series of detrimental situations [4]. Up to now, cases of lithium battery on electric vehicles spontaneous combustion accidents happened occasionally [5]. Boeing 787 dreamliner battery problems deepened the safety suspicion of lithium-ion batteries.
https://doi.org/10.1016/j.jpowsour.2015.01.145_p1_3 | Subject to the influence of redox potential, the nominal voltage of lithium battery is relatively low. To improve the energy conversion efficiency, battery cells should be connected in series to obtain higher output voltage. Under the current manufacturing process, it is difficult to guarantee the uniformity of different Li-ion Batteries. The over-charge and over-discharge of battery cell caused by battery energy mismanagement is common. Which will dramatically reduce the battery cycle life. SOC is the key parameters in EVs energy management system, it is shows the ratio of remaining capacity over the nominal capacity [6]. Precise measurements of SOC are necessary to ensure the safe operation meanwhile maximizing the use of battery capacity.
https://doi.org/10.1016/j.jpowsour.2015.01.145_p1_4 | In the early application, people found that the battery SOC has a strong linear relationship with the open circuit voltage (OCV). To measure the accurate OCV, the battery need hours to rest. While in most conditions, accurate OCV is unlikely to obtain. Usually is substitute by mathematically transformed online data. But due to the various internal and external conditions [7], fixed mathematical transformation cannot be accurate. The coulomb counting method (CCM) is another strait forward method, has the advantage of simple computation and easy implementation. The CCM actually has been widely used in BMS systems. However, CCM is calculated by charge and discharge current time integral, unable to eliminate cumulative error and is sensitive to the initial value. If the initial SOC value is inaccurate, it will affect all estimates and the error will be accumulated during the whole estimation process. Researchers discovered that the internal resistance has a strong correlation with SOC, and accordingly proposed resistance acquaintance method (IRM) by exciting the battery using current with different frequency. Internal resistance method do not accumulate error, but the relationship between the internal resistance and SOC is affected by many factors, it is hard for us to build the model for each battery cell. Kalman filtering method has achieved great success in pattern recognition. The performance of Kalman Filter subject to the accuracy of the model and initial value.
https://doi.org/10.1016/j.jpowsour.2015.01.145_p1_5 | SOC is affected by multiple factors directly or indirectly. For Li-ion battery itself, migration of the electrolyte and the activity of electrode materials is affected by the temperature, hysteresis, cell age and self-discharge rate [4]. For EVs, the complex terrain, road conditions brought the complicate power output and energy feedback has further increased the estimation difficulty. Besides, in order to reduce the cost and volume, on-board measuring equipment compared with the measurement equipment in the laboratory contains more noise. These factors result in highly nonlinear and complex coupling of SOC.
https://doi.org/10.1016/j.jpowsour.2015.01.145_p1_6 | These unavoidable factors compel us to explore a new approach with no accumulate error and consider the effect of multiple factors. For the past few years, intelligent method like Artificial Neural Network (ANN) has been proved can approximate any nonlinear function [8] in arbitrary precision. But the generalization performance of ANN is unsatisfactory, susceptible to local minimum points especially in particular in small sample issue. Vapnik V. proposed Support Vector Machine (SVM) theory in 1995, it is a kind of supervised learning method based on structure risk minimization risk, has good generalization ability. Least Square Support Vector Machine (LS-SVM) replace the inequality constrain in SVM by equality constrain, avoid the continuous iterative and precision decline. But no matter ANN, SVM or LS-SVM is sensitive to noise and isolated samples. Currently common practice is to increase the number of training samples to decrease the affection of error from the validation set, but do not help to decrease the affection come from the training samples. Researchers tried to distinguish the high noise level samples with relatively accurate samples. Support Vector Data Description (SVDD) is a well-known method developed by Tax and Duin [9], [10] that map the data into high dimensional feature space. Researchers found that to find a minimum-volume hypersphere in the feature space could enclose most of the data with low noise level [11]. And considered to use the distance between mapped sample in the feature space with the center of data description as the reference standard for data reliability [12]. SVDD has been widely studied in outlier detection [13], fault diagnosis [14], clustering [15], prediction [16] and other fields. But in the case that the data description is not spherical, it will filter useful data in SVM regression. Besides, the application of SVDD needs to solve quadratic programming problems, the efficiency will decline sharply with the increase of the samples. Li suppose the distribution of outlier should be a Gaussian process, and introduced a method to determine the distribution of the outlier degree by comparing the residual distribution. However, this method lacks a theoretical basis [17]. In this paper, proposed a SOC estimation method optimized by outlier identification method and fuzzy logic. This method has the advantage of wide applicability and low calculation complexity.
https://doi.org/10.1016/j.jpowsour.2015.01.145_p1_8 | (1.1) Where n is the number of training samples,x is the input vector contains the voltage, current and temperature parameters, and the μi indicates the outlier degree of the sample. The target function is (1.2)
https://doi.org/10.1016/j.jpowsour.2015.01.145_p1_9 | φ(x) is the mapping from original space to the feature space. Coefficentω and deviationb can be found by solving the following optimization problem (1.3) whereJ is the loss function，indicates the structure risk, ei∈R is residual. Penalty function γ∈R+. Usually the dimension of ω is high，makes the calculation in original space difficult. By solving the dual problem, calculation can be greatly simplified. The Lagrange function of the dual problem can be expressed as (1.4)
https://doi.org/10.1016/j.jpowsour.2015.01.145_p1_12 | By introducing the kernel function, the inner product computation in feature space can be converted into the kernel computing in original space, the nonlinear mapping help prevent the curse of dimensionality. We chose RBF (Radial Basis Function) as the kernel function, the form is (1.7)
https://doi.org/10.1016/j.jpowsour.2015.01.145_p1_15 | In 1.1, we mentioned the outlier degree μi. If the input vector is one-dimensional, apparently the deviation sample contains more noise. We can reduce its impact by giving a smaller μi. But when the input vector is multi-dimensional, we should comprehensively considerate the different impact to the LS-SVM regression model comes from different elements in a vector. Usually the impact is set according to the expert experience. But in SOC estimation of EVs, many factors have different impact to the SOC, but in many cases, there is no direct impact on the SOC. How to deal with It is still an open issue. In this paper, we take the advantage of Fuzzy Set Theory and proposed nonlinear correlation measure method to solve this problem.
https://doi.org/10.1016/j.jpowsour.2015.01.145_p1_16 | In 1965 Zadeh proposed the Fuzzy Set Theory, has achieved fruitful results dealing with uncertainty. We improved the widely used T-S Fuzzy Set for LS-SVM method by adding the nonlinear measurement between input and output, to control the effect of different parameters. The system block diagram is as below (Fig. 1). (2.1.1) (2.1.2) Download : Download high-res image (171KB)Download : Download full-size image Fig. 1. Fuzzy logic diagram.
https://doi.org/10.1016/j.jpowsour.2015.01.145_p1_17 | The outlier eU, eC, eT are the difference between the measured parameter with the simple moving average (SMA) value, k is SMA factor. Define the universe fuzzy as {-6,-5,-4,...,-1,0,1,...,4,5,6}. By scale transform and fuzzy segmentation, fuzzy linguistic variable is defined as F={NB,NM,NS,Z,PS,PM,PB}. The membership function we use is overlapped, symmetric and evenly distributed trigonometric function (2.1.3)
https://doi.org/10.1016/j.jpowsour.2015.01.145_p1_20 | Within common defuzzification methods, Fuzzy Gravity Center method has a smooth output, and has a sensitive response to the small signal changes. It has good effect in approaching system. The output is (2.1.5) (2.1.6)
https://doi.org/10.1016/j.jpowsour.2015.01.145_p1_22 | Membership function cn describes the impact of deviation to the regression result. When building a fuzzy model, cn is typically obtained by expert experience. But in EVs SOC estimation problem, the complex physical process made it difficult to identify. In LS-SVR, the mapping of training data is substitute by kernel function. The nonlinear regression problem in original space is transferred to linear problem in feature space. So we hope to transfer the nonlinear correlation in original space to linear correlation in feature space. For linear model, angle measure is a common vector correlation measure, (2.2.1)
https://doi.org/10.1016/j.jpowsour.2015.01.145_p1_23 | If s is close to 1, it is considered that the X andY have a strong positive correlation, if s is close to −1, thenX andY have a strong negative correlation, if s is close to 0 then the correlation between X and Y is considered to be weak. Define the generalized correlation coefficient (2.2.2) where k(⋅) is the kernel function, keep the kernel form and the parameter the same with the optimized LS-SVR model. The result sg is the correlation coefficient of input element and output data in fuzzy system.
https://doi.org/10.1016/j.jpowsour.2015.01.145_p2_3 | The test equipment is Toyota`s COMS vehicle. To simulate common scenarios of electric vehicles, we drive the car for 40 min discontinuously. In this period, the real-time voltage information is transformed and be collected by analog to digital port of dsPIC4011 chip. The digital information is transmitted via a serial port to the information-storing device. The current information and the temperature information are converted to voltage information by current transformer and thermocouple. Without loss of generality, in this test, complex terrain conditions like uphill, downhill and flat terrain are included.
https://doi.org/10.1016/j.jpowsour.2015.01.145_p2_4 | The energy storage system of the test electric vehicle is composed of two battery packs. Each battery pack consists of 23 series LP44147132 Lithium lron Phosphate batteries with the nominal capacity of 50 Ah and the nominal voltage of 3.2v. Therefore, the nominal capacity of each battery pack is 50 Ah, and the nominal voltage of the battery pack is 73.6v. Two battery packs are connected in parallel (Fig. 4). Download : Download high-res image (241KB)Download : Download full-size image Fig. 4. The tested electric vehicle.
https://doi.org/10.1016/j.jpowsour.2015.01.145_p2_5 | Fig. 5 shows the real-time measured temperature current and voltage curve. The temperature curve reflects that with the continuous operation, the surface temperature of the battery cell rises slowly. After a short break around the time 1000s, the temperature drops greatly. When the driver accelerate the vehicle, the measured current is significantly increased, meanwhile the battery terminal voltage is pulled down. While during breaking, current value is negative, kinetic energy is converted into electrical energy, and stored in the battery. Download : Download high-res image (320KB)Download : Download full-size image Fig. 5. Real-time measurement data.
https://doi.org/10.1016/j.jpowsour.2015.01.145_p2_7 | Fig. 6 reflects the outlier degree of different input parameters, larger the outlier value is, lower reliability the feature vector is. According to 2.1.5, the nonlinear coefficient of different parameter can be obtained.
https://doi.org/10.1016/j.jpowsour.2015.01.145_p2_9 | In the following table (Table 1) is the nonlinear coefficient of different parameter with the output value. From which we can tell the Voltage and Temperature have greater impact to the regression process. Table 1. Nonlinear correlation coefficient of voltage, current and temperature. Name sV sC sT Nonlinear correlation coefficent 0.9971 0.2015 0.8531
https://doi.org/10.1016/j.jpowsour.2015.01.145_p2_10 | In Fig. 7 is the fuzzy output of training sample, shows the reliability of different data samples. To give a larger membership degree to the samples with higher reliability, the disturbance of noise can be reduced. Download : Download high-res image (154KB)Download : Download full-size image Fig. 7. Training sample outlier degree.
https://doi.org/10.1016/j.jpowsour.2015.01.145_p2_11 | After the calculation of weighted SVR, we get the estimation SOC estimates of validate data set. The comparison with ANN, SVM, PSO-SVM is in Fig. 8 and Table 2. Download : Download high-res image (391KB)Download : Download full-size image Fig. 8. Regression curve of different regression method. Table 2. Performance of different regression method. Method eMSE eMAX/％ eAVE/％ Neural networks 0.25 0.53 0.49 PSO-SVR 0.17 0.32 0.3 Fuzzy-LSSVR 0.5 0.3 0.28
https://doi.org/10.1016/j.jpowsour.2015.01.145_p2_12 | From the test result, Fuzzy-LSSVR obtained better result in controlling MSE error, maximum error and average error compared with ANN and common SVR methods. Besides, by solving the outlier degree of validation data set, can help verify the credibility of the validate sample, thus set the error interval according to the outlier degree. And the result is showed in in Fig. 9. Download : Download high-res image (138KB)Download : Download full-size image Fig. 9. Error interval of Fuzzy-LSSVM.
https://doi.org/10.1016/j.jpowsour.2015.01.145_p2_13 | The comparison between Fig. 8, Fig. 9 shows even the proposed LSSVM method bas higher estimation accuracy and better noise immunity, in the case of measuring fluctuations, some estimation errors still exist. But the errors are controlled within the error interval. Estimation result with greater error interval has lower reliability.
https://doi.org/10.1016/j.jpowsour.2015.01.145_p3_2 | In this work, proposed nonlinear correlation method. And use this method solved the fuzzy rule extraction problem in highly nonlinear conditions. The introduction of fuzzy theory affectively improved the noise immunity. In practical applications, the error interval can help prevent the erroneous operation caused by measurement error. The comparison of the regression result proved the effectiveness of Fuzzy-LSSVM method.
https://doi.org/10.1016/j.jpowsour.2015.02.003_p1_2 | In recent times all-solid-state batteries attract much attention due to their good cyclability, long lifetime and especially high inherent safety [1]. A promising cathode material for the application in all-solid-state batteries is LFP. It is an environmental benign, non-toxic and low-cost material with a high theoretical capacity of 170 mAh g−1 [2], [3].
https://doi.org/10.1016/j.jpowsour.2015.02.003_p1_3 | The high inherent safety of an all-solid-state battery originates from the replacement of the organic liquid electrolyte by a non-flammable and less reactive solid electrolyte. However, in general, solid electrolytes have a lower ionic conductivity. The lower ionic conductivity would lead to lower rate capabilities if solid electrolytes with comparable thickness to that of liquid one were used. Therefore, one approach to circumvent lower rate capabilities is to use thin film solid electrolytes in the micrometre thickness range.
https://doi.org/10.1016/j.jpowsour.2015.02.003_p1_4 | A crucial point in fabricating all-solid-state batteries is the coverage and adherence between the single layers. A working battery can only be obtained if any electronic contacts between anode and cathode are avoided. Since the distance between the electrodes is in the micrometre range, a complete coverage of the electrodes without any defects has to be ensured by the solid electrolyte. Furthermore, a good adherence between the solid electrolyte and the electrodes is needed to provide a good Li+-ion transport between the layers. These requirements can be fulfilled by using electrodes with smooth surfaces.
https://doi.org/10.1016/j.jpowsour.2015.02.003_p1_5 | For this reason, thin film electrodes are appropriate candidates for all-solid-state batteries because they can be prepared with smooth surfaces by a variety of thin film techniques like physical vapour deposition (PVD), chemical vapour deposition (CVD), or sol–gel methods [4]. Some of these thin film techniques like radio frequency (RF) sputtering [5], [6], [7], [8], [9], [10], [11], [12], pulsed laser deposition (PLD) [13], [14], [15], [16], [17], [18], [19], [20], [21], electrostatic spray deposition (ESD) [22], and aerosol deposition [23] have already been successfully applied to prepare LFP thin films.
https://doi.org/10.1016/j.jpowsour.2015.02.003_p1_6 | All of the LFP thin films made by PVD techniques have to be deposited at elevated temperature or need a subsequent heat treatment to get a crystalline structure with an improved electrochemical performance [9], [21]. Such a heat treatment can intensify interdiffusion as shown by Chiu et al. for LFP thin films on substrates with a titanium interlayer [12]. The effect of interdiffusion between substrate and LFP film was also observed by Legrand et al. on MgO substrates [20]. In addition, this group reported the formation of iron-rich protuberances on the surface of the LFP thin films, which was developed as a consequence of the diffusion of Mg into LFP [18].
https://doi.org/10.1016/j.jpowsour.2015.02.003_p1_7 | For the fabrication of all-solid-state thin film batteries, the formation of protuberances has to be avoided, because rough surfaces cannot be homogeneously coated with a solid electrolyte by PVD techniques. One attempt to avoid protuberances generated by interdiffusion processes can be made by using a diffusion barrier layer. In this paper TiN is proposed as an appropriate barrier material because it is chemically more stable than pure Ti and has a sufficient high conductivity to sustain electron transport to the cathode [24], [25]. Furthermore, the aim focuses on characterizing the interaction between the deposited LFP thin film and the underlying layer and how it affects resulting structure, morphology and performance.
https://doi.org/10.1016/j.jpowsour.2015.02.003_p2_3 | Pure LiFePO4 powder was prepared via a solid state reaction. FeC2O4·2H2O and LiH2PO4 were used as starting powders in stoichiometric ratios. The starting powders were thoroughly mixed by a ball milling process by using yttrium stabilized zirconia balls for 24 h in ethanol. The mixed solution was dried and finely grinded in a mortar. In two subsequent heating steps, the powder was calcinated at 600 °C for 5 h in air and reduced then at 650 °C for 5 h in Argon with 4 vol.-% of hydrogen (Ar/H2) atmosphere. The crystal structure and composition of the obtained LFP powder were checked by XRD and inductively coupled plasma - optical emission spectroscopy (ICP-OES), respectively (not shown).
https://doi.org/10.1016/j.jpowsour.2015.02.003_p2_4 | Thermally oxidized silicon wafers and Ti foils were used as substrates. The Ti foil had a thickness of 125 μm. Ti was chosen as substrate material because it is a light-weight current collector with a high melting point at reasonable costs. In the first step, the substrates were cleaned with an organic solvent in an ultrasonic bath. Then, all substrates were sputter-etched prior to the deposition. Afterwards, the substrates were transferred to the deposition chamber without breaking the vacuum.
https://doi.org/10.1016/j.jpowsour.2015.02.003_p2_5 | TiN interlayers with a thickness of 400 nm were made by an unbalanced direct current (DC) magnetron sputtering process using a Ti target on thermally oxidized Si wafers and on Ti foil. The deposition was conducted at room temperature in an Ar/N2 mixture with 25 vol.% of nitrogen at a pressure of 5·10−3 mbar for 40 min. The discharge power was kept at 500 W. Ti interlayers on thermally oxidized Si wafers were also made by an unbalanced DC magnetron process using a Ti target. The deposition was conducted at 500 °C in pure Ar atmosphere at a pressure of 5·10−3 mbar. The Ti interlayer was deposited for 40 min at a discharge power of 500 W. The obtained film thickness was 650 nm.
https://doi.org/10.1016/j.jpowsour.2015.02.003_p2_6 | The LFP thin films with thicknesses ranging from 80 nm to 640 nm were prepared by an unbalanced RF magnetron sputtering process. The LFP target with a diameter of 250 mm was made by cold pressing the LFP powder on a copper backing plate. The LFP was sputtered at a power of 600 W in pure Ar atmosphere at a gas flow of 20 sccm and a pressure of 5·10−3 mbar for 0.5 h–4 h. The depositions were conducted at room temperature. The LFP thin films were subsequently crystallized at 500 °C in the deposition chamber. The samples were annealed for 2 h in Ar atmosphere at a pressure of 1·10−2 mbar. The heating rate and cooling rate was kept at 3 K/min.
https://doi.org/10.1016/j.jpowsour.2015.02.003_p2_8 | The crystal structure was analysed with a Bruker D4 Endeavour (Bruker AXS, Germany) using Cu Kα radiation. Images of the microstructure were taken by a Zeiss Ultra 55 SEM (Carl Zeiss NTS GmbH, Germany) equipped with an EDX unit (INCA, Oxford instruments, United Kingdom). The SIMS measurements were done with a ToF-SIMS IV instrument (IONTOF GmbH, Germany). The electrochemical measurements were performed versus metallic Li in a two electrode setup using EL-cells (EL-cell GmbH, Germany). The electrolyte was 1 M LiPF6 in mixture of ethylene carbonate (EC) and dimethyl carbonate (DMC) in 1:1 volume ratio. CV measurements were performed between 2.0 and 4.0 V vs. Li+/Li at a scan rate of 0.2 mV s−1 and galvanostatic charge/discharge measurements were done between 2.8 V and 4.0 V vs. Li+/Li at a C-rate of ¼ C. This C-rate is equal to a current density of 1,1 μA cm−2, 2,2 μA cm−2, and 4,4 μA cm−2 for LFP thin films with thicknesses of 80 nm, 160 nm, and 320 nm, respectively. The electrochemical measurements were done by using a Biologic VMP-300 multipotentiostat (BioLogic Science Instruments, France).
https://doi.org/10.1016/j.jpowsour.2015.02.003_p3_3 | XRD patterns of crystallized LFP thin films with thicknesses from 80 nm to 360 nm on Ti foil and on Ti foil with a TiN interlayer are shown in Fig. 1. The distinct Ti and TiN reflection peaks are labelled with “Ti” and “TiN”, respectively. Further reflection peaks that are also observable when uncoated Ti foil is measured are marked with an “S”. Download : Download high-res image (385KB)Download : Download full-size image Fig. 1. XRD patterns of annealed LFP thin films with a thickness of b) 80 nm, c) 160 nm, and d) 320 nm on Ti (black) and Ti/TiN (red). The annealing temperature was 500 °C. The reference positions of LFP are depicted in a). The reflections with the highest intensities are labeld according to the Pnmb space group. (For interpretation of the references to colour in this figure legend, the reader is referred to the web version of this article.)
https://doi.org/10.1016/j.jpowsour.2015.02.003_p3_4 | The XRD patterns reveal that the crystallisation behaviour of LFP on Ti foil differs from the crystallization behaviour of LFP on a TiN interlayer. The XRD pattern of the 80 nm LFP film on Ti foil exhibits no reflection peaks that can be attributed to the LFP olivine structure, whereas the 80 nm film on TiN does. Compared to the remaining reflection peaks, the strong (020)-reflection peak leads to the conclusion that the 80 nm LFP thin film has a preferred orientation in this direction. Moreover, the XRD pattern of the 80 nm film on Ti foil exhibits a reflection peak at 44.8° that is not observed in the pattern of the 80 nm film on TiN interlayer. This reflection peak can be identified as the (110)-reflection of metallic iron. The formation of metallic iron in conjunction with LFP thin films was described by Legrand et al. who detected a XRD reflection peak at a comparable position when a MgO substrate was used [20]. The result was further confirmed by the authors using other techniques like nanoprobe EDX and transmission electron microscopy. Additionally, the formation of metallic iron was also reported by them when silicon substrates were used for LFP deposition at earlier time [18].
https://doi.org/10.1016/j.jpowsour.2015.02.003_p3_5 | Since this impurity phase is only observable on the film which is deposited on Ti foil, it is most likely that the formation of metallic iron is due to a reaction between the deposited LFP thin film and the Ti foil. On the other hand, the TiN interlayer does not react with the LFP during the crystallization process due to the higher chemical stability than Ti.
https://doi.org/10.1016/j.jpowsour.2015.02.003_p3_6 | At 43° another broad reflection peak with a small intensity can be observed when using Ti foil. This reflection peak stems neither from the substrate nor from the LFP. Up to now, the origin of this impurity phase is still not clear.
https://doi.org/10.1016/j.jpowsour.2015.02.003_p3_7 | The 160 nm LFP thin film on Ti foil exhibits reflections that can be attributed to the LFP reference positions. However, on Ti foil, the LFP thin film exhibits some additional reflection peaks that can be attributed to impurity phases. Besides the impurity phases with reflection peaks at 43.0° and 44.8° that have been described for the 80 nm thin film, additional reflection peaks can be detected at 16.4° and 27.6°. An impurity phase that can be assigned to these reflection peaks is Li3Fe2(PO4)3 as indexed in Fig. 1. Chiu et al. also reported a Li3Fe2(PO4)3 phase in their XRD pattern of LFP thin-film which was deposited on Ti [12]. The reflection peaks from the 160 nm thick LFP thin film deposited on TiN interlayer can either be attributed to the LFP thin film or to the substrate. No impurity phases are observed.
https://doi.org/10.1016/j.jpowsour.2015.02.003_p3_8 | The 320 nm LFP film on Ti foil exhibits reflection peaks with higher intensities compared to that of 160 nm thick LFP thin film. The reflection peaks can be mainly assigned to the LFP olivine structure. In addition, the reflection peaks which can be attributed to impurities at 16.4° and 27.6° in the 160 nm thin film are no longer observable and only the two reflection peaks at 43.0° and 44.8° can be related to impurity phases. For the 320 nm LFP thin film deposited on a TiN interlayer, all reflection peaks can be attributed either to the LFP reference pattern or to Ti foil with TiN interlayer. There are no hints for the formation of impurity phases. Likewise, it can be seen that the (120)-reflection becomes very intense, which indicates the 320 nm thin film has a preferred orientation. A preferred orientation of the (120)-reflection is common for LFP thin films and has been reported several times in different literature [15], [17], [18], [19], [26], [27].
https://doi.org/10.1016/j.jpowsour.2015.02.003_p3_9 | For the SEM measurements, thermally oxidized silicon wafers with a Ti or TiN interlayer were used since silicon wafer offer a smooth surface and its fracture surfaces can be easily prepared. SEM images of the surface of LFP thin films are shown in Fig. 2. All the LFP thin films shown in Fig. 2 were deposited for 4 h which resulting in a film thickness of about 640 nm. Download : Download high-res image (736KB)Download : Download full-size image Fig. 2. SEM surface images of samples annealed at 500 °C. In a) the SE image of LFP on Si/SiO2/Ti, in b) the BSE image of LFP on Si/SiO2/Ti, in c) the SE image of LFP on Si/SiO2/TiN, and in d) the BSE image of LFP on Si/SiO2/TiN is shown.
https://doi.org/10.1016/j.jpowsour.2015.02.003_p3_10 | It is clearly visible that the resulting morphology is strongly influenced by the underlying interlayer. The secondary electron (SE) image of the LFP thin film on Ti interlayer, Fig. 2a), reveals that besides globular material also rod-shape material was grown on the surface. Furthermore, cracks which were formed during the crystallization process can be observed. The backscattered electron (BSE) image shown in Fig. 2b) gives information about the elements distribution. It reveals that the elements are not homogeneously distributed. Due to a higher average atomic number, the particles on the surface of the thin film appear bright in the BSE image when compared to the underlying thin film. The darker areas in the underlying thin film have a lower average atomic number than the rest of the film. Hence, it is very likely that there is a migration of heavy elements from the darker areas to the bright particles where they agglomerate.
https://doi.org/10.1016/j.jpowsour.2015.02.003_p3_11 | To further investigate this phenomenon EDX analysis was conducted at the bright particles and at the darker areas. As expected, the EDX analysis reveals that the bright particles contain more iron than the darker areas. Consequently, we assume that there is a diffusion of iron atoms out of the film which leads to the formation of the observed particles. These iron-rich particles with a rod-shape were observed on all LFP thin films that were deposited on Ti, independent of the film thickness. Comparable particles with rod-shape have also been reported from PLD grown LFP thin films [17], [18], [20]. Legrand et al. related the formation of these particles to the interdiffusion of Mg into LFP which replace the Fe sites and reported that the surface also form metallic iron particles [20]. Hence, in consideration of the XRD data where reflection peaks can be attributed to metallic iron, it is very likely that the observed surface particles contain metallic iron.
https://doi.org/10.1016/j.jpowsour.2015.02.003_p3_12 | In Fig. 2c), no growing material is observed on the surface of the sample when a TiN interlayer is used. The result suggests that the TiN interlayer blocks the formation of iron-rich particles. The BSE image in Fig. 2d) reveals that the elements in the deposited LFP thin film are homogeneously distributed since no brighter or darker areas can be observed. Therefore, the TiN interlayer has a positive influence on the resulting morphology and element distribution.
https://doi.org/10.1016/j.jpowsour.2015.02.003_p3_13 | For the morphology studies, the samples with Ti and TiN interlayer were further investigated by fracture surface images. The sample with the Ti interlayer is shown in Fig. 3a). The rod-shape particles on the surface have a height up to several hundreds of nanometres. Besides these rod-shape particles, also the smaller particles with globular structure with diameters in the range of some tens to hundreds nanometres are observable. In addition to the particles on the surface, there is a gap between the Ti interlayer and the LFP thin film. The gap indicates an insufficient adherence between the Ti interlayer and the LFP thin film. Download : Download high-res image (328KB)Download : Download full-size image Fig. 3. SE fracture surface SEM images of a) Si/SiO2/Ti/LFP and b) Si/SiO2/TiN/LFP samples which were annealed at 500 °C.
https://doi.org/10.1016/j.jpowsour.2015.02.003_p3_14 | For the sample with TiN interlayer, Fig. 3b), no gap between TiN and LFP is observed, which is indicating a good adherence between TiN and LFP. No particles are observed on the surface resulting in a smooth morphology. This morphology is promising to get a complete coverage by a subsequently deposited solid electrolyte and hence to avoid short circuits.
https://doi.org/10.1016/j.jpowsour.2015.02.003_p3_16 | SIMS measurements were conducted to get a deeper insight into the interdiffusion behaviour between the interlayers and LFP. For these measurements, LFP thin films with a thickness of 320 nm deposited on thermally oxidized Si wafers with a Ti or TiN interlayer were used. The SIMS results reveal that a Ti+ signal can be detected over the entire measured distance when Ti interlayer is used, Fig. 4a). It suggests that there is a severe Ti interdiffusion through the complete LFP thin film during the crystallization process. Moreover, the Li+ and Fe+ signals decrease slowly revealing that these elements also diffuse into the Ti layer. As a consequence, a layer with Li–Ti composition forms at the interface which can be observed by the bump in the LiTi+ signal. The observed Ti interdiffusion agrees well with Chiu et al. [12]. Download : Download high-res image (414KB)Download : Download full-size image Fig. 4. SIMS sputter profile of 320 nm LFP thin films on a) Ti and b) TiN interlayer. The samples were annealed at 500 °C.
https://doi.org/10.1016/j.jpowsour.2015.02.003_p3_17 | On the other hand, the Ti+ signal is only detected over the interface between LFP and TiN, but not in LFP film when TiN interlayer is used. The Ti+ signal exhibits a sharp decrease within a distance of 80 nm indicating a defined interface with a hindered interdiffusion. The hindered interdiffusion is further emphasized by the Li+ and Fe+ signals which also decrease sharply in the sample with TiN interlayer. The bump in the LiTi+ signal is trivial at this sample suggesting a minimal reaction between TiN and LFP during the crystallization process.
https://doi.org/10.1016/j.jpowsour.2015.02.003_p3_19 | The effect of TiN interlayer on the electrochemical performance was investigated by CV and galvanostatic charge/discharge measurements. For this purpose, LFP deposited directly on Ti foil and on TiN interlayer on top of Ti foil were used. For the CV, a cycling range between 2 and 4 V vs. Li+/Li was chosen to identify possible impurity phases by different redox pairs. The lower voltage limit was set below 2.7 V since Ti-containing phosphates exhibits redox couples below this voltage [28].
https://doi.org/10.1016/j.jpowsour.2015.02.003_p3_20 | The CVs of the 80 nm LFP thin films with and without TiN interlayer are shown in Fig. 5a). The results reveal that the LFP thin film deposited on Ti foil does not show the desired LFP redox couple at 3.4 V. This is in agreement with the XRD results where no LFP phase was observed at this thickness. Due to the interdiffusion between the Ti and the deposited thin film no crystalline LFP forms and therefore no redox couple at 3.4 V can be observed. Instead of the redox couple at 3.4 V, four redox couples at 2.27¦2.30 V, 2.41¦2.43 V, 2.81¦2.84 V, and 2.88¦2.92 V and an oxidation peak at 3.0 V are visible. In contrast, the LFP thin film on TiN interlayer exhibits the desired redox peaks at around 3.4 V which can be related to the de- and lithiation of LFP. No other peak is observed and hence there is no hint for the formation of impurity phases which is in good agreement with the XRD results. Download : Download high-res image (663KB)Download : Download full-size image Fig. 5. CV curves of a) 80 nm LFP on Ti (black) and Ti/TiN (red), b) 160 nm LFP on Ti (black) and Ti/TiN (red), and c) 320 nm LFP on Ti (black) and Ti/TiN (red). The measurements were done at a scan rate of 0.2 mV s−1. (For interpretation of the references to colour in this figure legend, the reader is referred to the web version of this article.)
https://doi.org/10.1016/j.jpowsour.2015.02.003_p3_21 | The CVs of the samples with a 160 nm LFP thin film are depicted in Fig. 5b). Here, the desired LFP redox couple at around 3.4 V is observed when deposited both directly on Ti foil and TiN interlayer. However, the redox peak is poorly developed when LFP is deposited on Ti foil. Beside the LFP redox couple, four redox couples and an oxidation peak at comparable positions (2.26¦2.30 V, 2.39¦2.43 V, 2.79¦2.84 V, 2.86¦2.92 V, 3.00 V) to that of 80 nm LFP thin film are observable. On the other hand, the CV only exhibits one sharp redox couple at around 3.4 V which can be attributed to the LFP phase when TiN interlayer is used. No further redox couples are detectable in the chosen voltage range. Therefore, no impurity phases developed during crystallization process which again is in good agreement with the XRD results.
https://doi.org/10.1016/j.jpowsour.2015.02.003_p3_22 | Fig. 5c) shows the CVs of the 320 nm thick LFP films deposited directly on Ti foil and TiN interlayer. The CVs exhibit a comparable behaviour to the other tested thin film results. When TiN interlayer is used, only the LFP anodic and cathodic peaks at around 3.4 V are observed. On the contrary, the CV of the LFP film deposited on Ti foil exhibits impurity phases with additional redox couples to the one at 3.4 V. These redox couples are at the same positions (2.26¦2.29 V, 2.40¦2.42 V, 2.80¦2.82 V) as the above mentioned samples when Ti foil was used directly, but the redox couple at around 2.9 V disappeared. Moreover, the oxidation peak at around 3 V shifted to a slightly higher value (3.07 V) and a corresponding reduction peak is also visible (3.01 V).
https://doi.org/10.1016/j.jpowsour.2015.02.003_p3_23 | For the 320 nm LFP thin film on Ti, the redox couple at around 3.4 V is much more pronounced when comparing to the sample with the 160 nm thick LFP thin film. The peak current densities during charge and discharge are higher and the area below the redox peaks is larger when compared to the LFP film on TiN indicating a higher extractable capacity.
https://doi.org/10.1016/j.jpowsour.2015.02.003_p3_24 | A further remark can be made to the inner resistance of the cell which can be estimated by the slope of the increasing current of the anodic and cathodic peaks. The slope of the 320 nm LFP thin film on TiN is steeper leading to an inner resistance of about 2.5 kΩ whereas the inner resistance of the other setup is 5.5 kΩ. The higher inner resistance is attributed to the lower adherence between LFP and Ti foil.
https://doi.org/10.1016/j.jpowsour.2015.02.003_p3_25 | The measured redox couples at around 2.3 V, 2.4 V, and 2.8 V vs. Li+/Li have also been reported by Wang et al. [29] who intentionally incorporated Ti into LFP up to a concentration of 20 mol%. When the Ti reaches a concentration higher than 7 mol%, three additional redox couples at similar positions were observed. Wang suggested that the redox couples at around 2.3 V and 2.4 V belongs to TiP2O7 and the redox couple at 2.8 V is from LiTi2(PO4)3 due to small reflection peaks in their XRD data which were attributed to these phases.
https://doi.org/10.1016/j.jpowsour.2015.02.003_p3_26 | In our XRD data, these reflection peaks could not be observed. Nevertheless, the formation of TiP2O7 and LiTi2(PO4)3 cannot be excluded due to an overlap of the main peaks. The main peak of TiP2O7 at 2θ = 22.8° overlaps with the (120)-reflection peak of LFP. The remaining reflection peaks are much less pronounced and thus probably superimposed by the background radiation (ICDD #: 00-052-1470). LiTi2(PO4)3 has strong reflection peaks at 2θ = 20,8° and 24,4° (ICDD #: 01-072-6140) which overlap with reflection peaks of Li3Fe2(PO4)3 and LFP.
https://doi.org/10.1016/j.jpowsour.2015.02.003_p3_27 | However, it is doubtful to attribute LiTi2(PO4)3 to the redox couple at 2.8 V since in the literature it is reported that its voltage plateau is around 2.5 V [30], [31]. Therefore, it is more likely to attribute the LiTi2(PO4)3 to the 2.4 V redox couple and Li3Fe2(PO4)3 to the one at 2.8 V. According to a paper published by Padhi et al., the redox potential of Li3Fe2(PO4) lies at 2.8 V and thus agrees well with the position of this redox couple [32]. In addition, a comparable electrochemical behaviour for an LFP thin film on Ti was observed by Tang et al. [33] who deposited LFP thin films by PLD at elevated temperatures. A plateau at 2.8 V during charge and discharge was observed which authors related to Li3Fe2(PO4)3 phase.
https://doi.org/10.1016/j.jpowsour.2015.02.003_p3_28 | The redox couple at around 2.9 V and 3.0 V can be related to LiFeP2O7 and Fe4(P2O7)3 which were mentioned in the paper of Padhi et al. [32]. However, in the XRD pattern, no clear hint for the formation of these phases can be found, probably due to a very small amount of these phases leading to a superimposition by the background radiation or due to an overlap with reflections peaks of LFP.
https://doi.org/10.1016/j.jpowsour.2015.02.003_p3_29 | In general, a distinct assignment of the redox couples to impurity phases cannot be easily made. However, according to the literature, it is very likely that the redox couples below 2.7 V can be attributed to a redox reaction of Ti4+/Ti3+ and redox couples higher 2.7 V can be attributed to a redox reaction of Fe2+/Fe3+ [34]. Consequently, the CV measurements additionally underline the interaction between Ti from the Ti foil and LFP.
https://doi.org/10.1016/j.jpowsour.2015.02.003_p3_30 | Charge and discharge measurements were conducted to estimate the electrochemical performance of the deposited thin films. The thin films were charged and discharged at ¼ C. The theoretical capacity was calculated by the volume of the thin films (1.4·10−5 cm3, 2.8·10−5 cm3, 5.7·10−5 cm3), the gravimetric density of LiFePO4 (3.6 g/cm3) and the specific capacity of LiFePO4 (170 mAh g−1) [3]. The charge/discharge curves of the second cycle are shown when using Ti substrate in Fig. 6a) and TiN interlayer in Fig. 6b). The second cycle is depicted due to the first cycle was influenced by previous CV measurements. Due to the chosen settings, the battery was not completely discharged after the last CV cycle leading to a lower capacity during first charging. The thin films show a stable discharge capacity over at least 25 cycles as depicted in Fig. 6c and d). Download : Download high-res image (651KB)Download : Download full-size image Fig. 6. Charge and discharge curves of 80 nm, 160 nm, and 320 nm LFP thin-films on a) Ti and b) Ti/TiN. In c) and d), the discharge capacity as a function of cycle number is depicted.
https://doi.org/10.1016/j.jpowsour.2015.02.003_p3_31 | As expected from the CV measurements, the 80 nm LFP film on Ti foil does not show the desired charge/discharge behaviour. The typical charge/discharge plateau at around 3.4 V vs. Li+/Li cannot be observed and the extractable capacity is very low. Only a capacity of 0.2 μAh cm−2 is obtained which corresponds to a utilization of around 5%. The 160 nm LFP thin film on Ti foil still does not show the typical charge/discharge behaviour of LFP even though there is a small kink at 3.4 V vs. Li+/Li during charging which can be attributed to the deintercalation of Li from LFP. However, the kink at 3.4 V vs. Li+/Li is not observable during discharging leading to the conclusion that Li is delithiated but not lithiated. The capacity of this film is 0.7 μAh cm−2 which is equal to a utilization of 7%. For the 320 nm thin film, a voltage plateau at around 3.4 V vs. Li+/Li is observed that can be related to LFP. The extractable capacity is about 3.3 μAh cm−2 which increases the utilization to around 20%.
https://doi.org/10.1016/j.jpowsour.2015.02.003_p3_32 | For the films which were deposited on TiN interlayer, the behaviours are different. For all these samples a discharge plateau at 3.4 V vs. Li+/Li can be clearly identified which indicates the desired electrochemical behaviour of LFP. The extractable capacity for the 80 nm and 160 nm film is 0.9 μAh cm−2 and 1.3 μAh cm−2, respectively. The corresponding utilization is around 20% for the 80 nm and around 15% for the 160 nm LFP thin films which is higher to the ones on Ti foil.
https://doi.org/10.1016/j.jpowsour.2015.02.003_p3_33 | For the 320 nm thick film, the extractable capacity stays at 1.3 μAh cm−2 which is similar to the 160 nm thin film. It is surprising since an increase in film thickness should be related to an increase in capacity. A similar behaviour was reported by Sauvage et al. who also measured a constant capacity per area for film thickness between 12 and 60 nm [15]. By a further increase of the film thickness to higher than 60 nm, an increase in capacity was related to an increase in surface area by the formation of a cauliflower structure. In our samples, when TiN interlayer was used, the surface area of LFP stayed constant without formation of any cauliflower structure. Sauvage et al. explained the constant capacity and low utilization by a tiny fraction of LFP that is only electrochemically active. The reason for the tiny electrochemical active fraction was attributed rather to the low ionic conductivity than to the low electronic conductivity since a sufficient electronic conductivity of the LFP thin film was demonstrated by an electrodeposition of a copper film onto the LFP film [15].
https://doi.org/10.1016/j.jpowsour.2015.02.003_p3_34 | The extractable capacity for the 320 nm thick LFP film on TiN interlayer is lower compared to the one deposited on Ti foil. Hence, at a certain film thickness, the formed impurity phases seem to have a positive influence on the electrochemical performance. Since the electrochemical performance is rather limited by ionic conductivity, the improvement is probably achieved by a deeper penetration depth of the Li+-ions into the LFP film. The deeper penetration depth might be achieved either due to migration of Li+-ions along interfaces or due to migration of Li+-ions through impurity phases themselves. The migration of Li+-ions through the impurity phase is plausible since impurity phases like LiTi2(PO4)3 and Li3Fe2(PO4)3 have a NASICON structure which can be good ion conductors [35]. The electrochemical performance might additionally be improved by an enhanced electronic conductivity due to Ti within the LFP thin film [12], [29].
https://doi.org/10.1016/j.jpowsour.2015.02.003_p3_35 | Even though the LFP thin film on Ti foil with a thickness of 320 nm has better electrochemical properties than the LFP thin film on TiN, it is not an appropriate candidate for the application in all-solid-state thin film batteries. In all-solid-state thin film batteries the morphology of the electrode is a crucial point since only smooth surfaces can be coated homogeneously by PVD techniques. For this reason, the LFP thin films on TiN are favourable for the application in all-solid-state batteries. The electrochemical performance has to be increased by a different approach that is not affecting the smooth surface. A second phase seems to be a promising way to increase the electrochemical performance, but an approach that is not affecting the smooth surface has to be chosen to introduce the second phase. By sputtering the LFP with additives, a second phase can be added to the LFP thin film even on TiN. As shown in the literature, additives like gold, carbon or silver are suitable candidates to increase the electrochemical performance [5], [7], [8].
https://doi.org/10.1016/j.jpowsour.2015.02.003_p4_2 | LFP thin films with different thicknesses were deposited by a RF magnetron sputtering process at room temperature and crystallized in a subsequent step at 500 °C. Thermally oxidized silicon wafers coated with TiN or Ti interlayer as well as Ti foil with and without TiN interlayer were used for LFP thin film depositions. When Ti is used, a diffusion of Ti into LFP thin film is observed by SIMS measurements. SEM and EDX measurements reveal the formation of iron-rich particles on the surface leading to a high roughness of the surface. Moreover, gaps between Ti and LFP are observed which indicates an insufficient adherence between Ti and LFP. The CV results show that an 80 nm LFP thin film does not exhibit the desired redox peak at 3.4 V vs. Li+/Li when deposited on Ti foil. With increasing film thickness, the redox couple at 3.4 V vs. Li+/Li is observed and becomes more dominant than the impurity phases.
https://doi.org/10.1016/j.jpowsour.2015.02.003_p4_3 | When TiN interlayer is used for LFP thin film deposition, SIMS measurement shows the interlayer effectively blocks the diffusion of Ti into LFP. Therefore, the 80 nm thin film crystallizes in the desired way without impurity phases. SEM images show that the surface is smooth and homogeneous which is good for applying solid electrolytes to make all-solid-state batteries. In addition, the adherence between TiN interlayer and LFP is improved without any formation of gaps in between. All prepared films show the desired electrochemical activity with a redox couple at around 3.4 V vs. Li+/Li. Compared to LFP films on Ti foil, a higher capacity can be extracted from the thin films when the deposited films has a thickness of 80 nm and 160 nm. Due to smooth surfaces, the use of a TiN interlayer as a current collector is a promising way of preparing LFP thin film as cathode for all-solid-state battery application.
https://doi.org/10.1016/j.jpowsour.2015.02.019_p1_2 | Advanced lithium-ion batteries (LIBs) with high energy density and long cycle life are essential for automotive applications such as plug-in hybride electric vehicles (PHEVs) or electric vehicles (EVs) [1], [2], [3]. Lithium-rich layered oxide, commonly designated as xLi2MnO3·(1−x)LiMO2(M = Ni, Mn, Co), is currently under worldwide development for LIBs. An advantage of these materials is that they display a reversible capacity of 230 mAh g−1 or more, [4], [5], [6], [7], [8], [9] which is significantly higher than the capacity offered by layered LiCoO2 (∼140 mAhg−1), spinel LiMn2O4 (∼110 mAh g−1) and olivine LiFePO4 (∼150 mAh g−1) cathode materials [10].
https://doi.org/10.1016/j.jpowsour.2015.02.019_p1_3 | The high capacity delievered by xLi2MnO3·(1−x)LiMO2 cathode materials has been attributed to the electrochemical activation of a Li2MnO3 component within the crystal lattice [7], [8], [9], [11]. In short, Li+ ions in LiMO2 is removed from the lithium layers during the initial charging process up to a potential near 4.4 V vs. Li/Li+. Above this potential, the Li2MnO3 component is activated, as reflected by a long plateau at about 4.5 V, as seen in Fig. 1 [7], [12], [13]. However, on a practical note, certain challenges need to be overcome before high-capacity xLi2MnO3·(1−x)LiMO2 cathode materials will be widely adopted and commercialized: (1) Manganese dissolution occurs at high electrode potentials, resulting in a cross interaction with the lithiated graphite electrode and its protective solid-electrolyte interphase layer. (2) High-capacity xLi2MnO3·(1−x)LiMO2 cathode materials are prone to react with the electrolyte operating at high oxidizing potentials. (3) The average cell voltage decay during the repeated cycling of the lithium-rich layered oxide cathode materials [14], [15], [16], [17], [18], [19], [20], [21].
https://doi.org/10.1016/j.jpowsour.2015.02.019_p1_5 | The surface modification technique has been reported as an effective approach to improve the cycling performance of xLi2MnO3·(1−x)LiMO2 cathode materials by coating conductive carbon materials, phosphates, amphoteric oxides, and composite oxides [15], [22], [23], [24], [25], [26], [27], [28], [29], [30], [31], [32], [33], [34], [35], [36]. A recent report noted that enhanced capacity on cycling was achieved upon the well coating of MgO on the surface of Li[Li0.2Mn0.54Ni0.13Co0.13]O2 cathode material [22], [23]. For example, the 2 wt.% MgO coated cathode exhibits the excellent cycling stability with capacity retention of 96.4% after 100th cycle. Other surface coating of electrochemically inactive materials (such as ZrO2, [24] Li2TiO3, [25] ZnO, [27] AlPO4 [28]) on the particle of material is also considered to be an effective way to improve the capacity retention by preventing side reaction between cathode and electrolyte. The surface coating suppresses HF attack by scavenging of HF in the electrolyte through acid base reaction, leading to improved capacity retention. Despite these improvements, Al2O3 coating has been experimentally proven to enhance the cycling behavior of spinel LiMn2O4, LiCoO2 cathodes [29], [30], [31], [32] and lithium-rich layered oxides [33], [34], [35], [36]. Park et al. [33] have reported Al2O3 modified Li[Li0.167Ni0.233Co0.1Mn0.467Mo0.033]O2 cathode material. They explained that Al3+ ions incorporate into the transition metal layers and modify the surface structure, thus playing a crucial role in improving safety and stability of lithium rich layered oxides. Other groups, such as Belharouak et al., [35] have tried to utilize the technique of atomic layer deposition (ALD), which can deposit Al2O3 layers onto the cathode films at an atomic-scale precision. Indeed, these Al2O3 coating layers are amorphous and therefore can be easily damaged by the volume change of cathode materials upon cycling. Xu et al. [31] have reported Al2O3 coated LiMn2O4 cathode material. They explain that when the temperature increases to a higher level (such as 700 and 850 °C), the Al2O3 coating exhibits well developed crystallinity. According to their report, the cycle life is as good as expected. However, the common procedure of preparing Al2O3 coated cathode material is carried out using Al(NO3)3 as Al sources [34], and high calcining temperature is needed to obtain the highly crystalline Al2O3 layer.
https://doi.org/10.1016/j.jpowsour.2015.02.019_p1_6 | In this study, Al2O3 layer are coated on 0.5Li2MnO3·0.5LiNi0.5Co0.2Mn0.3O2 via hydrothermal method with controlling the growth of Al2O3 crystals. The uniform and highly crystalline Al2O3 coating layer is obtained using aluminum isopropoxide as Al source and requires lower temperature compared to other reports. The purpose of this study, therefore, is to address the effect of highly crystalline Al2O3 coatings during the repeated charge and discharge process of lithium-rich layered oxide. High resolution transmission electron microscopy analysis and fast Fourier transformation (FFT) studies are performed to estimate the range where the phase transformation occurred.
https://doi.org/10.1016/j.jpowsour.2015.02.019_p2_3 | 0.5Li2MnO3·0.5LiNi0.5Co0.2Mn0.3O2 (LLMO) was synthesized by a sol–gel method using sucrose as chelating agent. The use of sucrose with CH2OH groups has the advantage of lowering the polymerization temperature [37], [38]. Stoichiometric amounts of lithium acetate, nickel acetate, manganese acetate and cobalt acetate were dissolved in distilled water and mixed with an aqueous solution of 0.5 mol L−1 sucrose to give the metal/sucrose ratio = 1.5. The pH-value was adjusted to 6–7 by addition of ammonia solution. The resulting solution was stirred at 80 °C for 6 h to obtain a clear viscous gel. The gel was dried in an oven at 120 °C for 12 h. The dried powder was ground and precalcined at 450 °C for 6 h in air to eliminate the organic substances (450 °C precursor) and cooled to room temperature by turning off the furnace. A crystalline sample was formed by heating the precursor at 900 °C for 12 h in air.
https://doi.org/10.1016/j.jpowsour.2015.02.019_p2_4 | The process of Al2O3 coating by hydrothermal method is shown in Fig. 2. To prepare 1 wt.% and 2 wt.% Al2O3 coated LLMO (LLMO-A1 and LLMO-A2), 4.05 wt.% and 8.10 wt.% aluminum isopropoxide (AIP) were dissolved in 60 ml anhydrous ethanol. After stirring for 30 min, 50 ml solution with volume ratio of ethanol/water = 9 was added in AIP solution and keep stirring at 80 °C for 4 h to ensure the hydrolysis of AIP. 3 g as-prepared LLMO samples was then added in. The obtained gel was transferred into a 100 ml Teflon-lined stainless steel autoclave. The autoclave was then sealed and maintained at 80 °C for 20 h to obtain the precursor. Final product was obtained by heating this precursor at 500 °C for 4 h. Download : Download high-res image (636KB)Download : Download full-size image Fig. 2. Illustration of the alumina coating process, including the hydrolysis of aluminum isopropoxide (AIP) and coating process of alumina layer on the surface of lithium-rich layered oxide particle.
https://doi.org/10.1016/j.jpowsour.2015.02.019_p2_6 | The crystallographic structure of bare and Al2O3 coated 0.5Li2MnO3·0.5LiNi0.5Co0.2Mn0.3O2 powders were examined by using a Rigaku D/Max 200 PC X-ray diffraction (XRD) with a graphite monochromator and Cu Kα radiation at a scan rate of 5° min−1. Transmission electron microscopy (TEM) images were captured on a JEM-2010 microscopy at an acceleration voltage of 200 kV, to investigate the characteristics of the Al2O3 coatings. The morphology of the powders was determined by scanning electron microscopy (SEM).
https://doi.org/10.1016/j.jpowsour.2015.02.019_p2_7 | Electrochemical performances of the samples were measured using galvanostatic cycling with two-electrode coin cells (type CR2025). The electrode was fabricated by coating the slurry of a mixture containing synthesized sample, acetylene black and polyvinylidene difluoride (PVDF) with a weight ratio of 8:1:1 onto circular aluminum foils as current collector. Cells were assembled in an Argon-filled glove box, using the metallic lithium foil as counter electrode. The electrolyte was 1 M LiPF6 dissolved in ethyl carbonate (EC) and dimethyl carbonate (DMC) (1:1 in volume) and the separator was Cellgard 2400 membrane. Charge and discharge experiments were performed on Land battery testers (Land CT2001A, Wuhan, China) with constant current condition between 2.0 and 4.8 V.
https://doi.org/10.1016/j.jpowsour.2015.02.019_p3_3 | The EDS mapping and XRD patterns of the 450 °C precursor of LLMO sample, pristine LLMO and Al2O3 coated LLMO (LLMO-A1 and LLMO-A2) are shown in Fig. 3, Fig. 4. The EDS mapping shows the Ni, Co, Mn and O elements distribution of the 450 °C precursor particles. The diffraction peaks of the 450 °C precursor are shown in Fig. 4, indicating that the formation of layered structure is not fully completed at this low calcining temperature (450 °C). As expected, the XRD pattern of final LLMO sample in Fig. 4 could be indexed on the basis of rhombohedral LiMO2 (R-3m, a-NaFeO2 structure), which is in good agreement with the lattice parameters reported in the literature [7], [11], [14], [22], [23]. Complete splitting of the pair reflections (006)/(102) and (018)/(110) indicates the formation of a typical layered structure for all samples. The reflection peaks between 20° and 25° originated from the ordering of Li+ ions with transition metal ions in the transition metal layers, corresponding to Li2MnO3 phase. The ratio of I(003)/I(104) is 1.463(>1.2), which also demonstrates the formation of layered structure [37], [38]. As the amount of coating phase is less than 2 wt.%, no peak of Al2O3 is observed. The lattice parameters of the samples calculated from the diffraction data are shown in Table 1. The Al2O3 coated samples exhibit smaller lattice volume compared to that of the uncoated sample. This is due to the diffusion of Al3+ ions into the surface lattice of LLMO at high calcining temperature. The ion radius of Al3+ (0.53 Å) is smaller than that of Ni2+(0.70 Å), Co3+ (0.61 Å) and Mn4+ (0.54 Å), thus the substitution by Al3+ reduces the lattice volume of LLMO cathode materials. Download : Download high-res image (2MB)Download : Download full-size image Fig. 3. Corresponding EDS mapping of the typical precursor particles. Download : Download high-res image (468KB)Download : Download full-size image Fig. 4. XRD patterns of the precursor of LLMO, pristine LLMO, LLMO-A1 and LLMO-A2, which adopts a α-NaFeO2 structure. The inset images show the enlargement of the pattern over a small 2θ region. Table 1. Lattice parameters a and c and ratios c/a, I(003)/I(104) for samples calculated from the refined XRD data. Sample Lattice parameters I(003)/I(104) a c v c/a LLMO 2.8667 14.2561 101.46 4.9730 1.4830 LLMO-A1 2.8587 14.2774 101.05 4.9943 1.5033 LLMO-A2 2.8533 14.2666 100.59 5.0000 1.4727
https://doi.org/10.1016/j.jpowsour.2015.02.019_p3_4 | The surface morphology and corresponding element compositions of the bare LLMO and Al2O3 coated samples are shown in Fig. 5. Based on the observation of the bare LLMO in Fig. 5a, the spherical morphology of the bare LLMO is well obtained, even if the precursor is calcined at 900 °C. The estimated average particles diameter of the LLMO (Fig. 5a) is ca. 500 nm. Besides, the LLMO particles exhibit the obvious visible fringes indicating the well-grown LLMO crystals, which is consistent with previous reports [31], [37], [38], [39]. Fig. 5b and c shows the morphology of Al2O3 coated samples. The obscure fringes are related to the coating of thin Al2O3 inorganic film on the surface of LLMO particles. For LLMO-A1 sample, as shown in Fig. 5b, it clearly shows that the surface morphology becomes rough compared to that of the LLMO sample. However, for LLMO-A2 sample, as shown in Fig. 5c, the Al2O3 sheets which result from the growth of the Al2O3 can be seen clearly. These changes in morphology may indicate that when hydrothermally heat treating the amorphous Al2O3 layers on the surface of the LLMO-A1, the Al2O3 will grow and distribute on the surface of the LLMO-A1 particles, and then, as the temperature increases to a higher level (500 °C), the compact and highly crystalline Al2O3 layer is coated on the surface of cathode materials. Download : Download high-res image (1MB)Download : Download full-size image Fig. 5. SEM images and corresponding EDAX profiles of as-prepared lithium-rich layered oxide materials: (a) LLMO, (b) LLMO-A1, (c) LLMO-A2, (d) Atomic ratio of Ni, Co, Mn and Al elements of LLMO, LLMO-A1 and LLMO-A2.
https://doi.org/10.1016/j.jpowsour.2015.02.019_p3_5 | Fig. 6 show the TEM and HRTEM images of the bare LLMO and Al2O3 coated samples. For bare LLMO, as seen in Fig. 6a and d, the sample shows a smooth edge, and there is no other layer on the surface. The TEM and HRTEM images of LLMO-A1 sample is shown in Fig. 6b and e. It is observed that the Al2O3 coating layer exhibits well-developed crystallinity (FFT results in insets of Fig. 6e), and it is tightly coated on the cathode material. This coating layer is compact, uniform and highly crystalline, which could effectively hinder the direct contact between the LLMO particles and electrolyte. However, the Al2O3 coating appears rough and unhomogeneous for LLMO-A2 sample, as seen in Fig. 6c and f. Such coating could not exclude electrolyte from the surface of LLMO particles. Download : Download high-res image (2MB)Download : Download full-size image Fig. 6. TEM images: (a), (b) and (c), HRTEM images: (d), (e) and (f) of pristine LLMO, LLMO-A1 and LLMO-A2 respectively and corresponding FFT images for Al2O3 coating layer.
https://doi.org/10.1016/j.jpowsour.2015.02.019_p3_6 | According to the results of XRD, TEM and HRTEM, it is concluded that at the calcining temperature of 500 °C, highly crystalline Al2O3 is mainly coated on the surface of LLMO cathode materials. At the same time, a little Al3+ ions diffuse into the surface lattice. [33], [40] These Al3+ ions dope into the structure to form a LiM1-xAlxO2/LiMO2 (M = Ni, Co, Mn) core. Also, it indicates a strong interaction between Al2O3 and the host structure. It brings more benefits than traditional coating layers. The structure of the sample may be described as Al2O3/LiM1−xAlxO2/LiMO2 (M = Ni, Co, Mn) hierarchical structure, as illustrated in Fig. 7. The core structure is strengthened, which is essential for the long-term structural stability and cycling capability. Download : Download high-res image (220KB)Download : Download full-size image Fig. 7. Schematic view of Al2O3/LiM1−xAlxO2/LiMO2 (M = Ni, Co, Mn) hierarchical structure.
https://doi.org/10.1016/j.jpowsour.2015.02.019_p3_8 | Fig. 8 shows the electrochemical performance of bare LLMO, LLMO-A1 and LLMO-A2 between 2.0 and 4.8 V. As seen in Fig. 8a, all the samples show a representative profile of lithium-rich layered oxide, comprising a sloping curve below 4.5 V and a long plateau around 4.5 V in the first charge process and continuous sloping curve in the discharge process [7], [11], [12], [13], [14], [16], [17], [18], [19], [20]. During the first charge process, the sloping curve (<4.5 V) corresponds to the Li+ ions extraction from the LiMO2 component with the concomitant oxidation of Ni2+/Ni4+, Ni3+/Ni4+, Co3+/Co4+, while the long plateau (4.5 V) is consistent with the removal of Li+ ions from the Li2MnO3 component accompanied by oxygen evolution [8], [9], [11], [12], [17], [25]. As shown in Fig. 8a, the Li/LLMO-A1 and Li/LLMO-A2 cells deliver an initial discharge capacity of 247.7 mAh g−1 and 237.8 mAh g−1 respectively, which are lower than that of the Li/LLMO cells (268.3 mAh g−1). The Al2O3 coating is expected to reduce the SEI resistance between the active cathode particles and facilitate electron transport in the cathode. However, the 4.5 V plateau of LLMO electrodes is relatively longer than that of the LLMO-A1 and LLMO-A2 electrodes during the first charge process, and this Al2O3 coating layer is insulative, which may be the reason for the lower capacity that the LLMO-A1 delivered. Download : Download high-res image (1MB)Download : Download full-size image Fig. 8. (a): First charge/discharge profile for the Li/LLMO, Li/LLMO-A1 and Li/LLMO-A2 cells between 2.0 and 4.8 V at a rate of 0.1C. (b): The cycle performance of the Li/LLMO, Li/LLMO-A1 and Li/LLMO-A2 cells between 2.0 and 4.8 V at a rate of 0.2C. (c) The cycle performance of the Li/LLMO, Li/LLMO-A1 and Li/LLMO-A2 cells between 2.0 and 4.8 V at a rate of 1C. (d) The rate capabilities in Li/LLMO, Li/LLMO-A1 and Li/LLMO-A2 cells with increasing C-rates from 0.1C–3C between 2.0 and 4.8 V.
https://doi.org/10.1016/j.jpowsour.2015.02.019_p3_9 | The variation of discharge capacity as a function of cycle number is performed to evaluate the capacity retention of the as-prepared cathode materials. The cells are cycled 0.2C and 1C in the voltage range of 2.0–4.8 V after activation at 0.1C. Fig. 8b compares the cycling performance of bare LLMO, LLMO-A1 and LLMO-A2 samples at 0.2C. The continuous discharge curves of the 1st, 50th, 100th cycle are presented in Fig. 9. As seen from Fig. 8a, the LLMO-A1 electrode delivered an initial discharge capacity of 244.6 mAh g−1 at 0.2C, and shows superior cycling stability and maintains 98.6% of its initial capacity after 100th cycle. By contrast, the LLMO electrode exhibits a rapid capacity decrease with a capacity retention of only 91.6% over the same cycling period. More importantly, the discharge profiles of the LLMO-A1 sample show obviously less voltage decay (Fig. 9b) than that of the LLMO and LLMO-A2 samples (Fig. 9a and c respectively) with increasing cycle numbers. In order to further evaluate the cycling stability of the heterogeneous material, the cells are cycled at 1C, as illustrated in Fig. 8c. The Li/LLMO-A1 cells deliver an initial discharge capacity of 212.7 mAh g−1 at 1C with 98% capacity retention after 100th cycle. Furthermore, the Li/LLMO-A1 cells show a low voltage decay during the discharge process (Fig. 9e). Instead, the Li/LLMO and Li/LLMO-A2 cells exhibit rapid capacity fading with retention of only 79.7% and 92.8% respectively after 100th cycle at 1C. Also worse still, the voltage decay is extremely serious for the Li/LLMO cells (Fig. 9d). The superior cycling performance of LLMO-A1 sample is due to the suppressed capacity fading by compact and highly crystalline Al2O3 coating layer on the surface of LLMO-A1 particles, as illustrated in HRTEM images. The charge and discharge measurements on all of the samples are conducted at 0.1C, increased to 3C stepwise, and finally returned back to 0.1C. The LLMO-A1 sample shows a very stable capacity even at high current rate. However, a drastic fall in the specific capacity when cycled at 1C and 3C is observed for bare LLMO cathode material. Without surface coating, the oxygen vacancies formed during the extensive removal of lattice oxygen at high voltage could not be well maintained, leading to densification/shrinkage of the structural lattice. Severely cracked particles may finally become fragmented pieces and no longer be available for reversible Li+ ions insertion/extraction, resulting in capacity degradation. In addition, the dissolution of transition metals by HF attack, and electrolyte decomposition may cause a rapid increase of the interfacial resistance, thereby accelerating the capacity loss upon cycling. Download : Download high-res image (952KB)Download : Download full-size image Fig. 9. The continuous discharge curves of each cells: (a) Li/LLMO, (b) Li∖LLMO-A1 and (c) Li/LLMO-A2 between 2.0 and 4.8 V at a rate of 0.2C. (d) Li/LLMO, (e) Li∖LLMO-A1 and (f) Li/LLMO-A2 between 2.0 and 4.8 V at a rate of 1C.
https://doi.org/10.1016/j.jpowsour.2015.02.019_p3_10 | To further clarify the electrochemical degradation upon cycling, electrochemical impedance spectroscopy (EIS) is performed to identify the changes of impedance in the fully discharged electrodes (2.0 V vs. Li/Li+). The Nyquist plots of fresh cell and 100th cycled cell are shown in Fig. 10. The equivalent circuit in the inset of Fig. 10c and d is used for fitting of the experimental data. As illustrated in Fig. 10a and b, a high-frequency depressed semicircle, a medium-frequency depressed semicircle, and a linear Warburg region (Zw) are observed. The high-frequency semicircle is a characteristic of internal resistance, including the resistance of the electrode/electrolyte interface (Rf), separator, and electrical contacts. It is clearly that no big difference exists in the internal resistance (Rs) for fresh cells, which is demonstrated in Fig. 10c. Upon cycling, a significant increase in the Rf is observed for bare LLMO and LLMO-A2 electrodes, indicating the increased interficial resistance during cycling. For bare LLMO electrode, this is believed to arise from the damage of the materials surface, which contributes to the severe side reactions at the interface between the electrode and the electrolyte during high voltage cycling. Besides, the unhomogeneous Al2O3 layer on the surface of LLMO-A2 electrode particles could not protect materials from the damage of electrolyte. However, it should be noted that the low Rf of LLMO-A1 electrode upon cycling leads to the good cycling performance, as demonstrated in Fig. 8, Fig. 9. Download : Download high-res image (1MB)Download : Download full-size image Fig. 10. Nyquist plots of as-prepared lithium-rich layered oxide electrodes: (a) fresh cells, (b) cells after 100th cycles. Insets in Fig. 14c and d are the equivalent circuits for data fitting. Frequency range: 1 × 10−3 Hz – 1 × 104 Hz.
https://doi.org/10.1016/j.jpowsour.2015.02.019_p3_12 | In order to explain the excellent cycling performance of the heterogeneous material, the cycled electrodes are studied. The structure and surface morphologies of the LLMO, LLMO-A1 and LLMO-A2 electrodes after 100th cycle at 1C are compared in Fig. 11a–c. As clearly illustrated in Fig. 11a, the cycled LLMO particles are exposed to various levels of erosion. A possible reason is that the irreversible loss of oxygen resulting from activation of the Li2MnO3 component would retain a large number of tiny pores throughout the whole LLMO particles, which is conductive to HF attack on the inner of the spherical particles. Furthermore, the bare LLMO cathode material could not buffer the volume change of lattice during cycles, resulting the cracked particles. By constrast, the LLMO-A1 (Fig. 11b) and LLMO-A2 (Fig. 11c) particles retained sphere morphologies after long-term cycling, suggesting that the Al2O3 coating layer could protect the cathode from etching by the generated HF in the electrolyte, suppress degradation of the cathode structure, and thus improve the long-term cycling stability of the cathode material. From the above results, it is confirmed that the Al2O3 coating could contribute to the observed improvement in the structural stability and enhances the cycling performance of the cathode material. Download : Download high-res image (660KB)Download : Download full-size image Fig. 11. SEM images and corresponding EDAX profiles of (a) LLMO, (b) LLMO-A1 and (c) LLMO-A2 electrodes after 100 cycles.
https://doi.org/10.1016/j.jpowsour.2015.02.019_p3_13 | It is generally known that the normal lithium-rich layered materials suffer from structural evolution during high voltage cycling. The structural evolution can be mainly attributed to the activation of the Li2MnO3 phase, which may release the “Li2O” portion from the material structure. The extensive removal of the Li+ ions and oxygen evolution result in the instability of the material structure, involving lattice breakdown and phase transformation from the layered to spinel phase during initial activation and subsequent cycling [11], [12], [41], [42]. The layered-to-spinel transformation has been proposed and considered as one primary factor contributing to the capacity/voltage fading of the lithium-rich layered materials [16], [17], [18], [19], [43], [44], [45], [46], [47]. The suppression of spinel transformation for the heterogeneous material can be further demonstrated by the XRD patterns of the sample after 100th cycle, as illustrated in Fig. 12. The reflections corresponding to the layered phase remain basically unchanged for the LLMO-A1 material, while the spinel phase peaks appeared after 100th cycle for the bare LLMO material [20], [43], [47], [48]. This suggests that the Al2O3 coated LLMO material could effectively suppress the spinel phase conversion, which in turn improves the cycling performance and relieves the voltage decay during long-term cycling. Download : Download high-res image (294KB)Download : Download full-size image Fig. 12. XRD patterns of LLMO and LLMO-A1 electrodes after 100 cycles.
https://doi.org/10.1016/j.jpowsour.2015.02.019_p3_14 | The layered to spinel structural transformation upon cycling of LLMO cathode material has been investigated using HRTEM technique by several groups [9], [17], [18], [43], [44], [45], [46], [47], [48]. In order to have detailed information on the structural evolution, HRTEM analysis and FFT studies are performed to estimate the range where the phase transformation occurred. Fig. 13a shows the representative structural change in the pristine LLMO cathode cycled between 2 and 4.8 V. The results show that the change in the structure is mainly localized at the surface (Fig. 13a2), while the bulk region still remains in the rhombohedral phase (Fig. 13a1). Wang et al. [17] claimed that the conversion took place from the surface to the bulk region upon cycling. Their findings were supported by other groups as well [45], [46]. The distortion region is observed over distances of 2–3 nm from the surface. The FFT image in inset of Fig. 13 exhibits a highly polycrystalline pattern, indicating the collapse of the layered cathode matrix. Note that the lattice of the matrix breaks up into polycrystalline and amorphous regions. This is probably due to the volume change of lattice crystals after long term cycling. For comparison, the HRTEM and FFT images of cycled LLMO-A1 cathode material are shown in Fig. 13b. The amorphous patterns (Fig. 13b3) indicate that the corrosion of electrolyte is prohibited by Al2O3 layer. In the maintime, both the surface (Fig. 13b2) and bulk region (Fig. 13b1) remain in the rhombohedral phase. The overall phase transformation characteristic of the layer structured materials is schematically shown in Fig. 14. At very early cycle (probably < 10th), the layered-to-spinel transformation only occurs at the surface area of the particle. This phase transformation will extend to the inner part of the particle upon cycling. After hundreds of cycles, most part of the particle transform to spinel phase [17], [19]. The layered-to-spinel transformation, lattice break-up, and porosity formation are striking observations, which are the primary factors contributing to the capacity fading and poor rate performance of these cathode materials. In the present work, a thin and highly crystalline Al2O3 coating layer on the surface of the LLMO cathode particles leads to a better capacity retention, indicating a strong interaction between Al2O3 and the host structure by doping Al3+ ions into the surface lattice of LLMO to form a Al2O3/LiM1−xAlxO2/LiMO2 (M = Ni, Co, Mn) hierarchical structure. It brings more benefits than traditional coating layers, thus enhancing the structural stability at the surface of cathode particles and prohibiting the transformation from layered phase to spinel. Download : Download high-res image (2MB)Download : Download full-size image Fig. 13. HRTEM images and FFTs after 100 cycles between 2.0 and 4.8 V at room temperature (30 °C). (a) Pristine LLMO cathode material, (b) LLMO-A1 cathode material. The indexes marked by subscripts R and S are related to rhombohedral phase and spinel phase, respectively. Download : Download high-res image (957KB)Download : Download full-size image Fig. 14. Schematic drawing showing that the transition from the rhombohedral phase to the spinel phase.
https://doi.org/10.1016/j.jpowsour.2015.02.019_p4_2 | In this work we have shown that a new chelating agent used for the synthesis of 0.5Li2MnO3·0.5LiNi0.5Co0.2Mn0.3O2 was favorable for the electrochemical behavior of this material as positive electrode in lithium batteries. Transmission electron microscopy analysis shows that highly crystalline Al2O3 layer was compactly coated on the surface of 0.5Li2MnO3·0.5LiNi0.5Co0.2Mn0.3O2 particles and exhibits well developed crystalline. The highly crystalline Al2O3 layer coated 0.5Li2MnO3·0.5LiNi0.5Co0.2Mn0.3O2 cathode material exhibits significantly improved capacity retention, and improved cycling performance is ascribed to the compact Al2O3 coating layer which could effectively suppress the HF damage by scavenging of HF in electrolyte and block the direct contact between the electrolyte and electrode particles, which is confirmed by SEM images of cycled electrodes. EIS results confirm the damage of the materials surface contributed to the severe side reactions at the interface between the electrode and the electrolyte during high voltage cycling. HRTEM and FFT results show that the phase transformation occurred in pristine LLMO from the surface region to bulk upon cycling. This layered-to-spinel transformation is considered to be the primary factors contributing to the capacity fading and poor rate performance of these cathode materials. Hererin, the formation of Al2O3/LiM1−xAlxO2/LiMO2 (M = Ni, Co, Mn) hierarchical structure enhances the structural stability at the surface of LLMO cathode particles, prohibiting the transformation from layered phase to spinel.
https://doi.org/10.1016/j.jpowsour.2015.02.048_p1_2 | Since the olivine structured LiFePO4 was proposed as cathode materials by Goodenough group [1], a strong research effort has been focused on lithium transition metal phosphates (LiMPO4, M = Fe and Mn). So far, olivine LiFePO4 cathode materials have been already applied in commercial batteries due to their unique advantages including low cost, non-toxicity, better electrochemical performance and excellent thermal stability in contrast with the conventional cathode material LiCoO2 [2]. Another isomorphic material LiMnPO4 is proposed as more promising one in comparison with LiFePO4 [3]. With a higher theoretical energy density (701 W h kg−1), LiMnPO4 is considered as the maximum energy density practically achievable within the stability window of well-known carbonate ester-based electrolytes [4]. Unfortunately, a poor electrochemical performance was mostly observed because of low intrinsic electronic and ionic conductivity, Jahn-Teller effects and internal stress due to lattice misfit between LiMnPO4 phase and MnPO4 phase [5], [6], [7], [8]. In order to enhance its electrochemical properties, several strategies such as the carbon coated LiMnPO4 [8], [9], [10], [11], [12], [13] or the LiMnPO4/C composites [4], [14], [15], [16], [17], [18], [19], the particle size reduction [8], [13], [20], [21], [22], [23], the partial substitution of Mn [24], [25], [26], [27] and the doping of exotic ions [28], [29], [30], [31], [32] have been applied. On the other hand, several synthesis routes have been utilized and developed so as to overcome the intrinsic drawbacks of LiMnPO4 such as the sol–gel method [19], [33], hydrothermal synthesis [8], [23], [34], solvothermal method [10], [12], [32], polyol process [17], [35], [36], precipitation [11], [37] and even a combination of several methods [13], [14], [15], [23], [38], [39]. Indeed, the electrochemical properties of LiMnPO4 have been considerably improved under careful design and sophisticated technology, just as reported in the literatures [8], [11], [23]. However, the complex synthesis routes are not suitable for scale-up. Moreover, the products synthesized from solution system carries low crystallinity and disordered Mn2+ on the Li+ sites, that the cathode materials suffer a poor thermal cycling stability at the high potential [8], [16], [40]. In the case of the ion dislocation, it directly blocks the one-dimensional diffusion path of Lithium ions and inhibits the rate performance [3], [41], [42]. As above mentioned, it is a significant choice for the high performance of LiMnPO4/C cathode materials that the synthesis of high crystallinity primary nanoparticles and the carbon coating process are integrated into one step.
https://doi.org/10.1016/j.jpowsour.2015.02.048_p1_3 | Here, we developed one-step solid state reaction method, which can form high crystallinity primary nanoparticles and good carbon coating together. To prepare high performance LiMnPO4/C composite cathode materials, different manganese oxides were selected as raw materials, and different calcination temperatures were attempted to obtain the optimum condition. Through the XRD, TEM, XPS and electrochemical tests, mixed manganese oxide (the molar ratio of MnO2 and Mn2O3 is 4: 1) and calcination temperature at 600 °C are the best condition to obtain a superior initial capacity of 153 mA h g−1 at 0.05 C and retain 94% of the initial capacity after 200 cycles at 1 C. Furthermore, we discuss the influence of the ratio of Mn2+/Mn3+, the size of the nanoparticles, and the carbon coating on the electrochemical performance of products.
https://doi.org/10.1016/j.jpowsour.2015.02.048_p2_3 | All the chemicals were used without further purification. For comparison, MnO2, Mn2O3 (AR, Sinopharm Chemical Reagent Co., Ltd.), mixed manganese oxide (the molar ratio of MnO2 and Mn2O3 is 4: 1, hereafter named as M@M) were selected as manganese sources. Firstly, according to the stoichiometry, manganese oxides, lithium phosphate monobasic (LiH2PO4, 99%, Aladdin Chemistry Co., Ltd., USA), lithium hydroxide anhydrous (LiOH, 98%, Aladdin Industrial Co., China) and sucrose (C12H22O11, AR, Sinopharm Chemical Reagent Co., Ltd.) were proportionally weighed. Then, the quantitative materials were mixed and ground in a planetary ball mill at 400 rpm to obtain precursors. Afterward, the precursors were studied using thermogravimetry and differential scanning calorimetry (TG-DSC) to seek appropriate calcination temperature. Finally, the precursors were transferred into the tube furnace and calcined at appropriate temperature under Ar (90%)/H2 (10%) atmosphere. The products were named as MnO2-LMP/C (synthesized from MnO2 precursor system), Mn2O3-LMP/C (synthesized from Mn2O3 precursor system) and M@M-LMP/C (synthesized from M@M precursor system).
https://doi.org/10.1016/j.jpowsour.2015.02.048_p2_5 | TG-DSC was carried out on a thermal gravimetric analyzer (STA449F1, NETZSCH, Germany) under nitrogen atmosphere at a heating rate of 10 °C min−1. The crystal structures of the products were identified by X-ray diffraction (XRD, UtimaⅢ, Rigaku, Japan) equipped with Cu Kα radiation (λ = 0.15406 nm). The microstructure of products was observed using a transmission electron microscopy (TEM, JEM-200CX, JEOL, Japan). The quantitative atomic compositions and element valence of as-prepared samples were determined by X-ray Photoelectron Spectroscopy (XPS, K-Alpha, Thermo Scientific, UK). The percentage (wt. %) of carbon was measured using elemental analyzer (CHN-O-Rapid, Heraeus, Hanau, Germany).
https://doi.org/10.1016/j.jpowsour.2015.02.048_p2_7 | The electrode slurry was made by dispersing 75 wt. % LiMnPO4/C, 15 wt. % acetylene black and 10 wt. % polyvinylidene fluoride (PVDF) in N-methyl-2-pyrrolidone (NMP) with magnetic stirring for 12 h. The acquired slurry was coated uniformly on aluminum foil and dried at 120 °C in a vacuum oven to yield the working electrode. Then the electrodes were assembled into half cells in an Ar-filled glove box (MBRAUN, Germany) using lithium foil as the counter electrode and Celgard 2300 membrane as the separator. The electrolyte was a solution of 1 mol L−1 LiPF6 in ethylene carbonate (EC) and dimethyl carbonate (DMC) (v/v = 1:1). The electrochemical performances of LiMnPO4/C composites were evaluated by galvanostatic cycling using CR2032-type coin cells. Charge–discharge experiments were conducted on electrochemical test instrument (Maccor S4000, USA) at different current densities in a voltage range of 2.5–4.5 V.
https://doi.org/10.1016/j.jpowsour.2015.02.048_p3_3 | The TG-DSC curves of three precursors and detail analysis were presented in the supplementary data. In summary, three groups of curves show weight loss process consists of three stages. The first stage is from room temperature to about 200 °C. The second stage appears from 200 °C to 400 °C. The third stage shows endothermic peak around 460 °C, which is corresponding to the formation of the crystalline phase of LiMnPO4 [43]. There is almost no weight loss when the temperature was above 600 °C, which indicated the crystallization course of LiMnPO4 is completed. Compared to MnO2 and Mn2O3 precursor systems, M@M system presents a low temperature for weight loss. Therefore, the calcination temperature of 600 °C is appropriate for the LiMnPO4/C composite materials.
https://doi.org/10.1016/j.jpowsour.2015.02.048_p3_5 | 3.2.1. Crystal phases of products prepared from three precursors Fig. 1a shows XRD patterns of the products prepared from three precursors. They were confirmed single phase LiMnPO4 with olivine structure indexed to orthorhombic (JCPDS 74-0375). The absence of carbon peaks indicates the amorphous nature of the residual carbon. Fig. 1b demonstrates the amplificatory XRD patterns from Fig. 1a, which shows the details of characteristic peaks corresponding to (111), (021), (211), (140), (012), (221) and (041) planes. By comparison, the characteristic peaks of M@M-LMP/C sample are more easily indexed than those of samples prepared from pure manganese oxide precursors. It indicates M@M-LMP/C has higher crystallinity than other two samples. Download : Download high-res image (454KB)Download : Download full-size image Fig. 1. (a) XRD patterns of the LiMnPO4/C products synthesized from different precursor systems: MnO2, Mn2O3 and M@M, (b) the partial enlargement of three XRD patterns.
https://doi.org/10.1016/j.jpowsour.2015.02.048_p3_6 | 3.2.2. Microstructure of products prepared form three precursors Fig. 2 shows the TEM and HRTEM images of the products synthesized from different precursor systems. TEM images (Fig. 2a, c and e) demonstrate that the particles of three samples exhibit irregular morphology and have a certain degree of aggregation. The primary particles of M@M-LMP/C have the smallest diameter of about 30 nm. HRTEM images (Fig. 2b, d and f) reveal an overview of crystalline characteristic. The lattice fringe spacing of 0.431(5) or 0.431(7) nm are corresponding to (011) planes of LiMnPO4. It is noted that although uniform carbon layers are on the surface of granules, the thickness of carbon coatings are obviously different. And the thickness of carbon layer of MnO2-LMP/C is about 2 nm, while those of M@M-LMP/C and Mn2O3-LMP/C particles are about 4 nm. This difference may be attributed to the more carbon consumption for reducing tetravalent manganese to bivalent manganese during carbon thermal reduction process. Considering the carbon coating is an important reason for the electrochemical properties, the differences of carbon coating will be discussed latter. Download : Download high-res image (2MB)Download : Download full-size image Fig. 2. TEM images of the LiMnPO4/C products synthesized from different precursor systems: (a, b) MnO2, (c, d) Mn2O3 and (e, f) M@M.
https://doi.org/10.1016/j.jpowsour.2015.02.048_p3_7 | 3.2.3. XPS analysis of products prepared form three precursors In order to identify the oxidation state of Mn in the LiMnPO4/C samples, XPS analysis was performed at room temperature. Fig. 3a shows the wide XPS spectra of three products. And they all have similar features. The binding energies of Li 1s, P 2p, and O 1s of three samples are about 56.06, 134.94, and 532.06 eV. The binding energies of ∼641 eV for Mn 2p3/2 peak and ∼653 eV for Mn 2p1/2 peak also match well [44]. To carefully check the molar ratio of Mn3+ and Mn2+ for three different products, the high-resolution Mn 2p3/2 spectra of three samples were conducted in Fig. 3b–d. It can be seen that the Mn 2p3/2 spectra present two split peaks corresponding to the oxidation state of Mn2+ and Mn3+. The results of curve-fitting spectra demonstrate that manganese element with different oxidation states coexists in the same olivine structure LiMnPO4/C. As shown in Table 1, the relative amount of Mn2+ in sample M@M-LMP/C is the highest and the lowest in MnO2-LMP/C. And the higher the amount of Mn2+ is, the larger the voltage platform capacity is in the initial charge–discharge profiles [1], [45]. Hence, the larger capacity of the platform with voltage around 4.0–4.2 V of M@M-LMP/C is expected in the voltage–capacity profile in the latter electrochemical measurement. Download : Download high-res image (574KB)Download : Download full-size image Fig. 3. XPS spectrums of the as-synthesized LiMnPO4/C products, (a) XPS survey spectrums, (b), (c), (d) are high-resolution Mn 2p spectra and curve-fitting spectra of MnO2 – LMP/C, Mn2O3 – LMP/C and M@M – LMP/C, respectively. Table 1. Fitting parameters of Mn 2p3/2 spectra of as-prepared samples from three precursors. Sample Mn2+ (eV) Mol % FWHM (eV) Mn3+ (eV) Mol % FWHM (eV) MnO2-LMP/C 640.68 27.9 1.35 641.98 72.1 2.10 Mn2O3-LMP/C 640.41 33.4 1.20 641.68 66.6 2.21 M@M-LMP/C 640.38 42.0 1.41 641.80 58.0 2.12
https://doi.org/10.1016/j.jpowsour.2015.02.048_p3_8 | 3.2.4. Electrochemical performances of products prepared from three precursors Fig. 4a shows the initial charge–discharge profiles of the three products at 0.05 C. All of the charge and discharge curves show an obvious plateau around 4.1 V. The initial discharge specific capacities of MnO2-LMP/C, Mn2O3-LMP/C and M@M-LMP/C are about 87, 121 and 153 mAh g−1. They are coincident with the results deduced from Mn 2p3/2 spectra. It can also be seen that the polarization between the charge and the discharge plateaus is 332 mV, 246 mV and 210 mV for samples MnO2-LMP/C, Mn2O3-LMP/C and M@M-LMP/C, respectively. Among three samples, M@M-LMP/C exhibits a flat voltage profile and a superior discharge capacity. In order to find more secrets of M@M-LMP/C sample, the rate capability of the M@M-LMP/C electrode was tested and the result was shown in Fig. 4b. The electrode was charged and discharged at 0.05 C for the first five cycles. After then, the electrode was charged at 0.1 C for each charging step and then discharged at gradually increased rates. At low C-rate, the electrode exhibits flat voltage plateaus. Even at 1 C rate, the discharge voltage plateau is still higher than 3.8 V (vs Li/Li+), and the delivered capacity exceeds 120 mAh g−1. The results indicate that the M@M-LMP/C electrode has low polarization, good electrical conductivity, as well as good rate capability. Combined with XPS and TEM results, superior discharge capacity of M@M-LMP/C sample may be attributed to the relatively high amount of Mn2+ oxidation state, smaller particle size and better carbon coating quality. Download : Download high-res image (500KB)Download : Download full-size image Fig. 4. (a) First charge/discharge voltage profiles of three cells with different LiMnPO4/C cathode materials charged at a constant current rate of 0.05 C–4.5 V, held at 4.5 V until 0.01 C, and discharged at a constant current rate of 0.05 C–2.5 V. (b) Discharge voltage profiles of Li/M@M-LiMnPO4 cell at various discharge rates.
https://doi.org/10.1016/j.jpowsour.2015.02.048_p3_10 | Based on the former analysis and discussion, it is possible to come to a conclusion that M@M precursor is more favorable for the preparation of high performance LiMnPO4/C composite cathode materials. In order to gain insight into the influence of carbon thermal reduction on the amount of Mn2+ and the distribution of conductive carbon, temperature-dependent experiments of M@M precursors were carefully carried out. The products were named as M@M-550°C-LMP, M@M-600°C-LMP and M@M-650°C-LMP.
https://doi.org/10.1016/j.jpowsour.2015.02.048_p3_11 | Firstly, the products synthesized at different calcination temperatures were investigated by XRD. As shown in Fig. 5a, the XRD pattern of M@M-550°C-LMP indicates the crystalline phase of LiMnPO4 has been initially formed at 550 °C, whereas the peaks of impurity denoted with an asterisk (*) belonging to Li4P2O7. The partial enlargement of three XRD patterns is shown in Fig. 5b. With the temperature increasing to 600 °C, the diffraction peaks can be indexed as a pure phase LiMnPO4 (JCPDS card No. 74−0375). At 650 °C, the relative intensities of the peaks of LiMnPO4 turn to be narrow and strong. It demonstrates that the crystallinity is improved and crystalline grain is further enlarged. Download : Download high-res image (580KB)Download : Download full-size image Fig. 5. (a) XRD patterns of the LiMnPO4/C products synthesized at different calcination temperatures: 550 °C, 600 °C and 650 °C, (b) the partial enlargement of three XRD patterns.
https://doi.org/10.1016/j.jpowsour.2015.02.048_p3_12 | The products obtained at different temperatures were also analyzed using TEM to reveal the developing process of conductive carbon. Obviously, the increase of the calcination temperature has a significant effect on the distribution of the conductive carbon. Fig. 6a shows the morphology of nanoparticles at 550 °C. It can be seen, carbon presents a continuous state. The HRTEM image of sample M@M-550°C-LMP (Fig. 6b) exhibits a set of concentric rings instead of sharp spots. It implies that the crystallization tends to be isotropy in the selected area. With the temperature increasing to 600 °C, the amorphous carbon changes from continuous state to disperse and connective state (Fig. 6c and d). At 650 °C, dispersive carbon tends to decrease and forms into carbon coating on the surface of granules (Fig. 6e and f). And the thickness of carbon layer is decreased from ∼ 4 nm (Fig. 2f) to ∼ 2 nm (Fig. 6f). The elemental analysis indicates that the amount of carbon in the composites are about 8.2 wt%, 6.9 wt%, 5.3 wt% for M@M-550°C-LMP/C, M@M-600°C-LMP/C and M@M-650°C-LMP/C, respectively. It demonstrates that the amount of carbon decrease with the increasing of calcination temperature. As for the consumption of the carbon, most of them were used to reduce Mn3+ to Mn2+. In order to clarify the relative amount of Mn2+ in the products prepared at different calcination temperature, high-resolution Mn 2p3/2 spectra was fitted and comparatively analyzed. Download : Download high-res image (1MB)Download : Download full-size image Fig. 6. TEM images of the LiMnPO4/C products synthesized at different calcination temperatures: (a, b) 550 °C, (c, d) 600 °C and (e, f) 650 °C.
https://doi.org/10.1016/j.jpowsour.2015.02.048_p3_13 | Fig. 7 shows the high-resolution Mn 2p3/2 spectra and curve-fitting spectra of products prepared form different temperatures. The results of curve-fitting spectra (Table 2) show, with the increasing of calcination temperature, the mole ratio of Mn2+/Mn3+ is increased from 34.5 % to 45.7 %, which is attributed to the further carbon thermal reduction reaction. Download : Download high-res image (628KB)Download : Download full-size image Fig. 7. High-resolution Mn 2p spectra and curve-fitting spectra of MnO2-550 °C-LMP/C, Mn2O3-600 °C-LMP/C and M@M-650 °C-LMP/C. Table 2. Fitting parameters of Mn 2p3/2 spectra of the products prepared from different temperatures. Sample Mn2+ (eV) Mol % FWHM (eV) Mn3+ (eV) Mol % FWHM (eV) M@M-550°C-LMP/C 640.46 34.5 1.26 641.78 65.5 2.30 M@M-600°C-LMP/C 640.38 42.0 1.41 641.80 58.0 2.12 M@M-650°C-LMP/C 640.30 45.7 1.40 641.65 54.3 2.10
https://doi.org/10.1016/j.jpowsour.2015.02.048_p3_14 | On the basis of the XRD, TEM and XPS results, it is believed that the electrochemical performance of the M@M-LMP/C composite cathode materials depends on many aspects, for example, crystalline, the mole ratio of Mn2+/Mn3+, and the distribution of conductive carbon. Fig. 8a shows the rate performance and cycling performance of the products prepared form different temperatures. As shown in Fig. 8a, the LiMnPO4/C samples synthesized at 550, 600 and 650 °C, delivered an initial capacity of 110, 153 and 151 mAh g−1, respectively. The rate performance of the M@M-600 °C-LMP/C samples was superior to the other two samples. Though the sample M@M−650 °C-LMP/C showed the same level electrochemical performance as M@M-600 °C-LMP/C with slow rates (below 0.5 C), it suffered greater capacity fading upon the increase of charging–discharging rates. When the rate increased to 2 C, its capacity decayed to equal that of sample M@M-550 °C-LMP/C. And it is also found that the sample M@M-600 °C-LMP/C presents much higher coulombic efficiencies than the other two samples when switching charging–discharging rates, indicating higher electrochemical response to the current changing [46]. The cycling tests were carried out after rate performance measurement. The cycling stabilities of the three M@M-LMP samples at 1 C rate were shown in Fig. 8b. Due to formation of the passive film on the surface of the cathode materials, three cells were cycled with coulombic efficiencies of greater than 97%, even M@M-600 °C-LMP/C was with approximate 100%. Both M@M-550 °C-LMP/C and M@M-650 °C-LMP/C show a gradual capacity drop when cycling, delivering a reversible capacity of 64 and 77 mAh g−1, with corresponding capacity retention of about 70% and 71% after 200 cycles, respectively. While for sample M@M-600 °C-LMP/C, an approximate capacity constant of 120 mAh g−1 was achieved, with corresponding capacity retention of about 94%. Generally, the capacity fading of LiMnPO4 samples is mainly attributed to the dissolution of manganese into the liquid electrolyte [4], [34], [42], [46]. M@M-550 °C-LMP/C carries low crystallization, which more easily induces the fast growth of cracks due to its large interface volume strain (8.9%) between LiMnPO4 and MnPO4 during the lithium extraction–insertion process [25], [46]. Thus the nanoparticles may disintegrate more easily when cycling for many times, causing rapid capacity fading. In the case of M@M-650 °C-LMP/C, the thick MnPO4 layers were generated as lithiation proceeds due to their larger particle size, resulting in surface area of interface shrinking. When the surface area is reduced to a critical value, the rate of total lithium transported across the interface is no longer able to sustain the current. The cell performance becomes diffusion-limited. The thicker MnPO4 layers are, the smaller the surface area of interface is, and hence, the smaller concentration of inserted lithium before the cell performance becomes diffusion-limited, which is the reason of reversible capacity and capacity fading [1], [46]. Download : Download high-res image (710KB)Download : Download full-size image Fig. 8. (a) specific discharge capacity of three cells with different LiMnPO4/C cathode materials sample at different rates, (b) cycling performance curves of Li–LiMnPO4/C cell with M@M-600 °C-LMP/C cathode materials.
https://doi.org/10.1016/j.jpowsour.2015.02.048_p4_2 | The different manganese oxides in the solid state reaction greatly affect the particle size, crystallinity, thickness of carbon coating and amount of Mn2+ of LiMnPO4/C composites. The LiMnPO4/C samples prepared from MnO2, Mn2O3 and M@M precursor systems, deliver an initial capacity of 87, 121 and 153 mA h g−1, respectively. Since the higher calcination temperature facilitates further carbon thermal reaction, the amount of Mn2+, distribution of the conductive carbon of LiMnPO4/C composites synthesized at different calcination temperature show significant difference. The LiMnPO4/C samples, prepared at 550, 600 and 650 °C, deliver an initial capacity of 110, 153 and 151 mA h g−1, respectively. Among them, the sample synthesized at 600 °C maintains 94% of its initial capacity after 200 cycles at 1 C, due to its high purity, fine crystalline and appropriate distribution of conductive carbon.
https://doi.org/10.1016/j.jpowsour.2015.02.091_p1_2 | Energy management and security are key issues for electric and hybrid vehicles development. Many battery sizing criteria are linked to its thermal behavior (power requirement, autonomy, temperature limitations, life span). Thus, a thermal model is useful when it comes to battery and its cooling system optimization. During operation, Battery Management Systems (BMS) ensures the efficiency and the safety of the energy storage. By means of a thermal model, the BMS is able to estimate the internal temperature and to predict its evolution. Besides, this information can improve the accuracy of an electrical model, used to monitor the state of charge (SoC) or the state of health (SoH) [1], [2].
https://doi.org/10.1016/j.jpowsour.2015.02.091_p1_3 | Several papers deal with the thermal modeling of battery, using different approaches such as Partial Differential Equation (PDE) [3] or Linear Parameter-Varying (LPV) models [4], finite element method (FEM) [5], [6], [7] or electrical equivalent circuit [8], [9]. Thermal parameters can be determined using analytical relations which need a previous knowledge of the battery [6], [10]. They can also be determined experimentally by adapting a model to experimental data [11], [12], [13].
https://doi.org/10.1016/j.jpowsour.2015.02.091_p1_4 | The purpose of this work is to establish a model suitable for the on-board energy management of a battery pack. 3D thermal models (such as FEM) are well-suited for the battery design purpose, but they are not compatible with the low computational resources of micro-controllers used in BMS [5], [14]. Therefore, a thermal model of a large prismatic Li-ion battery (LiFePO4/graphite) is proposed, based on an equivalent electrical circuit where the thermal parameters are determined using analytical and experimental methods.
https://doi.org/10.1016/j.jpowsour.2015.02.091_p1_5 | Inside a prismatic battery pack, cell temperatures have been measured as quite homogeneous. The hottest elements appeared to be in the central location, making this position critical for life span and reliability. Consequently, this study focuses on modeling the battery pack central cell (40 Ah). A difference of about 0.2 °C has been measured between the latter and the neighboring cells. Since this thermal gradient is small, the central cell is assumed to expel its heat only through its base (see Fig. 1). As a result, their cooling performances are strongly dependent on the interfacial thermal resistance between the base and the cooling system. This thermal resistance has to be determined experimentally, but as it has no thickness, it cannot be measured using sensors. Therefore, it has to be determined indirectly.
https://doi.org/10.1016/j.jpowsour.2015.02.091_p1_7 | For any battery thermal model, the heat sources are one of the most difficult components to represent, since they are highly non linear. Thus, a specific model is developed for heat generation, which computes both entropic heat and electrical losses, in relation to the inner temperature determined by the thermal model (Fig. 2).
https://doi.org/10.1016/j.jpowsour.2015.02.091_p1_9 | The entropic heat is usually modeled by means of an entropy-variation look-up table expressed as a function of the SoC. Its measurement is time-consuming, as the classical method requires approximately one day per SoC-operating point [15], [16]. Hence, several days, or even weeks, are necessary to obtain a high-resolution table. Interestingly, a new method has been recently proposed by Schmidt et al. [17], taking only several hours and giving very high resolution results.
https://doi.org/10.1016/j.jpowsour.2015.02.091_p1_10 | Electrical losses are extracted from an electrical model of the battery which is strongly dependent on temperature, current, SoC and aging. Hence, they present a difficult task in terms of modeling. They can be estimated by solving electrochemical equations, but the latter requires the knowledge of many internal parameters, which are difficult to obtain [18], [19], [20]. Another approach is to use equivalent electrical circuits. The simplest one is a Thévenin equivalent circuit (whose single resistance eventually depends on temperature, current or SoC) [7], [21]. Dynamic models are also used, similar to Randles` circuit. Many studies achieved modeling of the diffusion phenomenon, which corresponds to the mass transport within the battery electrodes and electrolyte. It occurs at low frequencies (below 1 Hz) and depends on the considered chemistry. The electrical behavior of the diffusion phenomenon can be approximated by: a series RC circuit [22], [23], [24], constant phase elements (CPE) [24], [25] or non integer derivatives [26]. Moreover, the polarization (caused by a current) and the relaxation (in open-circuit) have different dynamics. Thus, a complete model should consider both case [27].
https://doi.org/10.1016/j.jpowsour.2015.02.091_p1_11 | Regardless of the chosen method, any electrical model requires well-determined parameters. Their accurate determination is made difficult because of their sensibilities to SoC and temperature variations during tests, especially for low temperatures and high currents. One approach is to work in the frequency-domain, using electrochemical impedance spectroscopy (EIS) [26], [28]. They can also be determined in the time-domain, through current pulses [23], [24], [25]. These two approaches can be combined in order to reach a maximum precision [28].
https://doi.org/10.1016/j.jpowsour.2015.02.091_p1_12 | In this paper, another equivalent electrical circuit is being proposed in order to model the battery electrical behavior, from which losses are computed. Its parameters are functions of temperature, current and SoC (aging is not considered in this study). Because the aim of this study is to model the heat generation, only the polarization behavior is characterized. Therefore, relaxation is assumed to behave like polarization and to generate no heat. The coupled thermal and heat generation models present the benefit of being able to compute the cell key-temperatures evolution, while being simple enough to be implemented in real time calculators.
https://doi.org/10.1016/j.jpowsour.2015.02.091_p1_13 | In the first part, main thermal phenomena are modeled using a thermal network. Analytical and experimental methods for thermal parameters identification are presented. In the second part, heat sources are modeled and a method is proposed for electrical parameters determination. Finally, the experimental validation of the coupled models, through a discharge–charge cycle, is presented and discussed.
https://doi.org/10.1016/j.jpowsour.2015.02.091_p2_3 | A lumped thermal model [10] – also called equivalent electric circuit – has been used to model the studied cell. This approach is based on the formal analogy between thermal and electrical phenomena. Nodes are associated with volumes (assumed isothermal), capacitances represent heat accumulation, resistances represent heat transfers (by conduction, convection or radiation), current sources represent heat generation and voltage sources represent set temperatures. Capacitances, current and voltage sources are used between a node and the ground node. In order to simplify the model representation on figures, set temperatures are written without the corresponding voltage source symbols.
https://doi.org/10.1016/j.jpowsour.2015.02.091_p2_4 | In the studied application, cells have been integrated in a battery pack as shown in Fig. 1. They are connected to a cooling system by their bases. Concerning the horizontal heat transfers, three configurations with different boundary conditions can be highlighted: • at the center: heat may flow between cells by conduction; • on a side: heat can flow between the cell and the battery pack inner atmosphere by convection through one face; • on a corner: heat can flow between the cell and the battery pack inner atmosphere by convection through two faces.
https://doi.org/10.1016/j.jpowsour.2015.02.091_p2_5 | The studied cell was modeled by the equivalent electric circuit shown on Fig. 3, where there is one central node for the cell core, one node per face and one per terminal. This representation is able to stand for each of the three cell configurations. In this way, it anticipates the creation of a whole battery-pack model. Download : Download high-res image (471KB)Download : Download full-size image Fig. 3. Lumped thermal model of a cell.
https://doi.org/10.1016/j.jpowsour.2015.02.091_p2_6 | In the core: elements connected to the central node (green) stand for heat generation , accumulation C and transfers (resistances with an “i” subscript). Because of the poor thermal contacts between the cell core and faces in y and z directions, heat transfers between them are neglected. Due to the foil stacking internal structure, the cell core can be considered having a homogeneous specific heat and an anisotropic thermal conductivity (being equal in y and z directions and different in the x direction) [6]. Despite its dimensions, the cell core is considered isothermal in y and z directions thanks to the current collectors. This has been confirmed via tests made by a third party. All core thermal properties are assumed to be constant regarding the SoC [11]. As for and , they stand for conduction through the current collectors.
https://doi.org/10.1016/j.jpowsour.2015.02.091_p2_7 | In the casing: resistances connecting the casing faces (red, with a “s” subscript) stand for heat transfers through the casing. All casing thermal capacities are neglected compared to the core heat capacity and no heat generation has been considered. Consequently, there are only heat transfers by conduction through the casing.
https://doi.org/10.1016/j.jpowsour.2015.02.091_p2_8 | Outside the casing: outer elements (blue, with an “e” subscript) represent thermal exchanges between the cell and its environment (by conduction, convection and/or radiation, depending on the cell location in the battery pack). The resistance below the cell represents the contact resistance between the cell base and the cooling system. Other resistances represent heat exchanges, by the lateral faces and by the top face, either with the ambient air or with other cells.
https://doi.org/10.1016/j.jpowsour.2015.02.091_p2_10 | The following work considers a battery pack central cell. In this case, heat mostly flows in the z direction, because of surrounding cells that are assumed to be at the same temperature. Those conditions are experienced while packing a cell with insulating materials on its upper (glass wool) and lateral faces ( thick plates of polyurethane foam ( )). Its base is placed on a cooling system (temperature-regulated system) (Fig. 4a). Download : Download high-res image (487KB)Download : Download full-size image Fig. 4. (a) Experimental setup approaching the battery-pack central-cell conditions and (b) details about the heat transfer resistances outside the casing.
https://doi.org/10.1016/j.jpowsour.2015.02.091_p2_11 | Values and determination methods of the different components of the thermal model are summarized in Table 1. Parameters are sorted by location and by type. Table 1. Values and determination methods of the different components of the thermal model. Value Evaluation Equation Variable Model (5) C Experimental (1) Experimental (2) Analytical (3) Analytical (3) Analytical (3) Analytical (3) Analytical (3) Analytical (3), (4) Analytical (3), (4) Analytical (3), (4) Analytical (3), (4) Experimental
https://doi.org/10.1016/j.jpowsour.2015.02.091_p2_12 | Heat generation: The heat source component is highly non linear. The design of the latter is treated in part three where it will be shown that its value depends on the current, the temperature and the SoC.
https://doi.org/10.1016/j.jpowsour.2015.02.091_p2_13 | Heat capacity: In order to identify the heat capacity C, the battery was packed with insulating materials on every face (including the base). It is being heated by applying a ±1C square current with a period of (a 1C current fully discharges the battery in ). The 20-second-long period has been chosen because it is very small compared to the thermal time constant of the cell. Thus, the average heat generation can be used in a calculus instead of the instantaneous heat generation. This current solicitation has been chosen because it makes the calculus simple and accurate. As the mean current is equal to zero, the mean reversible heat is also equal to zero. Thus, only electrical losses contribute to the cell heating (see part three). They can be measured directly by: • measuring the open circuit voltage before the beginning of the test (the cell being at the equilibrium); • measuring the current and the cell voltage during the test.
https://doi.org/10.1016/j.jpowsour.2015.02.091_p2_16 | Internal heat transfer in x direction: The cell internal resistance was experimentally obtained using the value of C and measurements made by a third party. Several thermocouples have been put inside (in its median plan) and outside a cell. The cell has been placed in a climatic chamber with no insulating material, heated by a full discharge and then rested. During the cell cooling, most of its heat is evacuated by its faces in x direction. Formula (2) can hence be derived. (2)
https://doi.org/10.1016/j.jpowsour.2015.02.091_p2_18 | Internal heat transfer toward terminals: Transfers between the core and the terminals ( and ) are analytically determined using geometric features and formula (3) [29], where L is the length, λ the thermal conductivity and S the section. λ can be determined using the works of Lin et al. [6], by estimating the core component dimensions and calculating an equivalent thermal conductivity. (3)
https://doi.org/10.1016/j.jpowsour.2015.02.091_p2_20 | Heat transfer outside the casing: Thermal loss resistances from insulated faces to ambient air (Fig. 4b) are considered as the sum of three terms. For instance, taking : • : contact resistance between the cell and the insulating material; • : conduction through the insulating material; • : convection between the insulating material surface and the ambient air.
https://doi.org/10.1016/j.jpowsour.2015.02.091_p2_21 | Using typical values of contact resistance, was found to be negligible compared to and [30]. and are determined using (3), (4) respectively. h is a transfer coefficient, which often needs to be determined experimentally [14]. In that case, convection has a minor impact on regarding . Therefore, the main objective is to determine a realistic value of h ( ) [10]. (4)
https://doi.org/10.1016/j.jpowsour.2015.02.091_p2_23 | Heat transfer between terminals and ambient air: Thermal loss resistances from positive and negative terminals to ambient air are identical and considered as the sum of two terms. For instance, taking : • : contact resistance between the positive terminal and the power wire; • : transfer between the end of the power wire and the ambient air;
https://doi.org/10.1016/j.jpowsour.2015.02.091_p2_25 | represents the heat transfer between the wire end and the ambient air. To calculate the corresponding thermal resistance, the wire has been discretized into 20 elements of 10 cm (Fig. 5). Each of them is, on the one hand, connected to the adjacent elements by a conduction resistance (calculated using equation (3)), and on the other hand, connected to the ambient air via a leakage thermal resistance , which is the sum of the conduction through the insulating materials (wire sheathing and isolating foam) and the convection to the ambient air (equation (4)). Local heat capacitances and heat sources (electrical losses) have been neglected to simplify the calculus. For a wire longer than 1 m, the equivalent resistance tends to be a constant value, being . Hence, the value of is . Download : Download high-res image (81KB)Download : Download full-size image Fig. 5. Power wires simple thermal model.
https://doi.org/10.1016/j.jpowsour.2015.02.091_p2_26 | Contact between cell and cooling system: Finally, the interfacial resistance , being the last unknown parameter, can be determined via an identification algorithm. The cell has been heated by a square current in the experimental setup shown by Fig. 4a (same solicitation as for the heat capacity determination), with a thermocouple on its face in x direction. Its temperature has been recorded at the thermal steady state. Then, the value of has been adjusted for the model to fit the experimental data. Hence, the latter is found to be equal to .
https://doi.org/10.1016/j.jpowsour.2015.02.091_p3_2 | Heat capacity and thermal resistances being determined, heat sources have now to be characterized to create a complete thermal model. They are highly variable as they depend on current, SoC, temperature and aging (the latter not being considered in this study). Inside any battery, four heat sources can be found: electrical losses, entropic heat, heat generated by side reaction(s) and heat of mixing [8]. Concerning the studied battery, side reactions are mostly aging reactions that are slow enough for their heat generation to be neglected. The heat of mixing is negative during the creation of concentration gradients and is positive when those gradients disappear (the sum being zero) [31]. Besides, its contribution to the cell heat generation is minor compared to electrical losses [32]. As a consequence, the heat of mixing has been neglected in the following model. Consequently, only entropic heat and electrical losses are considered in total heat generation (equation (5)). (5)
https://doi.org/10.1016/j.jpowsour.2015.02.091_p3_4 | There are structural changes within the electrodes as the cell is being charged or discharged. These changes can release or absorb some energy, resulting in heat generation or consumption. The corresponding physical quantity is the entropy variation , which only depends on SoC (within the operating temperature range). Equation (6) expresses the entropic heat generation as a function of the current , the inner temperature , the entropy variation , the number of electrons exchanged n and the Faraday`s constant F. Classically, the term is replaced by the derivative of the open-circuit voltage with respect to temperature , which is more convenient to use. (6)
https://doi.org/10.1016/j.jpowsour.2015.02.091_p3_5 | The entropic heat modeling only needs the knowledge of , which is a function of the SoC and depends on the electrode types as well as on their concentrations [15], [33]. For this work, has been evaluated during a specific test on a similar chemistry (Fig. 6). Download : Download high-res image (87KB)Download : Download full-size image Fig. 6. Derivative of open-circuit voltage with respect to the temperature (LiFePO4/graphite 26,650 cell, 2.3 Ah) [8].
https://doi.org/10.1016/j.jpowsour.2015.02.091_p3_7 | The voltage drop during discharge (resp. increase during charge) corresponds to an irreversible transformation of electrical energy into heat. It is called the “overvoltage” and is defined as the difference between the cell voltage and the equilibrium open-circuit voltage . Hence, electrical losses are the product of the current and the overvoltage (equation (7)). (7)
https://doi.org/10.1016/j.jpowsour.2015.02.091_p3_8 | Using equation (7), electrical losses can thus be estimated during operation by: • estimating . It depends on the SoC, the current direction (following a hysteresis cycle, which is about 10 mV large) [20], [27] and on the temperature (Fig. 6); • measuring , which depends on , time, and on the SoC; • measuring .
https://doi.org/10.1016/j.jpowsour.2015.02.091_p3_9 | The overvoltage is caused by the voltage drop (or increase) in the cell internal resistances (current collectors and conductive additives around the active material) and by the cell polarization, due to diffusion (mass transport, with creation or relaxation of concentration gradients). The latter is a phenomenon that evolves in time and space within the electrodes and the electrolyte (3D). Seen from the cell terminals, the voltage and current are 1D, making the cell`s electrical behavior quite complex to model.
https://doi.org/10.1016/j.jpowsour.2015.02.091_p3_10 | For the calculus of the electrical losses, the overvoltage will be extracted from an electrical model. The latter is based on a Randles circuit which combines the two electrodes and electrolyte dynamics into one (Fig. 7a). This classical model has been adapted to meet this study purposes. Double layer capacitance is neglected because it is related to a very quick dynamic (about 0.1 s) compared to thermal phenomena dynamic (about 1000 s). Thus, the electrolyte resistance and the charge transfer resistance can be considered as a unique “high frequency” resistance (Fig. 7b). Warburg impedance is modeled by a series of n “low frequency” RC circuits. Download : Download high-res image (100KB)Download : Download full-size image Fig. 7. (a) Randles circuit and (b) model for electrical losses.
https://doi.org/10.1016/j.jpowsour.2015.02.091_p3_12 | Model parameters have been experimentally determined using GITT experiments (Galvanostatic Intermittent Titration Technique). The cell has been put into a climatic chamber, without any insulating materials in order to control its temperature. It has been charged and discharged by short pulses separated by rest periods (Fig. 8). The latter allow the cell to return to the chamber temperature and its concentration gradients to vanish. From a strict point of view, the battery should rest several hours for it to be at the equilibrium. This time has been shortened for the purpose of limiting the characterization tests duration. 30-minute-long rest period has been chosen as a good trade-off between test durations and precision for determination (±10 mV). Download : Download high-res image (521KB)Download : Download full-size image Fig. 8. C/2 charge under constant current (estimated to be 32 °C) and using GITT method (thermal chamber at the same temperature). Details about parameter determination.
https://doi.org/10.1016/j.jpowsour.2015.02.091_p3_13 | GITT tests have been conducted at different current rates (from C/5 to 2C) and different chamber temperatures (from 5 °C to 45 °C). The goal is to create look-up tables for charge and discharge as function of the current, the temperature and the SoC. The temperature dependency on the electrical parameters is part of the coupling between the thermal and heat generation models (Fig. 2).
https://doi.org/10.1016/j.jpowsour.2015.02.091_p3_14 | Voltage measurements of a constant charge at C/2 are presented in Fig. 8 as a function of the SoC. After estimating the cell`s temperature to be about 32 °C during this charge, a GITT test has been run at this temperature for comparison. Interestingly, there is a good correspondence between voltage of the constant charge and the envelope of the GITT test. This correspondence has been verified for other current rates (in charge and discharge) and temperature values, with similar results. To simplify the parameter determination, the battery overvoltage is assumed to reach a quasi-steady state at the pulse ends (capacitors are considered as open-circuits but resistances may still change due to SoC or temperature evolution). This corresponds to a diffusion phenomenon which appears according to bounded conditions. Gagneur et al. [24] also modeled a LiFePO4/graphite cell and came to the same conclusion concerning the diffusion phenomena.
https://doi.org/10.1016/j.jpowsour.2015.02.091_p3_15 | Details about parameter determination are reported in Fig. 8. The open-circuit voltage is directly measured from the voltage at the ends of each relaxation period. The following parameters are extracted from each pulse overvoltage. The quasi-steady state resistance is the result of the pulse final-overvoltage divided by the current. can be calculated from and values (equation (10)). value is predetermined from the quick voltage change at the beginning of the pulse (within and ). Finally, and values are determined through an optimization routine, using the overvoltage data (least square method). (10)
https://doi.org/10.1016/j.jpowsour.2015.02.091_p3_16 | GITT test data have been fitted for different number of RC circuits. Using only RC circuit, the root-mean-square error (RMSE) remains below 1 mV. This is acceptable for modeling heat generation, as the cell overvoltage is about 100 mV during nominal function.
https://doi.org/10.1016/j.jpowsour.2015.02.091_p3_17 | Temperature changes during GITT pulses should be considered in order to improve the accuracy of the parameter determination. Thus, and are determined respectively for and (see Fig. 8) which are respectively the cell temperatures at the beginning and at the end of the pulse. is estimated from , using the test data. GITT pulses are short compared to the cell thermal time-constant in the climatic chamber. Therefore, the cell can be assumed to operate in adiabatic conditions. This results in a temperature rise that can be derived from the generated thermal energy and the thermal capacity (equation (11)). is calculated using equation (5). The irreversible losses are extracted from the overvoltage data (see equation (7)). To simplify the reversible heat calculus (equation (6)), the temperature is assumed to be equal to during the whole pulse. (11)
https://doi.org/10.1016/j.jpowsour.2015.02.091_p3_18 | Accounting for the temperature evolution during parameter determination is particularly important at high current or at low temperature because of the heat generation rate significant increase (e.g. for a GITT test at 2C and for °C, is about 11 °C).
https://doi.org/10.1016/j.jpowsour.2015.02.091_p4_2 | After the cell being modeled, tests were performed in pack conditions (Fig. 4a). The ambient air temperature is 25 °C and the cooling system has been set to 15 °C. The cell is considered to be in its thermal steady state before being: • fully discharged with a 2C current (in about 30 min); • rested for 30 min; • fully charged with a C/2 current, using the CCCV method (in about 2 h); • rested for 1 h.
https://doi.org/10.1016/j.jpowsour.2015.02.091_p4_3 | At each calculation step, electrical losses are computed via the electrical model using the current profile, the estimated cell internal temperature and the SoC. Total heat generation is calculated thanks to equation (5). The result is used by the thermal model for calculating the temperatures in the following step. Experimental voltage and current have been recorded to estimate the experimental electrical losses and compare the latter to the model estimation (see part 3.2 and Fig. 9).
https://doi.org/10.1016/j.jpowsour.2015.02.091_p4_5 | On Fig. 9a, it can be seen that the 2C discharge generates more heat than the C/2 charge, mostly because of electrical losses (irreversible heat). For ease of reading, a zoom has been made on the charge phase (Fig. 9b). During the whole test, three electrical losses` peaks can be observed. The first peak, at the beginning of the discharge phase ( ), is due to the high values of resistances at low temperature. These resistances decrease rapidly while the temperature rises. The two following peaks ( and ) are due to the “low frequency” resistance increase at the discharge and charge ends. During most of the charge phase, the cell`s temperature is quite constant and so are the electrical losses. This validation cycle is interesting because it highlights the three influences of current, temperature and SoC on electrical losses.
https://doi.org/10.1016/j.jpowsour.2015.02.091_p4_6 | As for the entropic heat, it has a secondary but significant contribution during the discharge phase. It consumes some heat at the beginning and generates a heat peak of several watts at the end. During the charge phase, the entropic heat is of the same order of magnitude than electrical losses. As a result, it has a strong influence on the cell`s total heat generation. Interestingly, heat generation is negative at the beginning of the charge: this would means that more heat is being consumed by chemical reactions than being generated by electrical losses.
https://doi.org/10.1016/j.jpowsour.2015.02.091_p4_7 | The error between measured and simulated electrical losses is reported in Fig. 10 (black curve). Since the absolute error is maximum for the 2C discharge, only the latter has been represented. The RMSE during discharge is 1.4 W. It is mainly due to an underestimation of the electrical losses. The latter result can be explained by the shortness of the rest periods during GITT tests, which lead to an underestimation of the overvoltage . The maximum error, found at the end of discharge, is caused by the rapid variation of at low SoC which makes the overvoltage more difficult to estimate and the electrical parameters much more complex to determine. The same effect can be observed near SoC 100% during the charge phase.
https://doi.org/10.1016/j.jpowsour.2015.02.091_p4_9 | Another simulation has been run using different electrical parameters. The latter have been determined using the proposed method but the cell`s temperature is assumed to be constant during characterization (red curve on Fig. 10). The RMSE is here 2.4 W (71% higher than with the proposed method). It can be seen that the difference between the errors is temperature-dependent. In particular, the error is more than doubled for room temperature (20–25 °C) and it approaches zero near 40 °C. The comparison of the 2 curves highlights the interest of considering the cell heating during characterization.
https://doi.org/10.1016/j.jpowsour.2015.02.091_p4_10 | Temperature evolutions are represented in Fig. 11a for the: • : cell core (simulated); • : face in x direction (measured and simulated); • : cell base (simulated); • : ambient air (measured); • : cooling system (measured).
https://doi.org/10.1016/j.jpowsour.2015.02.091_p4_12 | This test is interesting because it puts the cell in thermal steady and transient states. Due to the large amount of heat generated during 2C discharge regarding the expelled heat, the cell`s surface temperature quickly rises from 18 °C to 42 °C. As this rise is well simulated, it indicates that the value of the estimated heat capacity is accurate. During the temperatures decrease and while the thermal steady state is around 2.5 h, measurements were in good agreement with simulation. This reflects the good estimation of thermal resistances.
https://doi.org/10.1016/j.jpowsour.2015.02.091_p4_13 | Simulation shows a difference of 2.5 °C between and . The latter is quite small, whereas the cell is well-cooled and is hence able to stay in acceptable temperature ranges. As for the casing, is about 18 °C colder than at the end of the discharge. This difference implies that the cell is indeed cooled by its base through its casing. Thus, the latter is very important for cooling performances in this configuration. reaches a 9 °C difference with the cooling system due to the interfacial thermal resistance. This confirms the sensibility of the system cooling-performances to this interface and, as a result, strengthens the dependence of the simulation quality on this resistance determination.
https://doi.org/10.1016/j.jpowsour.2015.02.091_p4_14 | Heat flows evacuated by the cooling system and through insulating materials leakages and power wires have been computed by the thermal model and reported in Fig. 11b. Power wires appear to have a significant contribution to the thermal behavior (about 20% of the evacuated heat at the end of the discharge phase). This is not surprising since good electrical conductors are also good thermal conductors. Besides, at least 73% of the total evacuated heat flows through the cooling system. This confirms the capacity of the experimental setup to cool down the cell by its base, as it is the case in the studied battery pack.
https://doi.org/10.1016/j.jpowsour.2015.02.091_p4_15 | The heat generation model gives good results, as both electrical losses and temperature evolutions are in accordance with measurements. The precision of the proposed coupled models is better than 1 °C.
https://doi.org/10.1016/j.jpowsour.2015.02.091_p5_2 | A thermal model for a large prismatic lithium cell has been presented. It represents the thermal behavior of a battery-pack central cell, which is bound to be the hottest one. Thus, the proposed study can be used for a whole battery-pack temperature-monitoring. A heat generation model has also been proposed, considering entropic heat and electrical losses. Some methods have been proposed to determine both model parameters. The coupled simulations have been experimentally validated through a discharge–charge cycle. They are able to represent typical thermal phenomena and give reliable information on cell key-temperatures.
https://doi.org/10.1016/j.jpowsour.2015.02.091_p5_3 | The electrical model used for electrical losses and its parameter determination method are based on the assumption of a quasi-steady state, reached after a few minutes under constant current. Its components depend on temperature, SoC and current. Whereas a single RC circuit was used for the diffusion phenomenon, the proposed model gives good results for long constant-current simulations. A significant improvement of the electrical losses estimation has been achieved by considering the battery heating during characterization which is due to heat generation during current pulses. The latter has been estimated via the coupled thermal and heat generation models.
https://doi.org/10.1016/j.jpowsour.2015.02.091_p5_4 | The proposed coupled models are well-suited for embedded applications, such as a BMS or for an off-line usage, such as a battery pack thermal-design tool. They are also suitable for larger objects (such as a whole battery pack) as several cell models can be easily interconnected. To do so, thermal transfers between cells and the battery pack environment should be characterized, as well as inner convection transfers.
https://doi.org/10.1016/j.jpowsour.2015.02.099_p1_2 | Due to the imminent challenges of environment protection and the exhaustion of non-renewable fossil fuels, electric vehicles (EVs) and hybrid electric vehicles (HEVs) are rapidly gaining popularity worldwide in recent years as an effort of replacing the internal combustion engine (ICE) vehicles to improve the fuel efficiency and reduce the emissions in the transport sector. Many countries have proposed their national plans to increase the EV/HEV penetration in the coming decades [1]. The battery system is a key component in the EV/HEV system. Among different cell types, Lithium-ion batteries, such as LiFePo4 that is under investigation in this paper, are favoured power supplies for EVs and HEVs due to their high power and high energy densities, long service life, high efficiency and environmental-friendly figures [2]. A battery management system (BMS) is essential in EV/HEV applications for safe and efficient operation where hundreds or even thousands of battery cells are connected in series/parallel configuration to fulfil the high power and high voltage needs of the vehicles [3]. One key functionality of the BMS is to estimate the state-of-charge (SOC) of the battery, which is not directly measurable. SOC indicates the charge left in the battery available for further service, which determines the remaining range an EV can travel without re-charging the battery. Battery SOC indicator is similar to the fuel gauge in an ICE vehicle. Therefore accurate real-time SOC estimation is of great importance to prevent stranding halfway and to relieve the range anxiety. Further, SOC estimation can be used for preventing over-charging and over-discharging operations of the battery, thus reducing the harm caused to the battery. Some EVs require to cycle the battery within a specific SOC range, e.g., 20% to 70%, to achieve higher efficiency and longer service life, which again relies on accurate SOC estimation. On the other hand, inaccurate SOC estimation will result in an over-sized battery system, therefore a significant increase of the overall cost of EVs.
https://doi.org/10.1016/j.jpowsour.2015.02.099_p1_3 | Another application of SOC estimation is for battery cell balancing. There are slight differences between different cells within the same pack, such as different cell capacity or internal impedance. As time goes by, this difference will become more and more significant [4]. The overall capacity of battery cells connected in series is limited by the cell with the least capacity, and without a balancing method this cell will be stressed more than other cells under the same working condition, leading to a deteriorating unbalancing problem. Therefore cell balancing is another essential functionality of the BMS, and the cell SOC can be used as an indicator for balancing the battery [3]. There are other advantages brought by accurate SOC estimation, such as accurate available power estimation, and battery SOC estimation can also be used for developing power and energy management strategies, etc.
https://doi.org/10.1016/j.jpowsour.2015.02.099_p1_4 | Despite the demanding necessity, accurate real-time SOC estimation is not easy to acquire. First of all, all the estimation methods in the EV applications should be based on the on-board measured signals, such as the battery terminal voltage, load current and the temperature. Due to the high-voltage, high-current and highly dynamic profile of the load, voltage and current measurements are often corrupted with noises. Besides, some SOC estimation methods, such as the open circuit voltage (OCV) based methods, are sensitive to the voltage measurement error. Secondly, the battery behaviour is highly non-linear and non-stationary, and some internal chemical reactions, such as the parasitic reaction, self-discharge and ageing process that affect the battery SOC, are extremely difficult to model.
https://doi.org/10.1016/j.jpowsour.2015.02.099_p1_5 | Over the years, researchers have developed different SOC estimation methods [5], [6], [7], [8], [9], [10]. These methods can be generally divided into two groups: direct measurement methods and model-based estimation methods. Direct measurement methods, or model-free methods, estimate battery SOC by a directly measurable physical property, such as coulombic counting method (or Ah method) and OCV based methods. For model-based SOC estimation methods, a model is firstly built to reproduce the battery terminal behaviour. Then the battery SOC can be linked to one or several of the model parameters. After the model parameters are identified, the battery SOC can be inferred. Another approach is to model the battery behaviour using a state-space model with the battery SOC as one state, then different state estimation methods, such as Kalman Filter (KF) and Unscented Kalman Filter (UKF), can be used for SOC estimation. Direct measurement methods are generally open-loop methods. They are easy to implement, but sensitive to current and voltage measurement errors. On the other hand, the model-based methods are generally close-loop methods and not sensitive to measurement errors, but they rely on an accurate battery model, which is difficult to acquire.
https://doi.org/10.1016/j.jpowsour.2015.02.099_p1_6 | Further, the SOC estimation for Lithium-ion batteries faces two key challenges. Firstly, batteries like LiFePo4 show a flat OCV-vs-SOC curve within some SOC ranges, and therefore a small voltage measurement error can cause a large SOC estimation error for the OCV-based SOC estimation methods. Another difficulty is that the battery shows a hysteresis effect, i.e., the battery OCV depends on the direction of the load current, which needs to be considered during battery modelling and SOC estimation. To address these problems, an integrated approach for real-time model-based SOC estimation of Lithium-ion batteries is proposed in this paper. The contributions of this paper are summarized as follows. Firstly, a new battery model is proposed, including an auto-regression relaxation model together with a non-linear complementary model to capture the hysteresis effect. Secondly, the model parameters are divided into two groups, namely the linear parameters and the non-linear parameters, and a hybrid optimization method that combines a meta-heuristic method (i.e., the teaching learning based optimization (TLBO) method) and the least square method is used to optimize the two distinctively different sets of parameters. This leads to a high modelling accuracy. Thirdly, based on the off-line trained model, two real-time SOC estimation methods are then proposed using the weighted recursive least square (WRLS) method and the Kalman Filter method, respectively. Finally, to tackle the problem caused by the flat OCV-vs-SOC curve of Lithium-ion batteries, a new method combining coulombic counting method and OCV-based method is also proposed.
https://doi.org/10.1016/j.jpowsour.2015.02.099_p1_7 | The rest of this paper is organized as follows. Section 2 presents a brief introduction to different SOC estimation methods, including direct measurement methods and model-based methods. The battery test system and the test data used in this paper are presented in Section 3. Then the auto-regression model is presented in Section 4, together with the hysteresis model. The model parameters are optimized using TLBO and least square method. The modelling results are then presented. The two different model-based SOC estimation methods are given in Section 5, and the SOC estimation results are analysed in Section 6. Finally, Section 7 concludes this paper.
https://doi.org/10.1016/j.jpowsour.2015.02.099_p2_3 | Based on the onboard measurable signals, i.e., battery terminal voltage and current, there are two popular direct measurement methods for SOC estimation, i.e., coulombic counting method (or Ah method, Ah stands for Ampere-hour, which is the unit of battery capacity) and OCV-based method.
https://doi.org/10.1016/j.jpowsour.2015.02.099_p2_4 | 2.1.1. Ah method The Ah method is to integrate the discharging current to calculate the remaining charge in the battery, as follows. (1) where SOC(0) is the initial SOC, Cn the nominal capacity of the battery, T is the sampling period, i(t) is the load current at time t, η is coulombic efficiency, and Sd is the self-discharging rate. For LiFePo4 battery used in this experiment, η > 0.994 under room temperature [11]; according to the manufacturer, the battery self-discharging rate is less than 5% per month. Therefore, η = 1 and Sd = 0 are assumed in this paper. Based on the on-board measured current signals, it seems straightforward to apply Ah method for SOC estimation. However, this is an open-loop method, and is vulnerable to the current measurement error, especially the sensor drift error. Therefore, the Ah method needs to be calibrated periodically. Further, the initial SOC, SOC(0), has to be determined accurately by other method. If the battery is fully charged periodically, then SOC(0) can be calibrated to 100% after a fully charging procedure. However, during shadow cycle discharging when the battery is cycled within a limited SOC range, e.g., 30%–70%, it is not easy to calibrate the initial SOC.
https://doi.org/10.1016/j.jpowsour.2015.02.099_p2_5 | 2.1.2. OCV-based method The OCV method relies upon the relationship between battery OCV and SOC. Battery OCV is the battery terminal voltage when the battery internal equilibrium is reached in the absence of load. There exists a stable one-to-one relationship between battery OCV and SOC, if the temperature effect and hysteresis are not considered [12]. Battery OCV voltage is slightly affected by the battery temperature [13]. If the battery is operated under different temperature conditions, temperature effect on OCV should be taken into consideration [14]. However, in this paper, the test is operated under constant temperature, and we assume that the battery pack temperature in EV/HEV is well controlled by the temperature management system, therefore temperature effect on OCV is not considered in this paper. The hysteresis effect arises as the battery relaxes to a voltage value higher than the OCV for a given SOC after charging, and to a lower value than the OCV after discharging, even after sufficient relaxation time, as shown in Fig. 1. The battery OCV is taken as the mean of the charging OCV and discharging OCV, while the hysteresis is calculated as half the difference between the charging OCV and the discharging OCV [15]. The hysteresis effect in Li-ion batteries is generated due to the thermodynamic entropic effects, mechanical stress, and microscopic distortions within the active electrode materials during Lithium insertion/extraction [16]. LiFePo4 batteries show significant hysteresis effect [17], [18], as can be seen in Fig. 1. Therefore, a hysteresis model is essential for accurate SOC estimation for LiFePo4 batteries when OCV based methods are used. Download : Download high-res image (167KB)Download : Download full-size image Fig. 1. Hysteresis effect of the LiFePo4 cell used in this paper. As mentioned above, the Ah method needs to be calibrated periodically. Based on the onboard measured voltage signals, it is a natural choice to use battery OCV for calibration. However, it takes very long time (more than 1 h) for the battery terminal voltage to stabilize. To tackle this problem, researchers have proposed several model-based methods to estimate battery OCV in real-time [19]. Another problem is that the LiFePo4 battery used in this experiment shows a very flat OCV-SOC curve during two SOC segments, one from 70% to 90% SOC and another from 30% to 50% SOC, as shown in Fig. 1, making it extremely difficult to accurately estimate battery SOC using OCV-based method during these two SOC ranges. This effect will be detailed in the following section.
https://doi.org/10.1016/j.jpowsour.2015.02.099_p2_6 | 2.1.3. Other direct measurement methods There are other battery properties which can be used for SOC estimation, such as battery impedance [20], [21] and magnetism measurement [22]. Battery impedance is measured by generating a small AC current to flow through the battery under investigation, and the AC voltage response is recorded. Then the complex impedance of the battery can be calculated by an FFT analyser. The frequency of the AC current signal sweeps from mHz (sometimes μHz) to several kHz [23]. The measured impedance in a range of frequency is referred to as the electrochemical impedance spectroscopy (EIS). However, specific equipments, such as a signal generator or potentiostat, are required by these methods, making it impractical for real-time EV applications.
https://doi.org/10.1016/j.jpowsour.2015.02.099_p2_8 | There are different model-based SOC estimation methods that use different types of battery models. Electrochemical models (or physical model, white-box model) adopt physical laws, such as the porous electrode theory that governs the battery electrochemical processes, to describe battery behaviour. This is the most accurate battery model and can be used to estimate battery SOC [24], [25]. However, Electrochemical models are very complex and involve partial differential equations which are difficult to solve and analyse for real-time purposes. Besides, the model parameters are related to the electrochemical structure of the battery, which can be difficult to obtain. Based on the electrochemical model, researchers proposed reduced-order models by introducing more approximations, such as the volume averaging method, for model simplification and SOC estimation [24], [26], [27].
https://doi.org/10.1016/j.jpowsour.2015.02.099_p2_9 | There are also different SOC estimation methods based on a simpler battery model, such as a linear equivalent circuit model (ECM) [28], [29]. A linear ECM uses a combination of electric elements, such as a voltage source, resistors and capacitors, to model the battery behaviour, as shown in Fig. 2, where OCV represents the battery OCV that depends on battery SOC, Ri the internal resistance. The RC networks are used to capture the battery relaxation effect. The ECM model enjoys a simple and interpretable structure, thus suitable for on-line applications. Download : Download high-res image (87KB)Download : Download full-size image Fig. 2. Linear equivalent circuit model.
https://doi.org/10.1016/j.jpowsour.2015.02.099_p2_10 | Many SOC estimation methods based on black-box models have been proposed, such as neural networks [30], [31], fuzzy logic [32], support vector machine [33], etc. There are also many combined methods for SOC estimation to make full use of the advantages of different methods [34].
https://doi.org/10.1016/j.jpowsour.2015.02.099_p3_2 | A 5-Ah LiFePo4 battery was tested under room temperature (25 °C) with Arbin BT2000 battery test system. The voltage and current measurement accuracy are up to 0.02% full scale range (FSR) for low power applications and 0.05% FSR for high power applications. The temperature is maintained by a temperature chamber. Three different procedures were tested on the battery, namely, the Hybrid Pulse Power Characterization (HPPC) discharging test, HPPC charging test and the Federal Urban Drive Schedule (FUDS) test. The load current is positive for discharging and negative for charging.
https://doi.org/10.1016/j.jpowsour.2015.02.099_p3_3 | During the HPPC discharging test, the battery is firstly fully charged to 100% SOC. Then the battery goes through ten discharging segments, as shown in Fig. 3. One augmented part of the HPPC test data is shown in Fig. 4, where the starting two large current pulses, i.e., the first 10-s 25 A discharging current and the second 10-s 17.5 A charging current, are applied to test the battery`s capacity of supporting large discharging and charging power, respectively. The following 5 A discharging pulse for 360 s reduces the battery SOC by 10%.
https://doi.org/10.1016/j.jpowsour.2015.02.099_p3_6 | The HPPC charging test data is shown in Fig. 5, with one segment augmented in Fig. 6. As can be seen in Fig. 6, the battery is firstly discharged using a 10-s 25 A load current, and then charged by a 10-s 17.5 A current. The following 5 A charging current that lasts for 360 s is applied to increase the battery SOC by 10%.
https://doi.org/10.1016/j.jpowsour.2015.02.099_p3_9 | As can be seen in Fig. 4, after the load current disappears, the battery terminal voltage relaxes gradually to a stable value, which is referred to as the relaxation effect. The battery is rested for 1 h after each test segment, and the voltage at the end of the rest time is taken as the battery discharging OCV at that SOC point. The battery charging OCV is calculated in the same way using the HPPC charging data shown in Fig. 6. Battery OCV is taken as the mean value of the charging and discharging OCV, as shown in Fig. 1 and in Table 1. As can be seen in Table 1, from 90% SOC to 70% SOC, the battery OCV is only reduced by 1.6 mV, while in practical EV/HEV management system, the voltage measurement accuracy is usually about 5 mV. Therefore it is extremely difficult to achieve reliable SOC estimation using OCV-based methods during this SOC range. Therefore, the model-based SOC estimation is only considered during 10–70% SOC range.
https://doi.org/10.1016/j.jpowsour.2015.02.099_p4_4 | As mentioned above, a hysteresis model is essential for the SOC estimation of LiFePo4 batteries using OCV based method, yet a model that explains the electrochemical causes of the hysteresis effect is too complex to use. Plett [28] proposed a first-order hysteresis model, as follows, (2) where Vh(k) is the hysteresis voltage, i(k) is the current, γ a coefficient, and Mh is the maximum hysteresis voltage which depends on battery SOC and current rate, and where ε is a small threshold value.
https://doi.org/10.1016/j.jpowsour.2015.02.099_p4_7 | Several equivalent circuit models (ECMs) using a series of RC networks as shown in Fig. 2 are widely adopted for capturing the battery relaxation effect, and the model parameters bear certain physical interpretations. For example, the resister Ri stands for the battery internal resistance. While ECMs enjoy high interpret-ability, on the other hand, it is this physical interpretation that imposes restrictions on the choice of values for these model parameters. For example, all the model parameters for an ECM, e.g., Ri,Ci, have to be positive (i.e., it is unreasonable to assume a negative resistor or negative capacitor in an electric circuit model). This restriction on model parameters will however lead to a limited model fitting performance. Further, some model parameters, such as these RC network time constants, e.g., t = Ri*Ci, are nonlinear parameters that have to be optimized using complex optimization methods, such as genetic algorithm [29], which will inevitably increase the computational expense. To overcome this limitation and improve the model fitting accuracy, a more general auto-regression AR(m, n) model is adopted in this paper, as shown in Fig. 9. The governing equation of the relaxation model is (3) where Vr is the battery relaxation voltage, i.e., the over-potential across the AR model, and e(k) is the error term. Although the interpret-ability of the RC networks in the ECM in Fig. 2 is lost and the parameters in the AR model, i.e., ai,bi bear no physical meanings, yet on the other hand the generic AR model is capable of capturing unmodelled dynamics of the battery terminal behaviour by the RC networks model. Download : Download high-res image (69KB)Download : Download full-size image Fig. 9. Battery model with AR(m, n) instead of RC networks.
https://doi.org/10.1016/j.jpowsour.2015.02.099_p4_13 | Once the measurements of battery terminal voltage and current, i.e.,v(k), i(k), become available, SOC(k) can be calculated by Ah method under the laboratory testing conditions, then OCV(SOC(k)) by linear interpolation method using the OCV vs SOC curve recorded in Table 1; Vh can be calculated by Eq (2) after Mh,γ are determined. The initial hysteresis voltage, Vh(1), depends on the previous load history. In another word, Vh(1) = Mh if the battery was discharged previously, and Vh(1) = −Mh if the battery was charged previously.
https://doi.org/10.1016/j.jpowsour.2015.02.099_p4_15 | This is a non-linear optimization problem, as the γ and Mh in Eq. (2) are non-linear parameters. The Gradient or Hessian information are very difficult to calculate, therefore a heuristic method, namely teaching-learning-based optimization (TLBO) proposed by Rao et al. [35], is adopted in this paper for model parameter optimization. TLBO method is a population based method that simulates the teaching and learning process in a class. The optimization procedure includes two phases: teacher phase when all the students learn from the teacher (elect the best student as the teacher), and student phase when the students learn from each other. This optimization algorithm is easy to implement as there is no specific tuning parameters that need to be adjusted by the user.
https://doi.org/10.1016/j.jpowsour.2015.02.099_p4_16 | Note that after γ and Mh are determined, va can be calculated as in Eq. (5), then according to Eq. (6), the rest parameters, i.e., Ri, a, b, can be optimized using least square method. Therefore, to improve the parameter training efficiency, a hybrid parameter optimization method, namely TLBO plus least square, is used for model training. In another word, the TLBO method is used for non-linear parameter optimization, while the linear parameters are optimzed by the least square method, and the least square method is nested in the TLBO optimization procedure. Therefore, only the two non-linear parameters γ and Mh need to be optimized by the TLBO method, and the searching space is significantly reduced. Beside, the linear parameters Ri, a, b are always kept optimal by using the least square method during the whole model training procedure, which is another advantage of adopting this AR(m, n) model other than the conventional RC circuit model.
https://doi.org/10.1016/j.jpowsour.2015.02.099_p4_17 | The model order selection, i.e., m, n, is a trade-off between model complexity and accuracy. The HPPC discharging and charging test data are used for model training, and the FUDS test data are used for model validation. The modelling root mean square error with respect to the model order is shown in Fig. 10. As can be seen, as the model order increases from one to three, both the training error and the validation error are reduced noticeably. However, further increasing the model order does not bring about any significant improvement on the model accuracy. Accordingly, m = n = 3 is selected. Download : Download high-res image (141KB)Download : Download full-size image Fig. 10. Modelling training and validation error with respect to model order.
https://doi.org/10.1016/j.jpowsour.2015.02.099_p4_20 | Two test data sets, the HPPC discharging and HPPC charging data, were used for model training, and the FUDS test data was used for model validation. Note that only the test data within 10%–70% SOC range were used for battery model training and validation. The model training results are shown in Fig. 12 using HPPC discharging data and Fig. 13 using HPPC charging data. Download : Download high-res image (180KB)Download : Download full-size image Fig. 12. Modelling results using HPPC discharging data. Download : Download high-res image (187KB)Download : Download full-size image Fig. 13. Modelling results using HPPC charging data.
https://doi.org/10.1016/j.jpowsour.2015.02.099_p4_21 | As can be seen, the model outputs match the measured data closely except for a couple of error spikes. The root mean square error is 2.16 mV for HPPC discharging data, and 2.05 mV for HPPC charging data. Consider that the battery voltage changes between 3.0 V and 3.4 V, the modelling error is less than 0.1% of the battery voltage.
https://doi.org/10.1016/j.jpowsour.2015.02.099_p4_22 | The FUDS data were used for model validation. The root mean square error is 6.1 mV, about 0.2% of the battery voltage. For illustration purpose, only a part of the validation result is shown in Fig. 14. As can be seen, the validation error reminds small except for several spikes. Download : Download high-res image (204KB)Download : Download full-size image Fig. 14. Model validation results using FUDS test data.
https://doi.org/10.1016/j.jpowsour.2015.02.099_p4_23 | Those error spikes occur when the load current changes suddenly, or when the load current changes from charging to discharging. These error spikes can be caused by that the simple battery model is not sufficient to capture all the non-linearity of the battery behaviour.
https://doi.org/10.1016/j.jpowsour.2015.02.099_p5_2 | Based on the trained model, two types of real-time SOC estimation methods are presented in this section. The first method takes battery OCV as a model parameter which is identified in real-time using WRLS method, then battery SOC is inferred by a lookup table, i.e., Table 1. This method is combined with the Ah method to provide a weighted SOC estimation result. The second one formulates the ECM into a state-space model, and the battery SOC is taken as a state. Then EKF and joint-EKF method are adopted for SOC estimation.
https://doi.org/10.1016/j.jpowsour.2015.02.099_p5_4 | The aim of this method is for real-time estimation of the battery OCV. As mentioned before, based on the on-board measured voltage and current signals, Ah method can be used to estimate the SOC; on the other hand, based on the identified model, battery OCV can be inferred in real-time, which will be used to compensate the Ah method.
https://doi.org/10.1016/j.jpowsour.2015.02.099_p5_6 | Now take OCV(SOC) as a time varying parameter, as θocv = OCV(SOC(k)). Apparently, θocv changes as the discharging continues. If a 5 A discharging current is applied to a 5 Ah battery, it takes 1 h (3600 s) for the battery to evolve from fully charged to fully discharged, i.e., for θocv to change from about 3.4 V to 3.0 V. Consider that the sampling period used in the test is T = 1 s, therefore θocv varies slowly with time. Assumed that , then Eq. (9) can be reformulate as (10) where u(k) stands for all the right hand side terms in Eq. (9) excluding e(k). After the battery terminal voltage and current measurement become available, u(k) can be calculated, then θocv can be deduced in real-time.
https://doi.org/10.1016/j.jpowsour.2015.02.099_p5_7 | Since θocv is a time-varying parameter, the WRLS method is adopted for this parameter estimation. Refer to [36] for details of WRLS method and [37] for a generalize recursive least square parameter identification method. The implementation of WRLS is detailed in Table 3. In this case, there is only one constant regressor, i.e., and one parameter, i.e., θocv to be estimated. Table 3. Procedure of WRLS. 1. Problem formulation: where is the regressing vector, and θ the parameter vector to be identified, the modelling error 2. Initialize determine the forgetting factor λ 3. For k = 1,2,3…, 1) prediction error: 2) gain: 3) update
https://doi.org/10.1016/j.jpowsour.2015.02.099_p5_11 | Note that SOCi is updated based on previously estimated SOC, SOCe(k), not SOCi(k). b) Update battery hysteresis voltage Vh(k) in Eq. (2), then u(k) as in Eq. (9). Then apply WRLS method to estimate θocv(k + 1) (thus OCV(SOCk+1)) using Eq. (10). c) Based on this estimated OCV(SOCk+1), a SOC value can be obtained, i.e., SOCv(k+1), by linear interpolation method using Table 1.
https://doi.org/10.1016/j.jpowsour.2015.02.099_p5_18 | Here, different state estimation methods can be applied for real-time battery SOC estimation, such as extended Kalman filter (EKF) [38], unscented Kalman Filter (UKF) [15], adaptive Kalman filter [39], slide mode observer [40] and filter [41], etc.
https://doi.org/10.1016/j.jpowsour.2015.02.099_p5_19 | Kalman filter has been widely applied for on-line state estimation of linear system in various applications. Kalman Filter works in a prediction-correction way. The state is firstly predicted using the state equation. Once a new measurement becomes available, the prediction error is used to correct the state prediction. To extend its application to non-linear systems, extended Kalman filter (EKF) is proposed which firstly linearises the system at the current operating point using first-order Taylor series, then KF can be applied.
https://doi.org/10.1016/j.jpowsour.2015.02.099_p5_20 | As mentioned above, battery internal resistance, Ri, varies with battery SOC, therefore Ri can be taken as a time-varying parameter, or an extra state. Plett [38], [15] proposed using two different methods, joint state estimation or dual state and parameter estimation, to track both battery state and time-varying model parameters in real-time. The joint state estimation method is adopted in this paper, i.e., to treat Ri as another state as follows, where nr is assumed to be independent white Gaussian noise, and .
https://doi.org/10.1016/j.jpowsour.2015.02.099_p5_23 | In this paper, the OCV(SOC(k)) in Eq. (14) is a linear-interpolation function using the data recorded in Table 1. To apply EKF and joint-EKF for state estimation, the derivative of OCV(SOC(k)) with respect to SOC(k) is calculated as follows. The derivative at 15%, 25%,…, and 65% are calculated as the slope of the corresponding segment of the OCV vs SOC curve recorded in Table 1, and the results are listed in Table 4. For example, the derivative at 15% SOC is calculated as the slope of the OCV vs SOC curve during 10%–20% SOC range. The derivative of OCV(SOC(k)) with respect to SOC(k) at other SOC points are defined as the linear interpolation of Table 4. Table 4. Calculate of SOC % 15 25 35 45 55 65 0.484 0.293 0.0671 0.0331 0.170 0.159
https://doi.org/10.1016/j.jpowsour.2015.02.099_p5_24 | The implementation procedure of EKF is depicted in Table 5. Table 5. Procedure of EKF. 1. Problem formulation: state equation: output equation: and are assumed to be independent Gaussian noise, and 2. Calculate: 3. Initialize , 4. For k = 1,2,3, … 1) prediction: prediction covariance: 2)correction: prediction error: gain: update:
https://doi.org/10.1016/j.jpowsour.2015.02.099_p6_2 | In total, three different SOC estimation methods are compared in this section, one parameter identification based method, i.e., WRLS method, and two state estimation based methods, i.e., EKF and joint-EKF methods. Two different situations are considered, one with correct SOC initial value and the other with 20% initial error.
https://doi.org/10.1016/j.jpowsour.2015.02.099_p6_4 | The WRLS-based SOC estimation method is applied to the FUDS test data. Generally speaking, the choice of the forgetting factor in WRLS depends on the change rate of the estimated variables or state. If the variables change slowly with time, a large forgetting factor should be applied as more data samples can be used for generating the estimations. In this study, the average load current of the FUDS test data is about 1 amps, and the sampling time interval is 1 s. So it takes about 900 data samples to reduce the battery SOC by 5%. Thus, the battery OCV, i.e., the estimated parameter changes slowly with time. On the other hand, the weight w in Eq. (11) determines the correction rate of the OCV based SOC estimation to the Ah method. Therefore, when the OCV based SOC estimation is reliable, larger weight should be adopted on the OCV estimation. On the other hand, for ranges where the OCV based SOC estimation is not very reliable, e.g., during the flat OCV range, smaller weight should be put on the OCV based SOC correction. Given this above consideration, a variable weight is preferable for the method combining both Ah method with OCV based SOC estimation. In the following section, we first choose w = 0.95, and then discuss the impact of variable weight w on the estimation performance.
https://doi.org/10.1016/j.jpowsour.2015.02.099_p6_5 | The estimation results with a 20% initial SOC estimation error are depicted in Fig. 16, and with correct initial SOC estimation in Fig. 17. Download : Download high-res image (151KB)Download : Download full-size image Fig. 16. SOC estimation results using WRLS with 20% initial estimation error. Download : Download high-res image (154KB)Download : Download full-size image Fig. 17. SOC estimation results using WRLS with correct initial SOC.
https://doi.org/10.1016/j.jpowsour.2015.02.099_p6_6 | As can be seen in Fig. 16, the SOC estimation error converges from 20% to within 5% in about 5 min, which proved the effectiveness of this OCV-based compensation method. The error at the starting stage in Fig. 17 might be caused by the incorrect initial guess of the hysteresis voltage, i.e., Vh(0), which faded away in couple of minutes.
https://doi.org/10.1016/j.jpowsour.2015.02.099_p6_7 | However, in both Fig. 16, Fig. 17, large SOC estimation errors occur during 50%–30% SOC range. It is because the battery OCV vs SOC curve is so flat during this SOC range that it is very difficult to provide correct SOC estimation using the noisy estimated battery OCV value. As can be seen in Table 1, battery OCV only drops 3.4 mV and 6.7 mV when battery SOC is reduced from 50% to 40%, and from 40% to 30 %, respectively.
https://doi.org/10.1016/j.jpowsour.2015.02.099_p6_8 | Under the laboratory test condition, the battery SOC can be directly calculated by the Ah method, then the battery OCV can be obtained by linear interpolation method using the OCV vs SOC relation as listed in Table 1, and the resultant OCV data is called ‘real OC’ in this paper. Note that the ‘real OCV’ is calculated using the average of the charging and discharging battery OCV values. The difference between the estimated battery OCV using WRLS method and the ‘real OCV’ is depicted in Fig. 18. The battery SOC is correctly initialized. Download : Download high-res image (131KB)Download : Download full-size image Fig. 18. Estimated OCV using WRLS and the ‘real OCV’ with correct initial SOC.
https://doi.org/10.1016/j.jpowsour.2015.02.099_p6_9 | As it is shown in Fig. 18, the estimated battery OCV is very close to the ‘real OCV’. As a matter of fact, the estimated OCV error keeps below 5 mV for most of the time. However, because of the flat slope of the OCV vs SOC curve, 5 mV error in the estimated OCV can cause up to 7.5% SOC estimation error during the 30%–40% SOC range, and more than 10% SOC estimation error during 40%–50% SOC range using linear interpolation of Table 1. On the other hand, 5 mV OCV estimation error can only cause about 1% SOC estimation error during 10%–20% SOC range.
https://doi.org/10.1016/j.jpowsour.2015.02.099_p6_10 | A practical way to tackle this problem is to reduce the weight of SOCv in Eq. (11) when SOCv lies between 30% and 50% SOC, i.e., reduce the compensation effect when the OCV-based correction is not so reliable. Let w = 1 in Eq. (11) when 30% < SOCv < 50%, which means that when the estimated OCV falls between 30% and 50% SOC range (i.e., SOCv is not reliable), the OCV-based correction is avoided. Note that a constant estimation error is expected when w = 1. The new SOC estimation results are depicted in Fig. 19 with 20% initial SOC estimation error and in Fig. 20 where the estimated SOC is correctly initialized. As can be seen, the large SOC estimation errors during 30%–50% SOC range in Fig. 16, Fig. 17 are successfully removed and replaced with constant estimation error as shown in Fig. 19, Fig. 20. Download : Download high-res image (159KB)Download : Download full-size image Fig. 19. SOC estimation results using WRLS after changing the weight during 30%–50% SOC range with 20% initial SOC estimation error. Download : Download high-res image (153KB)Download : Download full-size image Fig. 20. SOC estimation results using WRLS after changing the weight during 30%–50% SOC range with correct initial SOC estimation.
https://doi.org/10.1016/j.jpowsour.2015.02.099_p6_12 | The SOC estimation results using the EKF method are shown in Fig. 21, Fig. 22. In Fig. 21 the initial SOC estimation error is 20%. As can be seen, the estimated SOC converges to within 5% SOC error in about 5 min, and the error remains within 5% SOC afterwards. The large estimation errors caused by the flat OCV vs SOC curve during 50%–30% SOC range, as shown in Fig. 16, Fig. 17, are greatly suppressed. The reason is that the estimated SOC has already converged to the corrected SOC before reaching 50% SOC level. The change of the gain K in the EKF algorithm shown in Table 5 and i.e., which determines the correction weight, is depicted in Fig. 23. As can be seen, after the estimation error converges, the amplitude of K falls quickly to a very low value. Download : Download high-res image (176KB)Download : Download full-size image Fig. 21. SOC estimation results using EKF with 20% initial estimation error. Download : Download high-res image (146KB)Download : Download full-size image Fig. 22. SOC estimation results using EKF with correct initial SOC. Download : Download high-res image (124KB)Download : Download full-size image Fig. 23. Amplitude of the gain K.
https://doi.org/10.1016/j.jpowsour.2015.02.099_p6_13 | In Fig. 22, the estimated SOC is correctly initialized. It shows that the SOC estimation error remains quite small, except for one segment at the end of the discharging period. This problem will be tackled using the joint-EKF method.
https://doi.org/10.1016/j.jpowsour.2015.02.099_p6_15 | As discussed in the previous section, the battery internal resistance, Ri can be taken as another state, thus forming the augmented state vector as shown in (15). Then the EKF method can be applied for SOC estimation. The results are depicted in Fig. 24 with 20% initial SOC estimation error and in Fig. 25 where the estimated SOC is correctly initialized. It shows that with a 20% initial SOC estimation error, it takes less than 1 min for the estimated error to fall below 5% and remain within 5% afterwards. In both cases, the estimation errors are very small. Download : Download high-res image (153KB)Download : Download full-size image Fig. 24. SOC estimation results using joint-EKF with incorrect initial SOC. Download : Download high-res image (154KB)Download : Download full-size image Fig. 25. SOC estimation results using joint-EKF with correct initial SOC.
https://doi.org/10.1016/j.jpowsour.2015.02.099_p6_16 | The large SOC estimation error at the end of discharge in Fig. 22 is successfully suppressed in Fig. 25 by introducing Ri as another state. Besides, the convergence speed using joint-EKF method (about 1 min) is much faster than EKF method (about 5 min). The identified battery internal resistance, Ri, as an extra state is shown in Fig. 26. It shown that Ri increased notably at the end of discharging when the battery SOC is reduced to less than 30%, which coincides with laboratory observations that the battery internal resistance will increase as it approaches the end of discharging. Download : Download high-res image (124KB)Download : Download full-size image Fig. 26. The identified battery internal resistance.
https://doi.org/10.1016/j.jpowsour.2015.02.099_p6_18 | Finally, the above SOC estimation results using different methods are summarized in Table 6. As can be seen, the joint-EKF method prevails at both cases, i.e., with and without initial SOC estimation error. The performance of the WRLS method with changing weight is close to that of the EKF method. The WRLS method alone achieved the worse performance in both cases. Since the OCV-based method is used to compensate for the Ah method, it is natural to avoid using it for certain SOC ranges where the OCV-based SOC estimation is not so reliable, i.e., where the slope of the OCV vs SOC curve is very flat. Table 6. Root mean square of SOC estimation error of different methods (with the best result bolded). WRLS WRLS changing weight EKF Joint EKF 20% initial error 3.67% 2.78% 2.81% 1.63% no initial error 3.51% 2.36% 2.17% 1.48%
https://doi.org/10.1016/j.jpowsour.2015.02.099_p6_19 | The SOC estimation accuracy of the proposed methods are comparable to or better than the published results on various Lithium batteries (e.g., LiB, LiFePo4 batteries), for most of which the SOC estimation errors are around 2% [15], [38], [12], [14], [34], [39]. Higher SOC estimation accuracy can also be achieved by using a more detailed battery model, such as by taking into consideration of the temperature effect and the rate-dependent columbic efficiency [11], which are however not considered in this paper.
https://doi.org/10.1016/j.jpowsour.2015.02.099_p6_20 | It should be noted that although the results presented in this study are obtained from simulations using experimentally measured data, however, once the battery model is trained off-line using experimental data, the computational complexity of the SOC estimation methods proposed in this paper is quite low, and in this paper both the extended Kalman Filter method and the WRLS method are presented in a recursive formula, which are designed for on-line applications. Further, the methods presented in this paper depend only on the on-board measurable signals, such as voltage and current signals. Therefore, the methods proposed in this paper are for real-time on-board applications.
https://doi.org/10.1016/j.jpowsour.2015.02.099_p7_2 | Real-time accurate SOC estimation is of great importance for the battery management system in EV/HEV applications. Different SOC estimation methods are firstly presented in this paper, including direct measurement methods and model-based estimation methods. An auto-regression battery model is then proposed to reproduce the battery terminal behaviour together with a non-linear complementary model to capture the battery hysteresis effect. The model parameters are optimized using a hybrid optimization method combining TLBO and least square method. Based on the off-line trained model, two different real-time model-based SOC estimation methods for Lithium-ion batteries are presented, one based on model parameter identification using WRLS method and another based on state estimation using EKF method. Considering that the battery internal resistance changes with battery SOC, joint-EKF method is adopted for both parameter and state estimation to improve the SOC estimation performance. The proposed methods are compared using test data collected on a LiFePo4 battery cell. Two different cases are considered, with and without initial SOC estimation error. The estimation results confirmed the effectiveness of the modelling method and the model-based SOC estimation methods, in particular the joint-EKF method.
https://doi.org/10.1016/j.jpowsour.2015.02.099_p7_3 | Note that the modelling and SOC estimation methods proposed in this paper are data-driven methods using on-board measured signals such as terminal voltage and current, and involve no specific battery chemistries, therefore they are generic for wide applications. In particular, this paper addresses the two most challenging issues in estimating the SOC of these battery types, i.e. flat OCV-vs-SOC curve for some SOC ranges, and the hysteresis nonlinearity during the charging and discharging phases. Therefore, although only the LiFePo4 battery is tested in this paper, the methods can be applied to other types of lithium batteries as well as other cathode-based batteries, such as NMP and LiCoO2 batteries.
https://doi.org/10.1016/j.jpowsour.2015.02.099_p7_4 | In this paper only one battery cell is investigated. We assumed that the battery pack is well-balanced by the battery management system, therefore it can be taken as one large battery cell. In the future research, the battery pack SOC estimation under imbalance condition will be studied. Further, the temperature change of the battery system, which will affect the battery behaviour and thus affecting the battery model identification, is not considered in this paper. The temperature effect on the battery SOC estimation is another research topic in the future.
https://doi.org/10.1016/j.jpowsour.2015.03.176_p1_2 | Rechargeable Li-ion batteries (LIBs) are an indispensable technology in modern life for efficient energy storage; they are deployed in large numbers and operate close to their electrochemical stability limits [1], [2], [3], [4]. Detrimental reactions at battery electrodes can cause capacity fade and occasionally catastrophic failures, hindering the widespread use of LIBs, particularly in mobile power energy solutions such as all-electric vehicles [1], [2], [3], [4]. It is valuable to visualize the distribution and flow of the active element, lithium, in electrodes for better diagnosis of battery functioning and failure. While the electron energy loss spectroscopy in transmission electron microscope is able to image Li in a specimen volume of the order of Å to 10`s of nm [5], [6], which is suitable for lattice structure analysis of active materials, and magnetic resonance imaging [7] and neutron imaging [8] can map Li over length scales from 10`s of μm to millimeters, relevant for battery assembly and packaging, an imaging method for 3D Li mapping to cover the length scales of the interest for electrode design, i.e., over 10`s of nm for the particle size of active materials to 10`s of μm for the electrode film thickness to 10`s of mm for electrode lateral dimensions, has not been previously applied. A promising candidate to fill this gap is 3D tomographic neutron depth profiling (NDP), which has depth resolution in 10`s nm and covers thickness range in 10`s μm, while scanning across an area larger than 10 mm × 10 mm.
https://doi.org/10.1016/j.jpowsour.2015.03.176_p1_3 | NDP is a neutron activation analysis method developed in the early 1970s and used to quantitatively measure the abundance and depth distribution of several technologically important elements (Li, B, N, He, Na, etc) [9], [10]. The technique has been used to measure the Li distribution in modern battery technologies [11], [12], [13], [14], [15], [16], based on the nuclear reaction, 6Li + n → α (2055 keV) + 3H (2727 keV). Charged α and triton (3H) particles lose kinetic energy during transport through the specimen media, which is measured to determine the depth of the activation reaction. The normalized counts of activation events are recorded to determine the abundance of Li at the corresponding depth. Typical NDP set up and measurement principles have been described previously [10], [17]. Recently, in situ NDP has been applied to observing the 1D Li distribution and transport in working LIBs during charge/discharge cycles [17], [18], [19].
https://doi.org/10.1016/j.jpowsour.2015.03.176_p1_4 | While there were several prior efforts in taking NDP to 3D mapping [10], [20], [21], [22], [23], [24], thus far, the application of NDP to battery studies has focused on probing only the Li depth profiles averaged over lateral areas of several millimeters square. Here, we report the application of the 3D NDP Li mapping method implemented by combining the traditional NDP and a 2D pinhole scan to demonstrate its applicability to imaging the variation of Li distribution in LiFePO4 (LFP) electrodes that have undergone different electrochemical cycling histories. Commercial LFP materials were used to construct model electrodes in this study because of their technological significance. Since the initial proposal by Padhi et al. in 1997 [25], LFP has become the cathode of choice in many energy storage applications due largely to its safety, low cost, excellent cyclability, and remarkable rate capability [26], [27], [28], [29]. The NDP mapping results reveal that the Li concentration is significantly less and spatial distribution much more heterogeneous in the heavily and abusively cycled electrode than in the lightly cycled one.
https://doi.org/10.1016/j.jpowsour.2015.03.176_p2_2 | Details of electrode fabrication are described in the Supporting information. Although the preparation of specimens mostly followed conventional methods, special arrangement of the anode has been employed in this study. Because NDP is sensitive only to the 6Li isotope of Li, which has a natural isotope abundance of 7.5 at%, isotope enrichment of LFP was used to greatly improve mapping efficiency. In this work, the LFP electrodes of approximately 25 μm in thickness were initially electrochemically delithiated to remove most of the natural Li and recovered from the first battery assembly, they were subsequently lithiated with 6Li by charge/discharge cycling against the 6Li metal as the counter electrode. Two electrodes were prepared, one with a single charge/discharge cycle and the other with 5532 cycles, denoted as LFP1 and LFP5k, respectively. LFP1 is lithiated with 6Li at 0.1 mA (∼0.2 C) to 1.0 V, and held at 1.0 V for hours till no electric current flow was measurable before disassembly (Supplemental Fig. S1). LFP5k has been cycled at high rates, primarily at 0.5 mA, between 0 V and 4.2 V, and held at 0 V for hours before the current diminished at the final discharge (Supplemental Fig. S2). In this study we discharge batteries to a lower potential in order to accelerate the degradation of the cathode electrodes for the demonstration of 3D NDP Li mapping. Each 6Li-enriched LFP electrode was supported on a 127 μm thick Kapton substrate. The assembly was capped with a 7.6 μm Kapton film for mounting in NDP vacuum chamber.
https://doi.org/10.1016/j.jpowsour.2015.03.176_p2_3 | NDP spectra were acquired at the NG1 Cold Neutron Depth Profiling station at the NIST Center for Neutron Research (NCNR) [10], [17], where two high precision stepper motors (730 steps/mm) were used to control the translational motion of specimen [10] with regard to a stationary pinhole mask placed in front of the specimen to define the area and position for lateral mapping, as schematically shown in Fig. 1. The entire specimen was irradiated at a constant fluence rate of cold neutrons, with wavelengths in the range of 0.4 nm–2 nm. Both nuclear reaction products, α and 3H particles, are emitted from the electrode film, although only triton particles are able to pass through the 7.6 μm Kapton cover. Reaction products from within the 1 mm × 1 mm area facing the mask aperture were permitted to reach the silicon surface barrier detector. While the NDP spectra were recorded every 60 s, the aperture moved across the specimen surface at a step length of 1 mm and the dwell time of 540 s at each position to allow for 9 spectra to be captured at each location. The 9 spectra were later integrated to yield one spectrum for each position. A square area of 7 mm × 7 mm was scanned and the corresponding 49 spectra analyzed.
https://doi.org/10.1016/j.jpowsour.2015.03.176_p3_2 | Each individual spectrum carries the Li depth information at the corresponding sample location. To illustrate the 1D features of Li distribution, Fig. 2 shows the NDP spectra of both LFP1 (blue (in the web version) curves) and LFP5k (red (in the web version) curves), which were obtained by averaging the spectra of four neighboring 1 mm × 1 mm locations and smoothed using multiple-channel fast Fourier transform (FFT) filtering. Fig. 2a shows the per channel integrated count of 3H particles, which is proportional to the abundance of 6Li, as a function of its energy, or its linearly correlated channel number in the multichannel energy analyzer, which yields the depth information. In 1D NDP spectra, the high energy regime (2450–2727 keV) shows only background signals, and is highlighted with yellow shade. This corresponds to the thickness of the 7.6 μm Kapton cover film. The immediate adjacent range (1440–2450 keV) corresponds to the thickness of the LFP electrodes. The peaks around 1440 keV, highlighted blue, is due to a slight boron contamination on the pinhole mask; whereas signals at even lower energies are almost entirely dominated by electronic noise inherent from the detection system.
https://doi.org/10.1016/j.jpowsour.2015.03.176_p3_4 | Using the Stopping and Range of Ions in Matter (SRIM) program [30], the energy loss of triton particles during the transport through the electrode and the Kapton film could be calculated to yield the depth of their originating location. By normalizing against a pure 6Li film as a standard, the 3H counts were converted to elemental Li composition x in LixFePO4 (0 ≤ x ≤ 1, here x is the atomic ratio of 6Li to Fe), as shown in Fig. 2b, where the Li depth profiles expand the shaded zones of LFP and Kapton in Fig. 2a. The location of the surface of LFP electrodes, in contact with the separator in electrochemical cycling and facing the barrier detector in measurements, is set to be the origin (surface). A depth of 20 μm for the LFP electrode was plotted, below which variations in the film thickness, errors in the stopping power, and electronic noises make accurate quantification impractical.
https://doi.org/10.1016/j.jpowsour.2015.03.176_p3_5 | A comparison of the two spectra reveals their common features and major differences. Both spectra show a surface Li enrichment followed by a depletion zone, while the concentration difference between the two zones is more pronounced in LFP5k than in LFP1. Two main differences: (1) The Li composition is lower in LFP5k (x ≈ 0.38, in the depth range of 2.5 μm–20.0 μm) than in LFP1 (x ≈ 0.65), even with the former cycled to a deeper discharge. (2) Li is distributed more uniformly in LFP1 than in LFP5k in the depth range of 2.5 μm–20.0 μm (Fig. 2b), which is the regime of interest and further elucidated in this study by 2D and 3D mapping.
https://doi.org/10.1016/j.jpowsour.2015.03.176_p3_6 | As a typical NDP depth profile gives Li distribution over a single location, averaging the spectra from 4 locations smears lateral information. To clearly illustrate the variation in lateral distribution of Li in both electrodes, 2D maps of Li composition were constructed for sequential depth increments of 2.5 μm. Fig. 3 shows the 2D color maps of each layer at the specified depth, for the entire area of 7 mm × 7 mm at an aerial resolution of 1 mm for LFP1 (upper row) and LFP5k (lower row) respectively. The same color concentration scale is applied across all Li distribution maps in Fig. 3. As anticipated from 1D profiles, the overall color contrasts distinctly between LFP1 and LFP5k, indicating significant discrepancies in the average Li content between the two electrodes, clearly exceeding the degree of lateral variations of Li in each depth slice of the electrodes.
https://doi.org/10.1016/j.jpowsour.2015.03.176_p3_8 | Importantly, lateral Li heterogeneity exists as shown in the variation of colors according to the scale bar placed to the right of the Fig. 3. Variations in Li content for LFP1 are mostly red and yellow, with x = 0.65 ± 0.06 and Li concentration variation of 9%, while those of LFP5k vary over yellow, green, blue to purple, with x = 0.38 ± 0.05 and Li concentration variation of 13%. The 9% variation in LFP1 is statistically significant and marginally higher than the statistical counting error of ca. 7%, the lateral Li variation of 13% in LFP5k, however, is much higher than that of LFP1. This level of heterogeneity is rather prominent in presumably highly uniform commercial LFP electrodes, particularly considering that each pixel is integrated over the Li distributed over a lateral area of 1 mm × 1 mm and to a depth of 2.5 μm. Furthermore, it is clear from comparing the Li maps near the two surfaces of electrodes (maps 1 & 7) to those in the bulk, the variation of LFP5k is much larger although both the film thickness and initial preparation are identical. Such large lateral variations within each layer and among different layers reveals very heterogeneous Li distribution in the heavily cycled LFP5k while it is relatively homogeneous in the electrode after only a single cycle of delithiation and lithiation.
https://doi.org/10.1016/j.jpowsour.2015.03.176_p3_9 | The 3D Li maps were constructed by stacking equal thickness layers of 2D maps to display the total sample volume of 7 mm × 7 mm × 17.5 μm at a voxel resolution of 1 mm × 1 mm × 2.5 μm. To better illustrate the spatial distribution of Li heterogeneity, the 3D maps are shown in Fig. 4 highlighting only the distribution of highest and lowest Li concentration spots in the electrodes while leaving voxels of intermediate composition voids. Threshold values, xH, are set to define high concentration regions, above which the voxels are marked red for LFP1 and green for LFP5k, respectively; similarly, xL defined low concentration regions, below which voxels are marked yellow for LFP1 and blue for LFP5k, respectively, while other voxels with composition values in between are not shown for clearer visualization. xH and xL are set to maintain the same numbers of high and low regions in the 3D maps. By setting xH = 0.70 and xL = 0.60 in LFP1, while xH = 0.43 and xL = 0.34 in LFP5k, respectively, 60 each of high and low Li regions are labeled out of 343 (= 7 × 7 × 7) total voxels in each electrode. Note that the threshold concentration values are much lower in LFP5k than in LFP1. Fig. 4 shows representative 3D images, as viewed from different perspectives, which were produced by varying the rotation angle, α, and the tilt angle, β. Additional details of the 3D maps as well as rotation animation videos are supplied in the supporting information. The 180° difference in azimuthal angle (α = 45°, 225°) allows for observing the opposing front and back sides of Li distribution within the volume of electrode in this imaging study, while two tilt angles, β = ±20°, offer two different views angles. The 3D image data show that the red and yellow spots are more evenly distributed in LFP1 (Fig. 4a) than in LFP5k (Fig. 4b), whose green and blue spots are more preferentially segregated to the top and bottom layers respectively, implying there is more Li near the electrode surface and less Li deep beneath the surface. Regional segregations also exist in the bulk of the electrode, indicating a more heterogeneous distribution of Li in LFP5k.
https://doi.org/10.1016/j.jpowsour.2015.03.176_p3_11 | The following are the Supplementary data related to this article: Play Restart Rewind Forward Volume Slower Faster Preferences Enter full screen 0:00 / 0:29 Speed: 1x Stopped Download : Download video (3MB) Video S1. Hot and cold spots of LFP after 1 cycle. Play Restart Rewind Forward Volume Slower Faster Preferences Enter full screen 0:00 / 0:29 Speed: 1x Stopped Download : Download video (4MB) Video S2. Hot and cold spots of LFP after 5k cycles.
https://doi.org/10.1016/j.jpowsour.2015.03.176_p3_12 | The observations of severe Li depletion and rather heterogeneous Li distribution in heavily cycled LFP electrode offer new insights in the behavior and failure of intercalation cathodes. Since the primary cause of the significant capacity loss is due to the inaccessible sites for Li intercalation, as opposed to a scenario of trapped Li in isolated electrode particles, it is more likely that there are losses of transport paths occurring during the discharge. Since LFP5k was cycled between 4.2 and 0 V at higher rates, large amounts of solid electrolyte interface (SEI) layers could form on the surface of LFP particles during deep discharge, partially blocking the paths for Li insertion. The situation is the most severe at the current collector side of the electrode, which is at the forefront of electron injection during discharge. SEI may also cause large over- and under-potentials in charge/discharge, further distorting the local electric field and electrochemical processes, which is possibly related to the large heterogeneity found in LFP5k. Although SEI products generally immobilize Li, loose components and organic ones could be rinsed off during the acetonitrile wash for electrode recovery, they are not present in the NDP specimens. Although we assume that detected signals are mostly due to LFP cathode, details on the influences of process conditions are beyond the scope of this work and will be topics for future studies.
https://doi.org/10.1016/j.jpowsour.2015.03.176_p4_2 | In summary, a 3D Li mapping method based on NDP has been applied to imaging Li in battery electrodes by using a 1 mm × 1 mm aperture 2D pinhole scan. The method has been successfully applied to measuring the spatial distribution of Li in two LiFePO4 electrode films cycled through electrochemical delithiation/lithiation for 1 and 5532 cycles each. It was shown that the Li concentration is significantly less and spatial distribution much more heterogeneous in the heavily and abusively cycled electrode. The significant capacity decay in LFP5k is discussed in the context of structural changes in electrode materials due to electrochemical processes. The method of 3D Li mapping by NDP will find useful application in future development of battery technology, including material and processes innovation, system optimization, safety analysis, failure diagnosis, and lifetime prediction. To better reach this goal, both spatial resolution and measurement efficiency of the technique should be improved.
https://doi.org/10.1016/j.jpowsour.2015.03.178_p1_2 | Lithium ion batteries have become popular in the automobile industry due to their high energy and power density; however, capacity degradation in practical use restricts their broader application. Capacity degradation can be caused by multiple factors, including material properties, manufacturing techniques and practical operating conditions. The pervasively acknowledged aging mechanisms of lithium batteries are the loss of lithium ion (LLI), the loss of electrode active material (LAM), and an increase in resistance (IIR) [1], [2]. LLI occurs mainly on the surface of the anode due to SEI decomposition and regeneration. In terms of LAM, the loss of positive electrode material is largely responsible, although structural damage to the negative electrode of graphite induced by lithium intercalation and deintercalation in Ref. [3], is a second explanation for LAM. The increasing thickness of the SEI film causes IIR [4], [5], [6]. In previous studies, a tank model is proposed that illustrates the issue graphically and vividly [1].
https://doi.org/10.1016/j.jpowsour.2015.03.178_p1_3 | Previous studies provide several enlightened approaches to analyzing the capacity degradation of lithium ion batteries. Some ex situ post-mortem technologies are widely utilized to investigate the fading of individual electrodes, such as X-ray diffraction (XRD) and scanning electron microscopes (SEM) [7], [8]. An in situ non-invasive method, impedance spectroscopy (IS), has also been recommended [9], [10], [11]. Additionally, for the semi-quantitative analysis of battery aging mechanisms, ICA and differential voltage analysis (DVA) have been used, as in Refs. [1], [12], [13], [14], [15], [16], [17], [18], [19], [20]. To quantify the LLI and LAM, a prognostic/mechanistic model is introduced in Refs. [1], [2], [17], [18], [19], [20], [21], [22], [23]. By means of identifying the parameters of the model, the aging mechanism is directly clarified [1].
https://doi.org/10.1016/j.jpowsour.2015.03.178_p1_4 | Batteries age far more at low temperatures than at room temperature [5], [24]. It is reported that low-temperature degradation mainly occurs during the charging process due to lithium deposition, the potential for which is more likely to be achieved in the anode due to its elevated resistance at low temperatures [24], [25]. S.S Zhang et al. [26] reported that even at a low current rate, the electrode potential at the anode is below 0 V vs. Li/Li+ over a half period of charging. The low potential at the anode leads to lithium deposition, which definitely damages the battery. Jiang Fan et al. studied the effects of different low-temperature voltage profiles on lithium ion batteries and suggested that lithium plating will occur at high-rate charging [25].
https://doi.org/10.1016/j.jpowsour.2015.03.178_p1_5 | Low temperatures are unavoidable in practical use, however, although they are known to damage the battery. Therefore, the charging protocol should adapt to the low temperature environment to avoid possible capacity degradation. For instance, pulse heating can efficiently heat the battery to mitigate the effects of low temperatures [27]. Nevertheless, the polarization on the anode surface will be stronger with a higher rate of charge, which results in increased lithium deposition [25]. In addition, a high current rate can bring about cell capacity decay and impedance increase, whether through a pulse charge or a conventional charge [25]. Furthermore, battery degradation is aggravated by a higher charge cut-off voltage [28], [29], [30]. Hence, the low temperature charging must to be modified.
https://doi.org/10.1016/j.jpowsour.2015.03.178_p1_6 | Lithium ion batteries with a LiFePO4 cathode are ideal for low temperature capacity fading research because LiFePO4 is more stable than the other cathode materials [31], [32]. We employ LiFePO4 as the battery cathode to avoid the degradation inherent in other cathodes and help us focus on studying the capacity degradation caused by lithium deposition at the anode.
https://doi.org/10.1016/j.jpowsour.2015.03.178_p1_7 | In this paper, cycle life tests are conducted to reveal the influence of the charging rate and the cut-off voltage limit on the aging mechanisms of a large format LiFePO4 battery at a low temperature (−10 °C). An experiment matrix was created to conduct a low-temperature cycling test. Lithium deposition was observed using SEM after disassembling the battery post-aging. ICA is used to investigate the low temperature aging mechanism. A mechanistic/prognostic model is employed to quantitatively reveal the LLI, LAM and IIR that occurred during low-temperature charging. Parameter changes in the mechanistic model help to quantify the degradation mechanisms, and we confirm that the main reason for low temperature aging is LLI due to lithium deposition at the anode. Based on the test results, when charging a LiFePO4 battery in a low temperature environment, here −10 °C, the charge current rate should be restricted to less than 0.25 C and the cut-off voltage to less than 3.55 V.
https://doi.org/10.1016/j.jpowsour.2015.03.178_p2_3 | This paper utilizes a commercial large format LiFePO4/graphite lithium ion battery with a nominal capacity of 11.5 Ah. Isothermal experiments were performed on the batteries in an environmental chamber (DONGGUAN BELL) using a multichannel bench testing system (Neware CT-4008).
https://doi.org/10.1016/j.jpowsour.2015.03.178_p2_5 | A reference performance test (RPT), which comprises a capacity test, micro rate test (close to equilibrium) and hybrid pulse power characterization (HPPC) test, is developed to assess the battery`s basic performance. The actual capacity is measured by two charge and discharge cycles, both at a rate of 1/3C with 1 h rest between each cycle. The low current profile of a 1/20 C charge and discharge rate is used to calculate the incremental capacity (IC) curves. The objective of the HPPC test is to measure the resistance of the charge and discharge at different states of charge (SOC) [33]. In consideration of the daily conditions of an electric vehicle, the time increment for discharge and regeneration is 30 s and 10 s, respectively. Derived from the manufacturer`s maximum allowable discharge and charge current for 30 s and 10 s, the relative rates are 2 C and 1.5 C, respectively. An entire HPPC test consists of 10 cycles of this profile separated by 10% depth of discharge (DOD) CC 1/3C rate segments, followed by 1 h rest [33]. An entire RPT is shown in Fig. 1. Through such a test, the capacity, equilibrium characteristics and internal resistance can be evaluated. Download : Download high-res image (171KB)Download : Download full-size image Fig. 1. Reference performance test protocol at room temperature.
https://doi.org/10.1016/j.jpowsour.2015.03.178_p2_7 | A cycle life test was performed at −10 °C on 13 proposed cells under different conditions such as varied charge current rates, charge cut-off voltages and charge cut-off currents to analyze the aging mechanism when charging a lithium battery at a low temperature, as presented in Table 1. The discharge regime is consistent at 1/3 C current rate and 2.0 V cut-off voltage. Table 1. Cycle life test methodology at low temperature. Cell number Charging cut-off voltage/V Charging cut-off current/A Charging rate/A Cell 1 3.29 1/10C 1/2C Cell 2 3.55 1/10C 1/2C Cell 3 3.65 1/2C (No CV period) 1/2C Cell 4 3.65 1/20C 1/2C Cell 5 3.65 1/10C 1/5C Cell 6 3.65 1/10C 1/3C Cell 7 3.65 1/10C 1/2C Cell 8 3.65 1/10C 1/10C Cell 9 3.65 1/10C 0.25C Cell 10 3.65 1/10C 0.3C Cell 11 3.5 1/10C 1/3C Cell 12 3.58 1/10C 1/3C Cell 13 3.62 1/10C 1/3C
https://doi.org/10.1016/j.jpowsour.2015.03.178_p2_8 | The cycle life test consists of a total of 50 cycles for each cell using the constant current – constant voltage (CC–CV) charge protocol as illustrated in Table 1. Prior to the cycling tests, a primary characterization test was conducted to measure the cells` basic features. The cycle life test was separated by the RPT at an ambient temperature to record the cells` feature at 10 cycle intervals. The cycle life test and RPT were repeated after a rest period of 10 h to ensure the experimental temperature. It should be noted that before the final RPT was conducted, the cells remained at the ambient temperature over 10 days due to a breakdown in the environmental chamber.
https://doi.org/10.1016/j.jpowsour.2015.03.178_p2_10 | Cell disassembly aimed at investigating the electrode dynamism through half cells and analysis by means of SEM. Before opening, cells were utterly discharged by CC discharge at a rate of 1/3 C and then by CV discharge to a cut-off voltage of 1/20 C at 2.0 V to reduce the contact between the lithium in graphite and the air. Fresh cells were opened and then assembled in a glove-box under an argon atmosphere. After a rest period of 12 h, the assembled coin cells were tested on the battery testing system Neware BTS under low current. Cells with different aging phases were opened to observe the changes in the electrodes, the anode in particular. These details will be elaborated upon in 3.1.4.
https://doi.org/10.1016/j.jpowsour.2015.03.178_p3_3 | 3.1.1. Capacity fade The impact on capacity fade is compared under different experimental conditions, as represented in Fig. 2. In Fig. 2(a), the effects of different cut-off voltage limits are examined. The capacity has different rates of decrease. The degradation accelerated rapidly as the cut-off voltage increased. Download : Download high-res image (223KB)Download : Download full-size image Fig. 2. Evolution of standard test discharge capacity at intervals of 10 cycles: (a) charging cut-off voltage; (b) charge current rate. Therefore, limiting the cut-off voltage has a mitigating effect on degradation; however, the charge capacity in cycling will diminish as the cut-off voltage is reduced. The cells` RPT indicates that the internal resistance at 50% SOC is 30.49 mΩ and 10.23 mΩ at −10 °C and 25 °C, respectively. This means that at a low temperature, the cut-off voltage is reached in less time at the same current rate. As an example, average charging capacity of Cell 7 maintained only 8.94 Ah, which is 75.54% of the nominal capacity. The capacity evolution is illustrated in Fig. 2(b) for charging at various current rates from 0.1 C to 0.5 C. It is evident that the capacity degradation accelerates as the rate increases. The probable reason is related to the behavior of lithium plating at high rates [34], [35]. The maximum designed current rate in this experiment is 0.5 C; however, the capacity fade may decrease as the rate continue to ascend to a higher level, such as 1 C due to elevated temperatures induced by joule heat or a shorter charging period [24]. The regeneration of capacity for the 50th cycle is definitely caused by a certain amount of rest time. The cells degrade non-linearly as the current rate and cut-off voltage in charging increase. There exists a turning point in the capacity retention for both charging parameters, indicating a distinct degradation once the magnitude of the parameters exceeds a certain level. The loss rate of capacity after 40 cycles at various current rates and cut-off voltages of charging is shown in Fig. 3. This indicates an evident turning point for each parameter correlated to capacity degradation, which is approximately at a rate of 0.25 C and 3.55 V. Once the charging parameter exceeds the turning point, capacity fade will be exacerbated significantly. Limited parameters based on the consideration of aging within a secure range are significant for suppressing degradation. Download : Download high-res image (133KB)Download : Download full-size image Fig. 3. Turning points of capacity loss rate after 40 cycles for different charging parameters: (a) charging rate; (b) cut-off voltage of charging. The influence of the variation of cut-off currents at 3.65 V on the capacity fade is further investigated; results are shown in Table 2. Through changes in the cut-off current value, the lasting period of the CV stage is controlled. Accelerated degradation occurs at the time of the CV float charging at the same level as the cut-off voltage increases. Compared with Cells 3 and 4, over 85% of the capacity loss originates in CV charging. The charging time and capacity evolution for Cell 4 at 10 cycle intervals are represented in Fig. 4. The CC charging time and proportion simultaneously decrease with less charging time and the capacity to make the CV stage become the major part gradually. In spite of this, the impact of the CV stage depends on the charging condition of the previous CC stage. One recent study suggests that if the charging rate of the CC stage is restricted within a specific harmless range, the subsequent CV charging will not aggravate the situation [36]. Consequently, the degradation initiated within the CC stage. Table 2. Effect of CV charge period at 3.65 V on the degradation condition. Cell number Cut-off current at CV stage Original capacity/Ah 50 cycle capacity/Ah Degradation rate Cell 3 1/2C 11.80 11.32 4.07% Cell 7 1/10C 11.82 9.58 18.95% Cell 4 1/20C 11.86 8.63 27.23% Download : Download high-res image (221KB)Download : Download full-size image Fig. 4. Evolution of CC charge time and charge capacity with cycles of the Cell 4.
https://doi.org/10.1016/j.jpowsour.2015.03.178_p3_4 | 3.1.2. Increase in internal resistance Battery resistance comprises polarization and ohmic resistance. The battery voltage comes to an abrupt change while undergoing current mutation. The response time of ohmic resistance is very fast, almost instantaneous, followed by a polarization response after a few seconds. In this paper we consider a 1 s response resistance as an ohmic unit and 30 s (discharge) or 10 s (charge) as the total internal resistance of the battery. The polarization resistance comes from the difference between the total resistance and the ohmic resistance. Battery resistance at each SOC was calculated from the RPT test. Fig. 5 displays 30 s discharge resistance changes for Cell 7. The resistance shows an apparent increase of approximately 5%–7% with cycles. The increase of SEI thickness across cycles plays an important role, albeit not an exclusive one, in the increase of battery resistance [37]. Download : Download high-res image (180KB)Download : Download full-size image Fig. 5. 30 s discharge resistance evolution at different SOC from the RPT for Cell 7. Fig. 6 displays the evolution of the resistance and capacity. It should be noted that the internal resistance and capacity loss decrease after the 5th ten-cycle group compared with the 4th. After the 50th cycle, the cells were stored at room temperature for sufficient rest, which made the cells recover in performance corresponding with a rise in capacity. This is an indication that the lost capacity is not immediately irreversible; rather, it can be regenerated by sufficient rest. Generally, capacity recovery is involved in the decrease of resistance, implying a correspondence between the two characteristics. Download : Download high-res image (213KB)Download : Download full-size image Fig. 6. Changes in resistance at specific SOC compared with capacity retention across cycles for Cell 7.
https://doi.org/10.1016/j.jpowsour.2015.03.178_p3_5 | 3.1.3. Charge profile evolution Fig. 7 presents the voltage profiles with cycling at −10 °C. It is important to note that the profiles do not change continuously with the execution of standard tests; here, each first cycle after the standard test was discharged at room temperature. Therefore, the profiles at intervals of 10 cycles are presented to reveal the cells` evolution. Profiles of Cells 4 and 7 show not only a reduction in charge capacity but also evident changes in shape and position. They vary noticeably between the first 20 cycles and immediately following 30 cycles. Under 3.5 V, the charge profiles have a reduced voltage with an elevated trend up to 3.5 V. This leads to reaching the cut-off voltage in a very short period of time, resulting in a decrease in the available capacity. An increase in the charge internal resistance may have been a contributing factor. In contrast, cells showing a slight capacity loss exhibited less change in terms of the charge voltage, the shape of which remained stable upon cycling. The charge plateau was also elevated due to the rise in resistance, as in cells 5 and 6. Download : Download high-res image (459KB)Download : Download full-size image Fig. 7. Comparison of the charging profiles at low temperature among cells with different degrees of degradation: (a) and (b) represent serious degradation; (c) and (d) represent slight degradation; (a) Cell 4; (b) Cell 7; (c) Cell 6; (d) Cell 5.
https://doi.org/10.1016/j.jpowsour.2015.03.178_p3_6 | 3.1.4. Cell disassembling examination Cell disassembling is a constructive and direct methodology to observe change in cells whereby three cells of varying degrees–a fresh cell, Cells 2 and 7–were examined. Before the operation, cells are fully discharged by the CC procedure at a 1/3 C current rate with a subsequent CV procedure at a 1/20 C cut-off current rate. After opening the cells, the current collectors are covered with anode and cathode electrodes and the separator samples are cut out. The cathode electrode appears almost unchanged upon a macroscopic check; the anode electrode, in contrast, changes significantly. The anode samples from the different cells after resting in the air for a certain period are shown in Fig. 8. The anode surface of the fresh cell is colored gray, the color of delithiated graphite [38], as shown in Fig. 8(a). The anode surface of Cell 2 is dark blue, but a few white dots are visible in Fig. 8(b). Fig. 8(c) depicts severe degradation in the form of a multitude of white dots on the anode surface of Cell 7; the dots are considered to be oxide products of the active substance in contact with the atmosphere. Download : Download high-res image (303KB)Download : Download full-size image Fig. 8. Photographs of the negative electrode from cells at different degrees of degradation: (a) fresh cell; (b) Cell 2 after the cycle test; (c) Cell 7 after the cycle test. The color and morphology of the fresh cell and Cell 2 remain relatively steady in the air. In contrast, the anode changes in color and surface morphology due to exposure in the air. The details are shown in Fig. 9. At the instant the cell is opened, denoted as 0 s, a majority of the anode appears dark yellow. In the subsequent 20 s, the yellow portion gradually becomes black. After approximately 80 s, some parts of the surface turn white so that concentrated white dots appear in a bubble formation and escape. The phenomenon suggests lithium plating in the anode. The above discharging procedure is not capable of rendering graphite in a complete state of deintercalation. By inference, the lithium layer on the surface of the graphite remains as the actual part of the anode that oxidizes during exposure. The details are discussed in Section 3.2.2. Download : Download high-res image (368KB)Download : Download full-size image Fig. 9. Changes in the color and morphology of Cell 7`s negative electrode surface in contact with the atmosphere from 0 s to 80 s. The above macroscopic changes reveal the strong reactions of the surface layer lithium and graphite intercalation with the atmosphere. In Fig. 10, the lithiated graphite appears as red or gold [38] together with the lithium layer, and the SEI film on the surface is dark yellow. Therefore, the silver metallic luster of the lithium does not appear. Lithium first reacts with N2 and then produces black Li3N, after which LiOH is generated by Li3N in contact with moisture in the air, with NH3 yielding. Finally, LiOH converts to Li2CO3 through the process of slow oxygenation [39], which is the origin of the aforementioned white dots. Download : Download high-res image (1MB)Download : Download full-size image Fig. 10. SEM images of separators and graphite electrodes from cells at different degrees of degradation caused by various cut-off voltages: (a) separator of the fresh cell; (b) separator of Cell 2; (c) separator of Cell 7; (d) graphite electrode of the fresh cell; (e) graphite electrode of Cell 2 (f) graphite electrode of Cell 7. The microstructure of the anode and separator from the cells are analyzed by means of SEM. An ultrathin conductive coating was deposited on the surface of the samples by an ETD-800 automatic sputter coater from Elaborate Technology Development, Ltd. The SEM is a JSM-7401F of JEOL Co., Ltd. Electron micrographs of the separator and anode are shown in Fig. 10. Separator images of the fresh cell, Cells 2 and 7 are depicted in Fig. 10(a)–(c). The porous separator is gradually blocked by the products of side reactions, rendering Li+ more difficult to transport and leading to an increase in ohmic resistance. In Fig. 10(d)–(f), the SEM images of the anode surface are presented. The particle morphology of the graphite is intensely distinct in Fig. 10(d). As the capacity loss increases, something needle-like which might be metal lithium deposition are visible on the surface of particles, as in Fig. 10(e); images at a higher magnification are shown in Fig. 11. Comparatively speaking, in Fig. 10(f), the particulate graphite disappears. Instead, a film with holes of various sizes covers almost the entire surface area of the negative electrode. It can be deduced that the film consists of the primary SEI film and secondary SEI produced by the deposited lithium [40]. The holes are proved to be created by the bubbles that are the reaction product of the lithium in the air. The lithium deposition is creating a serious situation. Download : Download high-res image (551KB)Download : Download full-size image Fig. 11. SEM images of the needle-like deposition which might be lithium on the surface of the negative electrode Cell 5. At a low temperature, lithium is more likely to be deposited due to a decrease in the solid diffusion coefficient and low anode potential [26], [41], [42]. The morphology is determined by the current rate. Needle-like lithium deposition at high current rate may break the SEI film due to stress. As a result, the lithium grows out continuously [43]. Needle-like deposition is long and slender with branches and bending as shown in Fig. 11. In Fig. 11(a), deposition needles of different lengths and diameters are indicated by arrows. Needle-like deposition grows on the lithium substrate through the SEI film, as indicated in Fig. 11(b). Therefore, they lie down on the surface and may lack the mechanical strength to perforate the separator and resulting in an internal short-circuit. The dendrite lithium, however, may crack where it is fragile and isolate itself from the lithium substrate, leading to a transition to the dead lithium [40]. Mechanisms of lithium deposition at room temperature and low temperature are different. Lithium deposition is generally caused by two dominant factors: 1) High rate charging leads to high lithium diffusion rate, and lithium deposition occurs on the surface of anode when the lithium formation rate exceeds its intercalation rate [44]; 2) Lithium deposition is more prone to happen at anode under local high over-potential, which is determined by the product of charge current and resistance at anode [26]. At room temperature, the lithium diffusion rate and the over-potential can be elevated by high current rate during rapid charging. However, at low temperature, the lithium diffusion rate decreases and resistance of anode increases [25], [45]. Therefore, the condition of lithium deposition is stricter at low temperature than that at room temperature with same current rate.
https://doi.org/10.1016/j.jpowsour.2015.03.178_p3_8 | In Section 3.1, the evolution of the capacity, resistance and charging curves are discussed and the SEM images of separators and anodes are analyzed. In addition, quantitative analyses must to be conducted for reliability. It is reported that the IC curve, i.e. dQ/dV-V, was used to deduce cell aging mechanisms in several studies [1], [13], [37], [46], [47]. In this section, degradation mechanisms are investigated by the semi-quantitative means of ICA. ICA is a process to reduce the order of the voltage profile, reflecting the electrochemical procedure evolution more specifically during charging [12]. Peaks in the IC (dQ/dV) curve reveal the phase transitions and the magnitude, position, and shape, which reflect electrochemical dynamism [1], [12], [47].
https://doi.org/10.1016/j.jpowsour.2015.03.178_p3_9 | 3.2.1. IC curves analysis using micro currents at room temperature Each peak in an IC curve is correlated with a specific phase transition, of which the magnitude, shape and position are important indicators [13]. Every standard test at room temperature containing a 1/20 C rate charge process offers close-to-equilibrium conditions to reduce the polarization impact for the purpose of ICA. Here, we derive dQ/dV curve using the probability density function (PDF) method referred to previous studies [16]. The IC curve is then smoothed. Fig. 12 displays the IC curves of the anode (negative electrode) and cathode (positive electrode). Different peaks in the IC curve of the anode manifest corresponding to different phases of the transition process. The evolution in the concentration of intercalation lithium ultimately accounts for multiple steps of the phase transitions in the graphite negative electrode. It is reported that there are three voltage plateaus at 210 mV, 120 mV, 85 mV in graphite, corresponding to x from 0.08 to 1, where x appears in LixC6 [48]. Further, reactions in this range are divided into four regions in which different stages of lithium-graphite intercalation compounds exist with phase transitions from a higher stage to a lower stage in reaction. It should be noted that the voltage regions of peaks ②, ③ and ⑤ are slightly lower than those previous reported literature due to polarization. Download : Download high-res image (129KB)Download : Download full-size image Fig. 12. IC curves of the positive and negative electrode: (a) LFP positive electrode; (b) graphite negative electrode. In Fig. 13, IC curves of Cells 5 and 7 are compared after different low temperature cycles, respectively. 4 peaks are distinctly observed and denoted as ①, ②, ③ and ⑤, corresponding to four phase transition processes in the anode. Peak ④ cannot be explicitly identified. As for the cathode, it has a FePO4–LiFePO4 two phase transition region offering a long potential plateau as the reference voltage during charge and discharge, which is denoted as Ⅱ. Therefore, four peaks are defined as ①*Ⅱ, ②*Ⅱ, ③*Ⅱ and ⑤*Ⅱ, as suggested in the literature [47]. Download : Download high-res image (239KB)Download : Download full-size image Fig. 13. IC curves from the micro current test after various cycles of Cells 7 and 5: (a) Cell 7; (b) Cell 5. During 50 cycles at low temperature, the first peak in the IC curve of Cell 7, denoted as ①*Ⅱ, changed in density and position but not in shape, as shown in Fig. 13(a). The ①*Ⅱ peak density of Cell 7 decayed significantly until it disappeared, while the other three peaks remained stable in density in the preceding 40 cycles. Specifically, the density and position of the 50th item returning to the previous state are noticeably reflected. Deviation at a higher voltage occurs in this position, which suggests an increase in the battery resistance, as shown in previous HPPC results in Section 3.1.2. Changes of peaks along with HPPC results and SEM images indicate that the capacity decay originated in LLI from lithium deposition and that the thickness of the SEI film increased due to the reaction between the active deposited lithium and electrolytes, contributing to the raised battery resistance. First, the mechanism of capacity fade is LLI, otherwise, the peak magnitudes in Fig. 13 will change. Second, LLI comes from the lithium deposition on the surface of the negative electrode due to observable lithium dendrites in Fig. 11. Third, insoluble products, which comes from the reaction between the deposited lithium and electrolyte enhance the thickness of the SEI film and the internal resistance inferred from the HPPC test shown in Fig. 5. As Fig. 13(a) shows, peak ①*Ⅱ density of Cell 7 decays to a greater extent because the capacity degradation is more significant. The dominant reaction of the third stage in graphite is as follows [48], Accompanied with the reduction in lithium ion, the phase transition process gradually decreases in number, making the lithium-graphite compound at the end of discharge exist in the form of the second-stage phase, i.e., LiC12 [38].
https://doi.org/10.1016/j.jpowsour.2015.03.178_p3_10 | 3.2.2. IC curves analysis using charge profiles at low temperature In 3.2.1, peaks featuring the evolution of the IC curve at a low charge rate (1/20 C) were used to elucidate the aging mechanisms of the LFP/graphite battery cycle at a low temperature, which offers a close-to-equilibrium process during charging and therefore renders each peak an accurate and distinct presence. As the rate increases, the polarization for charge and discharge retains a greater influence on the peaks, even forcing some small peaks to merge. However, the analysis is valid within a specific rate range. In our previous study [1], we performed an explicit analysis on a 1/3 C charge profile to identify the on-board aging mechanism in a battery management system (BMS). Here, it is the IC curve that is employed to explain the evolution of the charge curve at a low temperature in different cycles. Fig. 14 shows the difference between the 1st cycle immediately after the room temperature standard test and the subsequent cycles at a low temperature. The difference can be explained as more quantities of charge capacity into the battery in the 1st cycle after a full discharge at room temperature. The shape of the 1st charge curve is close to 2-10th cycles for Cell 3 because of less degradation as shown in Fig. 14(c). Deviation in the shape of the 1st charge curve from that of the 2-10th cycle for Cells 4 and 7 indicates more degradation. The shape of 2-10th charge curves has significant deviation from the 1st charge curve at low temperature cycling, as shown in Fig. 14(a) and (b). Download : Download high-res image (394KB)Download : Download full-size image Fig. 14. Low temperature charge curve from the 1st cycle to the 10th cycle: (a) Cell 4; (b) Cell 7; (c) Cell 3; (d) Cell 1. The IC curves of the different cycles of Cell 7 compared with the positive electrode are displayed in Fig. 15. In particular, IC curves are calculated through non dimensional computing, which is convenient for comparing curves among the different capacity scales. In Fig. 15, the red line is the IC curve of the 1st cycle and the cyanic line is the 10th cycle. The green solid and dashed lines are the positive electrode IC curve. Compared with the 1st cycle, peak ③*Ⅱ decreased in cycle 10 and peak ②*Ⅱ became predominant. On the one hand, at a low temperature, the charge and discharge capacity hold at only 70% of their room temperature capacity. The charge capacity of the 1st cycle is 10.81 Ah with 8.95 Ah discharged, whereas a capacity of 9.17 Ah (only 84.83% of the 1st cycle) is charged in the 2nd cycle. The following capacity of discharge is slightly less than that of the charge with a coulombic efficiency of 98–99%. Therefore, the discrepancy of the SOC range is probably responsible for the charge abnormality in the 1st cycle. The partial discharge in the 1st cycle accounts for the initial offset of the SOC charge to a higher point and the resulting reduction in the magnitude of peak ③*Ⅱ. On the other hand, the shape of the IC curve after the 1st cycle is similar to that of the LFP half-cell after being translated to a higher potential, considering the negative electrode potential and the polarization factor. In other words, lithium deposition on the anode surface after the 1st charge process changes the electrochemical dynamism of the electrode-electrolyte interface; namely, the lithium ion intercalation into metal lithium increased, but less into the graphite layer to form a graphite compound. This validates the predominant aging mechanism mentioned in 3.2.1. Moreover, the relative magnitude of the characteristic peaks could be a new evolution criterion to detect lithium deposits, which is a potential application of BMS. Download : Download high-res image (175KB)Download : Download full-size image Fig. 15. The evolution of the low temperature cycle of the 1st cycle and the 10th cycle compared with the positive electrode IC curve (solid blue line for the original curve and dashed blue line for the right move curve). (For interpretation of the references to color in this figure legend, the reader is referred to the web version of this article.) Herein lies in an additional problem concerning the drastic changes in position in the cycles for Cells 4 and 7. Fig. 16 illustrates the evolution of the IC curves at every 10th cycle of Cell 4. The shape and magnitude of the characteristic peaks do not change significantly, but the positions of peaks 1 and 2 gradually move to a higher potential. This indicates that the rise in battery resistance, which is mainly due to the increase in the thickness of the SEI film, is a key reason behind this change. Download : Download high-res image (192KB)Download : Download full-size image Fig. 16. Evolution of the IC curves at a 10 cycle intervals.
https://doi.org/10.1016/j.jpowsour.2015.03.178_p3_12 | According to our previous research [1], the method for reconstructing the CC charging voltage curve can be used to quantitatively identify the evolution of the capacity of the two electrodes, the quantities of lithium ion and the impedance value.
https://doi.org/10.1016/j.jpowsour.2015.03.178_p3_13 | Based on the half electrode charge voltage curve, the LFP/graphite potential versus Li/Li+ is a uniform function with the number of transferred lithium-ion. Therefore, it is possible to reconstruct the full cell charge voltage curve if the transferred lithium-ion is evaluated. The model is described by Equations (1), (2), (3): (1) (2) (3)
https://doi.org/10.1016/j.jpowsour.2015.03.178_p3_14 | The equations are referred to our previous study [1]. Cn and Cp are estimated to be the capacity of the anode and cathode electrode, respectively. In addition, x0 and y0 represent the initial number value of the lithium ion insertion in the two electrodes, respectively. R is the battery internal resistance as a whole. Here, the parameter Q is the charge capacity at the moment when I is charging current value; both can be measured. It should be noted that the simulated x and y do not represent the real SOC, only the relative values for the evolution of lithium ion amount. Therefore, five total parameters of x0, y0, Cn, Cp and R will be estimated to minimize the cost function as Equation (4): (4)
https://doi.org/10.1016/j.jpowsour.2015.03.178_p3_16 | Fig. 17 presents a comparison between the measured and simulated results of Cell 7 from 6 standard tests after every 10 cycles. Only the CC charge section is used for the simulation because CV charge is invalid. The satisfied overlap indicates not only the appropriateness of the method but also the accuracy of the simulation. Download : Download high-res image (145KB)Download : Download full-size image Fig. 17. Charge curve fitting results (green square) vs. experiments profiles (blue line) for Cell 7 after every 10 cycles. (For interpretation of the references to color in this figure legend, the reader is referred to the web version of this article.)
https://doi.org/10.1016/j.jpowsour.2015.03.178_p3_17 | Based on the above analysis, we can find the effect of the different charge parameters on the cell degradation. It is necessary to further analyze the aging mechanisms at a low temperature. Although the mechanisms of capacity decay and battery aging vary, they can be divided into problems of the cathode electrode, anode electrode and electrolytes. A rise in battery impedance may be accounted for by continuous SEI growth due to electrolyte decomposition [37], which may in turn cause capacity fade. In conclusion, changes in the two electrodes and impedance allow a quantitative analysis of aging.
https://doi.org/10.1016/j.jpowsour.2015.03.178_p3_18 | Fig. 18 displays the results of the evolution of the identified parameters with cycling. Before the cycle test, the identified original capacity of the negative electrode is approximately 20% beyond the positive, as shown in the figure, which is designed to prevent lithium deposition resulting from overcharging. The capacity of each electrode is higher than the nominal capacity of the entire battery, expressing that only part of the active material is available. After the tests, the relatively unchanged Cp and Cn show no apparent loss of active material (LAM) for both electrodes, and x0 also remains constant. The total lithium number (Cp*y0+Cn*x0), however, reveals a clear decrease in Fig. 19, indicating the presence of LLI. The lithium number of Cell 5 at 1/5 C remains comparatively unchanged. It is concluded that the decrease in the rechargeable capacity is the result of increasing irreversible lithium ions. The RMSE between voltages estimated and derived from experiments is within 10 mV. Download : Download high-res image (255KB)Download : Download full-size image Fig. 18. Evolution of battery parameters fitting results after 50 cycles: (a) x0; (b) y0; (c) capacity of the negative electrode; (d) capacity of the positive electrode; (e) average resistance; (f) RMSE. Download : Download high-res image (178KB)Download : Download full-size image Fig. 19. Evolution of lithium numbers in the battery with cycles at different charge rate.
https://doi.org/10.1016/j.jpowsour.2015.03.178_p3_19 | The battery average resistance gradually increased, which verifies the resistance analysis found in the results of the previous HPPC experiment. Therefore, it is deduced from the analysis that the low temperature degradation of LFP/graphite is mainly due to LLI induced by lithium deposition on the surface of anode electrode. The solid diffusion coefficient in the anode, which is universally considered as a rate-limit factor, drops more severely than electrolyte diffusion. As a result, it becomes more difficult for the lithium ion to intercalate into the anode, accumulating on the surface of the graphite. Once it reaches lithium deposition potential level, the lithium metal is plated.
https://doi.org/10.1016/j.jpowsour.2015.03.178_p3_20 | It should be noted that the shape/dimension of the large format cell will influence the lithium deposition at low temperature during cycling. The lithium deposition at specific positions within the cell depends on the local current density and temperature. The distribution of current density and temperature depends on shape/dimension of the large format cell [49]. Therefore the lithium deposition phenomenon within large format cells with different shapes/dimensions can be different, which needs further investigation. However, the main mechanism of the capacity degradation during low temperature cycling is similar as discussed in this paper.
https://doi.org/10.1016/j.jpowsour.2015.03.178_p3_21 | It should be also noted that lithium deposition process proceeds inside the SEI due to its insulation property. As the metallic state, once the lithium makes contact with the electrolyte due to the collapse of the primary SEI, the secondary SEI film will form. Therefore, lithium is prevented from reacting further with the electrolyte by the compact SEI film. If the potential increases again, oxidation and electron transfer will occur on the surface, resulting in lithium dissolution and capacity recovery [43]. This explains the phenomenon that the battery capacity increases post-degradation after resting at room temperature for 10 days. If it is deposited as dendritic lithium on the surface, however, the SEI film may be damaged such that active metal lithium forms undissolved inorganics by reacting with the electrolyte, leading to irreversible loss [30], [41], [43], [50]. The inorganics will also increase the thickness of SEI, causing an increase in the battery resistance, as Fig. 20 represents [51]. Dendritic lithium will also affect the security of the battery by perforating the separator if sufficient mechanical strength is achieved [40]. Download : Download high-res image (376KB)Download : Download full-size image Fig. 20. Schematic of lithium deposition on the surface of the graphite negative electrode with cycles at a low temperature. The permanent loss of lithium stems from the secondary SEI formation and dead lithium.
https://doi.org/10.1016/j.jpowsour.2015.03.178_p4_2 | Low temperature cycle life experiments were performed at −10 °C, and quantitative methods were used to identify the LFP battery aging mechanism. Capacity fade was more severe with a higher charging rate and higher cut-off voltage, and the turning points for the current rate and cut-off voltage after which degradation accelerated were determined to be approximately 0.25 C and 3.55 V. After dissembling the batteries with different cut-off voltages, something needle-like which might be deposited lithium was observed and the morphologies of the anode with different degrees of degradation were compared with the SEM images.
https://doi.org/10.1016/j.jpowsour.2015.03.178_p4_3 | Subsequently, the degradation was examined by ICA using low current charging profiles at room temperature and cycle charging profiles at a low temperature. This revealed that the mechanism is the loss of lithium rather than loss of active electrode material. The loss of lithium stems from the lithium deposition on the surface at the anode. The electrochemical behavior of the anode was altered by the process of lithium deposition, rendering the graphite anode similar to the lithium metal anode.
https://doi.org/10.1016/j.jpowsour.2015.03.178_p4_4 | Finally, a prognostic and mechanic model was used to quantitatively analyze the aging mechanisms. The decline in numbers of reversible lithium was quantitatively illustrated, proving that the loss of capacity results from the loss of lithium. The deposited lithium in contact with the electrolyte to form a secondary SEI film and dead lithium from the lithium dendrite are supposed to be the two origins of the LLI.
https://doi.org/10.1016/j.jpowsour.2015.04.001_p1_2 | Li-ion batteries are widely used in the automotive industry, small electronics, aerospace applications and renewable energy storage systems. This battery technology plays an important role in the automotive sector due to various advantages over other batteries technologies such as high specific energy, high efficiency and relatively long lifetime.
https://doi.org/10.1016/j.jpowsour.2015.04.001_p1_3 | Both hybrid electric vehicles (HEVs) and plug-in hybrid electric vehicles (PHEVs) have successfully been introduced into the market for commercial vehicles, at least in small series. Although the development of electrical energy storage systems is rapid, especially for Li-ion batteries, the battery cycle life and cost is still a barrier towards a wide market penetration, especially for full electric vehicles. Within the Li-ion battery family, the LiFePO4/graphite type has been considered to be one of the most suitable technologies for high-power automotive applications due to an attractive combination of safety, cycle and calendar life and performance [1], [2], [3].
https://doi.org/10.1016/j.jpowsour.2015.04.001_p1_4 | Energy storage systems used in HEVs are required to supply and store electric energy at comparably high power rates within a limited state-of-charge (SOC) range, typically 30–60%. In contrast, energy storage systems for PHEVs often usually utilize a larger ratio of the total energy (50–100%). In addition, the ability to accept fast charging is regarded as a key attribute to enable a wider usage, especially for heavy-duty commercial vehicles such as city buses, distribution trucks and off-road vehicles. Here, accurate control of the complete powertrain is essential to obtain stable vehicle performance, in turn requiring an accurate estimation of the battery performance and lifetime [4]; again especially for heavy-duty commercial vehicles where very high power is expected and with a very high usage rate of 10–20 h/day.
https://doi.org/10.1016/j.jpowsour.2015.04.001_p1_5 | Unfortunately, all Li-ion batteries show performance degradation as a function of time (calendar ageing) and as a function of usage (cycle life) [5], [6], [7]. This degradation is caused by a multitude of reactions and processes occurring both at electrode/electrolyte interface and in the bulk material. Generally, the ageing can be categorised into three groups based on the symptoms: a) loss of active electrode material, b) loss of cyclable Li and c) loss of conductivity in electrodes or electrolyte. In most cases, the degradation rate for each ageing process is strongly related to certain operating conditions such as temperature, charge and discharge rate, depth-of-discharge (DOD) and SOC region [8], [9], [10], [11]. Regrettably, factors accelerating certain ageing processes may decelerate other. Furthermore, large cells are likely to experience a wide distribution of thermal, electrical and mechanical stresses in different parts of the cell, in turn resulting in an uneven degradation, as shown by Refs. [10], [12]. Consequently, the overall ageing is complex and has proved to be very difficult to predict [13].
https://doi.org/10.1016/j.jpowsour.2015.04.001_p1_6 | Whereas the temperature in most cases can be controlled by a separate cooling system, the SOC range and the current rates for charge and discharge are directly linked to the overall powertrain efficiency. Thus, a reduction of current rates will lead to significantly reduced vehicle performance or the need for a larger battery system, in turn leading to higher powertrain cost. Hence, a precise knowledge about the influence of the current rate on the lifetime of Li-ion batteries can be used for optimization of the battery size of electric vehicle with respect to battery life, vehicle performance and total lifetime vehicle economy. This is especially important in applications where fast charging may enable a significantly smaller battery system such as electric city buses.
https://doi.org/10.1016/j.jpowsour.2015.04.001_p1_7 | Most Li-ion cells show both capacity fade and impedance growth as they age, but the relation between these two degradation characteristics and their implications on a vehicle level varies; whereas a moderate impedance growth has little effect on a low-power EV battery, it may have a dramatic effect on a high power HEV battery. Consequently, both impedance growth and capacity fade must be characterised for each application to assess the actual battery performance over the vehicle lifetime.
https://doi.org/10.1016/j.jpowsour.2015.04.001_p1_9 | Often, battery cycle life tests are performed under accelerating conditions such as elevated temperatures, high DOD or high current rates. Although such tests undoubtedly provide valuable information for comparisons and material studies, they are more seldom applicable to actual vehicle usage where the battery is subjected to complex load profiles. That is, few applications are designed to keep the batteries at temperatures above +40 °C in average, or where the charging/discharging rate is constantly high. Moreover, it is of great interest to the automotive industry to quantify the ageing caused by either rapid but not frequent fast charging or rapid charging at partial SOC combined with relatively slow discharges.
https://doi.org/10.1016/j.jpowsour.2015.04.001_p1_10 | Generally, higher charging and discharging current rates are accelerating cell degradation due to several different ageing mechanisms ranging from uneven distribution of current and temperature on a macroscopic level to material stress at microscopic level where the Li-ion intercalation and diffusion speed are the speed limiting factors. In turn, this can lead to uneven ageing, deposition of the metallic lithium and solid electrolyte interphase (SEI) growth [14].
https://doi.org/10.1016/j.jpowsour.2015.04.001_p1_11 | Several research studies on the estimation of the battery cycle life have been made in the recent years, but very few addressed the influence of the current rate on the battery cycle life. For example, Omar et al. analyses a comparative study of three different battery cells, also including the LiFePO4/graphite type, for use in PHEVs [15]. This comparative study included different ageing factors such as temperature and current rates (0.33C, 1C, 2C, 5C and 10C) for charging and discharging but did not treat impedance growth at all. Another extensive study by Wang et al. [16] included both cycle life testing and the development of a semi-empirical capacity fade model for LiFePO4/graphite battery cells. Although this work included the current rate dependence and temperature, the charge current rate was limited to 4 A (≈1.7 C-rate) and the impedance rise of the cells was not included.
https://doi.org/10.1016/j.jpowsour.2015.04.001_p1_12 | Furthermore, the work performed by Ref. [17] indicated that charging and discharging the battery at 2C instead of 1C or 0.5C may reduce the cycle life to 50%. In contrast, Ref. [11] concluded that the current rate is the least important ageing factor compared to temperature and SOC region but did not consider impedance growth and the subsequent power fade. The average current was also treated as an ageing factor for LiFePO4/graphite cells at standard operation temperature in Ref. [3] and for LiFePO4/Li4T5O12 cells in Ref. [18] but with no specific investigation of power fade or impedance growth.
https://doi.org/10.1016/j.jpowsour.2015.04.001_p1_13 | A complex lifetime dependence on the current rate was also found in Ref. [8] but the difference in ageing rate between symmetric/non-symmetric cycles or load patterns with rest periods was not studied. Furthermore, both capacity fade and impedance rise of LiFePO4/graphite battery cells during accelerated calendar and cycle ageing were studied in Ref. [9] but with no quantitative investigation of the current rate influence on the ageing rate. Likewise, a new fast-charging method for LiFePO4/graphite, were presented in Ref. [19] together with a cycle life test results for a single specific case, and [20] investigated the lifetime of LiFePO4/graphite battery cells for different levels of DOD in the specific application case vehicle-to-grid but with fixed charge/discharge patterns.
https://doi.org/10.1016/j.jpowsour.2015.04.001_p1_14 | To sum up, although a substantial amount of research on degradation of LiFePO4/graphite cells has been made only a few studies have included several levels of fast charging where both capacity fade and impedance growth have been analysed. Moreover, to the authors` best knowledge, none of the papers published so far has systematically investigated the current rate influence on the lifetime of the LiFePO4/graphite battery cells for both charge and discharge.
https://doi.org/10.1016/j.jpowsour.2015.04.001_p1_16 | The purpose of the present work is to quantify and experimentally demonstrate both capacity and power degradation, i.e. impedance increase of the LiFePO4/graphite battery cells at different current rates, temperatures and SOC ranges. More specifically, the contribution is to quantify cell ageing at high charge rates in combination with medium to high discharge rates. Furthermore, the effect of rest periods in between charge and discharge steps is investigated. This effect is almost always omitted in the literature and as obtained results demonstrate, it can cause significant change in the ageing behaviour of the LiFePO4/graphite battery cells. Finally, the cycle life for cells cycled with asymmetrical cycles, i.e. with different charging and discharging rates, is investigated. According to the authors` best knowledge, no studies presented up to now have dealt with capacity and power degradation of LiFePO4/graphite cells when cycled with asymmetrical charging/discharging cycles at different temperatures.
https://doi.org/10.1016/j.jpowsour.2015.04.001_p2_2 | Intensive laboratory tests at different operating conditions are required in order to obtain reliable and accurate cycle life predictions of the Li-ion batteries. A relatively large test matrix was set up with the primary objective to screen cycle life of commercially available 2.3 Ah LiFePO4/graphite as a function of current rate, temperature and SOC range. Two cells were tested in each test case in order to obtain higher statistical significance of obtained results and to eliminate possible outliers which may appear due to manufacturing tolerances.
https://doi.org/10.1016/j.jpowsour.2015.04.001_p2_5 | Each test started with a formation test consisting of a few complete charge–discharge cycles at 1C-rate to verify that the cells show stable capacity to have reliable capacity reference point at the beginning of life. This short test was then followed by an initial characterisation consisting of a measurement of the electrochemical impedance spectrum (EIS) at certain SOC levels and a short reference performance test (RPT) designed to identify battery cells` capacity, power and DC-impedance. After this initial characterisation, the cell was cycled with a specific load cycle (Table 1) until end-of-life was reached (arbitrarily determined as a capacity loss of 20% at 1C-rate). EIS and RPT were performed regularly during the cycle life test and at +23…+25 °C to continuously track changes in battery cells performance. Table 1. Test matrix with EOL values marked red (highest impedance, shortest cycle life) and green (longest cycle life, lowest impedance).
https://doi.org/10.1016/j.jpowsour.2015.04.001_p2_6 | Generally, the design of an RPT is a compromise between quality of measured parameters and the potential additional ageing it yields. In the work presented in this paper a relatively short test [13], [21] was used to screen capacity, DC-impedance and charge/discharge power. The EIS was measured between 10 mHz and 50 kHz at 10 mV AC, no DC polarisation, and for different SOC levels between 20 and 80%.
https://doi.org/10.1016/j.jpowsour.2015.04.001_p2_9 | All tests were performed on two batches of power-optimised Nanophosphate® LiFePO4/graphite cells [22], [23] manufactured and delivered by A123 Systems. Two cells were cycled on individual test channels for each test case except for the tests performed at +45 °C where only one cell was used per test case.
https://doi.org/10.1016/j.jpowsour.2015.04.001_p2_10 | The cycle life tests were performed using Maccor® Series 4000 battery test systems and the impedance spectroscopy was performed using a Gamry® Reference 3000 potentiostat and a TrueData-EIS from FuelCon®.
https://doi.org/10.1016/j.jpowsour.2015.04.001_p2_12 | Simple charge–discharge cycles with constant current rate are often used to characterize ageing of batteries [24], [25]. The SOC range in this kind of test is usually wide, 80–100%, which has a profound effect on ageing [25], [26]. In order to quantify cells degradation at different operating conditions, a number of different cycles (see Table 1) were developed to study the effect on ageing when SOC range, temperature, charge rate and discharge rate is varied and a selection of the test results are included in this paper. Current rates of 1 and 2C-rate were chosen as they are commonly used as standard rates. In contrast, batteries used in heavy-duty HEVs and PHEVs are most likely to be charged and discharged at significantly higher current rates. Hence, 3.75C-rate, reflecting the average of an actual city-bus HEV [13], was included in the test matrix. Similar tests, but carried out at 4C-rate as a part of another project [21], was also included in the present study. For simplicity, the cycles are referred to as “+X/−Y C” where X denotes the charge rate and Y the discharge rate.
https://doi.org/10.1016/j.jpowsour.2015.04.001_p2_13 | The entire test matrix is divided into six different test cases: • Test Case 1-3 were defined in order to investigate the influence of the symmetrical full charging/discharging cycles at different current rates on the battery ageing at ambient temperatures, medium and high temperatures, respectively; • Test Case 4 aims to determine the influence of the cycling at partial SOC with symmetrical cycles of different current rates on the battery ageing at high temperature; • Test Case 5 specifically targets the ageing influence of a pause of approximately 15 min before each charging and discharging on the cycle life of the battery cells; • Test Case 6 studies asymmetric cycles with either high discharge rate or high charge rate for various temperatures.
https://doi.org/10.1016/j.jpowsour.2015.04.001_p3_2 | Although the RPTs contain information that allows for a thoroughly quantification of ageing in terms of power, DC-impedance, capacity and energy and a subsequent analysis of various ageing mechanisms on a case-to-case basis, only a brief selection of the results is given here in order to enable a comparative analysis. All capacity fade figures refer to measurements at 1C-rate discharge at +23…+25 °C (average of two cells) and the EIS measurements reflect the average spectrum interpolated at 50% SOC at the same temperature. Here, the degradation is presented as a function of total capacity throughput over the entire cycle life of the cell with both capacity fade and actual SOC-region taken into consideration.
https://doi.org/10.1016/j.jpowsour.2015.04.001_p3_4 | Ohmic resistance, defined as the real value of the impedance at intersection of the Nyquist curve with the x-axis at 50% SOC, may be seen as the sum of all resistances in the cell`s passive parts such as current collectors, bulk electrode mass (solid phase), bulk electrolyte and separator. This resistance is can usually be considered as independent of frequency and with a comparably weak dependence on SOC and temperature. Performance wise it has a direct effect on the maximum cell power for very short time periods and on the overall power efficiency. Changes in the ohmic impedance over time may be used as an indicator for certain ageing mechanisms such as surface film growth, and loss of conductivity in the bulk electrolyte and/or electrodes [27].
https://doi.org/10.1016/j.jpowsour.2015.04.001_p3_5 | Charge transfer impedance, here defined as the width of the depressed semi-circle in the Nyquist curve, at 50% SOC. Ideally, this parameter should be separated into individual electrode contributions, thereby enabling an estimation of individual electrode degradation. However, distinctive characteristics of individual electrodes were found to be difficult to extract since both electrodes of this particular cell type show similar EIS profiles, which was also indicated by previous work [12]. Nevertheless, the charge transfer impedance according to this simplified cell level definition can be regarded as a key characteristic battery cell property when the cell power at intermediate time periods (1–10 s) is evaluated.
https://doi.org/10.1016/j.jpowsour.2015.04.001_p3_6 | 10 mHz impedance (magnitude), at 50% SOC. Similarly to the charge transfer impedance, this parameter should ideally be resolved at electrode level. Yet, the simplified cell-level value can still be used to quantify the total cell impedance, and thus the maximum cell power, for longer time periods.
https://doi.org/10.1016/j.jpowsour.2015.04.001_p3_8 | In Test Case 1, the influence of the current rate on the capacity fade and impedance growth is analysed with cells cycled at room temperature at +22 °C resulting in average measured cell skin temperature between +24 °C and +29 °C. Due to the increased losses at higher current rates the average temperature is slightly higher for 2 C and 3.75 C compared to that of cell cycled at 1C (refer to Table 1). Indeed, an ideal test set-up would include individual cell cooling to ensure uniform skin temperature. Still, even with optimal cooling thermal gradients within the cell would be expected. Also, a qualitative comparison of the current rate influence on cell degradation is possible when comparing all test data from Test Case 1, 2 & 3, showing a very strong acceleration of degradation with higher current rates regardless of temperature. It shall also be noted that the lower overall electrical losses observed at higher temperatures result in smaller temperature differences between test cases at higher temperatures.
https://doi.org/10.1016/j.jpowsour.2015.04.001_p3_9 | The obtained values of capacity fade (Fig. 2) show a non-linear relationship between C-rate and capacity fade; there is a larger difference in ageing rate between 1C and 2C than between 2C and 3.75C. However, the general ageing pattern is similar with a semi-linear fade followed by an accelerating fade towards EOL. Download : Download high-res image (187KB)Download : Download full-size image Fig. 2. Capacity retention at 1C-rate for Test Case 1.
https://doi.org/10.1016/j.jpowsour.2015.04.001_p3_10 | Similarly to the capacity fade, all three cell pairs follow a comparable ageing pattern when comparing the EIS (Fig. 3, Fig. 4); an offset in ohmic resistance and a slight increase in charge-transfer resistance and low-frequency impedance. A change in curve shape can however be observed for the 2C and 3.75C tests. Furthermore, the 1C test here resulted in the highest increase in impedance at EOL, possibly due to the longer test time needed to reach EOL at a lower current rate (see Table 1). Download : Download high-res image (383KB)Download : Download full-size image Fig. 3. EIS at BOL and EOL for Test Case 1. Download : Download high-res image (236KB)Download : Download full-size image Fig. 4. Ohmic resistance (upper) and 10 mHz impedance (lower) as a function of capacity throughput for Test Case 1. Circles denote EOL points.
https://doi.org/10.1016/j.jpowsour.2015.04.001_p3_11 | At medium temperatures between +32 °C and +36 °C, the cycle life at 1, 2 and 3.75C-rate is reduced progressively to approx. 90, 70 and 67%, respectively (Fig. 5). Here, the combination of higher temperature and higher current rate results in a significantly shorter cycle life. Download : Download high-res image (185KB)Download : Download full-size image Fig. 5. Capacity retention at 1C-rate for Test Case 2.
https://doi.org/10.1016/j.jpowsour.2015.04.001_p3_13 | As commonly reported [24], [25], [26], a further accelerated ageing was observed at elevated temperatures around +50 °C although the relation between 2C and 3.75C was similar. Possibly due to the severity of the cycling conditions, the impedance rise and the ageing pattern for both capacity (Fig. 8) and impedance (Fig. 9, Fig. 10) are almost identical, indicating that a few ageing mechanisms are dominating when high temperatures are combined with high current rates. Download : Download high-res image (164KB)Download : Download full-size image Fig. 8. Capacity retention at 1C-rate for Test Case 3. Download : Download high-res image (256KB)Download : Download full-size image Fig. 9. EIS at BOL and EOL for Test Case 3. Download : Download high-res image (213KB)Download : Download full-size image Fig. 10. Ohmic resistance (upper) and 10 mHz impedance (lower) as a function of capacity throughput for Test Case 3. Circles denote EOL points.
https://doi.org/10.1016/j.jpowsour.2015.04.001_p3_15 | When the SOC window is reduced to 20…80% the ageing pattern for both capacity fade (Fig. 11) and impedance increase changes significantly with respect to current rate; the shortest cycle life and the fastest degradation is observed for 1C-rate. Although the three cell pairs show essentially the same trend in capacity, an initial drop followed by a nearly linear fade towards EOL, the 1C-rate test degrades considerably faster than for both 2C-rate and 4C-rate. In contrast, the impedance spectrum (Fig. 12) reveals that the impedance increase at 1C-rate is not only faster, but also more substantial at EOL compared to tests at higher current rates. This is also clearly shown in Fig. 13 where first and foremost the growth in ohmic resistance is higher for 1C-rate than for tests at 2C-rate or 4C-rates. Here, a possible explanation may be the longer test time needed to reach EOL at lower current rates, in turn suggesting that the ohmic resistance increase at higher temperatures is more dependent on time than number of cycles or current rates. However, the total capacity throughput is still high compared to Test Case 1-3 where 100% ΔSOC is used, strongly indicating the slower ageing rate when very high and very low SOC regions are avoided. Download : Download high-res image (174KB)Download : Download full-size image Fig. 11. Capacity retention at 1C-rate for Test Case 4. Download : Download high-res image (376KB)Download : Download full-size image Fig. 12. EIS at BOL and EOL for Test Case 4. Download : Download high-res image (236KB)Download : Download full-size image Fig. 13. Ohmic resistance (upper) and 10 mHz impedance (lower) as a function of capacity throughput for Test Case 4. Circles denote EOL points.
https://doi.org/10.1016/j.jpowsour.2015.04.001_p3_17 | Based on the experience from Test Case 1-3 where temperature and average current rate were identified as important and general ageing factors, a fifth test case was set up where a pause is introduced in between each charge and discharge steps. This pause allows the cell to reach the ambient air temperature before charging or discharging is initiated and it also lowers the effective average current over time. The +3.75/−3.75C from Test Case 1 is used as reference in this test and two temperatures were used: +23 °C and +32 °C (surrounding air). Interestingly, both tests with pauses showed a remarkably reduced cycle life compared to the reference cell as shown in Fig. 14. In addition, the test at slightly higher temperature, with +35 °C in average cell temperature, has better cycle life than the one at +27 °C. Naturally, the introduction of the two pauses in each cycle extends the total duration of the test, but the capacity fade is still very fast compared to all other cases, including 3.75C tests around +50 °C (Test Case 3), suggesting that the test time in itself cannot explain the rapid degradation. Download : Download high-res image (184KB)Download : Download full-size image Fig. 14. Capacity retention at 1C-rate for Test Case 5.
https://doi.org/10.1016/j.jpowsour.2015.04.001_p3_18 | The impedance curves for Test Case 5 are also quite different from Test Case 1-3; only a marginal increase in both ohmic resistance and 10 mHz impedance is observed (Fig. 15, Fig. 16). Download : Download high-res image (391KB)Download : Download full-size image Fig. 15. EIS at BOL and EOL for Test Case 5. Download : Download high-res image (235KB)Download : Download full-size image Fig. 16. Ohmic resistance (upper) and 10 mHz impedance (lower) as a function of capacity throughput for Test Case 5. Circles denote EOL points.
https://doi.org/10.1016/j.jpowsour.2015.04.001_p3_19 | The last test series were set up to study the effect of asymmetric cycles where charge and discharge currents are different. This type of test is less widely used, especially when high charge current is combined with low discharge current, but this case may be regarded as a simplified load pattern for some applications with fast charging in combination with charge-depleting operation, e.g. heavy-duty PHEVs. Thermal effects were tested by including three temperature ranges: +23…+29 °C, +34 °C…+36 °C and +47 °C…+53 °C.
https://doi.org/10.1016/j.jpowsour.2015.04.001_p3_20 | Likewise to the observations made for Test Case 5, the test results are very different from what may be expected based on Test Case 1-3. Firstly, the test at +3.75/−1C shows the shortest cycle life compared to +1/+3.75C and +3.75/−3.75C regardless of temperature, despite its lower average current. Both capacity fade (Fig. 17) and impedance rise (Fig. 18, Fig. 19) are comparable, and apparently, fast when high charging rate is combined with low discharge rate. Secondly, the case with low charging rate and high discharge rate only shows better lifetime than the +3.75/−3.75C test at temperatures above +30 °C. Thirdly, the impedance rise is higher or equal at EOL for all asymmetric cycles compared to the symmetric reference, regardless of temperature. Download : Download high-res image (308KB)Download : Download full-size image Fig. 17. Capacity retention at 1C-rate for Test Case 6-1 (top), Test Case 6-2 (middle) and Test Case 6-3 (bottom). Download : Download high-res image (806KB)Download : Download full-size image Fig. 18. EIS at BOL and EOL for Test Case 6-1 (top), Test Case 6-2 (middle) and Test Case 6-3 (bottom). Download : Download high-res image (443KB)Download : Download full-size image Fig. 19. Ohmic resistance (left column) and 10 mHz impedance (right column) for Test Case 6-1 (top), Test Case 6-2 (middle) and Test Case 6-3 (bottom) as a function of capacity throughput. Circles denote EOL points.
https://doi.org/10.1016/j.jpowsour.2015.04.001_p3_21 | The impedance rise for the +1/−3.75C test may be attributed to the longer test time compared to the +3.75/−3.75C, but this reasoning cannot explain the observations made for the +3.75/−1C case where the total test time was significantly shorter than the other cases (see Table 1).
https://doi.org/10.1016/j.jpowsour.2015.04.001_p4_2 | Naturally, it is difficult to determine the cause of the rapid degradation observed for Test Case 5 & 6 without performing a systematic post mortem analysis. Still, the impact of the rest periods for the same type of LiFePO4/graphite cells has been reported before by Ref. [4]; however not supported by any physical explanations. In addition, the influence of the rest period on the lifetime of the battery was discussed in Ref. [28] for LTO/LMO battery cells. Here, it was proposed that rest periods in-between two cycling periods emphasize the homothetic transformation of the SEI and amplifies the battery ageing due to fatigue.
https://doi.org/10.1016/j.jpowsour.2015.04.001_p4_3 | Incremental capacity analysis [29] and differential voltage analysis [30] have been used extensively to quantify ageing on a high level, i.e. differentiating between loss of cyclable lithium, loss of active electrode material and polarization effects. These two methods were applied on all tested cases using the C/10 charge/discharge curves from the reference performance tests. Even though the dominating ageing mechanism was found to be loss of cyclable lithium in all cases, the two methods indicated several interesting differences, in particular for Test Case 5 & 6 as shown in Fig. 20. Firstly, increasing temperature appears to be a general ageing factor for anode ageing when the symmetric 3.75C cycles are compared for three temperatures. Secondly, the anode ageing is severely accelerated for the asymmetric cycles with high charge rate regardless of temperature. In contrast, the asymmetric +1/−3.75C cycle shows the lowest loss of active anode material of all cases, again regardless of temperature. Lastly, there is no significant influence of the pauses on the loss of active anode material, indicating that other ageing mechanisms must be considered.
https://doi.org/10.1016/j.jpowsour.2015.04.001_p4_5 | Such possible, yet unconfirmed, causes to the fast degradation seen for Test Case 5 & 6 may be: • Significantly longer time spent at very high or very low SOC. According to [9], calendar ageing is accelerated at high SOC for the studied cell. Interestingly, the opposite is reported by Ref. [31] for LiFePO4/graphite cell from another supplier. Nevertheless, although the time spent at high SOC is short compared to regular calendar tests, the authors are convinced that it may still be considered as a factor. Also, no specific calendar ageing test for SOC close to 0% have, according to the author`s knowledge, been published but since cycling at both high and low SOC significantly accelerates ageing [13], a similar relation may exist for ageing during pauses in-between steps. • Larger polarization and thus less uniform internal current distribution in the cell at start of the charge/discharge steps due to the semi-equilibrium established during the pauses. Both cell pairs cycled in Test Case 5 show slightly higher polarisation during the first part of the charging compared to that of the +3.75/−3.75C test without pauses. In addition, according to work done by Reichert et al. [32], the relaxation may affect the structure of the double-layer, the local concentration profile, the charge equilibrium and the concentration gradients in the active material and electrolyte. • Temperature gradients within the cell and thermal cycling, in turn causing internal cell imbalance as suggested by Ref. [12]. Compared to the +3.75/−3.75C test without pauses all cells in Test Case 5 & 6 show larger temperature changes during each cycle as presented in Table 1 and Fig. 21. Download : Download high-res image (259KB)Download : Download full-size image Fig. 21. Temperature vs. SOC for a typical charge/discharge cycle according to Test Case 5 (upper) and Test Case 6-2 (lower).
https://doi.org/10.1016/j.jpowsour.2015.04.001_p5_2 | In the previous section several examples of the complex degradation of the LiFePO4/graphite cells were presented. It was observed that the cell cycle life is not only dependent on charging and discharging current rate, temperature, and DOD; it was also strongly affected by pauses in between charge and discharge steps. Moreover, most of these dependencies are coupled, non-monotonous and highly non-linear. Consequently, it is hardly possible to find one empirical relation for the battery cycle life valid for all the studied test cases.
https://doi.org/10.1016/j.jpowsour.2015.04.001_p5_3 | A simple empirical cycle life relation (1) was found to be sufficiently valid for symmetrical cycles at 100% DOD in the studied range of temperature (T [°C]) and current rate (I [C-rate]). The results of this relation are presented together with measured cycle life in Fig. 22.
https://doi.org/10.1016/j.jpowsour.2015.04.001_p5_5 | In contrast, such simple relation cannot be used to estimate the cycle life when asymmetrical cycles are considered as clearly seen when a similar presentation of cycle life as a function of temperature and charge/discharge current rate is made. In other words, three different trends were observed as a function of battery temperature for the three cases +3.75/−1C, +1/−3.75C and +3.75/−3.75C, all presented in Fig. 23 together with experimental data. Here, the cycle life of the battery was monotonously decreasing with battery temperature only for the symmetrical cycling with +3.75/−3.75C. In contrast, the shortest cycle life for the asymmetrical cycles was detected at the lowest measured temperature (+23…+25 °C) with a non-monotonously increase related to temperature increase. Hence, a simple empirical model such as (1) cannot be applied to asymmetric cycles in this temperature range.
https://doi.org/10.1016/j.jpowsour.2015.04.001_p6_2 | For symmetric cycles with wide SOC range, i.e. 100% ΔSOC cycles with the same current rate for charge and discharge (Test Case 1-3), temperature and current rate can be seen as general ageing factors. That is, a higher temperature, or current rate, accelerates ageing in general, and also for the power-optimised LiFePO4/graphite cells covered by the present work. To some extent the test time also appears to have a notable effect on cycle life, especially for high temperatures. This is also supported by Test Case 4 with 60% ΔSOC where a higher current rate leads to a shorter test time and also a longer cycle life in terms of capacity throughput. However, this reasoning cannot be fully applied for the observed impedance rise. Here, the increase in ohmic resistance is monotonically increasing and seemingly more depending on test time than on capacity throughput when compared to cases with other current rates, whereas the complex impedance at low frequencies undergoes an initial drop followed by a less severe increase at EOL. In other words, the total cell impedance growth seems to be stronger related to time, temperature and capacity throughput than to the current rate. This is also in accordance with previous studies that suggest that the loss of lithium and subsequent SEI-growth can be modelled as proportional to the square root of time [16]. The EIS characteristics undergo different changes for the studied cases, but a general trend is that the width of the semi-circle, often described as caused by the charge transfer impedance, is either constant or slightly decreased for most tests, possibly indicating a larger accessible electrode surface area [33].
https://doi.org/10.1016/j.jpowsour.2015.04.001_p6_3 | Test Case 5 and Test Case 6 represent more complex cycling patterns and resulted in more wide-spread ageing patterns. Often, pauses are considered to have a definite, and positive, effect on cycle life as they inevitably lead to a lower average current and cell temperature. According to tests presented in this paper the addition of pauses at high or low SOC in combination with high current rate cycling has a pronounced negative effect on cycle life. This may be an important observation particularly for EVs or PHEVs utilizing fast-charge and operated on demanding load cycles. Nevertheless, a more detailed study should be performed to characterise this ageing behaviour in detail as a function of temperature, length of pauses, SOC range and current rates. Furthermore, it has been demonstrated that high charge rate does not always lead to a shorter cycle life. Test Case 6-1 shows that high charge rate in combination with high discharge rate results in longer cycle life at temperatures below +30 °C. On the other hand, at higher temperatures a lower charge rate is beneficial, despite possible counteracting effect caused by calendar ageing.
https://doi.org/10.1016/j.jpowsour.2015.04.001_p7_2 | In this paper, the cycle life of the power optimised LiFePO4/graphite cells was studied at different charging and discharging current rates and the obtained results demonstrate very complex degradation trends. When the studied cells are cycled with symmetric cycles at 1 to 3.75C-rate and at full SOC range the ageing of the tested high-power LiFePO4/graphite cells is found to be strongly depending on current rate and temperature. That is, a higher current rate or temperature generally leads to shorter cycle life. In contrast, the observed growth in impedance is not directly correlated with the capacity decrease; the ohmic resistance appears to be more related to total test time and the low-frequency impedance to capacity throughput and cycling conditions. This behaviour is important as it affects the maximum available power and the cell power efficiency, which in turn are vital for the overall powertrain performance.
https://doi.org/10.1016/j.jpowsour.2015.04.001_p7_3 | Furthermore, the SOC range has a fundamental effect on cycle life even at elevated temperatures; more than four times longer cycle life is achieved at 60% SOC than at 100% SOC at temperatures around +50 °C despite the corresponding increase in total test time.
https://doi.org/10.1016/j.jpowsour.2015.04.001_p7_4 | Rest periods at high or low SOC were found to be strongly detrimental regardless of temperature, indicating that the ageing of batteries cycled at high current rates is not only depending on the average current. Possibly, rest periods at medium SOC are less detrimental, or even beneficial, but electrified vehicles are undoubtedly more likely to be parked either at low SOC (before charging), or at high SOC after charging. Thus, not only the charging rate itself but also the time spent before or after a re-charge has an influence on battery degradation.
https://doi.org/10.1016/j.jpowsour.2015.04.001_p7_5 | Fast charging in combination with slow discharging leads to significantly shorter cycle life than for symmetric cycles in all cases investigated. On the other hand, slow charge in combination with fast discharge is found to be more detrimental than fast charge and fast discharge, but only for low to medium temperatures. This is especially important for applications that rely on fast and frequent charging such as heavy-duty PHEVs.
https://doi.org/10.1016/j.jpowsour.2015.04.001_p7_6 | As a consequence of the aforementioned observations, a simple and general empirical relation based solely on temperature and current rate as stress factors can only be applied to cases with symmetrical cycles. That is, the effect of specific ageing factors cannot be isolated and modelled separately. Moreover, the cycle life is not always monotonously depending on specific ageing factors, e.g. a higher temperature was found to increase the cycle life for the case with 3.75C-rate charging and 1C-rate discharging.
https://doi.org/10.1016/j.jpowsour.2015.04.001_p8_2 | The work presented in this paper has shown that the ageing factors cannot be treated as independent or general. That is, higher temperature or current do not always accelerate ageing. Therefore, we suggest that further tests should be performed to characterise the ageing of this type of power-optimised cell. In particular, tests should be set up to address the effect of pauses, SOC range and multiple combinations of charge and discharge rates. Also, a parallel set of tests based on realistic load patterns for various target vehicles with and without fast-charging capabilities should be tested to validate the results. Furthermore, a detailed post mortem analysis should be performed to quantify and diagnose the dominating ageing mechanisms in each test case and for each electrode.
https://doi.org/10.1016/j.jpowsour.2015.04.067_p1_2 | Lithium batteries are actually good solutions to answer increasing energy storage needs of our societies especially for mobile applications (computer, cell phone, EV, …). Many improvements are focused on improved batteries in order to have a massive development of electric vehicles and storage of renewable energies: higher voltage at the positive electrode, higher capacity at both electrodes, longer cycle life, cheaper active material, safer electrolyte. Nevertheless there is an important demand, needing significant developments, for microsources of energy, i.e. microbatteries [1], [2]. Many applications, like active radio-frequency identification (RFID), autonomous sensors network, smart cards, implanted medical or pharmaceutical devices etc, [3] require a microbattery as powering sources indeed, with surface about mm2 to cm2 with less than mm thickness, with capacity from μAh to mAh and all solid state design.
https://doi.org/10.1016/j.jpowsour.2015.04.067_p1_3 | Developed in first by Kanehori [4], microbatteries are usually fabricated through vacuum-based process such as Physical Vapor Deposition (PVD) of dense layers (electrodes and electrolyte). Typically LiPON is used as solid state electrolyte [5], [6], LiCoO2 as positive electrode and lithium metal as negative electrode. This fabrication technology seems too expensive and too slow for mass-commercialization of microbatteries, so it is worth developing a different way to produce microbatteries than vacuum-based process. Several promising researches are focused in this way and on wet process deposition particularly. Wet deposition process like spray, ink-jet or screen printing should allow cost reduction for the fabrication of microbatteries because the equipments are much cheaper than high vacuum deposition techniques and deposition rates are much faster [7]. Furthermore, wet process can deposit already crystallized material directly without post-annealing treatment such as sintering by using suspensions of solid particles in a solvent. So aerosol deposition succeeded to deposit LiFePO4 positive electrode [8] with 745 nm thickness and Li1.3Al0.3Ti1.7(PO4)3 negative electrode [9] with controlled thickness from less than 5–40 μm. Also screen printing process was used to obtain LiCoO2 positive electrode for microbattery [10], [11], [12], [13]. We have also noted drop-on-demand ink-jet printing process to fabricate LiCoO2 based positive electrode [14], [15], [16] using simple office printer for the deposition. More recently, 3D interdigitated electrodes for microbattery [17] were realized after sintering inks deposited thanks to syringe with flow controlled by air pressure.
https://doi.org/10.1016/j.jpowsour.2015.04.067_p1_4 | Subsequently, our strategy is to develop low cost ink-jet printed microbatteries with solid electrolyte and porous composite electrode for microelectronic technology. Our previous work presents ink-jet printing of an ionogel [18] as a solid electrolyte, compatible with porous composite electrodes [19]. This present study is focused on formulation of an ink of a LiFePO4-based positive electrode for piezoelectric ink-jet printer. The electrochemical performances of the printed electrodes are then studied but using standard liquid electrolytes.
https://doi.org/10.1016/j.jpowsour.2015.04.067_p1_5 | Ink-jet printing is basically a simple way for deposition: drops of an ink are ejected through piezoelectric nozzles, reach the substrate and form expected film layer after solvent evaporation. Drop jettability results from the complex combination of inertial, viscous, and surface tension forces, which depend on intrinsic properties of the ink, such as density, viscosity and surface tension, and on extrinsic parameters such as the nozzles diameter, the voltage waveform, etc [20]. The rheological properties of the ink are likely to be the most critical. Improperly formulated inks cannot be ejected, or can deposit in undesired locations, degrading pattern integrity, or can cause nozzle clogging, etc.
https://doi.org/10.1016/j.jpowsour.2015.04.067_p2_4 | This LiFePO4 has a carbon content of about 3 wt%, and a specific surface of 20 m2.g−1. The size of the primary particles is in the 60–100 nm range. The carbon black chosen as conductive additive is a Carbon Super P™ (CSP) from Timcal with a specific surface of 60 m2.g−1, with primary spherical particles from 10 nm to 90 nm. These particles are fused together in the form of aggregates with a 100–300 nm mean diameter. Different complementary additives are evaluated for the aqueous electrode formulation: the carboxymethyl cellulose (CMC) (from Sigma–Aldrich with 0.7 mol carboxyl per mol cellulose and a molar mass of 250,000 g mol−1) that can be used as a binder for positive electrode [21], [22], [23], [24], [25], [26], the isooctylphenylether of polyoxyethylene (Triton X-100 from Aldrich, M = 652 g mol−1) that can be used as a surfactant to disperse CSP in water [27], [28], [29], [30], the poly-acrylic-co-maleic acid (PAMA from Sigma–Aldrich M = 3000 g mol−1) with a low molecular weight polymer that can be used as a dispersant as well as binder [31], [32] for LiFePO4 and Csp [33].
https://doi.org/10.1016/j.jpowsour.2015.04.067_p2_6 | Different inks are prepared from these materials with a solid fraction of 10 wt%. Each suspension contains the active material (LiFePO4), the electronic conductor (CSP) and one or several complementary additive(s), i.e. CMC, TX100, PAMA. The different components are dispersed in water by magnetic stirring for 12 h and a further ball milling for 1 h at 700 rpm. Ready-to-print suspensions will be called inks. The compositions of the different inks studied here are given in Table 1. Table 1. Mass composition ratio of the different solution for ink jet printing of porous composite electrode. Ink Composition of the dried electrodes (wt%) Solid loading (wt%) Viscosity <0.01 Pa s at 103s−1 Stability at rest (G’>G″) Printability LiFePO4 CSP TX100 PAMA CMC 1 80 7 7 / 7 10 Yes No No 2 80 12 / / 8 10 No Poor No 3 80 10 / 5 / 10 Yes Yes Yes
https://doi.org/10.1016/j.jpowsour.2015.04.067_p2_7 | Each ink is printed by using a piezoelectric ink-jet printer specifically designed for R&D and feasibility testing. It is recommended for this printer to design inks with a viscosity between 10 and 12 mPa s, a surface tension from 28 to 33 mN m, a boiling point under 100 °C and a particle size lower than 200 nm to limit nozzle clogging, among other things. Deposition is done onto an aluminum current collector warmed at 30 °C during the printing operation. Printing pattern is a 6 mm diameter disk. The distance between the nozzles and the aluminum current collector substrate was fixed at 800 μm. The nozzles of the printer eject the ink, with the following ejection parameters: 15 kHz as jetting frequency and 16 V of voltage on each nozzle (Fig. 1). Pulse waveform is also applied during non-jetting step to work against particles agglomeration in the ink. Download : Download high-res image (94KB)Download : Download full-size image Fig. 1. Diagrams of pulse waveform applied on each piezoelectric nozzle: for (a) and between (b) the ink-jet printing step.
https://doi.org/10.1016/j.jpowsour.2015.04.067_p2_8 | Several printing lines (5, 20 or 40) per pattern are deposited, which determines the active mass loading on the pattern. Drying is done during 24 h at 60 °C and then 24 h at 100 °C under vacuum to remove water before battery assembly. Ink 3 was also deposited by tape casting for the sake of comparison. This tape-casted electrode has 0.5 mg.cm−2 of active material loading, is 7 μm thick, which corresponds to 70% of porosity.
https://doi.org/10.1016/j.jpowsour.2015.04.067_p2_10 | LiFePO4-based composite electrodes are assembled in electrochemical cells (Swagelok) with lithium metal and glass fiber separator soaked in an electrolyte. Two electrolytes are used: one consisting of a 1 M LiPF6 solution in an ethylene carbonate-dimethyl carbonate (EC-DMC 1/1vol) mixture (from Novolyte), namely LP30, and one consisting of a 0.5 M lithium bis(trifluoromethane)sulfonylimide salt (Li-TFSI) in N-methyl-N-propylpyrrolidinium bis(trifluoromethane)suflonylimide ionic liquid (PYR13-TFSI) (from Solvionic), called here ES (Electrolytic Solution). The assembly of Swagelok cells is carried out in a dry glove box under argon atmosphere.
https://doi.org/10.1016/j.jpowsour.2015.04.067_p2_12 | 2.4.1. Ink characterization Rheological properties are measured on Anton Paar rheometer (Physica MCR 101) with a 50 mm diameter plane-and-plane geometry and analyzed with Rheoplus software. Before measurement starts, the sample is equilibrated at 20 °C. Pre-shearing of the sample (here at 1000 s−1 for 45 s) is necessary for a good reproducibility of the measurements. It ensures that all samples have the same mechanical history. Viscosity, or shear stress, is then measured as a function of the shear rate from 0.1 to 1000 s−1 and 1000 to 0.1 s−1 to determine the flow properties. Storage and loss moduli, G′ and G″ respectively, are measured, on the one hand as a function of strain with constant frequency and on the other hand as a function of time with constant strain and frequency. These measurements are used to determine the flow properties and to probe the stability of the inks in the cartridge of the printing machine.
https://doi.org/10.1016/j.jpowsour.2015.04.067_p2_13 | 2.4.2. Electrodes characterization Scanning electron microscopy (SEM) imaging is performed using a JEOL JSM 7600F to study the morphology of the electrodes. Electrochemical experiments are performed at 20 °C, monitored by a VMP biologic instrument, with potential limitation of 4.0 V in charge (upper cut-off potential) and 2.5 V in discharge (lower cut-off potential) versus Li+/Li.
https://doi.org/10.1016/j.jpowsour.2015.04.067_p3_3 | The viscosity of the three different formulations (composition in Table 1) is studied to check if its value is in the compatible range with respect to the specifications of the piezoelectric ink-jet printer, which is 10–12 mPa s (Fig. 2). Drops cannot be formed from inks that exceed a certain viscosity, while inks that are too fluid may leak and spread resulting in the loss of the control of the patterning. The critical range of viscosities depends on other intrinsic properties of the ink, such as density and surface tension, and on extrinsic parameters such as the nozzles diameter, the voltage waveform, etc [20]. Download : Download high-res image (232KB)Download : Download full-size image Fig. 2. Dynamic viscosity as a function of shear rate for the different inks (Table 1). ∇ Ink 1, LiFePO4/CMC/CSP/TX100 (80/7/7/7); Δ ink 2, LiFePO4/CMC/CSP (80/8/12); □ ink 3, LiFePO4/PAMA/CSP (85/5/10); X optimal viscosity required to use piezoelectric ink-jet printer (i.e. 10–12 mPa s).
https://doi.org/10.1016/j.jpowsour.2015.04.067_p3_4 | All electrode inks show shear-thinning behavior (decrease of the viscosity with increase of shear rate), as expected for complex suspensions. This behavior appears favorable to the printing process, because during ejection, inks need low viscosity to flow through the nozzles, while higher viscosity is needed in the cartridge to avoid or to slow down sedimentation and clustering effects. The shear thinning is more present with PAMA polymer (ink 3) than with CMC polymer (inks 1 and 2). Considering that the typical shear rate for drop ejection is of 104 s−1 and more [19], ink 2 (CMC without TX100) appeared to have a too high viscosity to be printable. Indeed, the viscosity at the 104 s−1 can be extrapolated from the viscosity (η) vs. shear rate ( ) curve in Fig. 2 by considering the classical law for shear-thinning behavior ( , where K and n are the law parameters).
https://doi.org/10.1016/j.jpowsour.2015.04.067_p3_5 | Other rheological measurements were done in order to have complementary picture of the behavior of the stability upon time, when the different inks are “at rest” in the reservoir upstream of the nozzles exit. The viscoelastic storage modulus (G′) and loss modulus (G″) were measured as a function of the time at a constantly imposed strain and frequency, of 0.2% and 10 Hz, respectively (Fig. 3). Such measurements allow probing the rheological behavior of complex fluids in rest situation, when they are not forced to flow. Let`s remind that if the storage modulus is higher than the loss modulus, it means that the suspension has the behavior of a non flowable elastic gel, in which settling and clustering effects are inhibited [23]. Conversely, when the loss modulus is higher than the storage modulus, it indicates that the suspension has the behavior of a fluid. Download : Download high-res image (320KB)Download : Download full-size image Fig. 3. Time dependence of storage modulus and loss modulus, constant strain (0.2%) and constant frequency (10 Hz). Red line is storage modulus (G′) and black line is loss modulus (G″). a) ink 1, b) ink 2 and c) ink 3. (For interpretation of the references to colour in this figure legend, the reader is referred to the web version of this article.)
https://doi.org/10.1016/j.jpowsour.2015.04.067_p3_6 | For ink 1 the loss modulus is higher than the storage modulus, which indicates “liquid-like” behavior. For ink 3 the storage modulus stays higher than the loss modulus, which indicates “gel-like” behavior. Ink 2 has intermediate behavior with very close storage and loss moduli. Thus, according to these measurements, the stability of the inks decreases in the following order: ink 3 > ink 2 > ink 1. It is then expected that the tendency of particles clustering and settling that would further result in nozzles clogging decreases in the following order: ink 1 > ink 2 > ink 3.
https://doi.org/10.1016/j.jpowsour.2015.04.067_p3_8 | Ink 3 could be printed with 15 kHz jetting frequency and 16 V applied on each nozzle as appropriate parameters. However, inks 1 and 2 could not be printed with the same parameters or the other ones tested, including variation of nozzle voltage (12–40 V), jetting frequency (1–15 kHz), dwell time (3–15 μs). No drop of ink 1 and 2 could be ejected from the nozzles. One can note that the ink 3 has the lowest viscosity at high shear rate (less than 0.002 Pa s at 1000 s−1) and shows stable behavior when not forced to flow as shown by the measurements of the storage and loss moduli evolution upon time. A more exhaustive study is necessary, however, to assess the relationships between the inks printability and their rheological properties. Nevertheless these results suggest that PAMA is a more efficient additive than CMC or than the CMC/TX100 blend with respect to the formulation of an electrode suspension for ink-jet printing. In summary, PAMA allows to prepare an ink that has both (i) a low viscosity at high shear-rate, thus favoring the jetting of ink droplets and (ii) a good stability at rest that prevents flocculation and nozzles clogging (Table 1). These two favorable properties (low viscosity at high shear rate and stability at rest) are due to the PAMA characteristics. PAMA has a low molecular weight (6000 g mol−1) compared to CMC (250,000 g mol−1), which results in a low viscosity of the solutions and suspensions (inks) prepared with this polymer. Moreover PAMA is a polyelectrolyte that dispersing and stabilization efficiency is based on an electrosteric mechanism [31], [32], [33]. The adsorption of this polyelectrolyte to the surface of the LiFePO4 and CB particles forms elastic and charged shell around the particles and prevents their too close approach. Attractive van der Waals interactions cannot operate and the clustering of the particles is eliminated. Previous works [23], [30] showed that CMC, or the CMC/TX100 blend are efficient additives to formulate well-dispersed and stable LiFePO4/CB-based slurries for classical lithium-ion battery electrodes. However, in this last case the solid loading in the slurry is 35wt%, which is much higher than the 10wt% solid loading of the inks formulated here. In these previous works it was shown that the stabilization mechanisms resulted from the formation of a weak tridimensional network of CB particles bridged by adsorbed CMC chains. According to the results here, it is likely that this mechanism cannot operate for the lower solid loading (higher dilution) of the electrode inks. Thus, although ink 1 has low viscosity at high shear rate, its instability at rest and nozzles clogging likely explain that it is not printable.
https://doi.org/10.1016/j.jpowsour.2015.04.067_p3_10 | The printed electrode deposited with 40 bands per pattern forms a homogeneous layer that covers the whole surface of the pattern (Fig. 4c). It has a thickness of 4 μm, 65–70 % of porosity and weight around 0.1 mg for a 6 mm diameter disk, which corresponds to an active mass loading of around 0.35 mg cm−2. For 5 printing bands, the aluminum current collector is only sparsely covered by some spots of electrode matter (Fig. 4a). 20 printing bands are neither enough to form a continuous electrode (Fig. 4b). Aluminum current collector is still visible and not all the expected pattern is covered by the deposit. Only coatings printed with 40 bands were thus tested as electrodes. Download : Download high-res image (810KB)Download : Download full-size image Fig. 4. Positive porous composite electrode ink-jet printed from ink 3; a) 5 printing bands, b) 20 printing bands, c) 40 printing bands; (i) electrode and current collector on top of graduated paper (1 little square = 1 mm), (ii) SEM pictures at different magnifications.
https://doi.org/10.1016/j.jpowsour.2015.04.067_p3_11 | Complementary SEM observations were done to compare the morphologies in printed and tape-casted electrode with same composition (Fig. 5). Backscattered images allow to discriminate the more dense active material, which appears in white, from the carbon and binder additives, which appear in dark grey. The two electrodes appear homogeneous without carbon or active material large agglomerates. Nevertheless, it can clearly be observed that the active material clusters are larger in size (up to 5 μm) for the tape-casted electrode compared to the printed electrode where the cluster size is less than 1 μm, although the same powder has been used to prepare both electrodes. This result could be due to the printer nozzles, which act like filter as a consequence of their small micrometric dimensions, preventing the ejection of the largest active material clusters. As a consequence, printed electrode composition could be overestimated with respect to the active material content. In other words, the printed electrode composition could be richer in carbon additive than expected. Download : Download high-res image (696KB)Download : Download full-size image Fig. 5. SEM pictures of backscattered electrons at the same magnification of the top surfaces of a) tape-casted electrode and b) printed electrode.
https://doi.org/10.1016/j.jpowsour.2015.04.067_p3_12 | Galvanostatic cycling (GC) was first performed on an electrode that was tape cast from ink 3 but with higher solid loading than for printing, (see Table 1 and experimental section) to check the applicability of low molecular weight PAMA to perform as a binder. Indeed, this polymer has never been used as a binder for a composite electrode. Its low molecular weight is a priori detrimental to good binding properties. As mentioned in the experimental section, the tape-casted electrode has 0.5 mg.cm−2 of active material loading, is 7 μm thick, which corresponds to 70% of porosity. GC was performed at different rate (Fig. 6a): C (full theoretical charge or discharge based on 1 lithium extracted/inserted in 1 h), 9 C (full theoretical charge or discharge based on 1 lithium extracted/inserted in 1/9 h i. e 6 min and 40 s), 18 C, 45 C and 90 C. And the cyclability, which is good, is reported in Fig. 6b. This cell shows a specific capacity (respectively a polarization) of 150 mAh.g−1 (62 mV) at C, 125 mAh.g−1 (338 mV) at 9 C, around 90 mAh.g−1 (618 mV) at 18 C, less than 30 mAh.g−1 (930 mV) at 45 C and close to zero at 90 C cycling rate. The low rate capacity is lower than the theoretical capacity, which is 170 mAh.g−1 [34]. This discrepancy can have three origins: (i) impurities in the pristine active material, (ii) experimental error in the determination of the electrode mass as a consequence of its very low mass, and (iii) poor electronic and or ionic wiring of the active mass. The several trials made suggest the LiFePO4 powder used contained impurities as the capacity does not increase with slowing the rate in the low rate range. Download : Download high-res image (277KB)Download : Download full-size image Fig. 6. Galvanostatic cycling, at different rate cycling of tape-casted LiFePO4 porous composite electrode (from ink 3 in LP30 electrolyte assembled in Swagelok cell. Different rates are applied during cycling: 10 cycles at C, 9 C, 18 C, 45 C and 90 C repeated for 100 cycles. a) Intercalated lithium ratio (x) versus potential; b) charge (black square) and discharge (red circle) mass capacity for the 100 first cycles. (For interpretation of the references to colour in this figure legend, the reader is referred to the web version of this article.)
https://doi.org/10.1016/j.jpowsour.2015.04.067_p3_13 | Then galvanostatic cycling was performed on printed porous electrode from ink 3 (Fig. 7). We found that extremely high C-rate are achievable for this printed electrode, with more than 70 mAh.g−1, that is 32 μAh.cm−2, still delivered at 90 C rate, which corresponds to a 20 s discharge (full theoretical charge or discharge in 40 s) (Fig. 7b). The shape of the voltage-composition (Fig. 7a) and incremental capacity (Fig. 7c) plots are typical fingerprints of lithium insertion/de-insertion process in LixFePO4, whatever the rate from 9 C to 90 C. A very stable cycling behavior is observed for 100 cycles, with no loss in capacity even after the 10 cycles at the drastic 90 C rate. At 9 C rate, this cell shows a low polarization, 33 mV, all along the 9 C cycling (Fig. 7c). This low value was expected again given the very low active mass loading. Polarization increases for the higher cycling rate, up to 41, 65 and 98 mV respectively at 18 C, 45 C and 90 C rates. These relative low polarizations regarding cycling rate are very good performances for a porous composite electrode and a promising result for microbattery application. Download : Download high-res image (348KB)Download : Download full-size image Fig. 7. Galvanostatic cycling of ink-jet printed LiFePO4 porous composite electrode (from ink 3) in LP30 electrolyte assembled in Swagelok cell. Different rates are applied during cycling: 10 cycles at 9 C, 18 C, 45 C and 90 C and 60 cycles at 9 C to complete for 100 cycles. a) Intercalated lithium ratio (x) versus potential; b) charge (black square) and discharge (red circle) gravimetric capacity for the 100 first cycles. c) Incremental capacity plots for different cycles at a 9 C rate. (For interpretation of the references to colour in this figure legend, the reader is referred to the web version of this article.)
https://doi.org/10.1016/j.jpowsour.2015.04.067_p3_14 | Such a very high rate capability can be related to the high porosity and thinness of this electrode [35], [36]. Indeed, several recent works have shown that LiFePO4 intrinsically has such very high rate capability [37], [38]. For example, 20–30 μm secondary particles (clusters) of 25–140 nm (C–LiFePO4) primary particles are able to fully (dis)charge in less than a minute, H. Munakata et al. [38] demonstrating kinetic limitations in practical composite electrodes come from the electronic and ionic wiring of the active mass in the composite electrode. This way, Fongy et al. [39] quantitatively determined the influence of the electrode thickness and porosity on the rate limitations. From their work it can be concluded that very thin and porous electrode shall demonstrate very high rate performance. One can note that the printed electrode has much higher rate capability than the tape-casted one, although their thickness and porosities are negligibly different. We attribute the poorer rate capability of the tape-casted electrode to the presence of the large LiFePO4 clusters (Fig. 5a) with slower kinetics than small ones.
https://doi.org/10.1016/j.jpowsour.2015.04.067_p3_15 | At the lowest C-rate measured (9 C) the capacity of the printed electrode is however lower than the one measured for the tape-casted electrode, i.e. 80 versus 120 mAh.g1. This lower apparent capacity can be due to the filtering effect of the nozzles (as discussed before with SEM observations) that results in the jetting of an ink less concentrated in active material than expected compared to carbon and binder additives. True capacity is thus likely higher than apparent capacity for the printed electrode. The charge capacities are higher than discharge ones by about 10 mAh.g−1 at 9 C, which likely reflects some parasitic reactions. This is shown by the decreasing difference between charge and discharge when increasing the rate, since the potential stays for shorter time at high oxidation value. These ones are difficult to avoid in Swagelok test cells and are highlighted here as a consequence of the very low active mass loading [40]. Parasitic reactions are however emphasized for the printed electrode compared to the tape-casted electrode.
https://doi.org/10.1016/j.jpowsour.2015.04.067_p3_16 | Finally, galvanostatic cycling at a 9 C rate was performed on printed electrode (same as previous one, with 0.35 mg cm−2 active mass loading printed from ink 3) with ES (0.5 M Li-TFSI in PYR13-TFSI) as electrolyte. Indeed, this one is a constituent of ionogel solid electrolyte [18], [19] and we wanted to check the compatibility of the ink-jet printed electrode with this ionic liquid. Cycling was done at 9 C rate (Fig. 8). Really high discharge specific capacity (Fig. 8b) of 63 mAh.g−1 is reached considering the fast 9 C cycling rate with an ionic liquid based electrolyte that is known for low ionic conductivity (1.5 mS cm−1 versus 10 mS cm−1 for LP30 at 20 °C). This specific capacity matches 26 μAh.cm−2 of surface capacity. Parasitic reaction is noted again in charge with this other electrolyte. This cell shows a low polarization, 71 mV (only two times higher than with LP30), all along the 9 C cycling. Download : Download high-res image (216KB)Download : Download full-size image Fig. 8. Galvanostatic cycling, at a 9 C rate, of LiFePO4 porous composite printed electrode (from ink 3) in ES assembled in Swagelok cell. a) Intercalated lithium ratio (x) versus potential; b) charge (black square) and discharge (red circle) mass capacity. (For interpretation of the references to colour in this figure legend, the reader is referred to the web version of this article.)
https://doi.org/10.1016/j.jpowsour.2015.04.067_p4_2 | This work demonstrated the printability of aqueous LiFePO4 based ink formulated with CSP and PAMA. After evaporating the water solvent, printed electrode is composed of 85wt% of LiFePO4, 10wt% of CSP and 5wt% of PAMA and its active mass loading is 0.35 mg cm−2. Printed electrode have been electrochemically tested in Swagelok cell with organic solvent (LP30) or ionic liquid (Li-TFSI in PYR13-TFSI) based electrolyte and lithium foil as negative electrode. Very high performance of 80 mAh.g−1 to 70 mAh.g−1, i.e. 36 μAh.cm−2 to 32 μAh.cm−2, are obtained with LP30 at respective cycling rates of 9 C and 90 C. Furthermore, a low polarization under only 100 mV is obtained at 90 C with no loss capacity at 9 C after 100 cycles. Discharge capacities of 63 mAh.g−1, i.e. 26 μAh.cm−2, are also obtained at 9 C cycling rate with the ionic liquid based electrolyte. Besides these promising performances for microbattery applications, this work highlights the critical importance of the electrode ink rheological properties and the need of suitable formulation.
https://doi.org/10.1016/j.jpowsour.2015.04.075_p1_2 | Lithium-ion batteries (LIBs) have been widely used in portable electronic equipment, and considerable effort has focused on developing lithium-ion batteries for use in electric vehicles (EVs), hybrid electric vehicles (HEVs) and energy storage systems. The drive for high-performance cathode materials used in commercial LIBs has generated extensive research activity into olivine cathodes in recent years [1], [2].
https://doi.org/10.1016/j.jpowsour.2015.04.075_p1_3 | The phospho-olivines LiMPO4 (where M stands for Fe, Mn, Co, Ni) recognized as a potential electrode material for LIBs. Besides the high specific capacity (∼170 mAh g−1), LiMPO4 cathode material has the suitable operating voltage and high stability during lithium extraction/reinsertion. LiMnPO4 intrinsically offers higher energy density than LiFePO4, because of the higher redox potential 4.1 V of Mn2+/Mn3+ than 3.45 V of Fe2+/Fe3+ in the phosphate framework [3], [4], [5], [6]. However, low ionic and electronic conductivity of LiMnPO4 limit the application for high-performance LIBs. To improve the electrochemical performance of LiMnPO4, numerous efforts have focused on reducing particle size, carbon coating, doping with transition metals such as Fe2+, Mg2+, Ni2+, V2+ and Co2+, respectively [5], [7], [8], [9], [10], [11], [12]. In our previous work, the doping effect on the crystal structure and electrochemical properties of LiMnxM1−xPO4 (M = Mg, V, Fe, Co, Gd) was reported. The lattice structure and deviation of Li–O bond lengths of the doped LiMnPO4 were dependent on the doping elements [11]. Recently, Hu et al. synthesized LiMnPO4 via co-substitution with Fe and Mg by a solid-state reaction route. The cation substitution results in crystal lattice shrunk because of the smaller ionic radii of Mg2+ and Fe2+. The Fe, Mg doped LiMnPO4 exhibited improved capacity, cycle performance and rate capability [7]. Among the doping transition metal ions, ferric ion has attracted great attention because of the high storage capacity of Mn–Fe solid solutions. M. Mastragostino et al. synthesized carbon-coated LiMn1−xFexPO4 (x = 0.2, 0.3) by sol–gel method, which delivered capacity125 mAh g−1 at the testing environmental temperature of 50 °C and 95 mAh g−1 at 30 °C [8]. According to the previous publications, LiMnPO4 doped by minor or more dopant could improve the electrochemical properties, but it still lack in high performance LIBs. Recently, Xia`s group synthesized 0.6LiMnPO4·0.4Li3V2(PO4)3 by solid-state method which delivered specific capacity of 154 mA h g−1 at 0.05C rate and 95 mAh g−1 at 0.5C [13].
https://doi.org/10.1016/j.jpowsour.2015.04.075_p1_4 | Li3V2(PO4)3 (LVP), another kind of promising cathode material [14], [15], shows much faster lithium-ion migration rate than LiMnPO4 due to the open 3D framework of LVP. LiMPO4-based compounds encapsulated or composited with LVP as a novel strategy to improve the electrochemical performance of LiMnPO4 have been reported recently [13], [16], [17], [18], [19]. Thinking about the raw source of Mn and V element obtained, the application for LIBs is in major Mn contained cathode rather than V contained. Moreover, the effect and mechanism of LiMnPO4 doping and/or composited with dopants is unknown.
https://doi.org/10.1016/j.jpowsour.2015.04.075_p1_5 | In this work, LMn0.9Fe0.05V0.05PO4 (LMFVP) and 0.95Li3Mn0.95Fe0.05PO4/0.05Li3V2(PO4)3 (LMFP/LVP) are synthesized by sol–gel and heat-treatment, characterized by X-ray diffraction patterns (XRD), scanning electron micrograph (SEM), etc. The role of minor LVP coexisted in LMFP are carefully studied in the improvement of electrochemical properties.
https://doi.org/10.1016/j.jpowsour.2015.04.075_p2_3 | 2.1.1. Synthesis of the LiMn0.9Fe0.05V0.05PO4 A stoichiometric ratio of lithium acetate, manganese acetate, and citric acid are mixed and dissolved in water at room temperature. Citric acid is used here as chelating agent. The added doping precursor includes NH4VO3 and Fe(NO3)3·9H2O. The mixture is stirred for 4 h, dried to get the precursor of LiMn0.9Fe0.05V0.05PO4. The obtained powder is decomposed at 350 °C in N2 atmosphere for 4 h LiMn0.95Fe0.05PO4 is produced at 700 °C for 10 h in N2 atmosphere and simply referred to LMFVP.
https://doi.org/10.1016/j.jpowsour.2015.04.075_p2_4 | 2.1.2. Synthesis the composite of 0.95LiMn0.95Fe0.05PO4/0.05Li3V2(PO4)3 Gel LMFP is obtained by dissolution of citric acid and a stoichiometric ratio of CH3COOLi: CH3COO)2Mn·4H2O: Fe(NO3)3·9H2O: NH4H2PO4 is 1: 0.95: 0.05: 1 in water at room temperature. The mixture is stirred for 4 h, and then dried to produce the precursor of LiMn0.95Fe0.05PO4. To prepare gel LVP, V2O5 and oxalic acid in a stoichiometric ratio of 1:3 is dissolved in deionized water under magnetic stirring at 80 °C until a clear blue solution is formed. A mixture of stoichiometric NH4H2PO4, CH3COOLi and citric acid is added to the solution, and this batch is stirred for 20 min at 80 °C. The mixture is stirred for several hours until homogenous gel of LVP is formed. Gel LVP is mixed with gel LMFP according to the stoichiometric of the aiming nanocomposite 0.95LiMn0.95Fe0.05PO4/0.05Li3V2(PO4)3. The total amount of citric acid is the same with the synthesis of LMFP. After the mixture is stirred and dried, the obtained powder is decomposed at 350 °C in N2 atmosphere for 4 h. The nanocomposite of 0.95LiMn0.95Fe0.05PO4/0.05Li3V2(PO4)3 is produced at 700 °C for 10 h in N2 atmosphere and simply referred to LMFP-LVP.
https://doi.org/10.1016/j.jpowsour.2015.04.075_p2_6 | X-ray studies are done on Rigaku diffractometer (Dmax-2200) with Cu Kα radiation at 30 kV and 30 mA. The crystal morphology is characterized by field-emission scanning electron microscope (FE-SEM, SIGMA, ZEISS microscope, 20 kV) coupled with an energy dispersive spectrum X-ray detector (EDS). The BET specific surface area is measured by N2 adsorption-desorption on a Micromeritics ASAP 2010M + C instrument (Micromeritics Inc., USA) at 77 K. Before recording these measurements, the samples are degassed at 100 °C under vacuum for at least one night to eliminate the adsorbed water.
https://doi.org/10.1016/j.jpowsour.2015.04.075_p2_8 | The electrochemical characterizations are carried out using CR2016 coin cell. The composite cathode is composed of active materials (80 wt%), Super P (10 wt%) and poly (vinylidene fluoride) (10 wt%) mixed in N-methyl-2-pyrrolidone. After stirred overnight, the slurry is cast onto Al foil by using a doctor blade. The electrode is dried at 120 °C under vacuum for 10 h. The electrode area is 0.95 cm2 and the loading density is approximately 4 mg cm−2. The coin cells are assembled in an argon-filled glove box. Lithium metal is used as anode, Celgard 2500 as the separator, and 1 M LiPF6 dissolved in ethylene carbonate, dimethyl carbonate and ethyl-methyl carbonate with a 1:1:1 volume ratio as the electrolyte. The galvanostatic charge and discharge experiments are made at room temperature (25 °C) by using LAND CT2001A (Wuhan, China) within the voltage range 2.0–4.5 V. Galvanostatic intermittent titration technique (GITT) is conducted at room temperature in the voltage range of 2.0–4.5 V. Cyclic voltammetry (CV) is conducted on PARSTAT2273 electrochemical workstation at the scanning rate of 0.1 mV s−1 in the potential ranges of 2.0–4.5 V (vs. Li+/Li). Lithium foil acts as both the counter electrode and reference electrode. Electrochemical impedance spectroscopy (EIS) measurement is carried out by using PARSTAT2273 electrochemical workstation with sinusoidal signal of 5 mV over a frequency range from 100 kHz to 10 mHz.
https://doi.org/10.1016/j.jpowsour.2015.04.075_p3_2 | Fig. 1 shows the XRD patterns of the samples of LMFVP and LMFP-LVP. The diffraction patterns of LMFVP are well indexed to the orthorhombic LiMnPO4 phase with Pnma space group (JCPDS card no. 33-0803). No impurity phases are observed. The as-prepared LMFP-LVP is mainly composed of orthorhombic LiMnPO4 with Pnma space group (JCPDS card no. 33-0803). Because of the very small amount of LVP in the composite of LMFP-LVP, most diffraction peaks of LVP coincide with those of LiMnPO4, only the peak (121) at 24.5° indexed to Li3V2(PO4)3 (space group P21/n, PDF#80–1517) is shown in Fig. 1.
https://doi.org/10.1016/j.jpowsour.2015.04.075_p3_4 | SEM images and EDS spectra of LMFVP and LMFP-LVP are shown in Fig. 2. Both sample exhibits big particle size and wide distribution of particle size. The compositions are reflected by the EDS spectra, and present in the right of Fig. 2. Comparison with the theoretical ratio in the precursors, the ratios of Mn: Fe: V in LMFVP and LMFP-LVP show a little deviated values of 0.9: 0.09: 0.07 and 0.9: 0.06: 0.07, respectively.
https://doi.org/10.1016/j.jpowsour.2015.04.075_p3_6 | The Bruauer-Emmett-Teller (BET) has been measured for all the electrode materials by N2 adsorption-desorption method. The specific surface areas are 31.7 and 20.6 m2 g−1 in LMFVP and LMFP-LVP, respectively. The samples exhibit a type IV isotherm, indicating a mesoporous structure [9]. The Barrett-Joyner-Halenda (BJH) pore size distribution curve in the inset in each isotherm indicates that all the electrode materials possess a broad pore size distribution (about 5–250 nm), and mainly focused on 5–50 nm. The composite of LMFP-LVP presents the pore size distribution less than 50 nm as shown the inset in Fig. 3b.
https://doi.org/10.1016/j.jpowsour.2015.04.075_p3_8 | The initial cyclic voltammetry curves obtained at a scan rate of 0.1 mV s−1 between 2.0 and 4.5 V, are depicted in 4. Both sample present quite different profiles. LMFVP with minor Fe and V bi-doped structure shows the peak couple at 4.24 V/3.93 V corresponding to the redox of Mn2+/Mn3+, and the weak couple at 3.69 V/3.49 V corresponding to Fe2+/Fe3+ and V3+/V4+. The CVs of the nanocomposite LMFP/LVP reveals four clear couples of redox shown in Fig. 4. The strongest redox peaks at 4.30 V/3.89 V corresponds to Mn2+/Mn3+ of LiMnPO4 phase. The peaks at 4.15 V/3.99 V, 3.72 V/3.60 V and 3.63 V/3.52 V are attributed to the three compositional regions of Li3−xV2(PO4)3 (x = 0–0.5, x = 0.5–1.0 and x = 1.0–2.0), respectively [13], [15], [20], [21]. Compared with the poor reversible CVs of LMFVP (not shown here), Fig. 4b shows the almost overlapped CV profiles in the first three cycles. It indicates that minor LVP coexisted effectively improve the redox processes of LMFP/LVP, rather than Fe and V bi-doped in LiMnPO4.
https://doi.org/10.1016/j.jpowsour.2015.04.075_p3_10 | Fig. 5 shows the initial charge/discharge profiles and cyclic performance of LMFVP and LMFP-LVP. V doped LMFP demonstrates the typical charge curve with voltage plateau at 4.2 V and discharge plateau at 4.0 V, which is attributed to the redox of Mn2+/Mn3+. In the charge profile of LMFVP, a very short and minor curve appeared near 3.7 V is attributed to Fe2+/Fe3+ and V3+/V4+ accompanying the lithium extraction. The nanocomposite LMFP-LVP presents the other kinds of voltage plateaus (Fig. 5a). Beside the prominent plateau around 4.2 V belonging Mn2+/Mn3+, the charge curves of LMFP-LVP exhibits three weak voltage plateaus around 3.59, 3.68 and 4.09 V, corresponding to the extraction of the first Li+ from LVP in two steps and the extraction of the second Li+ in one step [15]. As described before, several references have been reported that the electrochemical performance could be improved by the dopant [5], [7], [8], [9], [10], [11], [12]. In this work, the initial discharge capacities of LMFVP and LMFP-LVP are 115 and 176 mAh g−1 respectively. LMFP-LVP electrode delivers much higher capacity than LMFVP. The co-existence of LVP in LMFP is more efficient to improve the electrochemical performance than LMFVP.
https://doi.org/10.1016/j.jpowsour.2015.04.075_p3_12 | After 50 cycles, the capacities of LMFVP and LMFP-LVP are 104 and 112 mAh g−1 (as shown in Fig. 5b), respectively. LMFVP presents good cyclic performance, but delivers low capacities. The better cycleability of LMFVP is probably attributed to the suppressed Mn dissolution in the electrode for the Fe, V doping. During the Li extraction process, delithiated phases created from Fe2+/Fe3+ and V3+/V4+ redox favor the stability of the succeeding Mn2+/Mn3+ redox couples. For example, the capacity retention of LMFVP is 90% of the initial capacity after 50 cycles. The big capacity fading of LMFP-LVP in the first several cycles may be attributed to the coexistence of the main phase of LMFP and the minor phase of LVP. LMFP-LVP electrode appears the inconsistent Li extraction/reinsertion steps which is unstable during charge/discharge. The existence of LVP plays the positive role in enhanced capacity but a little negative in stability.
https://doi.org/10.1016/j.jpowsour.2015.04.075_p3_13 | The rate performance of LMFVP and LMFP-LVP discharged at various current rates are shown in Fig. 6. As plotted in Fig. 6a and c, the specific capacities and discharge plateau–voltage are decreased with the enlarged discharge rates. The initial discharge capacity of LMFVP is 115 mAh g−1 at the C/20 rate and the discharge capacities are 114 mAh g−1 at C/10, 88 mAh g−1 at 1C and 47 mAh g−1 at 2C (no response at 5C rate). The nanocomposite LMFP-LVP presents much better high-rate performance than LMFVP. The discharge capacities of LMFP-LVP are 177 mAh g−1 at C/20, 156 mAh g−1 at C/10, and 72 mAh g−1 at 5C. Both LMFVP and LMFP-LVP show good retention capability which the initial rate of C/20 almost returns back after 30 cycles at the rates from C/20 to 5C (as shown in Fig. 6b and d). For example, the specific capacities of LMFP-LVP returns back to 169 mAh g−1, close to the initial value 177 mAh g−1. The existence of minor LVP also plays the positive role in high rate performance of LMP.
https://doi.org/10.1016/j.jpowsour.2015.04.075_p3_15 | Electrochemical impedance spectroscopy (EIS) is carried out to identify the charge transfer resistance in the electrode [22], [23], [24], [25]. The Nyquist plots of LMFVP and LMFP-LVP electrodes are illustrated in Fig. 7 in the frequency range from 100 kHz to 10 mHz. (Rp¦¦C) (Rct¦¦CPE) is the components of the ac impedance semicircle in high-to-medium frequency range. The declined line in low frequency region is attributed to Warburg impedance. The experiment data are fitted using an equivalent circuit model (Fig. 7b) [12], [25], [26]. The fitted EIS parameters are given in Table 1. The reliable factor x2 is below 10−4 indicating the fitted parameters reliable.
https://doi.org/10.1016/j.jpowsour.2015.04.075_p3_18 | Rs, the solution resistance attributed to the electrolyte and electrical contacts, presents similar values of 3.69 and 3.45 Ω in the cell of LMFVP and LMFP-LVP as cathode, respectively. Rp, the polarization resistance, reflects the charge and electron conductivity inside the crystal lattice of cathode, and Rct is the charge transfer resistance from the electrolyte to the surface of cathode, accompanying with the phase change of Li cations. The values of Rct are bigger than Rp for both electrodes, because the transport process of Li+ ion in the body of the electrode materials is easier than that across the electrode-electrolyte interface. The major difference appeared in both LMFVP and LMFP-LVP, is Zw the Warburg resistance also known as a Generalized Finite Warburg element (GFW) to reflect the solution of the one-dimensional diffusion equation of a particle. In the diffusion interpretation Ws-T = L2/D, L is the effective diffusion thickness and D is the effective diffusion coefficient of the particle. The nanocomposite LMFP-LVP presents much smaller value of Ws-T than LMFVP. For example, Ws-T values are 2.32 × 10−4 and 1.38 × 10−8 in LMFVP and LMFP-LVP, respectively. The coexistence of minor LVP plays the important role in improving lithium diffusion ability during charge/discharge.
https://doi.org/10.1016/j.jpowsour.2015.04.075_p3_19 | The existence of minor LVP with LMFP shows the improved electrochemical performance, especially the high-rate performance. GITT technique based on chronopotentiometry is carried out to further study the diffusion ability of lithium ions during charge/discharge processes [27]. The chemical diffusion coefficients can be obtained by the following equation [28], [29], [30], [31], [32]: (1) Where VM is the molar volume of the compound, M and m are the molecular weight and the mass of the electrode materials, respectively. A is the interface area between the active material and electrolyte, which is based on the result of BET. L is the average radius of the active particles. Fig. 8a shows the GITT curves of LMFVP and LMFP-LVP at the third charge/discharge cycle between 2.0 and 4.5 V Fig. 8b shows a typical t versus E profile for a single titration. E versus τ1/2 shows a straight linear behavior over the entire period of current flux, as shown in Fig. 8c. Thus Eq. (1) can be simplified as (2)
https://doi.org/10.1016/j.jpowsour.2015.04.075_p3_21 | Based on Eq. (2) and GITT measurement during the discharge process, the DLi+ values of LMFVP and LMFP-LVP are calculated at varied voltages, and shown in Fig. 8d. According to Eq. (2), the tendency is mainly determined by the value of ΔEs/ΔEτ, and a minimum of DLi+ appears at the phase transition range. As shown in Fig. 8d, LMFVP and LMFP-LVP electrodes at the state of charge (4.5 V) have the highest value of DLi+ about 5.46 × 10−16 cm2 s−1 and 1.88 × 10−15 cm2 s−1, respectively. The lowest values of LMFVP (2.62 × 10−20 cm2 s−1) and LMFP-LVP (3.09 × 10−17 cm2 s−1) appeared at the voltage of 4.0 V come from the phase transition during lithiation/delithiation processes, which is the rate determining step in high-performance material of LMP. The DLi+ of LMFP-LVP is higher than that of LMFVP during the whole discharge process. The calculations are consistent with the results of the electrochemical properties. The improved DLi+ of LMFP-LVP is ascribed to the coexistence of minor LVP phase in LMP. Both composited and doping effects in LMFP-LVP are favorable for the fast electrode kinetics.
https://doi.org/10.1016/j.jpowsour.2015.04.075_p4_2 | LiMn0.9Fe0.05V0.05PO4 and nanocomposite 0.95LiMn0.95Fe0.05PO4/0.05Li3V2(PO4)3 are successfully synthesized by sol–gel and heat-treatment. Minor V elements substituted in the crystal lattice of LMFP, while minor LVP phase is coexistence with LMFP. The electrochemical performance of LMP only by doping cannot reach to the requirement, especially the high-rate performance, but the minor LVP phase can improve the lithium diffusion ability and the electrochemical properties. LMFP-LVP delivers capacity 176 mAh g−1 much higher than 115 mAh g−1 of LMFVP. At 1, 2 and 5 C-rate LMFP-LVP presents good rate performance of 126, 105 and 72 mAh g−1, compared with the non response of LMFVP at 5C rate. Both composited and doping effects in LMFP-LVP are favorable for the fast electrode kinetics.
https://doi.org/10.1016/j.jpowsour.2015.04.126_p1_2 | Recently, lithium ion battery (LIB) has attracted significant interests for its applications in energy storage and electric or hybrid electric vehicles [1], [2], [3]. Among the state-of-art cathode materials, lithium iron phosphate (LiFePO4) has been considered as one of the promising cathode materials, due to its advantages including large theoretical capacity, high operating voltage and long cycle life, low toxic, environmental compatibility and high safety [4], [5], [6]. However, LiFePO4 generally suffers from poor rate performance as a result of its lower mass- and charge-transport kinetics, caused by its low electronic conductivity and Li-ion diffusivity at room temperature, and which become even worse at low temperatures [7], [8]. Many strategies have been proposed to overcome the limitations inherent to LiFePO4 to improve its rate capability, such as carbon or conductive materials coating [9], [10], [11], [12], metal ions doping [13], [14] and nanofabrication [15], [16]. Experiments demonstrate that good control over physical and chemical properties of LiFePO4 particles, e.g. shape, size, and thickness of the carbon coating layer, etc., is critical to achieve an optimal electrochemical performance [5], [17], [18], [19]. Especially, fabrication of nano-sized LiFePO4 has been considered as an effective way to improve its electrochemical performance, since reduction the grain size of cathode materials can greatly facilitate the lithium ions diffusion [5], [8].
https://doi.org/10.1016/j.jpowsour.2015.04.126_p1_3 | In the past decades, various methods have been developed to fabricate nano LiFePO4 cathode materials, for example, sol–gel [20], [21], [22], hydrothermal [23], [24], solvothermal method [25], co-precipitation [26] and spray pyrolysis [27] et al. Although these approaches are promising, they might be time consuming and costly, the electrochemical performances of fabricated LiFePO4 are much lower than that of the LiFePO4 fabricated by solid–state reaction method. Thus, solid–state reaction method has been widely recognized for large-scale LiFePO4 cathode materials fabrication [28]. However, the synthesized particles are often randomly orientated and the minimum dimension of LiFePO4 particles along the Lithium ion diffusion direction cannot be assured, since the solid particles react through surface diffusion at high temperature during the formation process. The addition of surfactants has been reported to be an effective approach to block reactants diffusion and hinder the growth of LiFePO4 particles in the solid state reaction process, and prepare nano-sized LiFePO4/C cathode materials. For example, polyvinylpyrrolidone (PVP) [29], ethylene oxide (PEO) and propylene oxide (PPO) [30], C12–15H24–31(OC2H4)nSO3Na [31], and cetyltrimethylammonium bromide (CTAB) [32] et al. have been used as the surfactants to synthesize nano-sized LiFePO4/C by the solid state reaction methods, and the obtained nano-LiFePO4/C composites possess advanced electrochemical properties. As it is reported, surfactants assisted synthesis of LiFePO4 nanoparticles is cost effective and easy to scale up approach. Considering the limiting factors that can affect LiFePO4 particle growth and morphology, LiFePO4 nanoparicles can be rational designed and prepared by adding appropriate surfactants, which can bond to and form a tight adsorption layer on the surface of the precursor in the solid state reaction process [33], [34]. Moreover, the carbon sources could be directly induced and homogenously coated on the LiFePO4 nanoparticles by using proper surfactants and fabrication processes.
https://doi.org/10.1016/j.jpowsour.2015.04.126_p1_4 | Herein, we report a facile method to fabricate nano-LiFePO4/C cathode materials by employing Tween60, Span60, and Tween60 and Span60 composite as surfactant and carbon source. The effects of surfactants on the morphology and electrochemical properties of LiFePO4 will be discussed in detail. The formation mechanisms of LiFePO4 with various morphologies will be analyzed and interpreted.
https://doi.org/10.1016/j.jpowsour.2015.04.126_p2_2 | LiFePO4/C powders were synthesized by solid–state reaction method using LiH2PO4, FeC2O4, and Tween60, Span60, or Tween60 and Span60 composite surfactants as raw materials. Stoichiometric amount of the reactants were mixed by ball milling for 3 h and using deionized water as the liquid medium. The obtained mixture was dried at 80 °C for 12 h and disintegrated through crusher to get the fine precursor powders. The LiFePO4/C products were obtained by calcining the as-prepared precursors in high purity N2 atmosphere at 600, 700 and 800 °C for 10 h, respectively. Tween60-Span60 represents raw materials were firstly mixed with Tween60, and then the mixture was mixed with Span60, while Span60-Tween60 represents raw materials were mixed with the surfactants in the reverse order. The LiFePO4/C fabricated by using Tween60, Span60 and Tween60-Span60 (the weight ratio of Tween60 to Span60 equals to 3) surfactants will be shorted as LiFePO4/C-T and LiFePO4/C-S, LiFePO4/C-TS for convenience, respectively.
https://doi.org/10.1016/j.jpowsour.2015.04.126_p2_3 | The powders X-ray diffraction (XRD) patterns were recorded on Rigaku D/Max 2100 Powder X-ray Diffractometerwith a Cu-Kαradiation (λ = 1.5418 Å), employing a scan rate of 5°/min in the 2θ range from 10 to 80°. The microstructure of the LiFePO4/C powders was characterized with scanning electron microscopy (SEM, Philips, FEI Quanta 200 FEG) and transmission electron microscopy (TEM, JEM-2010, JEOL). Fourier transform infrared spectroscopies (FTIR) were carried out on the samples employing an AVATAR370 spectrometer.
https://doi.org/10.1016/j.jpowsour.2015.04.126_p2_4 | The electrochemical performances of the LiFePO4/C-T, LiFePO4/C-S and LiFePO4/C-TS cathode fabricated at 700 °C were evaluated using CR2025 coin cells with lithium metal as the reference electrode, and a Celgard 2500 separator. The cathodes were made by dispersing the LiFePO4/C, acetylene black, and polyvinylidene fluoride (PVDF) binder evenly in a weight ratio of 90:5:5 in NMP solvent, casting the viscous slurry uniformly on the aluminum foil and drying at 90 °C under vacuum for 12 h. A 1:1 volumetric ratio mixture of ethylene carbonate (EC) and dimethyl carbonate (DMC) containing 1 M LiPF6 was utilized as the electrolyte. Galvanostatic charge–discharge curves were recorded between 2.5 and 4.2 V at the temperature of 25, 0 and −20 °C. Electrochemical impedance spectroscopy (EIS) of the coin cells was carried out using IM6 (Zahner) electrochemical station by applying with an AC signal amplitude of 5 mV in the frequency range of 0.01 Hz–1 MHz.
https://doi.org/10.1016/j.jpowsour.2015.04.126_p3_2 | The XRD patterns of LiFePO4/C synthesized with Tween60, Span60, and Tween60-Span60 composite surfactants (the weight ratio of Tween60 to Span60 equals to 3) are shown in Fig. 1. The prepared materials are single phase of orthorhombic olivine-type structure LiFePO4, no impurity phase was observed. As indicated in the Figure, the intensities of diffraction peaks increase with increasing sintering temperature from 600 to 800 °C, due to the improvement of crystallinity. The crystallite sizes of the synthesized LiFePO4/C composites have been calculated by Debye–Scherrer equation, and the results are listed in Table 1. The average crystal size of fabricated LiFePO4/C-TS powders is much smaller than that of the LiFePO4/C-T and LiFePO4/C-S powders.
https://doi.org/10.1016/j.jpowsour.2015.04.126_p3_5 | Fig. 2 shows the SEM micrographs of LiFePO4/C-T, LiFePO4/C-S and LiFePO4/C-TS composites prepared by solid state reaction method at 600, 700 and 800 °C, respectively. As exhibited in Fig. 2a, it is interesting to notice that nano-sized LiFePO4/C composites can be successfully obtained by using Tween60-Span60 composite surfactants at 600, 700 and 800 °C. The particle size of LiFePO4/C-TS samples estimated from SEM analysis is much smaller than that of the LiFePO4/C-T and LiFePO4/C-S samples (Table 1). Also, the particle size of LiFePO4/C-TS samples almost does not change with the increased calcination temperature, demonstrating that the size of LiFePO4/C nanoparticles can be effectively controlled by using Tween60-Span60 composite surfactants.
https://doi.org/10.1016/j.jpowsour.2015.04.126_p3_7 | As we know, the conventional solid state reaction can be ascribed into two distinguished processes, the diffusion and reaction processes of the reactants on the solid state reaction interface. The surfactants absorbed on the raw material particles surface have the effects to hinder the diffusion of reactants on the solid state reaction interface. Therefore, crystalline size of the final products might be effectively controlled by adding proper surfactants. Here, FTIR was used to characterize the existence of Tween60 or Span60 surfactants and coordinated surfactant molecules on FeC2O4 raw material. Fig. S1 (ESI) shows the IR spectra of pure Tween60 or Span60 surfactants, and FeC2O4 dried with Tween60 or Span60, respectively. The C–O–C corresponds to the stretching mode of the hydrophilic polyoxyethylene chain of Tween60 surfactant. Compared to that of pure Tween60 surfactant shown in Fig. S1a (ESI), C–O–C stretching mode of Tween60 in the FeC2O4 dried with Tween60 sample almost does not vary (Fig. S1b (ESI)). Hydrophobic head of Tween60 and Span60 surfactants also contains CO and C–O functional groups. Compared to that of pure Tween60 and Span60 surfactants, the C–O and CO stretching vibrations of the surfactants in FeC2O4-Tween60 or FeC2O4-Span60 samples shift to lower wavenumbers, as shown in Fig. S1 (ESI). It indicates the surfactants adsorbed on the FeC2O4 surface are well bonded with the FeC2O4 particles, and form a thin obstructer film on the FeC2O4 particles. The obstructer film can not only provide spatial hindrance and inhibit the coagulation of FeC2O4 particles but also prevent the growth of LiFePO4 crystal in the synthesis process. Eventually, the obstructer film forms as an uniform carbon layer homogenously coated on the obtained LiFePO4 particles in the pyrolysis process.
https://doi.org/10.1016/j.jpowsour.2015.04.126_p3_8 | The effect of surfactants on growth of LiH2PO4 nanocrystals has also been studied. The XRD patterns of LiH2PO4 precursors recrystallized with different surfactants in boiling water bath are exhibited in Fig. S2 (ESI). The calculated crystal size of LiH2PO4 precursors annealed with Tween60-Span60 composite surfactants is much smaller than that of the LiH2PO4 annealed with Tween60 or Span60 surfactant (Table 2). The results suggest that when Tween60-Span60 composite surfactants modified FeC2O4 and LiH2PO4 nanocrystals were used as raw materials, it will ensure a high surface energy and an effective interfacial reaction between the FeC2O4 and LiH2PO4 nanocrystals, and fine LiFePO4/C nanoparticles can be eventually obtained at a relative lower calcining temperature.
https://doi.org/10.1016/j.jpowsour.2015.04.126_p3_10 | Fig. 3 demonstrates the SEM micrographs of LiFePO4 powders synthesized with Tween60-Span60 or Span60-Tween60 composite surfactants. It is found that the particle size of the obtained LiFePO4/C prepared by mixing the raw materials with Tween60-Span60 is much smaller than that of LiFePO4/C prepared by mixing the raw materials with Span60-Tween60. To further confirm the effect of two kind of surfactants addition order on LiFePO4/C particles size in detail, FTIR and XRD analyses have been carried out. Fig. S3a, b and c (ESI) exhibit the IR spectra of the FeC2O4 mixed with Tween60 and Span60 composite surfactants, the weight ratios of Tween60 to Span60 were set to 1, 2 and 3, respectively. The characteristic bending modes for CO and C–O functional groups of Tween60 and Span60 are simultaneously observed in IR spectra of all the samples. Compared to that of pure Tween60 and Span60, the characteristic bending modes for CO and C–O functional group of Tween60 and Span60 shift to lower wavenumbers when FeC2O4 was mixed with Span60-Tween60, as indicated in Fig. S3b2 and Fig. S3c2 (ESI). This is ascribed to that the Span60 molecules were not enough to cover all the FeC2O4 particles surface, the subsequently added Tween60 molecules could be absorbed directly on the FeC2O4 particles surface that has not been occupied by Span60. But for the sample with the weight ratio of Tween60 to Span60 equals to 1, only the characteristic bending modes for CO and C–O functional group of Span60 shift to lower wavenumbers, those of the Tween60 do not vary, as exhibited in Fig. S3a2 (ESI). It indicates that if Span60 can be absorbed and completely cover the surface of FeC2O4 particles, it would form an obstructer film to prevent the Tween60 surfactant molecules to be absorbed on the FeC2O4 particles surface. However, when the Tween60 and Span60 were added in an reverse order, the characteristic bending modes for CO and C–O functional group of Tween60 and Span60 in all three samples shift to lower wavenumbers, as indicated in Fig. S3a1, b1 and c1 (ESI). It demonstrates that even if Tween60 surfactant molecules can be absorbed and completely cover the surface of FeC2O4 particles, the Span60 surfactant molecules could also be absorbed on the particles surface through the gap between the Tween60 surfactant molecules.
https://doi.org/10.1016/j.jpowsour.2015.04.126_p3_12 | Fig. S4 (ESI) shows the XRD patterns of LiH2PO4 recrystallized with Tween60 and Span60 composite surfactants. After recrystallized with Tween60-Span60 composite surfactants with the weight ratios of Tween60 to Span60 equal to 1, 2 and 3, the calculated crystal sizes of LiH2PO4 are 20, 18 and 16 nm, respectively. While, after recrystallized with Span60-Tween60 composite surfactants with the same weight ratios of Tween60 to Span60, the corresponding calculated crystal sizes of LiH2PO4 are 24, 22 and 20 nm, respectively. The crystal size of recrystallized LiH2PO4 decreases with the decreasing weight ratio of Tween60 to Span60 in composite surfactants, and the crystal sizes of LiH2PO4 recrystallized with Tween60-Span60 are much smaller than that of the LiH2PO4 recrystallized with Span60-Tween60. Based on the IR, SEM and XRD results, we can come to the conclusion that the addition order of Tween60 and Span60 has an significant effect on crystal size of LiH2PO4, and it will eventually affect the growth and crystal size of LiFePO4/C. When the Tween60 surfactant molecules were firstly absorbed and bonded on the surface of raw materials particles, the Span60 surfactant molecules could be absorbed through the gap between the Tween60 surfactant molecules, which would increase the space steric effect. However, when Span60 surfactant molecules were firstly absorbed and bonded on surface of raw materials particles, the Tween60 could not be absorbed on the surface of particles, which would weak the space steric effect.
https://doi.org/10.1016/j.jpowsour.2015.04.126_p3_13 | To further understand this phenomenon, the branched chain size difference of Tween60 and Span60 surfactants, and their effects on the LiFePO4 polycrystalline growth in the solid state reaction process are interpreted. As exhibited in Fig. S5 (ESI), the branched chain of Tween60 is much larger than that of Span60. Tween60 molecules with larger branched chains absorbed on the raw materials surface cannot contact with each other, and a big gap will be formed between Tween60 molecules, through which reactants will smoothly spread to the reaction interface to facilitate growth of LiFePO4 polycrystalline and weak its space steric effect. Since larger branched chains can increase intermolecular steric hindrance, and it will prevent the Tween60 molecules contacting to each other. While, the Span60 molecules with smaller branched chains can contact with each other easily and form a thin adsorption layer, which also leads to a weak space steric effect. The smaller branched chains result in a small steric hindrance between the Span60 molecules, the Span60 molecules could contact with each other, and the LiFePO4 polycrystalline will eventually grow up. Therefore, if the raw materials were firstly mixed with Span60, the Span60 molecules have the priority to be absorbed on raw materials particles surface and establish a close connection between each other, and the Tween60 could not play its role as expected. On the contrary, if the raw material was firstly mixed with Tween60, the Tween60 molecules can be quickly absorbed on the raw materials particles surface and form a big gap between each other, and then Span60 molecules could be absorbed on the big gap between Tween60 molecules. Eventually, the space steric effect is enhanced and growth of crystal can be effectively controlled. Based on the above experimental results and analysis, the mechanisms of controlling the morphology of LiFePO4/C particles in the solid state reaction by using Tween60, Span60, and Tween60-Span60 composite as the surfactants can be clearly illustrated, as indicated in Fig. 4.
https://doi.org/10.1016/j.jpowsour.2015.04.126_p3_15 | Electrochemical performances of the fabricated LiFePO4/C-T, LiFePO4/C-S and LiFePO4/C-TS were characterized, and the charge–discharge curves at different testing conditions are shown in Fig. 5. The LiFePO4/C-TS exhibits specific charge capacities of 166, 155.4, 147.8, and 140.5 mAh g−1 under 0.1, 0.5, 1 and 5 C at 25 °C, respectively (Fig. 5a). While, the specific charge capacities of LiFePO4/C-T are 150.2, 137.4, 129.5 and 115.4 mAh g−1 at 0.1, 0.5, 1 and 5 C at 25 °C, and that of the LiFePO4/C-S are 146, 129.6, 122.3 and 103.8 mAh g−1 at 0.1, 0.5, 1 and 5 C at 25 °C, respectively (Fig. 5b and c). It is obvious that the LiFePO4/C-TS with fine particle size shows the best electrochemical performance in terms of specific discharge capacity. Therefore, LiFePO4/C-TS synthesized with Tween60-Span60 composite surfactants was chosen as the subject for further discussion, and its specific discharge capacity variation with the temperature has been studied. As exhibited in Fig. 6a, the specific capacity of LiFePO4/C-TS decreases with the decreasing temperature, but it can still reach to 166, 150.5, and 130.1 mAh g−1 under 0.1 C at 25, 0, and −20 °C, respectively. While, LiFePO4/C-T demonstrates specific discharge capacities of 150.2, 118 and 107 mAh g−1 under 0.1 C at 25, 0 and −20 °C, and the LiFePO4/C-S only demonstrates poor specific discharge capacities of 146, 114 and 91 mAh g−1 under 0.1 C at 25, 0 and −20 °C, respectively (Fig. 6a). Moreover, LiFePO4/C-TS exhibits excellent specific discharge capacities of 130.1, 111.8 and 30.5 under 0.1, 0.5 and 1 C at −20 °C (Fig. 6b), which are much better than that of the LiFePO4/C-T and LiFePO4/C-S (Fig. 6b). The LiFePO4/C-TS shows an excellent stable cyclability and rate capability under various discharge rates at 25 and −20 °C. As shown in Fig. 5, Fig. 6c, negligible specific discharge capacity degradation has been detected when the coin cells with LiFePO4/C-TS cathode were operated under the rate of 0.1–5 C for over 400 cycles at 25 °C, or under the rate of 0.1–0.5 C for over 100 cycles at −20 °C.
https://doi.org/10.1016/j.jpowsour.2015.04.126_p3_18 | The microstructure of LiFePO4/C-TS powders has been further studied by TEM and HRTEM. As indicated in Fig. 7a, the LiFePO4/C-TS particles have a diameter smaller than 100 nm, which is in good agreement with the XRD and SEM results. Fig. 7b shows HRTEM image of the LiFePO4/C-TS sample, and it reveals that a carbon layer with thickness of 3 nm is homogenously coated on the surface of LiFePO4 particles. Combining the specific discharge capacity measurements with XRD, SEM and TEM results, the uniform distributed nanoparticles and appropriate carbon coating layers on the LiFePO4/C-TS are expected to be responsible for their excellent electrochemical performance.
https://doi.org/10.1016/j.jpowsour.2015.04.126_p3_20 | EIS of the fabricated coin cells consisting of the LiFePO4/C-T, LiFePO4/C-S and LiFePO4/C-TS cathodes under open circuit voltage (OCV) were measured and analyzed. All the three EIS profiles exhibit a semicircle in the high-frequency region and a straight line in the low-frequency region (Fig. 8a). The depressed semicircle in the high-frequency range is related to the interface resistance or charge-transfer resistance (Rct) in the LiFePO4/C cathode-electrolyte interface. The inclined line in the low-frequency range represents the Warburg impedance (W) associated with Li+ diffusion through LiFePO4/C [35]. Generally, an intercept on the Zreal axis corresponds to the ohmic resistance (RΩ), which represents the resistance coming from the electrolyte and separator. Simplified equivalent circuit models were constructed to analyze the impedance spectra (Fig. 8b), and the simulation results are shown in Table 3. Moreover, the exchange current density (io) and lithium diffusion coefficient (DLi) of LiFePO4/C cathode can be calculated by the following equations (1), (2) [36], [37], [38], (1) (2) where R is the universal gas constant, F is the Faraday`s constant and T is the absolute temperature, σ is the Warburg factor associated with Z′, (3) where ω is the angular frequency in the low-frequency region. The graph of Z′ against ω−1/2 in the low-frequency region is a straight line with the slope of σ. The io and DLi of LiFePO4/C-T, LiFePO4/C-S and LiFePO4/C-TS calculated by above equations are listed in Table 1. Among all the three samples, the LiFePO4/C-TS demonstrates the highest io and DLi values and lowest Rct value, which are ascribed to that LiFePO4/C-TS has the uniformly distributed and smallest particle size. As the uniform distributed LiFePO4/C-TS nanoparticles will shorten the Lithium ion diffusion paths, it will eventually enhance the DLi and lower the Rct in LiFePO4/C-TS cathode-electrolyte interface. Moreover, the thin and even carbon coating on the surface allows lithium ions to easily intercalate into the LiFePO4/C-TS framework. Thus, we can conclude that the excellent electrochemical performance can be contributed to the improved Li+ diffusion rate, nanostructured and excellent crystallinity of the synthesized LiFePO4/C-TS cathode materials through the modified precursors. The results show that Tween60-Span60 composite surfactants based solid–state reaction approach is suitable for nano-sized LiFePO4/C powder synthesis and large-scale industrialization.
https://doi.org/10.1016/j.jpowsour.2015.04.126_p4_2 | In conclusion, nano-sized LiFePO4/C cathode materials have been prepared by solid–state reaction method using Tween60-Span60 composite as surfactant and carbon source. The Tween60 and Span60 surfactants work together and form a strong space steric effect, which benefits the formation of uniformly distributed LiFePO4 nanoparticles with a thin carbon layer coating. The unique structured LiFePO4/C-TS cathode materials exhibit high electrochemical capacities of 166, 150.5 and 130.1 mAh g−1 under 0.1 C at 25, 0 and −20 °C, respectively. Moreover, the LiFePO4/C-TS cathode materials demonstrate an excellent rate capability and cycle performance, and the improved Li+ diffusion rate and distinguishing features of the synthesized LiFePO4/C-TS through modified precursors are ascribed to be responsible for their outstanding electrochemical properties.
https://doi.org/10.1016/j.jpowsour.2015.04.129_p1_2 | As the rapid development of commercialization of hybrid electric vehicles (HEVs) and electric vehicles (EVs), there has been increasing attention on the lithium-ion batteries for its high energy density, low self-discharge and long life [1]. In the family of lithium transition metal phosphates, LiFePO4 has been extensively researched for being a promising cathode material in lithium-ion batteries due to its high theoretical capacity (170 mAh g−1 at room temperature), excellent cycling stability, low toxicity and low cost [2]. Moreover, due to the strong covalent P–O bonds in the PO43− poly-anionic clusters, LiFePO4 has high safety and thermal stability.
https://doi.org/10.1016/j.jpowsour.2015.04.129_p1_3 | However, the low electronic conductivity (∼10−9 S cm−1) [3] and poor ionic conductivity (∼10−14 S cm−1) [4] limit its commercial applications which become more severe at high rates and at low temperatures especially below 0 °C. Various significant efforts have been made to overcome the poor electronic and low ionic conductivities, including coating with carbon [5], [6] or high electrical conductivity metal oxides [7], [8], doping with metal ions [9], [10] and reducing particle size [11], [12].
https://doi.org/10.1016/j.jpowsour.2015.04.129_p1_4 | A series of studies show that surface modification with carbon or conductive additives which provide pathways for electron transfer is more preferable to improve the limited electrochemical performances at low temperatures caused by the extremely low intrinsic conductivity. Not only do conductive additives improve the electrical conductivity, but they also serve as protective layer to prevent the direct contact between the electrolyte solution and LiFePO4/C, thus decreasing charge-transfer resistance and improving the structural stability. Up to now, only very limited studies on the low temperature electrochemical performances of LiFePO4 modified by conductive additives have been reported. Gong et al. prepared poly (ethylene glycol) (PEG) grafted multi-walled carbon nanotubes (MP) and then the MP were used to modify LiFePO4 as cathodes. With 5 wt% conductive additives, the LiFePO4/MP cathodes show high discharge capacity (148.2 mAh g−1 at 0.1 C) and high diffusion coefficient of Li+ (2.3 × 10−12 cm2 s−1). The reversible discharge capacities of the LiFePO4/MP electrode at 8 °C and −20 °C are also enhanced [13]. Yao et al. created complete carbon network between LiFePO4 particles by a facile solid state route so that nanosized LiFePO4 spheres were encapsulated by in-situ graphitized carbon cages. Their work indicates that the composite presents an improved electronic conductivity (2.15 × 10−1 S cm−1) and remarkable capacity retention (87 mAh g−1) at −40 °C, much better than those of commercial LiFePO4 [14]. Lin et al. considered that metallic Sn with high electronic conductivity seems to be a promising alternative coating-material for improving rate capability due to its facile fabrication and low cost. Based on this, a simple electroless deposition method was employed to deposit the uniform distribution of nanosized Sn particles on the surface of LiFePO4/C particles. The as-prepared LiFePO4/C/Sn exhibits a good rate performance (119 mAh g−1 at 0.5 C; 103 mAh g−1 at 1 C; 88 mAh g−1 at 2 C and 78 mAh g−1 at 3 C, respectively) at 0 °C [15]. Apart from what mentioned above, Cu [16], Au [17], or Ag [18] coated LiFePO4 has been investigated as well.
https://doi.org/10.1016/j.jpowsour.2015.04.129_p1_5 | Mn+1AXn (where M is an early transition metal, A is an A group element, X is C or N, n = 1–3) are a class of ductile inherently nanolaminated ternary nitrides or carbides [19]. They are also called the MAX phases. These compounds possess highly anisotropic hexagonal crystal structure and they are perfect combination of metals with outstanding electrical conductivity and ceramics with excellent mechanical property [20]. The published papers on the MAX phases have shown titanium silicon carbide (Ti3SiC2) is a promising conductive additive with a superior electrical conductivity of 4.4 × 104 S cm−1 [21]. Many alternative synthesis approaches accelerate the commercialization of the Ti3SiC2, including combustion synthesis, reactive sintering, reactive hot pressing, reactive hot isostatic pressing and chemical vapour deposition [22].
https://doi.org/10.1016/j.jpowsour.2015.04.129_p1_6 | The ambient temperature electrochemical performances of Ti3SiC2-modified LiFePO4/C have been investigated in a previous work of our group [23]. The 4 wt% Ti3SiC2-modified LiFePO4/C sample exhibits higher capacities of 140.4 and 101.2 mAh g−1 than those of pristine sample (121.0 and 63.4 mAh g−1) at 1 C and 5 C, respectively. Additionally, many efforts have been made to modify LiFePO4/C or Li3V2(PO4)3/C with an electronic-conductive layer by the co-workers of our team, such as TiN [24], CuO [25], La0.7Sr0.3MnO3 [26] and ZnO [27]. It has been concluded that surface modification is a very efficient way to repair the conducting network by bridging the active particles with these electronic-conductive layer and protect the active materials from being chemical attacked by HF in electrolyte. Moreover, the nanolaminated Ti3SiC2 establishes a “plane-to-point” conducting mode which provides pathways for electron transfer instead of “point-to-point” mode between spherical cathode particles. It is expected that Ti3SiC2 modification may also be helpful for the improvement of the low-temperature electrochemical performances of LiFePO4/C.
https://doi.org/10.1016/j.jpowsour.2015.04.129_p1_7 | In this study, Ti3SiC2 modified LiFePO4/C cathode materials are prepared via a suspension mixing method followed by heat-treatment at 400 °C. And effects of Ti3SiC2 modification on microstructure and low-temperature electrochemical performance of LiFePO4/C are investigated. Meanwhile, the effects of super-P contents on low temperature electrochemical performances of the electrodes are also compared.
https://doi.org/10.1016/j.jpowsour.2015.04.129_p2_2 | Commercial battery-grade, LFP/C powder (School of Materials Science and Engineering, Hebei University of Technology, China) was employed as matrix. The as-received LFP/C powder contains 3.58 wt% carbon and has an average diameter of 2.39 μm, which is determined by laser granulometric analysis and provided by the supplier. The high-purity polycrystalline plate-like TSC particles with an average thickness of 0.3 μm and grain size ranging between 3 and 5 μm were purchased from School of Mechanical, Electronic and Control Engineering, Beijing Jiaotong University, China. These TSC particles were synthesized by hot pressing sintering using Al as additive [28]. The plate-like TSC particles were used as conductive additives in this work.
https://doi.org/10.1016/j.jpowsour.2015.04.129_p2_3 | TSC and LFP/C powders were separately dispersed in ethanol by 20 min sonication followed by 4 h vigorous stirring at ambient temperature. Then the dispersed TSC suspension was added drop by drop into the LFP/C solution. The mixture was constantly stirred at 60 °C till most of the ethanol was evaporated and thick black slurry was obtained. Finally, the precursor was dried in an oven at 80 °C for 12 h to form a dry black powder, which was then heated to 400 °C for 2 h in a reducing atmosphere (5% of hydrogen in nitrogen) to form a thin layer consisted of TSC on LFP/C. After grinding with a mortar and pestle, the resulted powder was sieved through a 280-mesh screen. The content of TSC was chosen to be 3 wt%, 4 wt% and 5 wt%, which were denoted as TSC-3, TSC-4 and TSC-5, respectively.
https://doi.org/10.1016/j.jpowsour.2015.04.129_p2_4 | X-ray diffraction (XRD) spectra of the prepared samples were recorded on a Rigaku diffractometer using Cu Kα radiation to determine their crystalline phases. The morphology and the surface texture of the samples were characterized by a high-resolution transmission electron microscope (HRTEM) (Philips, Tecnai G2 F20). Scanning electron microscopy (SEM) imaging of the particles was carried on FE-SEM (Hitachi S-4800).
https://doi.org/10.1016/j.jpowsour.2015.04.129_p2_5 | Electrical conductivity measurements of powders were adopted with linear sweep voltammetry by a three-probe method. The powders were pressed to obtain disk-shaped samples at 10 MPa, using a stainless steel mould with 12 mm in diameter. Then the samples were fixed in a self-made mould made of an organic insulator and then connected to an Electrochemical Workstation (CHI660C, Chenhua Instrument Company, China) to gain the voltage–current curves. The value of the electrical conductivity was calculated by the following equation: κ = 4l/πRd2 where κ is the electrical conductivity, R is the resistance obtained from the slope of the linearly fitted line of the voltage–current curve, l is the thickness and d is the diameter of the samples.
https://doi.org/10.1016/j.jpowsour.2015.04.129_p2_6 | The electrochemical performances between 2.0 and 4.2 V vs. Li+/Li of all the samples were evaluated on 2430 coin cells. Cathode slurry was fabricated by mixing 80 wt% active material (LFP/C, TSC-3, TSC-4 and TSC-5), 10 wt% super-P and 10 wt% polyvinylidene fluoride (PVDF) in N-methyl-2-pyrrolidone (NMP). In order to study the effects of super-P contents on low temperature electrochemical performances of LFP/C and TSC-4, the cathode slurries with 5 wt% super-P were also prepared using the same method, and the both electrodes were named as SP-5/LFP/C and SP-5/TSC-4. The slurry was homogeneously cast onto an Al foil and subsequently dried in vacuum at 110 °C for 12 h. The coin cells were assembled in an pure argon-filled glove box with Li foil as counter and reference electrodes, Celgard 2400 microporous polyethylene membrane as separator and 1 M LiPF6 in a mixture of ethylene carbonate (EC) and dimethyl carbonate (DMC) with a volume ratio of 1:1 as electrolyte. All the cells were allowed to age for 24 h before testing. The assembled cells were galvanostatically charged and discharged at charge–discharge rates from 0.1 to 5 C within the voltage range 2.0–4.2 V (vs. Li+/Li) by a Neware battery test system at various temperatures (0, −10 and −20 °C), respectively. The specific capacities of the samples were calculated based on the mass of the active material. Cyclic voltammetry (CV) experiments were performed in the potential ranges of 2.0–4.2 V at various temperatures at a scan rate of 0.1 mV s−1, respectively. EIS measurements were also recorded with the frequency ranging from 0.1 Hz to 100 kHz within the amplitude of 5 mV. For the measurements of potential step chronoamperometry (PSCA), an overpotential of 100 mV was applied with response time of 300 s. Prior to the EIS and PSCA testing, the cells were cycled galvanostatically at 0.1 C for one cycle to ensure the stable formation of the SEI layers on the surface of sample particles. All the electrochemical measurements were carried out using an Electrochemical Workstation (CHI660C, Chenhua Instrument Company, China) at the fully discharged state at 0, −10, and −20 °C. The low operation temperatures were provided by a cryostat (DY-35, Haihua electric appliance company, China).
https://doi.org/10.1016/j.jpowsour.2015.04.129_p3_3 | XRD patterns of the TSC-4 powder, LiFePO4 (PDF no 81-1173) and Ti3SiC2 (PDF No. 74–0310) are shown in Fig. 1. The sharp peaks in the obtained XRD pattern of TSC-4 powder reveal the TSC-4 powder is well crystallized. All the peaks of the XRD pattern for TSC-4 can be indexed to the orthorhombic olivine crystal structure (space group: Pnma), except for the six peaks at 10.02°, 34.14°, 39.64°, 40.78°, 42.24° and 60.32° corresponding to Ti3SiC2 with the layered hexagonal P63/mmc space group. It suggests that no any chemical reactions happened between LiFePO4 and Ti3SiC2. Meanwhile, there is no additional diffraction peaks related to carbon, indicating that the carbon on the surface of LiFePO4 is amorphous [29]. Download : Download high-res image (222KB)Download : Download full-size image Fig. 1. XRD pattern of TSC-4 powder. The standard XRD patterns of LiFePO4 (PDF # 81–1173) and Ti3SiC2 (PDF # 74–0310) are also included.
https://doi.org/10.1016/j.jpowsour.2015.04.129_p3_4 | SEM images of the LFP/C, TSC-3, TSC-4, TSC-5 and Ti3SiC2 powders are presented in Fig. 2. As shown in Fig. 2(e), the Ti3SiC2 particles possess a microstructural feature of lamina with sufficient surface area to act as conductive additive. Fig. 2(b)–(d) show obviously two different phases identified as LiFePO4/C and Ti3SiC2, respectively. Severe agglomeration of the Ti3SiC2 exists in TSC-5 powder and the Ti3SiC2 particles do not disperse homogeneously in TSC-3 powder. For the TSC-4 powder, the particle size distribution becomes more homogeneous and the grain boundary of TSC-LFP/C becomes more distinct compared with TSC-3 and TSC-5. Furthermore, the insert in Fig. 2(c) shows that laminary Ti3SiC2 coats on the surface of LiFePO4 particles to form “plane-to-point” conducting mode as displayed in the schematic of Fig. 2(f). As cathode materials for Li-ion batteries, these uniformly distributed Ti3SiC2 particles can increase the conductivity. The results of electrical conductivity show that TSC-4 has the highest electrical conductivity (3.38 × 10−6 S cm−1) compared with LFP/C (8.21 × 10−8 S cm−1), TSC-3 (3.06 × 10−6 S cm−1) and TSC-5 (2.60 × 10−6 S cm−1). Hence, TSC-4 sample is expected to exhibit excellent performance at low temperatures. Download : Download high-res image (1MB)Download : Download full-size image Fig. 2. SEM images of LFP/C (a), TSC-3 (b), TSC-4 (c), TSC-5 (d) and Ti3SiC2 (e), the schematic of “plane-to-point” mode for the Ti3SiC2-modified LiFePO4/C (f).
https://doi.org/10.1016/j.jpowsour.2015.04.129_p3_5 | HRTEM shown in Fig. 3 confirms the existence and location of Ti3SiC2 on the surface of LiFePO4/C particles. Fig. 3(a) shows that there are three distinguished regions marked with LFP, C and TSC, respectively. The dark region and one of grey regions that both have regular lattice fringes are identified as LFP and TSC, respectively. Moreover, it is clearly seen that TSC deposits on the surface of LFP. The other grey region marked with C between LFP and TSC is amorphous carbon. Additionally, the EDS spectrum shown in Fig. 3(b) indicates that no impurity exists in the system. Download : Download high-res image (332KB)Download : Download full-size image Fig. 3. The HRTEM image of TSC-4 (a) and EDS spectrum (b) of TSC-4 powder.
https://doi.org/10.1016/j.jpowsour.2015.04.129_p3_7 | Initial charge/discharge profiles are shown in Fig. 4 for the four samples in the voltage range of 2.0–4.2 V at 0 °C and −20 °C at the current rates of 0.1 C and 1 C, respectively. At the operation temperature of 0 °C, the four samples exhibit a flat and long charge voltage plateau and discharge voltage plateau at 0.1 C which are corresponding to the two-phase redox reaction process (LiFePO4 ⇔ FePO4) [30]. As the operation temperature decreases to −20 °C while keeping the same current rate of 0.1 C, the potential differences between the charge and discharge plateaus increase and the capacities reduce, indicating an increased electrical polarization. The initial discharge capacities of LFP/C, TSC-3, TSC-4 and TSC-5 reach 131.0 mAh g−1, 140.1 mAh g−1, 143.0 mAh g−1 and 135.2 mAh g−1 at 0.1 C at 0 °C, while the discharge capacity at −20 °C are only 101.0 mAh g−1, 107.1 mAh g−1, 116.0 mAh g−1 and 103.1 mAh g−1 at the same rate, respectively. The reduction of specific capacity with decreasing temperature is probably attributed to the substantially increased charge transfer resistance on the electrolyte–electrode interfaces and limited diffusivity of lithium ions within the LiFePO4 cathode. As the current density increases to 1 C at 0 °C, the discharge capacities of the four samples reduce to 106.1 mAh g−1, 110.3 mAh g−1, 120.6 mAh g−1 and 107.0 mAh g−1. Overall, the reduction of the capacity is 20.0–30.0 mAh g−1 that is rational to the normal case [31]. At the lower targeted temperature of −20 °C at 1 C, it can be noticed that the discharge capacity of the electrodes is enhanced with the increased TSC content up to 4 wt% and then a decrease in discharge capacity is observed at TSC-5. That is to say, TSC-4 also delivers the highest discharge capacity (108.4 mAh g−1) among the four samples (82.5 mAh g−1 for LFP/C, 96.2 mAh g−1 for TSC-3 and 88.1 mAh g−1 for TSC-5), which is similar to the situation at 1 C under 0 °C. It can be obtained that the reduction in discharge capacity is common for all the samples when temperature decreases from 0 °C to −20 °C while keeping the current density of 0.1 C or 1 C. Particularly, the decrease of discharge capacity of LFP/C and TSC-4 is 30.0 mAh g−1 and 27.0 mAh g−1 at 0.1 C, while that is 23.6 mAh g−1 and 12.2 mAh g−1 at 1 C. It is clear that the improvements of discharge capacity become more significant with increasing current rate as the operation temperature decreases from 0 °C to −20 °C after modification by appropriate amount of TSC (4 wt%) compared with pristine sample. Furthermore, the coulombic efficiency of the initial discharge capacity for LFP/C and TSC-4 samples at 0.1 C and 1 C at 0 °C is calculated from Fig. 4. The coulombic efficiency of LFP/C is similar to that of TSC-4 at 0.1 C (about 97.0%), while the coulombic efficiencies of LFP/C and TSC-4 are 93.7% and 96.4% at 1 C, respectively. The enhanced coulombic efficiency for TSC-4 also verifies the advantage of TSC modification at high rate and at low operation temperature. All what mentioned above is in a good agreement with the cases of carbon- [6], carbon nanotubes- [13] and graphene- [32] modified LiFePO4. Therefore, suitable content of TSC can repair the incomplete carbon networks and decrease the polarization of LiFePO4 cathode material so that the sample delivers the enhanced discharge capacity and long steady voltage plateau. Download : Download high-res image (462KB)Download : Download full-size image Fig. 4. Initial charge–discharge curves of LFP/C, TSC-3, TSC-4 and TSC-5 at 0.1 C, 0 °C (a), 1 C, 0 °C (b), 0.1 C, −20 °C (c) and 1 C, −20 °C (d) in the voltage range of 2.0–4.2 V.
https://doi.org/10.1016/j.jpowsour.2015.04.129_p3_8 | Fig. 5 gives the comparison of cycle stabilities of LFP/C, TSC-3, TSC-4 and TSC-5 at 1 C at the operation temperature of −10 °C. It can be seen that all the electrodes maintain more than 80.0% initial discharge capacity after the long–term cycle. Especially, the TSC-4 exhibits very steady electrochemical performance after 100 cycles at 1 C, with nearly 97.0% capacity reserved (110.6 mAh g−1). The discharge capacity of pristine material decreases to 78.0 mAh g−1 (81.1% of initial discharge capacity) after 100 cycles, while TSC-3 and TSC-5 still have 92.6% (97.5 mAh g−1) and 89.0% (93.1 mAh g−1) of the initial discharge capacity, respectively. Thus, surface modification with TSC is an effective way to enhance the structural stability of LFP/C cathode materials at relatively low temperature. Download : Download high-res image (135KB)Download : Download full-size image Fig. 5. The comparison of the cycle stabilities for the LFP/C, TSC-3, TSC-4 and TSC-5 samples at the rate of 1 C at −10 °C.
https://doi.org/10.1016/j.jpowsour.2015.04.129_p3_9 | The rate performance and capacity retention of LFP/C and TSC-4 at −10 °C are shown in Fig. 6. The discharge capacity and capacity retention exhibit notable difference between LFP/C and TSC-4 with increasing current rates and cycles. The discharge capacity of TSC-4 is 83.6 mAh g−1 after the 10th cycle at 5 C, with a capacity retention of 63.8% compared with that after the first cycle at 0.1 C. Unfortunately, the discharge capacity of the LFP/C decreases sharply with a capacity retention of 42.3%. Additionally, compared with LFP/C, TSC-4 has nearly 95.5% capacity retention (125.1 mAh g−1) when the current rate returns to 0.1 C after testing at 5 C. This result indicates that there is no obvious structural distortion for the LFP/C modified with TSC during the charge–discharge process. Download : Download high-res image (194KB)Download : Download full-size image Fig. 6. Rate performance and capacity retention of LFP/C and TSC-4 at −10 °C.
https://doi.org/10.1016/j.jpowsour.2015.04.129_p3_10 | The reasons why the TSC-4 has excellent initial discharge capacity and high rate performance at low operation temperature compared with the pristine materials are discussed as follows. First of all, as mentioned above, the TSC-4 powders possess the largest specific surface area (33.1 m2 g−1 determined by BET method) compared with other samples, which contributes to shorten lithium ions diffusion path within LiFePO4 particles and enlarge the area for contacting with electrolyte. Besides, the larger contact area can provide more chances for electron conductivity. Secondly, the TSC can serve as protective layer and prevent the direct corrosion by the electrolyte solution, thus enhancing the structure stability and abating capacity decaying. Thirdly, the polarization of electrode is reduced due to the presence of carbon shell and TSC modification in the electrode. Moreover, the excellent electrochemical performance for the TSC-4 electrode can be at least partially attributed to the “plane-to-point” conducting mode among pristine particles created by TSC to improve the poor electron transfer rate, thereby being compatible with the lithium ions diffusion rate. It is demonstrated that the electrochemical performance can be enhanced when the electrons and lithium ions insert into or extract from active materials simultaneously and synchronously [33]. According to the above statements, it is believed that the chemical kinetics and diffusion kinetics are dramatically promoted at low temperature by TSC and carbon co-coating. These explanations are further proved by the tests provided in the following sections.
https://doi.org/10.1016/j.jpowsour.2015.04.129_p3_12 | Fig. 7(a) exhibits cycle voltammograms curves of LFP/C, TSC-3, TSC-4 and TSC-5 in the potential ranges of 2.0–4.2 V at a scanning rate of 0.1 mV s−1 at −10 °C. Fig. 7(b) shows more clearly the difference of the CV curves between the LFP/C and TSC-4. As observed in Fig. 7(a), the four electrodes present a couple of oxidation and reduction peaks between 2.0 and 4.2 V which correspond to the Fe3+/Fe2+ redox couple reaction during the lithium extracting from and inserting into LiFePO4 crystal structure [34]. The profiles of the three TSC modified samples do not change significantly, indicating that there is no intrinsical change in redox reaction. However, some significant changes can be observed in the TSC modified electrodes compared with the LFP/C one. Fig. 7(a) shows that the potential differences between oxidation and reduction peaks tend to becoming small and the intensities of the redox peaks increase significantly as summarized in Table 1, indicating the enhanced electrode reaction reversibility. Especially, it is obvious that the TSC-4 delivers the narrowest peak separation and highest peak of current density indicating the lowest polarization due to the presence of suitable amount of TSC modification in the electrode. These results are in good agreement with the galvanostatic electrochemical performances presented in Fig. 4, Fig. 5, Fig. 6. Download : Download high-res image (253KB)Download : Download full-size image Fig. 7. Cyclic voltammetry profiles of LFP/C, TSC-3, TSC-4 and TSC-5 at a scanning rate of 0.1 mV s−1 in the voltage range of 2.0–4.2 V at −10 °C. Table 1. Potential differences and current intensity between the oxidation and reduction peaks for LFP/C, TSC-3, TSC-4 and TSC-5 at −10 °C. Sample Δa−b (V) Ia (mA) Ib (mA) LFP/C 0.530 0.638 0.489 TSC-3 0.362 1.260 1.001 TSC-4 0.326 1.890 1.458 TSC-5 0.513 0.870 0.694
https://doi.org/10.1016/j.jpowsour.2015.04.129_p3_14 | The improved electrochemical performance has also been verified by the electrochemical impedance spectra (EIS). Fig. 8 shows the Nyquist plots of LFP/C, TSC-3, TSC-4 and TSC-5. It can be seen obviously that all the impedance spectra are composed of two depressed semicircles in the moderate frequency region and a straight sloping line in the low frequency region. The spectra were fitted using an equivalent circuit that is shown as an inert in Fig. 8. The obtained impedance parameters are listed in Table 2. Re represents the solution resistance of the electrolyte; Rsl and CPEsl stand for the migration resistance of lithium ions and the capacity of surface layer, respectively; Rct and CPEct are the charge-transfer resistance and double-layer capacitance, respectively; W is associated with the diffusion-controlled Warburg impedance. As shown in Table 2, the ohmic resistance (Re) does not change nearly, because the same electrolyte was used when the cells were assembled. Nevertheless, TSC-4 has the lowest migration resistance of lithium ions (47.9 Ω) and charge transfer resistance (117.4 Ω) among the four samples. The reduced resistances are attributed to the shortened diffusion path of lithium ion among the small particles and the repaired conductive network by the TSC. This great decrease in the charge transfer resistance and migration resistance of lithium ions will benefit to overcoming the restriction of kinetics in the charge–discharge process and improving the cycling performance of the electrode. Download : Download high-res image (168KB)Download : Download full-size image Fig. 8. EIS spectra of all the samples in the frequency range between 0.1 Hz and 100 kHz with the amplitude of 5 mV at −10 °C; The insert: the equivalent circuit of the electrodes. Table 2. Parameters of LFP/C, TSC-3, TSC-4 and TSC-5 obtained by fitting the impedance spectra using an equivalent circuit. Sample Re (Ω) Rsl (Ω) Rct (Ω) TSC-0 3.2 227.2 561.1 TSC-3 2.8 87.2 201.1 TSC-4 2.4 47.9 117.4 TSC-5 4.4 107.2 331.1
https://doi.org/10.1016/j.jpowsour.2015.04.129_p3_15 | Fig. 9(a) shows the potential step chronoamperometry curves of all the samples after fully discharged to 2.0 V obtained by PSCA testing to investigate the role of TSC coating in the diffusion coefficient of Li+ (DLi+). Fig. 9(b) shows the plots of I-t−1/2 which is converted from Fig. 9(a). DLi+ can be obtained from the following equation [35]: where b and K are the intercept and the slope of the fitted line, respectively, and R is the average radius of powders. All the parameters obtained from PSCA measurement are listed in Table 3. As shown in Table 3, the DLi+ value of TSC modified samples is steadily increased from 1.42 × 10−12 cm2 s−1 for LFP/C to 2.32 × 10−10 cm2 s−1 for TSC-4 with increasing coating amount of TSC from 0 wt% to 4 wt%. With continuous increasing TSC, however, DLi+ is oppositely reduced to 5.75 × 10−11 cm2 s−1 for the sample of TSC-5. Even though, it is still over one order of magnitude higher than that of LFP/C. In the work of Liao et al. [36], the poor DLi+ value of LFP/C at low temperature has once been reported. Liao et al. pointed out that the lithium insertion and extraction are hindered at low temperature due to sluggish kinetics. Contrastly, our case is very similar to the one reported by Su et al. [37]. Su`s work reveals that if the conductive additives (graphene) are not well dispersed in the LiFePO4 matrix, graphene agglomeration will result in poor Li-ion diffusion, even the electric conductivity of the active materials is improved to some degree. Our results correspond extremely well to theirs. This indicates that the DLi+ can be enhanced by coating with the appropriate amount of TSC. Once the content of TSC increased beyond the optimal value, the excessive coating-layer hinders the transportation of Li+ ions, resulting in the decrease of the diffusion coefficient. The improved kinetic parameters in this work are consistent with the above electrochemical results as well. Download : Download high-res image (200KB)Download : Download full-size image Fig. 9. PSCA curves of all the samples with a potential step of 100 mV in 300 s (a) and the relationship between I and t−1/2 (b) at −10 °C. Table 3. Diffusion coefficients of Li+ ion for LFP/C, TSC-3, TSC-4 and TSC-5 obtained from Fig. 9 at −10 °C. Sample b K DLi+ (cm2 s−1) LFP/C 3.13 × 10−4 1.78 × 10−2 1.42 × 10−12 TSC-3 3.68 × 10−3 2.93 × 10−2 7.24 × 10−11 TSC-4 2.36 × 10−3 1.05 × 10−2 2.32 × 10−10 TSC-5 2.55 × 10−3 2.28 × 10−2 5.75 × 10−11
https://doi.org/10.1016/j.jpowsour.2015.04.129_p3_17 | All the electrodes mentioned above use 3–5 wt% TSC and 10 wt% super-P. Among them, the TSC-4 electrode delivers the best electrochemical performance. The amount of super-P used in these electrodes maybe considered to be too much compared with around 5 wt% carbon additive for the electrodes in practical LiFePO4 batteries. Therefore, 5 wt% super-P is used as parallel control test to further investigate the effects of super-P content on the low temperature electrochemical performances. Both TSC-4 and pristine LFP/C electrodes with 5 wt% super-P, namely SP-5/TSC-4 and SP-5/LFP/C, are selected for comparisons with the TSC-4 and LFP/C electrodes prepared with 10 wt% super-P, respectively.
https://doi.org/10.1016/j.jpowsour.2015.04.129_p3_18 | The initial charge/discharge profiles of SP-5/LFP/C and SP-5/TSC-4 electrodes are presented in Fig. 10(a) and (b) performed in the voltage window of 2.0–4.2 V at 0 °C and −20 °C at the current rates of 0.1 C and 1 C, respectively. At 0.1 C and 1 C at 0 °C, the SP-5/LFP/C shows discharge capacities of 125.7 mAh g−1 and 98.3 mAh g−1, respectively, which are inferior to those of the LFP/C electrode with 10 wt% super-P. The SP-5/TSC-4 delivers initial discharge capacities of 135.3 mAh g−1 and 108.0 mAh g−1, respectively, which are also lower than those of TSC-4 electrode with 10 wt% super-P. Noticeably, as the temperature is lowered to −20 °C, an obvious capacity drop is also observed in the discharge profiles of SP-5/LFP/C and SP-5/TSC-4 electrodes compared with those of LFP/C and TSC-4 electrodes with 10 wt% super-P, respectively. Download : Download high-res image (420KB)Download : Download full-size image Fig. 10. Initial charge–discharge curves (a), (b), cycle stabilities (c) and rate performances (d) of SP-5/LFP/C and SP-5/TSC-4 electrodes.
https://doi.org/10.1016/j.jpowsour.2015.04.129_p3_19 | Cycle performances of SP-5/LFP/C and SP-5/TSC-4 electrodes at 1 C at −10 °C are exhibited in Fig. 10(c). SP-5/LFP/C electrode demonstrates a discharge capacity of 65.8 mAh g−1 after 100 cycles, which is lower than that of the LFP/C electrode. SP-5/TSC-4 electrode shows a discharge capacity of 87.7 mAh g−1 under the same conditions, which is also inferior to that of the TSC-4 electrode. The rate performances at different current rates at −10 °C are also carried out and shown in Fig. 10(d). Similarly, the LFP/C and TSC-4 electrodes outperform the SP-5/LFP/C and SP-5/TSC-4 electrodes in rate capacities, respectively.
https://doi.org/10.1016/j.jpowsour.2015.04.129_p3_20 | Obviously, the electrodes with 10 wt% super-P yield higher discharge capacities and better cycle stabilities than the electrodes with 5 wt% super-P at low temperatures. The explanations for the enhanced capabilities and cycle stabilities can be reasonably proposed here. Undoubtedly, the more super-P can serve as the “bridges” to form a continuous conductive network among the active material particles. In addition, the contact points between the cathode active material and the current collector (Al foil) can also be increased by the abundant super-P additive, which is attributed to the large specific surface area of super-P [38], [39]. Moreover, the super-P additive can absorb and retain the electrolyte, namely creating a better contact between the electrolyte and the active material [40]. To prove the above statements, a series of experiments related to the electrochemical kinetics are performed and the results are shown as follows.
https://doi.org/10.1016/j.jpowsour.2015.04.129_p3_21 | The CV curves of SP-5/LFP/C and SP-5/TSC-4 electrodes at −10 °C are presented in Fig. 11(a). The voltage differences between oxidation and reduction peaks of SP-5/LFP/C and SP-5/TSC-4 electrodes are 0.668 V and 0.740 V, which is higher than those of LFP/C and TSC-4 electrodes with 10 wt% super-P, respectively. Therefore, the electrodes with 5 wt% super-P suffer more serious polarization than the electrodes with 10 wt% super-P. Download : Download high-res image (319KB)Download : Download full-size image Fig. 11. Cyclic voltammograms (a), EIS spectra (b) and PSCA curves with the relationship between I and t−1/2 (c), (d) of SP-5/LFP/C and SP-5/TSC-4 electrodes.
https://doi.org/10.1016/j.jpowsour.2015.04.129_p3_22 | In order to understand the effects of super-P on the electrochemical kinetics in more detail, the Nyquist plots and the fitted lines of SP-5/LFP/C and SP-5/TSC-4 electrodes are shown in Fig. 11(b). The Rct of SP-5/LFP/C electrode (597.2 Ω) increases by 36.1 Ω compared with that of the LFP/C electrode (561.1 Ω) with 10 wt% super-P, and the Rct of SP-5/TSC-4 electrode (374.4 Ω) is more than two times that of the TSC-4 electrode (117.4 Ω) with 10 wt% super-P. This proves that 5% super-P is insufficient, consequently resulting in a higher Rct. Meanwhile, the PSCA curves and the corresponding plots of I-t−1/2 are shown in Fig. 11(c) and (d), respectively. The DLi+ of SP-5/TSC-4 electrode decreases to 2.91 × 10−11 cm2 s−1, while the SP-5/LFP/C electrode only gains the DLi+ of 1.06 × 10−12 cm2 s−1. The both data of DLi+ are lower than those of corresponding electrodes with 10 wt% super-P. Over all, all the galvanostatic electrochemical performances and kinetic parameters of the electrodes with 10 wt% super-P are superior to those of the electrodes with 5 wt% super-P at low operation temperatures.
https://doi.org/10.1016/j.jpowsour.2015.04.129_p4_2 | The Ti3SiC2 modified LiFePO4/C cathode materials were successfully prepared by a suspension mixing method. Over the Ti3SiC2 contents ranging from 3 wt% to 5 wt%, the nanocomposite with 4 wt% Ti3SiC2 delivers both outstanding rate performance and excellent cycle stability in the galvanostatic electrochemical measurements at low operation temperatures in the voltage range of 2.0–4.2 V. TSC-4 exhibits the initial discharge capacity of 98.4 mAh g−1 and almost 97.0% capacity retention after 100 cycles at the rate of 1 C at −20 °C, while the initial discharge capacity for the pristine sample is only 82.5 mAh g−1 with merely 81.1% capacity retention. Additionally, the modified cathode materials own lower charge transfer resistance and higher diffusion coefficient of lithium ions especially for TSC-4 at low temperatures compared with any other samples. The excellent electrochemical performance of the Ti3SiC2 modified composites is mainly attributed to the conductive “bridge” (“plane-to-point” conducting mode) built up by the well-dispersed Ti3SiC2. Hence, the modification with TSC is proved to be an effective way to enhance the poor low temperature performances of LFP/C mainly caused by high charge-transfer resistance. Moreover, the electrodes with 10 wt% super-P show more outstanding low temperature performances than those of the electrodes with 5 wt% super-P.
https://doi.org/10.1016/j.jpowsour.2015.04.183_p1_2 | Of the wide variety of commercially viable positive-electrode active materials used in lithium ion secondary batteries, LiFePO4 is one of the substances considered suitable for use in automobiles. This is because it has several advantages over the other candidates, such as superior thermal stability, relatively low cost, and excellent high-rate charge/discharge characteristics. Since the pioneering work of Padhi, Nanjundaswamy, and Goodenough [1], a large number of studies have been conducted on the electrochemical and crystallographic properties of LiFePO4, thereby improving its rate performance and clarifying the lithium insertion/extraction mechanism. Key improvements, e.g., for use in high-rate applications, have been achieved by reducing the particle size to the nano-scale and coating the particles with carbon in order to overcome the inherent low electronic and ionic conductivities of the bulk material [2], [3]. The charge/discharge reactions in this material undergo a two-phase reaction [1], exhibiting a very flat region in the charge/discharge voltage curve with solid-solution states at both ends over narrow concentration ranges (LixFePO4: x ≤ ∼0.05, x ≥ ∼0.9) [4]. In this sense, the lithium-rich LixFePO4 (x ≥ ∼0.9 at T < 400 K) and lithium-poor LiyFePO4 (y ≤ ∼0.05) phases are thermodynamically balanced with each other in the flat two-phase juxtaposition regime: LixFePO4 ↔ LiyFePO4 + (x − y) Li+ + (x − y) e− [4]. Hereafter, we refer to the lithium-rich LixFePO4 and lithium-poor LiyFePO4 phases as LFP and FP, respectively, for the sake of convenience.
https://doi.org/10.1016/j.jpowsour.2015.04.183_p1_3 | In 2006, Srinivasan and Newman reported the path-dependence of the LiFePO4 electrode [5], where the high-rate electrochemical behavior of the electrode at a particular state of charge (SOC: roughly corresponding to x in Li1−xFePO4) depends on the path by which the electrode reached that SOC. They qualitatively explained the path-dependence by assuming a shrinking-core model that was first proposed by Padhi et al. [1]. Upon discharge, Li+ and electrons are inserted into the material with a LFP shell covering a FP core, followed by Li+ transport from the surface through the LFP to the phase-interface, resulting in core shrinking. Upon charging, on the other hand, the process described above is repeated with a LFP core covered by a FP shell, with the core again shrinking. An electrode brought to a 50% SOC from the fully-discharged state (0% SOC), for instance, will have a FP shell with a LFP core. If this electrode is charged further, lithium is then extracted from the core and the core shrinks. This results in an increasing distance through the FP that the Li+ and electron must traverse in order to diffuse. On the other hand, an electrode brought to the same 50% SOC point from the fully-charged state (100% SOC) has a FP core with a LFP shell. If this electrode is also charged, a new FP shell region is formed over the existing LFP shell region. Under these conditions, the Li+ and electron transport occurs through the outer FP region only, leading to a much smaller length over which the diffusion occurs. This difference in the diffusion length causes associated differences in the electrochemical behavior that results from these two paths [5]. However, studies using neutron diffraction analysis [6] and ab initio calculations [7], [8] have suggested an anisotropic Li+ diffusion path in LiFePO4 that is preferentially along the [010] direction, with the flat LFP/FP interface aligned preferentially along the plane parallel to the b-axis. This orientation minimizes the coherency strain energy [9] and, thus, the isotropic core–shell mechanism appears to be both energetically and kinetically unfavorable.
https://doi.org/10.1016/j.jpowsour.2015.04.183_p1_4 | Delmas et al. reported a characterization of half-delithiated LFP nano-particles using high-resolution transmission electron microscopy (HRTEM) and X-ray diffraction (XRD) experiments, which indicated the coexistence of fully intercalated and fully delithiated individual particles. The result of this study indicates that the growth reaction is considerably faster than the nucleation [10]. These researchers also proposed an anisotropic model, in which the charge/discharge reaction in a single particle proceeds rapidly and two phases do not usually coexist within a single particle in the static state [10]. This ‘domino-cascade model’ has been supported by studies using the phase-mapping method with nano-beam electron diffraction (NBED) [11], [12]. This model, however, cannot explain the path-dependence of the charge/discharge curves, unless a macroscopic LFP/FP concentration gradient or an assembly of multiple particles exhibiting an apparent core–shell (inner/outer particles) characteristic is assumed. Synchrotron X-ray microdiffraction studies have actually revealed that an electrode brought to 50% SOC from the fully discharged state at a rate of 18C exhibits an obvious lithium concentration gradient from the electrode surface to the current collector, while no such tendency was observed at a rate of 0.1C [13]. However, such a lithium concentration gradient at a very high charging rate is unlikely to be responsible for the path-dependence, because the path-dependence of LiFePO4 has been observed even at a very low charging rate of C/25 [5]. Further, recent in situ XRD analyses [14], [15] have revealed an intermediate transitional state between the LFP and FP in a single particle at a high rate of charge/discharge. Note that, under the domino-cascade model, the transition state was considered to relax either to the single LFP or FP stationary phase under open-circuit conditions, presumably due to Li+ migration between particles.
https://doi.org/10.1016/j.jpowsour.2015.04.183_p1_5 | Concerning the charge/discharge kinetics of the LiFePO4 active material, additional interesting phenomena have been reported; one is a significant voltage hysteresis between the charge and discharge curves even at an extremely low rate (C/1000) [16], and the other is a memory effect, which manifests in a reduced working voltage and is observed in the discharge curves of batteries undergoing repeated shallow-depth discharge for a large number of cycles. Thus, the discharge voltage appears to memorize the discharge depth of the previous cycle [17]. These two phenomena can be well explained by a many-particle model [16], [17], assuming that the reaction occurs on a particle-by-particle basis, so that the apparent voltage profile consists of the summation of each electrochemical potential of each individual particle incorporating time differences [18]. Unlike these hysteresis phenomena, however, the path-dependence cannot be explained based on the electrochemical potential shape of a single particle.
https://doi.org/10.1016/j.jpowsour.2015.04.183_p1_6 | A mathematical model proposed by Safari and Delacourt [19] quantitatively describes the path-dependence and is consistent with the many-particle model. As mentioned above, the conductive coating around the LFP active material particles and the distribution of the conductive additives (carbon) in the electrode may give rise to a non-uniform current distribution. This is due to the ohmic drop as the electrons pass through the intra-particle or inter-particle resistance. In this sophisticated model, active material particles are divided into several groups of the same particle size, but with different electronic connectivities to the conductive matrix in the electrode. Safari and Delacourt [19] showed that the resistive-reactant feature of LFP can quantitatively account for the path dependence. This model appears to be successful, although no such microscopic evidence of particle groups with different contact resistances has yet been unambiguously obtained.
https://doi.org/10.1016/j.jpowsour.2015.04.183_p1_7 | Again, it should be noted here that a number of conflicting reports on whether LFP and FP coexist in a single particle in the two-phase juxtaposition regime have been published. The two-phase mixture in a single particle has been observed using both electron energy loss spectroscopy (EELS) [20], [21] and scanning transmission X-ray microscopy (STXM) [22], where the electrodes were chemically de/lithiated instead of being subjected to electrochemical processes. In contrast, ex situ NBED [11], [12] studies of electrochemically de/lithiated electrodes and energy-filtered transmission electron microscopy (EFTEM) observation of electrochemically cycled samples [23] have shown that mixed phase particles are rare, which seems to support the domino-cascade model. However, the lattice relaxation associated with the phase change follows the fast de/lithiation observed in in situ XRD experiments [14], [15], and may provide an indication of how to reconcile the discrepancies of the static ex situ experiments. In a recent article [24], the LFP/FP interface of a chemically delithiated particle was reported to have been directly observed using atomic resolution scanning transmission electron microscopy (STEM) and EELS, and it was apparent that the lattice interval normal to the interface changed abruptly at the interface, while the lithium concentration varied gradually over the wide distance. In this context, we must be careful not to draw a conclusion from a single or a small number of observations, because there must be a significant size distribution among active material particles in an electrode, and the relative fraction of LFP/FP can vary with the particle size. Further, this behavior may also depend on whether the electrode is brought to a SOC of interest electrochemically or chemically.
https://doi.org/10.1016/j.jpowsour.2015.04.183_p1_8 | In the present study, we have revisited this long-standing issue and examined a statistically large number of active material particles over a wide range of electrodes (from the electrode surface to the current collector), in order to resolve this controversial issue. The electrodes were given electrochemical charge/discharge histories with nanometer spatial resolution and the phase distributions of the active material particles in the LiFePO4 cathode were then investigated using STEM-EELS spectral imaging (SI).
https://doi.org/10.1016/j.jpowsour.2015.04.183_p2_4 | The active material was thus obtained in the form of carbon-coated LiFePO4 nano-particles. The electrode was fabricated by coating an aluminum current collector foil with a mixture of 80 wt.% active material (carbon-coated LiFePO4 particles), 10 wt.% carbon black, and 10 wt.% polyvinylidene difluoride (PVDF) binder. The mass of the active material and the electrode thickness were adjusted to 3.5 mg/cm2 and 40 μm respectively. A stable capacity with the electrochemical cycle at a constant current and a potential range between 2.0 and 4.2 V vs. Li+/Li was obtained using a two-electrode cell with a lithium anode. The current density of the conditioning cycles was 0.06 mA/cm2, which corresponds to a 0.1C rate, assuming the maximum capacity is the theoretical value (170 mAh/g). A galvanostatic intermittent titration technique (GITT) was conducted to determine the capacity ranges for the two-phase equilibrium and solid-solution regimes [2].
https://doi.org/10.1016/j.jpowsour.2015.04.183_p2_6 | The samples used in the present study are tabulated in Table 1. LiFePO4 (sample #1) and FePO4 (sample #2) were prepared under the constant-current and constant-voltage mode at 2.0 V vs. Li+/Li and 4.2 V vs. Li+/Li, respectively, to obtain the reference EEL spectra. Table 1. Sample specification. Chemical formulas, SOC, number of cycles, and adjustment rates for the final sample compositions used in the present study. No. Chemical formula SOC SOC before adjusting Last adjusting rate TEM sample #1 LiFePO4 0% – – ✓ #2 FePO4 100% – – ✓ #3 Li0.5FePO4 50% 0% 0.1C ✓ #4 Li0.5FePO4 50% 100% 0.1C ✓ #5 Li0.5FePO4 50% 0% 10C #6 Li0.5FePO4 50% 100% 10C #7 Li0.8FePO4 20% 0% 0.1C ✓
https://doi.org/10.1016/j.jpowsour.2015.04.183_p2_7 | Li0.5FePO4 (SOC50%) with different charge–discharge histories were prepared by adjustment to a half (50% SOC) of full capacity at the 0.1C rate from fully-lithiated LiFePO4 and fully-delithiated FePO4 in the case of samples #3 and #4, respectively. To confirm the rate-dependence, Li0.5FePO4 samples were also prepared in the same way using a 10C rate from LiFePO4 and FePO4 (samples #5 and #6, respectively). These four samples with 50% SOC (#3−6) were charged and discharged at a 1C rate, and then the path-dependence of the voltage–capacity profiles was measured. For comparison, Li0.8FePO4 (#7) was also prepared by 20% charging at 0.1C, the composition of which corresponds to the state just after the maximum potential point has been passed [18].
https://doi.org/10.1016/j.jpowsour.2015.04.183_p2_8 | After each electrochemical cycling process, the cell was disassembled in an Ar-filled glove box and rinsed in diethyl carbonate several times in order to eliminate the residual electrolyte. The rinsed electrodes were then embedded in epoxy resin to prevent exposure to the ambient atmosphere, and a focused ion beam (FIB) technique was applied in order to prepare the thin films for TEM observation. Since the sample thickness was not uniform, we carefully selected the active material particles located in thin areas of less than 50 nm with no overlap in the viewing direction, to avoid the complication suggested in Ref. [23]. The samples were sealed inside a laminated bag with argon and placed in a glove box, to prevent sample exposure to air, and then transferred to the TEM room. Each sample was mounted on a TEM sample holder and inserted into the TEM within a minute of being unpacked from the sealed bag.
https://doi.org/10.1016/j.jpowsour.2015.04.183_p2_10 | To investigate the phase distribution in the electrodes and the individual particles, we applied STEM-EELS-SI to the Li0.5FePO4 and Li0.8FePO4 samples adjusted at 0.1C (samples #3, #4, and #7). Data cubes (EELS datasets for 2D spatial coordinates) were acquired for a large number of particles using a JEOL JEM-2100 electron microscope for the low-loss region (including Li–K, Fe-M2, 3 absorption edges at 0.1 eV per channel and a scan step of 25 nm), which was equipped with a Gatan Enfina 1000 spectrometer, and a JEOL ARM-200F TEM equipped with a GIF Quantum EELS. Here, the O–K and Fe-L2,3 energy-loss near-edge structures (ELNES) were recorded at 0.25 eV per channel and with a scan step of 3 nm, and both devices were operated at an accelerating voltage of 200 kV.
https://doi.org/10.1016/j.jpowsour.2015.04.183_p2_11 | The SI data were separated into the characteristic spectral profiles of the two conceivable components (LFP and FP) and their respective spatial distributions using two complementary techniques: multivariate curve resolution (MCR) [25], [26] and multiple linear least-square (MLLS) fit methods. The SI data is expressed using the model equation (2) where D is the data matrix containing all the SI data, S is the matrix (ST is the transpose of S) of the pure spectral profiles of LFP and FP, C is the matrix describing the concentration distributions of the two components, and E is a residual matrix containing the data variance or statistical noise that is unexplained by CST. The MCR process requires that the matrices C and ST are found, given D, without a priori knowledge of C and S. In this study, a non-negativity matrix factorization (NMF) algorithm implemented in the Matlab™ Statistics Toolbox was adopted. The MLLS fit was also applied to the same D, by forming a set of model functions, a matrix similar to S, consisting of linear combinations of the two reference spectra. The obtained model was then fit to the target dataset by adjusting the coefficient (an element in C) of each linear term so as to minimize the square deviation (the square sum of the elements in E) between the model and the experimental spectra. The MLLS fit was implemented in DigitalMicrograph™, a standard analysis software package used in TEM analysis. The two reference spectra were obtained experimentally from the LFP (Sample #1) and FP (#2) single phases.
https://doi.org/10.1016/j.jpowsour.2015.04.183_p2_12 | The O–K and Fe-L2,3 ELNES were processed together with the pre-edge backgrounds subtracted from both edges by the power law fit. The energy loss regions of 15 (O–K) and 30 eV (Fe-L2,3) from the edge onset were picked up in order to minimize the multiple loss effect appearing in the post-edge background regions, which is due to different sample thicknesses.
https://doi.org/10.1016/j.jpowsour.2015.04.183_p2_14 | As extensively reported [6], [7], [8], [9], [10], [11], [12], the lithium diffusion path in the LiFePO4 charge–discharge process has been supposed to be anisotropic because of the crystallographic anisotropy of LiFePO4. To investigate the preferential orientation relationships of the LFP/FP interfaces, we acquired selected area electron diffraction (SAED) particle patterns after each spectral image was recorded. We then applied trace analysis using stereo projection to identify the possible candidates of the LFP/FP interface Miller indices.
https://doi.org/10.1016/j.jpowsour.2015.04.183_p3_3 | The cathode fabricated in the present study exhibits a stable capacity of 163.1 mAhg−1, and the LFP/FP two-phase equilibrium region in Li1−xFePO4 was determined to be 0.1 < x < 0.97 based on the plateau of the open-circuit-voltage curve. The composition ranges of 0 < x < 0.1 and 0.97 < x < 1 accordingly correspond to the solid-solution states with continuously varying x.
https://doi.org/10.1016/j.jpowsour.2015.04.183_p3_4 | Fig. 1(a) shows the entire charge–discharge curves starting from either SOC 0% or 100% at the 0.1C rate, while Fig. 1(b) shows the charge–discharge profiles of the Li0.5FePO4 electrodes at the 1C rate, adjusted by lithium-extraction/insertion at 0.1C (#3 and #4) and 10C (#5 and #6). The Li0.5FePO4 charge-curve for the samples adjusted by charging from LiFePO4 (red line, #3 and #5) (in web version) displayed larger polarization than that of the Li0.5FePO4 samples that were adjusted by discharging from FePO4 (blue line, #4 and #6) (in web version). This is in spite of the fact that all samples had the same chemical composition. In contrast, the discharge-curve in Fig. 1(b) reveals that the Li0.5FePO4 samples adjusted by charging from LiFePO4 (red line, #3 and #5) (in web version) displayed smaller polarization than those adjusted by discharging from FePO4 (blue line, #4 and #6) (in web version). It can be clearly observed that the present samples exhibited path-dependence in the charge/discharge curves similar to that previously reported [5], depending on whether their respective SOC values were adjusted through lithium extraction or insertion. On the other hand, little difference was observed in the path-dependence in response to different adjustment rates (dotted and solid lines for 0.1C and 10C adjustment, respectively). Download : Download high-res image (406KB)Download : Download full-size image Fig. 1. (a) Entire charge–discharge curves starting from either SOC 0% or 100% measured at the 0.1C rate. (b) Measured path-dependences at constant current (1C) conditions for 50% SOC (Li0.5FePO4) electrodes.
https://doi.org/10.1016/j.jpowsour.2015.04.183_p3_6 | The present path-dependence could originate from, e.g., a lithium concentration gradient over the cathode foil from the current collector to the electrode surface in contact with the electrolyte. We examined the spatial distributions of the LFP/FP (#3 and #4, 0.1C rate) in the cathodes, ranging from the electrode surface to the current collector side, using STEM-EELS-SI. The SI data were collected by scanning the electron probe along a line passing across the entire cathode thickness (along the red lines in Fig. 2(a) and (c)) (in web version), and selecting the thinnest regions, as shown in Fig. 2(a) and (c) for samples #3 and #4, respectively. Since the FIB process for an area of this size (over the entire cathode thickness) can distort and bend the sample during thinning, thick pillars were left at one or two points within the sample to prevent such sample bending, as shown in Fig. 2(a) and (c). The low-loss spectra were utilized to distinguish between FP and LFP, minimizing the data acquisition time. Reference spectra for LFP, FP, and carbon black for the MLLS fit are shown in Fig. 3(a). The fitting coefficients of the LFP and FP terms plotted as functions of the distance from the surface exhibited highly oscillating features. Hence, the data were smoothed by replacing the value in each data point with the average value over a 30-point interval that was centered on the point in question. This allowed any broad tendencies exhibited by the lithium distributions to be observed, as shown in Fig. 2(b) and (d). No appreciable relative concentration gradient of the two phases was observed in the electrodes, which is consistent with the findings of the previous report [13]. This suggests that the lithium concentration gradient on the electrode-scale is not an essential contributor to the formation of the path-dependent charge/discharge curves. We then examined the LFP/FP phase distributions in the individual particles. Download : Download high-res image (388KB)Download : Download full-size image Fig. 2. (a) Cross section TEM image of lithium-extracted Li0.5FePO4 (Sample #3). (b) Dependence of fractional LFP and FP distributions on distance from electrode surface. (c) and (d) are identical to (a) and (b), respectively, but for lithium-inserted Li0.5FePO4. In (b) and (d), the thick pillar regions are indicated by dashed lines. Download : Download high-res image (432KB)Download : Download full-size image Fig. 3. (a) Reference low-loss spectra obtained for LiFePO4 (#1), FePO4 (#2), and carbon black (in #1) including Li–K, Fe-M2, 3 ELNES. The zero-loss peak was subtracted and the Fourier-log deconvolution was applied to each spectrum to remove the multiple scattering effect. The broad peaks around 20 eV correspond to volume plasmon, the small spectral features around 54−64 eV to overlapping Li–K and Fe-M2,3 absorption edges, and the small peak at 5 eV for carbon to π−π* plasmon, respectively. (b) Reference O–K ELNES obtained from LiFePO4 (#1) and FePO4 (#2). (c) Reference Fe-L2,3 ELNES obtained from LiFePO4 (#1) and FePO4 (#2).
https://doi.org/10.1016/j.jpowsour.2015.04.183_p3_7 | The O–K and Fe-L2, 3 absorption edges obtained from LFP (#1) and FP (#2) are shown in Fig. 3(b) and (c), respectively. As previously reported [20], [21], LFP and FP can be better distinguished by the pre-peak at 532 eV in the O–K ELNES and the chemical shift of the Fe-L3 peak. It is known that FP also exhibits an additional peak in the region of 5 eV (Fig. 3(a)), which cannot be used to distinguish between the two phases in the present study, because the surface carbon layer of the active material particles and the carbon black contained in the binder also exhibit a similar peak originating from the π-π* plasmon. The two-component MCR analysis applied to the Li-inserted Li0.5FePO4 (#4, 0.1C) and the extracted two-component spectra. O–K and Fe-L3 characteristics of the LFP/FP phases that are similar to those shown in Fig. 3(b) and (c) are respectively reproduced, although slight cross talk appears, particularly at the pre-edge peak intensities of the O-K ELNES (See Supplementary material (a)). This is due to a non-unique solution problem that exists in MCR [25], [26]. We then applied the MLLS fitting to the same dataset as a cross-check, using the reference spectra in Fig. 3(b) and (c). The square deviation in the MLLS fit was larger than that of the MCR result because of the variation of spectral profiles. This variation is due to the different pre-edge backgrounds and multiple scattering effects that are dependent on the sampling area thicknesses. Nevertheless, we confirmed that both methods provided almost the same LFP and FP phase spatial distributions. Hereafter, we discuss the phase distributions in the active material particles using the MCR results only (See supplementary material (b)).
https://doi.org/10.1016/j.jpowsour.2015.04.183_p3_8 | We next collected SI datasets from a large number of active material particles of samples #3, #4, and #7 and applied MCR to the SI datacubes in order to examine the phase distributions within each particle. Fig. 4(a), (b) and (c) show the LFP and FP distributions and the corresponding annular dark-field (ADF) STEM images of the lithium-extracted Li0.5FePO4 (#3), lithium-inserted Li0.5FePO4 (#4) and lithium-extracted Li0.8FePO4 (#7) samples, respectively. The LFP and FP phases coexist in every individual particle, which is contrary to previous reports based on diffraction methods [11], [12]. The lithium-extracted Li0.5FePO4 (#3, Fig. 4(a)) exhibits a core–shell structure with LFP in the inner core and FP in the outer shell. On the other hand, in the lithium-inserted Li0.5FePO4 (#4, Fig. 4(b)), the FP is located in the inner core with the LFP in the outer shell. The lithium-extracted Li0.8FePO4 (#7, Fig. 4(c)) exhibits a core–shell structure similar to the lithium-extracted Li0.5FePO4 (#3), while the shell thicknesses of the former seem to be thinner than those of the latter. In addition, the sub-particles that construct the larger particles also show the core–shell like structure, as can be seen, for example, in the case of the particles labeled W and X, ε and i in Fig. 4(a), (b) and (c), respectively. Download : Download high-res image (3MB)Download : Download full-size image Fig. 4. (a) (Left column) ADF –STEM images and spatial distributions of LFP (middle) and FP (right) phases for the framed area in the corresponding ADF-STEM image of lithium-extracted Li0.5FePO4 (#3). (b) Identical to (a) but for lithium-inserted Li0.5FePO4 (#4). (c) Also identical to (a) or (b) but for lithium-extracted Li0.8FePO4 (#7).
https://doi.org/10.1016/j.jpowsour.2015.04.183_p3_9 | The present results suggest that the lithium insertion/extraction reaction should proceed gradually from the particle surfaces to the interiors, rather than the pathway assumed in the domino-cascade model [10]. The present core–shell feature dependent on the charge–discharge histories could be the primary microscopic origin of the observed path-dependence. Recent in-situ XRD observations [14], [15] have revealed that the metastable intermediate states of particles with various two-phase ratios appear at high-rate charge/discharge processes, followed by the inter-particle transportation of lithium ions to steady states of single phase (LFP or FP) particles, which relaxes the associated phase boundary strain energies. The present microscopic observations, however, display no such ion transportation resulting in single-phase particle distributions.
https://doi.org/10.1016/j.jpowsour.2015.04.183_p3_10 | Similar experiments using an energy-filtered TEM (EF-TEM) technique have been conducted [23], revealing the two-phase coexistence in each particle, but they concluded that this LFP and FP coexistence can be attributed to particle overlap.
https://doi.org/10.1016/j.jpowsour.2015.04.183_p3_12 | The present coexistence of LFP and FP phases in the active material particles seems to be in agreement with the previously proposed ‘shrinking-core model’ [1], [5]. It has been noted that the LiFePO4 particle lithium insertion/extraction reaction proceeds anisotropically, because lithium ions preferentially migrate in a direction parallel to the b-axis [6], [7], [8]. This has been the main reason for the exclusion of the shrinking-core model, because the LFP/FP interfaces should be crystallographically anisotropic. Hence, we examine whether the present core–shell structures exhibit some crystallographically preferential interphase boundaries.
https://doi.org/10.1016/j.jpowsour.2015.04.183_p3_13 | In Fig. 5(a)–(e), a STEM-EELS-SI result is shown that includes the diffraction pattern of the particle of interest and its trace analysis. Since the interphase boundaries within the particles are not flat planar in general, we selected interfaces which appear to be rather flat and extended for analysis. The Miller index of an interphase boundary normal should lie on the line perpendicular to the projected interface trace and pass through the center of the corresponding stereo projection. From the sharpness of the phase boundaries, approximate interface degrees of inclination with respect to the viewing direction can be conceived. The lowest order Miller indices satisfying the conditions above were selected as the plane normal direction, with an error bar of ±10° assigned to each data point to indicate the experimental inaccuracy level. Download : Download high-res image (859KB)Download : Download full-size image Fig. 5. Representative example of the present trace analysis. (a) ADF-STEM image indicating the areas where the SI-data (framed in red) and SAED pattern (encircled in red) are obtained. (b), (c) Distribution maps of LFP and FP with the conceivable phase boundaries (black broken lines). (d) Corresponding SAED pattern. The incident direction is identified near [ ]. (e) [ ] stereo projection. A broken line is drawn across the center in the direction perpendicular to the trace of the phase boundary in (b), assuming the interface is viewed edge-on. The crossing point of this line and the circumference (blue point) is considered to be a candidate for the Miller index of the phase boundary. (f) Summary of possible directions of phase boundary normal collected on [100] stereo projection with ±10° (dotted lines) tolerance, taking experimental inaccuracies into account. The frequency of occurrence of each pole within the measured data is expressed by a different color, as indicated in the inset. (For interpretation of the references to colour in this figure legend, the reader is referred to the web version of this article.)
https://doi.org/10.1016/j.jpowsour.2015.04.183_p3_14 | The obtained interface indices are summarized in the [100] stereo projection of Fig. 5(f), which provides a perspective on the interphase boundary distribution and its frequency of occurrence. The (311) interface occurs the most frequently, followed by the (111) and (011) interfaces, although no strong tendency is observed as the (010) plane is perpendicular to the preferential migration direction of the lithium ion [6], [7], [8]. According to a recent report [9], the elastic strain energy of the LFP/FP interface is lowest in the [101] (coherent boundary) or [100] (semicoherent boundary) direction, although the present result again shows no such clear tendency. Rather, the phase boundaries appear to be parallel to the particle surface in general, as seen in Fig. 4(a), (b) and (c).
https://doi.org/10.1016/j.jpowsour.2015.04.183_p3_15 | Minimizing the interface areas may be more effective than minimizing the interfacial strain energies in particles of smaller size. Because of the significant difference in lattice constant between LFP and FP [2], the lattice spacing ratio, d101/d020 = 1.42 for LFP and 1.49 for FP. For the particle shown in Fig. 5(a), d101/d020 = 1.43 with no spot-split observed in the diffraction pattern. Thus, this particle is likely to be in the LFP single phase in terms of the lattice constant, although it is actually a two-phase state, as revealed by the EELS-SI. This result is most likely due to the thin shell being elastically accommodated by the core phase, and this can explain why the coexistence of LFP and FP was not clearly observed using nano-diffraction methods [11], [12].
https://doi.org/10.1016/j.jpowsour.2015.04.183_p3_17 | 3.4.1. Particle-size dependence of charge/discharge reactions In order to clarify the reaction kinetics that induce the path-dependence of the charge/discharge curves, we first examined the particle-size dependence of the LFP or FP volume ratio with respect to the total particle volume. To determine the core and shell volumes, the two-phase distribution maps were transformed into binary images with the threshold of the median intensity value in each image being used to set the projected phase boundary. By assuming the shape of the core/shell in each particle to be prolate spheroid, the major/minor radii were extracted from the projected core/shell peripheries of the non-overlapping particles (A−V in Fig. 4(a) and α−δ in Fig. 4(b)). The volume ratios as functions of particle size, which is defined as the geometric mean of the major and minor radii, are plotted in Fig. 6. Download : Download high-res image (248KB)Download : Download full-size image Fig. 6. Plot of core/total volume ratios with respect to particle diameter, d. Data points (solid symbols) are obtained from the experimental results in Fig. 4(a)−(c) (the labels correspond to the labels marked at individual particles in Fig. 4(a)−(c)). Solid and broken curves are theoretical curves for the various volume ratios, x, averaged over the entire electrode, based on the present simple static model. See text for detail. Although the data points seem to scatter, we constructed a kinetics model to reproduce the broad tendency using the following three assumptions: (i) Both charge and discharge reactions are initiated from the particle surfaces and the LFP/FP interface proceeds towards the interiors of the particles; (ii) The phase transformation rate, v [m3 s−1], is proportional to the surface area of each particle, S [m2], since we have only to consider the reaction in each particle without taking the lithium migration between the particles into account; and (iii) Particles are assumed to be spherical for simplicity. A particle-size analysis was then conducted for an STEM ADF image of the wide electrode area (sample #3) and the resultant particle-size distribution was found to be well reproduced by the analytic function of the gamma distribution, as shown in Fig. 7. The core/total volume ratios of the particles can thus be estimated as functions of the particle size, based on the three assumptions above with a boundary condition of 50% SOC in total. A detailed derivation of the prediction curve is given in the Appendix. The curves are plotted in Fig. 6 as a solid line for SOC = 50% (x = 0.5) and broken lines for the other values, with x = 0 to 1, where x is the core/total volume ratio over the entire electrode. As the reaction proceeds, x decreases from 1.0 to 0.0, where the solid-solution states and the difference in the lattice parameters of LFP and FP are not taken into account. Download : Download high-res image (275KB)Download : Download full-size image Fig. 7. (a) Low magnification ADF-STEM image, where the region of interest used for the particle analysis is shown as a red rectangle (inset). (b) Particle size distributions experimentally obtained from ROI in (a) (histogram). The distribution is well expressed by an analytical function, F(d) (gamma distribution), drawn by the solid curve. (For interpretation of the references to colour in this figure legend, the reader is referred to the web version of this article.) The solid curve qualitatively reproduces the experimental tendency, although there exist a significant numbers of outliers, e.g., those enclosed by the (in web version) green ellipsoid in Fig. 6, that deviate from the x = 0.5 curve. These particles are relatively small in size and isolated from one another compared to the other more densely distributed particles. This implies that the reaction rate depends on the surrounding environment of each particle, i.e., each individual particle can be adjacent to another particle (coated with carbon), carbon black, PVDF binder, and/or in direct contact with the electrolyte. As mentioned in Refs. [4], active material particles must have electronic paths to the current collector foil and ionic paths to the electrolyte. Since the LFP/FP active material particles show poorer electronic conductivity, the carbon coating on the particle surface assists this conductivity [3], [4] and the electronic paths to the current collector are guaranteed through the network of carbon coating and carbon black additives in the electrode. It is assumed that isolated particles are less electronically connected to the current collector because of the less conductive PVDF binder, compared to particles that are closely packed. This is because the closely-packed particles have a good conductive path through the carbon coating that is in direct contacted with the entire close-packed surface. This geometry-dependent electron conductivity can cause the reaction rates of the isolated particles to slow. As shown in Fig. 6, the encircled outlier data points actually scatter in the region of x > 0.5, which corresponds to thinner shells, i.e., delayed reaction rates. On the other hand, larger secondary particles such as those ones labeled X and ε in Fig. 4(a) and (b), respectively, are excluded from the plot in Fig. 6. They also seem to exhibit a slower reaction rate, because their core/total volume ratios also deviate from the x = 0.5 curve to the upper region. This is perhaps because of their lower ionic conductivities to the electrolyte, which are due to larger path lengths in larger particles. Exceptionally, the reaction of the secondary particle, i, (Fig. 4(c)) seems to be advanced although it is at 20% SOC. There seem to be several more exceptional particles in Fig. 4(a)–(c), for which the core/total volume ratios deviate significantly from the present model. These particles are relatively large and the sample foil could potentially pick up the near-surface portions during the thinning process, which may incorrectly reflect the projected core–shell ratios since cross-sectioning preferentially samples surface shell regions. The present model can be regarded as a simplified shrinking-core model [5]. It seems to be inconsistent with the recently proposed ‘many-particle model’ [16], [17], which can explain the voltage hysteresis [16] and memory-effect [17]. The many-particle model assumes that the reaction proceeds particle-by-particle. Instead, if the minimum reaction unit is considered to be the reacted portion in each particle, the many-particle model does not contradict our model.
https://doi.org/10.1016/j.jpowsour.2015.04.183_p3_18 | 3.4.2. Path-dependence modeling with static assumption Previous reports [19] claimed that the path-dependence was the result of varying electronic/ionic connectivity from particle to particle. The present results, on the other hand, suggest that the reaction rate could depend on the geometrical configuration of the active material particles, which should have a minor effect on the overall tendency. Let us examine whether the experimental path-dependence can be explained by introducing the present core–shell model alone and considering the simple kinetics of lithium migration within the particles, without taking exceptional cases (deviations from the prediction model curve) into account. The path-dependence is observed in constant current measurements, as shown in Fig. 1(b). In general, the internal resistance that forms the voltage profiles during charging and discharging should be expressed by the sum of the electric resistance of the electrode, the ionic resistance of the electrolyte solutions, the charge-transfer resistance, and the diffusion resistances in the solid and liquid phases. Here, the influence of the lithium counter electrode on the cell voltage profiles is ignored. Each resistance differs considerably during charging and discharging following the SOC. However, it is empirically well known that the voltage profiles of lithium ion batteries under room temperature and the moderate charge–discharge rate behave as if the total internal resistance obeys Ohm`s law. Therefore, we assume that the aforementioned resistances are constant here. On the other hand, considering the core–shell coexisting structure, Li+ must be conducted through the shell phase between the particle surface and the core–shell interphase (See graphical abstract). Therefore, the measured voltage profile, V, in Fig. 1(b) is expressed simply using the ionic conductivity resistance, R, of the shell phase by (3) where E is the open-circuit voltage, which is a constant because of the two-phase reaction, and I is the current, also a constant here. In the present model, V can be considered as simply being proportional to the static resistance to lithium migration of the shell phase in each particle. The static resistance, R, of a spherical shell is represented by (4) where σ is an arbitrary value corresponding to the ionic conductivity (but with a different value for a charge process than a discharge process), and dcore and d are the core and total diameters of a particle, respectively. Assuming that each particle follows its individual kinetics, the total resistance can be expressed by the parallel connection of all the constituent particles, provided the lithium conduction within the particles is the rate-controlling process. The expected charge/discharge curves respectively for lithium-extracted/inserted Li0.5FePO4 are plotted in Fig. 8 with respect to X (0.5 < X < 0.97, excluding the solid-solution range) in Li1−XFePO4, which is equivalent to the capacity. Here, σ was determined so as to fit the theoretical curve to the linear portion of the charging curve (Fig. 8: blue dotted curve) (in web version). The simulation curves are qualitatively consistent with the experimental path-dependence, although the prediction model curves deviate significantly from the measured V-X curves, particularly in the higher X range. This is most likely because the charge-transfer resistance becomes larger and the effect of diffusion cannot be ignored as the reaction proceeds, since the solid-solution states could appear on a particle surface before the two-phase reaction is completed. It should also be noted that the gap between the two discharging curves is larger than that between the charging curves, as shown in Fig. 1(b). It is said that the lithium diffusion coefficient of LFP is lower than that of FP [7], which explains this behavior well. Download : Download high-res image (193KB)Download : Download full-size image Fig. 8. Comparison between predicted charging curves (solid lines) and experimental results in Fig. 1(b) (dotted lines) for lithium-extracted and Li-inserted Li0.5FePO4 with respect to X. It is possible to treat the electrochemical process more precisely in order to obtain a closer agreement between experiment and the model prediction, by taking the dynamical process of diffusion, the crystallographic anisotropy of the particles, and the other effects into account; however, this is beyond the scope of this article. Safari and Delacourt [19] proposed a sophisticated mathematical model, which showed that the resistive-reactant feature of LFP can fully account for the path dependence, by taking several electron passes through the intra-particle or inter-particle resistance into account. Here, we have shown that the particle-size dependence of the relative two-phase fraction in each particle, based on the shrinking-core model, can explain the essential origin of the path dependence.
https://doi.org/10.1016/j.jpowsour.2015.04.183_p4_2 | The origin of the path-dependence in the charge/discharge curves of LiFePO4 positive electrodes was examined through the construction of a static prediction model. This model is based on the phase distributions of the cathode active material particles, which were obtained through STEM-EELS-SI. The STEM-EELS-SI experiments revealed that LiFePO4 (LFP) and FePO4 (FP) almost always coexisted in the individual primary particles of Li0.5FePO4 (SOC 50%) electrodes, forming core/shell structures. This is contrary to the domino-cascade model, in that LFP-inside/FP-outside was observed in the lithium-extracted Li0.5FePO4 particles, whereas FP-inside/LFP-outside was seen in the lithium-inserted Li0.5FePO4. We examined the particle-size dependence of the core/total volume ratio in each Li0.5FePO4 particle and found that this dependence was qualitatively explained by a simple static model. The path-dependence was thus broadly reproduced by the model, assuming that the shell phase acts as the internal resistance to the lithium ion conductance. In addition, we found through electron diffraction studies that the interphase boundaries in the particles exhibited weak anisotropy, which is likely controlled by the interfacial energies (elastic strain relaxation) rather than the crystallographic anisotropy of the particles and lithium diffusion paths.
https://doi.org/10.1016/j.jpowsour.2015.05.018_p1_2 | The olivine structure LiFePO4 has been recognized as one of the most promising cathode materials for Li-ion batteries because of its relatively high theoretical capacity (170 mAh g−1), flat voltage profile (3.4 V vs. Li+/Li), low cost, improved safety, and high stability [1], [2], [3]. Those properties make this material particularly attractive for large-scale applications such as hybrid electric vehicles (HEVs) and electric vehicles (EVs) [4], [5]. However, the low intrinsic electronic conductivity (10−9 to 10−8 S cm−1), ionic conductivity (10−11 to 10−9 S cm−1) and ionic diffusivity (10−11 to 10−9 cm2 s−1) of LiFePO4 have become main obstacles for its commercial applications [6], [7]. Therefore, many approaches has been attempted to overcome these obstacles in the past decade, including coating with carbon materials, doping with supervalent metal ions, reducing the particle size and obtaining kinetically favorable morphology [8], [9], [10]. Among the above approaches, carbon coating is considered to be one of the most convenient and effective ways to improve the electrochemical performance of LiFePO4, which can suppress particle growth during sintering and improve electrical conductivity of LiFePO4 [11], [12], [13].
https://doi.org/10.1016/j.jpowsour.2015.05.018_p1_3 | Core-shell structure of LiFePO4/C is a very common and effective structure, which has been widely used as a model for fabricating LiFePO4/C composites [13], [14], [15]. A uniform coating layer on LiFePO4 particles is convenient for building a conducting path with relatively high electrical conductivity. Saccharides were usually employed as carbon sources for synthesizing LiFePO4/C composites with core–shell structure in the hydrothermal method [16], [17], [18], the carbonaceous spheres obtained by hydrothermal carbonization of saccharides could be employed as spherical templates and growth inhibitors to obtain LiFePO4 with controlled morphology and size, and the carbon residues could form a uniform in-situ carbon coating on LiFePO4 particles. However, the conductivity of the composite remains to be further enhanced and the connectivity of the carbon coating could be designed by novel models or structures. CNTs (carbon nanotubes) as one of the most promising carbon sources have attracted particular interests due to their super electrical conductivity, large surface area and low disordered/grapheme (D/G) ratio [19], [20], [21]. M. Chen et al. [21] employed CNTs as connecting wires to form conductive networks, which could enhance the electric conductivity of the LiFePO4/C composites to some extent. However, the electrochemical performances (practically the high-rate capacity) of LiFePO4 were not up to expectation. It is believed that optimizing and constructing a novel structure between carbon and LiFePO4 is an important way to improve the electrochemical performances of LiFePO4.
https://doi.org/10.1016/j.jpowsour.2015.05.018_p1_4 | In this work we employed sucrose as in-situ coating carbon source, furthermore, the hydroxylated MWCNTs (kind of multi-walled CNTs which could be well dispersed in water) was employed as connecting carbon wires to link the carbon coating on the surface of LiFePO4. The hydroxylated MWCNTs could be embedded in the carbon coating via self-assembling of the hydrophilic groups to form a 3D-grape-bunch structure, which could greatly increase the connectivity of carbonaceous material comparing with the “plot to plot” contacting of the carbon coating. The 3D-grape-bunch structure owing to its relatively unblocked conductive network and high graphitic degree could provide conveniences for Li+ transport and the electronic transfer, thus leading to outstanding electrochemical performances in terms of high volumetric energy density, excellent cyclic behavior and high rate capacity are obtained.
https://doi.org/10.1016/j.jpowsour.2015.05.018_p1_5 | In addition, the suitable equivalent circuit for fitting the electrochemical impedance spectroscopy (EIS) results of LiFePO4/C composite with 3D-grape-bunch structure was selected. Generally, EIS may be considered as one of the most sensitive tools for the study of differences in the electrodes` behavior. Different kinds of electrode materials, different thicknesses and qualities of electrode materials, different structures and modifications could result in the different equivalent circuits being employed. So the selection of the equivalent circuits for fitting the battery system should be accorded to the dynamic process that the research focuses on. There are many kinds of equivalent circuits fitting the different Li-ion battery systems. Such as, M.D. Levi and D. Aurbach [22] put forward to the Voigt-type analog and the generalized Frumkin and Melik-Gaykazyan impedance (FMG) model to describe the intercalation-deintercalation of Li+ in the Li-ion battery; C.R. Yang et al. introduced an equivalent-circuit model consisting of five parallel RC-circuits in series combination, which was adopted for the impedance spectra study for the initiation of passive film on carbon electrodes in Li-ion batteries [23]. In this work, four kinds of the equivalent circuit models usually employed to analysis the EIS results of the LiFePO4/C composite with 3D-grape-bunch structure as cathode material for Li-ion battery were discussed and the suitable equivalent circuit was selected.
https://doi.org/10.1016/j.jpowsour.2015.05.018_p2_2 | The LiFePO4/C composites were synthesized by using Li2CO3(A.R.), (NH4)2Fe(SO4)2·6H2O(A.R.), (NH4)2HPO4(A.R.) as starting materials in the stoichiometric ratio (nLi:nFe:nP = 1:1:1), sucrose (A.R.) and hydroxylated MWCNTs (purity of 95%, 8–18 nm in diameter, 10 μm in length, Heluelida Power Material Co. Ltd. Xinxiang, P.R. China) were employed as the carbon sources. The concentration of Fe2+ and the sucrose in the (NH4)2Fe(SO4)2·6H2O solution (200 mL) were controlled to be 0.625 mol L−1 and 0.125 mol L−1, respectively. A certain concentration (3g L−1) of hydroxylated MWCNTs aqueous solution was prepared by ultrasonic dispersing in 50 °C water bath for 60min. Then the reactants were undergone the novel hydrothermal method and two-step carbonized in a tube furnace to obtain the final LiFePO4/C composites. The details and the experimental procedures were same as our previous method reported in Ref. [18]. The samples were hereafter reported as LFP/S-C. For comparison, other two LiFePO4/C composites were also separately prepared with hydroxylated MWCNTs and the absence of sucrose (hereafter reported as LFP/CNTs) as well as with sucrose and the absence of hydroxylated MWCNTs (hereafter reported as LFP/S) under the same conditions.
https://doi.org/10.1016/j.jpowsour.2015.05.018_p2_3 | The structure and morphology of the samples were characterized with X-ray diffractometer (XRD, Philips X`pert Pro MPD) with a CuKα radiation (λ = 0.154178 nm), scanning electron microscope (SEM, Jeol JEM-5900LV) and transmission electron microscope (TEM, Tecnai G2F20S-TWIN). The lattice parameters of the samples were calculated by the software of Jade 5.0. The specific surface area of the samples was determined by using a BET surface area analyzer (Micromeritics Gemini VII). The structural variations and the weight percentages of carbonaceous material in the composites were identified by Raman spectroscopy (HORIBA LabRAM HR, 633 nm HeNe laser) and an elemental analyzer (EA, Italy Euro EA 3000), respectively. The elemental contents in the LiFePO4/C composites were determined by an inductively coupled plasma optical emission spectrometer (ICP-OES, SPECTRO ARCOS).
https://doi.org/10.1016/j.jpowsour.2015.05.018_p2_4 | The electrochemical performances of the samples were investigated via CR2032 coin-type model cells assembled in an argon-filled glove box. Each cell was composed of a lithium anode and a LiFePO4/C cathode. The cathode was prepared by blending the LiFePO4/C powder, acetylene black, and the binder (7.5 wt.% polyvinylidene fluoride in N-methy l-2-pyrrolidinone) at the weight of 80:15:5; then the mixture was spread on a thin aluminum foil with uniform thickness and cut into the fixed size to fit the CR2032 shell. The used electrolyte was 1 mol L−1 LiPF6 in a 1:1 mixture of ethylene carbonate (EC) and diethyl carbonate (DEC). Celegard 2700 membrane was used as the separator. The galvanostatic cycling tests were carried on a battery test system (Newell, China) with a voltage cutoff of 2.5∼4.3 V at room temperature. The electrochemical impedance spectroscopy (EIS) and cyclic voltammetry (CV) curves were tested on the electrochemical workstation (CHI660D, China).
https://doi.org/10.1016/j.jpowsour.2015.05.018_p3_3 | In this work, sucrose and hydroxylated MWCNTs were jointly employed as carbon sources to synthesize LiFePO4/C composites, in which sucrose was used as coating carbon source and MWCNTs were used as connecting carbon wires. The hydroxylated MWCNTs could be embedded in the carbon coating to form the 3D-grape-bunch structure. There are large numbers of researches related to the reactions that occur when saccharides are treated under sub- or supercritical water conditions at the temperatures range of 150–350 °C [24], [25], [26], [27]. In the view of M. Sevilla [26], the formation of the carbonaceous products through the hydrothermal carbonization of saccharides is the consequence of dehydration, condensation, or aromatization reaction; the carbonaceous products thus obtained with a core–shell structure consisted of a highly aromatic nucleus (hydrophobic) and a hydrophilic shell containing a high concentration of reactive oxygen functional groups. From the view of Q. Wang [27], when the autoclave was heated to a certain temperature, the adjacent sugar molecules in the solution started to dehydrate and polymerize together, and a kind of amphiphilic compound with a large amount of hydrophobic alkyl and hydrophilic hydroxyl is formed. Based on this vast information and the participation of the hydroxylated MWCNTs in this research, it is possible to reconstruct the formation procedure of LiFePO4/C with 3D-grape-bunch structure via self-assembling of sucrose and MWCNTs.
https://doi.org/10.1016/j.jpowsour.2015.05.018_p3_4 | In this novel hydrothermal reaction, the hollow carbonaceous spheres obtained by the hydrothermal carbonization of sucrose could coat the surface of the synthesized LiFePO4 particles to form a core–shell structure. The surface of the carbonaceous sphere (“grape” structure) is occupied by the hydrophilic hydroxyls, if we want to modify the surface of carbonaceous spheres or reconstruct the new carbon structure based on the carbonaceous spheres, the adding materials with hydrophilic groups are necessary. So the MWCNTs with hydroxyl groups were employed in this research. The synthesized LiFePO4 particle was regarded as “grape”, the carbonaceous spheres obtained by the hydrothermal carbonization of sucrose could be regarded as the “grapes skin”; the hydroxylated MWCNTs were regarded as “stalks of grapes” which could be embedded into the “grapes” via the hydrophilic groups self-assembling to form the LiFePO4/C composite with 3D-grape-bunch structure.
https://doi.org/10.1016/j.jpowsour.2015.05.018_p3_7 | The morphologies of LiFePO4/C synthesized with different carbon sources are shown in Fig. 2. As shown in Fig. 2a, the sample LFP/S synthesized with sucrose consists of spherical-like particles (regarded as the “grapes”), and the particle size is about 200–500 nm; while Fig. 2b shows the sample of LFP/CNTs synthesized with hydroxylated MWCNTs, it can be found that the particles are largely cubic morphology, the hydroxylated MWCNTs (regarded as the “stalks of grapes”) insert in the cubic particles and the “network-like” structures appear. When the sucrose and hydroxylated MWCNTs were both employed as carbon sources in the preparation of sample LFP/S-C, as shown in Fig. 2c, the hydroxylated MWCNTs (stalks of grapes) are well dispersed in the composite and embed in the spherical-like particles (grapes) forming a 3D-grape-bunch structure. The sketch of 3D-grape-bunch structure model is shown in Fig. 2d. Download : Download high-res image (749KB)Download : Download full-size image Fig. 2. SEM images of (a) LFP/S synthesized with sucrose, (b) LFP/CNTs synthesized with MWCNTs, (c) LFP/S-C synthesized with MWCNTs and sucrose; (d) model of the 3D-grape-bunch structure; TEM images of (e) and (f) LFP/S-C synthesized with MWCNTs and sucrose.
https://doi.org/10.1016/j.jpowsour.2015.05.018_p3_8 | The TEM images of the sample of LFP/S-C are shown in Fig. 2e and f. The LiFePO4 crystallites appear as the dark region and the carbon coating or MWCNTs appear as the light shade represented by the grayish regions in the TEM images. As shown in the Fig. 2e and f, we can found that there is a thin carbon coating on the surface of the LiFePO4 particle, and the hydroxylated MWCNTs serve as bridges between particles. Well-dispersed MWCNTs insert in the carbon coating to form a 3D-grape-bunch structure, and the relatively unblocked conducting network exists throughout the composite, which would play an important role in enhancing the conductivity of the LiFePO4/C composite. The specific surface area of the three samples (LFP/S, LFP/CNTs, and LFP/S–C) is 5.248, 6.899 and 8.103 m2 g−1, respectively. The surface area of the LFP/CNTs and LFP/S-C samples with MWCNTs added is superior to that of the LFP/S sample without MWCNTs added, certifying that the carbon nanotubes is beneficial to increase the specific surface area of the LiFePO4/C composite. However, as the adding amount of MWCNTs is very low, the increase of the specific surface area is not obvious.
https://doi.org/10.1016/j.jpowsour.2015.05.018_p3_10 | Fig. 3a shows XRD patterns of LiFePO4/C composites (LFP/CNTs, LFP/S and LFP/S-C) synthesized with different carbon sources. The lattice parameters and cell volumes are calculated by the software of Jade 5.0 and summarized in Table 1. All the patterns and lattice parameters match well with the standard orthorhombic LiFePO4 (JCPDS: 40–1499), indicating the perfect crystallinity and the relatively high purity of the three samples. The high purity of the three samples can be also certified by the analysis of elemental composition which was obtained from the ICP-OES tests. From Table 1, we can calculate that the Li/Fe/P molar ratio of the three samples is all approximately 1:1:1, certifying that the purity of the three samples is very high. Besides, there is no evidence of carbonaceous or carbon phase being detected in the XRD patterns of all three samples due to its low content or amorphous state. Element analysis results (listed in Table 1) show that the residual carbon contents are 1.93 wt%, 2.84 wt% and 3.97 wt% for LFP/CNTs, LFP/S and LFP/S-C, respectively. Download : Download high-res image (627KB)Download : Download full-size image Fig. 3. XRD patterns and Raman spectra of LiFePO4/C synthesized with different carbon sources: LFP/CNTs synthesized with MWCNTs, LFP/S synthesized with sucrose, LFP/S-C synthesized with MWCNTs and sucrose. Table 1. Summary of carbon sources, lattice parameters and elemental compositions of the three LiFePO4/C samples (LFP/CNTs, LFP/S, LFP/S-C). Samples Carbon source Lattice parameters Cell volume/(nm3) Elemental composition a/(nm) b/(nm) c/(nm) w(Li+)/(%) w(Fe2+)/(%) w( )/(%) w(C)/(%) LFP/CNTs MWCNTs 0.6011 1.0340 0.4707 0.2925 4.31 34.72 59.04 1.93 LFP/S Sucrose 0.6013 1.0329 0.4690 0.2913 4.27 34.39 58.50 2.84 LFP/S-C MWCNTs and sucrose 0.6012 1.0355 0.4695 0.2923 4.23 33.99 57.81 3.97 Standard – 0.601 0 1.033 0 0.469 2 0.291 4 4.38 35.41 60.21 –
https://doi.org/10.1016/j.jpowsour.2015.05.018_p3_11 | The Raman spectra of LiFePO4/C synthesized with different carbon sources are shown in Fig. 3b. All the three composites (LFP/CNTs, LFP/S and LFP/S-C) show well-know D-band (disorder bond) in the range of 1250–1450 cm−1 and G-band (graphite band) between 1550 and 1660 cm−1. The D-band is attributed to defects and disordered portions of carbon (sp3-coordinated) and the G-band is indicative of ordered graphitic crystallites of carbon (sp2-coordinated). The sharp band at 948 cm−1 in Fig. 3b can be attributed to the symmetric stretching vibration of LiFePO4 [28], [29]. The relative ID/IG value (the peak intensity ratio of the 1337 cm−1 and 1607 cm−1 peaks) generally provides a useful index for comparing the degree of crystallinity of various carbon materials, and the smaller ratio of ID/IG indicates the higher ordering degree in the carbon material [29]. The ID/IG value is 1.143, 1.135 and 0.999 for LFP/CNTs, LFP/S and LFP/S-C, respectively. The sample LFP/S-C synthesized with sucrose and MWCNTs has the lowest the ratio of ID/IG of 0.999 among the three samples, certifying the highest ordering degree of carbon phase and the best conductivity among the three LiFePO4/C samples.
https://doi.org/10.1016/j.jpowsour.2015.05.018_p3_13 | Fig. 4a shows the first charge–discharge profiles (at 0.1C rate, 1.0C = 170 mA g−1) and Fig. 4b shows the cycling performances (at 1.0C rate) of LiFePO4/C composites synthesized with different carbon sources. All the three samples (LFP/CNTs, LFP/S and LFP/S-C) have a flat plateau at 3.4 V across a long capacity range. There is a slight difference in the charge and discharge plateau voltages that can be attributed to the polarization of electrode due to carbonaceous phases. The sample LFP/CNTs exhibits a discharge capacity of 142.9 mAh g−1 as seen in Fig. 4a. It exhibits an obvious fluctuation during the cycling test as seen in Fig. 4b and the capacity retention after 60 cycles is 98.8% (Table 2). The sample LFP/S exhibits a discharge capacity of 151.4 mAh g−1 (Fig. 4a) and the capacity retention after 60 cycles is 99.1% (Table 2). The relatively low discharge capacities of LFP/CNTs and LFP/S could be partly due to their poor conductivity. The sample LFP/S-C exhibits a high discharge capacity of 160.5 mAh g−1, which is close to the theoretical value of 170 mAh g−1 as seen in Fig. 4a. It also exhibits excellent cycling performance (Fig. 4b) and the capacity retention after 60 cycles is 99.9% (Table 2). The excellent capacity and cyclability could be related to a significant improvement in the ordered structure of the residual carbon and the good electronic conductivity of the 3D-grape-bunch structure in the LFP/S-C composite. Download : Download high-res image (418KB)Download : Download full-size image Fig. 4. Comparisons of (a) the first charge–discharge profiles (0.1C) between 2.5 and 4.3 V and (b) cycling performances (1.0C) of the three samples: LFP/CNTs synthesized with MWCNTs, LFP/S synthesized with sucrose, LFP/S-C synthesized with MWCNTs and sucrose. Table 2. The comparison of electrochemical property of the LiFePO4/C synthesized with different carbon sources. Samples 1C/(mAh g−1) R2/(%)b 1st 100th R1/(%)a 0.1C/(mAh g−1) 0.1C 0.5C 1.0C 2.0C 5.0C 10.0C LFP/CNTs 125.2 123.7 98.8 145.9 100 88.4 80.3 72.6 61.2 50.2 LFP/S 143.3 142.0 99.1 151.4 100 88.8 83.7 78.5 68.4 61.6 LFP/S-C 155.6 155.5 99.9 160.5 100 94.4 89.6 83.2 75.8 67.6 a Capacity retention ratios of LiFePO4/C compared to the first cycle at 1.0C. b Capacity retention ratios of LiFePO4/C compared to the 0.1C at different rates.
https://doi.org/10.1016/j.jpowsour.2015.05.018_p3_14 | Fig. 5 shows the differential capacity curves at 1.0C rates of LiFePO4/C synthesized with different carbon sources. Each of the differential capacity curves consists of an oxidation peak and a reduction peak at around 3.4 and 3.5 V, corresponding to the charge-discharge reaction of the Fe2+/Fe3+ redox couple [30]. As shown in Fig. 5, the intensities of oxidation-reduction peaks for the sample of LFP/S-C synthesized with MWCNTs and sucrose are higher than those for the samples of LFP/CNTs and LFP/S. Meanwhile, the oxidation-reduction peak profiles of the sample of LFP/S-C are more symmetric and sharp than those of the other two samples. The potential interval between two peaks (ΔU) is 0.0741, 0.0517 and 0.0391 V for LFP/CNTs, LFP/S and LFP/S-C in the initial cycle, and become 0.1234, 0.0939 and 0.0831 V after 60 cycles, respectively (listed in Table 3). It is found that the ΔU for the sample LFP/S-C synthesized with MWCNTs and sucrose is less than the other two samples synthesized with a single carbon source (MWCNTs or sucrose), indicating that the sample of LFP/S-C has the least polarization. All date demonstrates that the reversibility and reactivity of the LFP/S-C sample synthesized with MWCNTs and sucrose are enhanced due to the good conductivity of the 3D-grape-bunch structure. Download : Download high-res image (337KB)Download : Download full-size image Fig. 5. Differential capacity curves at 1.0C rate of LiFePO4/C synthesized with different carbon sources: LFP/CNTs synthesized with MWCNTs, LFP/S synthesized with sucrose, LFP/S-C synthesized with MWCNTs and sucrose. Table 3. Oxidation peak, reduction peak and potential interval between two peaks (ΔU) for LiFePO4/C synthesized with different carbon sources. Samples Oxidation peak/(V) Reduction peak/(V) ΔU/(V) 1st 60th 1st 60th 1st 60th LFP/CNTs 3.4793 3.4920 3.4052 3.3686 0.0741 0.1234 LFP/S 3.4598 3.4743 3.4071 3.3804 0.0517 0.0939 LFP/S-C 3.4511 3.4740 3.4120 3.3909 0.0391 0.0831 ΔU The potential interval between oxidation peak and reduction peak.
https://doi.org/10.1016/j.jpowsour.2015.05.018_p3_15 | In order to evaluate the effect of the 3D-grape-bunch structure on the rate capability of LiFePO4/C composite, the batteries were charged and discharged at different rates from 0.1C to 10.0C rates stepwise. Table 2 displays capacity retention ratios of the LiFePO4/C composite compared to the 0.1C at different rates. The discharge curves of the three samples (LFP/CNTs, LFP/S and LFP/S-C) at different rates are compared in Fig. 6a and the corresponding cycling performance are shown in Fig. 6b. According to Fig. 6, it is discovered that the sample of LFP/S-C reveals the best rate capacity among the three samples. The decreases of discharge capacity of LFP/S-C are less than those of the other two samples when the discharging current is increased from 0.1C to 10.0C. The sample LFP/S-C owns a discharge capacity of 151.5 mAh g−1 at 0.5C (the capacity retention rate is about 94.4% of that of 0.1C), 143.8 mAh g−1 at 1.0C (the capacity retention rate is about 89.6% of that of 0.1C), 133.5 mAh g−1 at 2.0C (the capacity retention rate is about 83.2% of that of 0.1C) and 121.7 mAh g−1 at 5.0C (the capacity retention rate is about 75.8% of that of 0.1C). Even at 10.0C, the discharge capacity of LFP/S-C is still as high as 108.4 mAh g−1 and the capacity retention is as high as about 67.6% (Table 2). Obviously, the sample of LFP/S-C shows the best rate capacity performance among the three samples and the 3D-grape-bunch structure has a significant enhancement on the rate capacity of LiFePO4/C composite. Download : Download high-res image (731KB)Download : Download full-size image Fig. 6. Comparison of the discharge curves and rate capacities of LiFePO4/C synthesized with different carbon sources at various current rates: LFP/CNTs synthesized with MWCNTs, LFP/S synthesized with sucrose, LFP/S-C synthesized with MWCNTs and sucrose.
https://doi.org/10.1016/j.jpowsour.2015.05.018_p3_16 | Generally, the electrochemical impedance spectroscopy (EIS) may be considered as one of the most sensitive tools for the study of differences in the electrodes` behavior. EIS tests for the three LiFePO4/C composites were performed at the charged state of 4.3 V after initial cycle at 0.1C and shown in Fig. 7a. An intercept at the Zʹ axis in high frequency corresponds to the resistance of the electrolyte (Re). The semicircle in the high-middle frequency corresponds to the charge transfer resistance (Rct). The inclined line in the low frequency represents the Warburg impedance (W), which is attributed to the diffusion of Li+ in the LiFePO4 material. As shown in Fig. 7a, we can find that the sample LFP/S-C has the smallest radius of the semicircle and the largest slope of the inclined line among the three samples (LFP/CNTs, LFP/S and LFP/S-C), suggesting that the electronic conductivity of the LiFePO4/C composite with 3D-grape-bunch was improved significantly. In order to further understand the electronic transfer process of LiFePO4/C with 3D-grape-bunch, the electrode reactions of battery and the fit equivalent circuits for analyzing EISs of LiFePO4/C electrodes are discussed below. Download : Download high-res image (453KB)Download : Download full-size image Fig. 7. (a): the EISs of LiFePO4/C synthesized with different carbon sources: LFP/CNTs synthesized with MWCNTs, LFP/S synthesized with sucrose, LFP/S-C synthesized with MWCNTs and sucrose; (b): the Nyquist plots of the four equivalent circuit models for fitting the LFP/S-C sample synthesized with MWCNTs and sucrose.
https://doi.org/10.1016/j.jpowsour.2015.05.018_p3_17 | In fact, the electrode reactions of Li-ion battery employing LiFePO4 as the cathode are very complex during the electrochemical reactions. Generally, the impedances in the LiFePO4 power Li-ion battery mainly include five parts [22], [23]: (1) the transfer impedance of ions in the electrolyte and separator (Rsol); (2) the diffusion impedance of ions in the solid electrolyte interface SEI (RSEIQSEI); (3) the charge transfer impedance of ions on the interface of the electrode and electrolyte (RctQdl); (4) the diffusion impedance of ions in the porous electrode (Zw); (5) the transfer impedance of ions on the interface of the electrode and current collector (Re). The impedances of Rsol and Re which are accorded with the Ohm`s law could be replaced by the ohmic impedance (RΩ) to represent these two impedances.
https://doi.org/10.1016/j.jpowsour.2015.05.018_p3_18 | Four kinds of the equivalent circuit models [31], [32], [33], [34] usually employed to analysis EISs of the LiFePO4 power Li-ion battery are shown in Fig. 7b. From the model (a) of the equivalent circuit, the electrode current through the LiFePO4 cathode could be divided into two parts in parallel: faradic current, which is elicited by the electrochemical reaction; non-faradic current, which is elicited by the charge–discharge of the electrical double layer (Qdl). The impedance produced by the faradic current is called faradic impedance, which could be further divided into electrochemical reaction impedance (Rct) and concentration polarization impedance (Zw). The impedance (RSEI) and constant phase angel element (CPE or QSEI) for characterizing SEI are also included in the equivalent circuit. However, some researches considered that the semi-circle for characterizing SEI usually cannot be observed in the EISs for the LiFePO4 power Li-ion battery, only the semi-circle for characterizing the charge transfer appears in the EISs [32]. So the model (b) of the equivalent circuit excluding QSEI and RSEI for simplifying the model (a) is established to fit the LiFePO4 power Li-ion battery. In some other studies [33], [34], they considered that the Warburg impedance should be excluded in the parallel circuit, it should be connected with the Q//Rct unit in series, the models (c) and (d) of equivalent circuits are also shown in Fig. 7b.
https://doi.org/10.1016/j.jpowsour.2015.05.018_p3_19 | In order to find a relatively suitable equivalent circuit among the four models for analyzing the EISs in this battery system, the professional fitting software “ZSimpwin” was employed for analyzing the parameters of the four equivalent circuits. The fundamental of the software is based on the least square principle to acquire the minimum value of the least square coefficient between the fitting data and original data. We select the sample LFP/S-C as object of study to find the suitable equivalent circuit for analyzing the EISs of the LiFePO4/C with 3D-grape-bunch structure in this battery system. The Nyquist plots and the parameters of the four equivalent circuit models for analyzing the LFP/S-C sample are shown and listed in Fig. 7b and Table 4, separately. We can find that the Nyquist plots of the four equivalent circuit models are accorded with the sample LFP/S-C very well in the high-middle and high frequency region. However, the equivalent circuit models including the QSEI and RSEI unit (model (a) and (c)) were more in line with the sample LFP/S-C in the low frequency than the equivalent circuit models excluding the QSEI and RSEI unit (model (b) and (d)). It could be also certified from the Chi-square tests (χ2) listed in the Table 4, the Chi-square values (χ2) calculated from the equivalent circuit models including the QSEI and RSEI unit (model (a) and (c)) are smaller than those of the model (b) and (d). Small Chi-square value (χ2) indicates the well matching with the raw data. Hence, the diffusion impedance of ions in the SEI (RSEIQSEI) should be not ignored in the equivalent circuit model in this research. Comparing the equivalent circuit model (a), model (c) is more in line with the sample LFP/S-C in the low frequency region, and the Chi-square values (χ2) of model (c) is smaller than that of model (a). So the equivalent circuit model (c) is the best suitable model for analyzing the LiFePO4/C with 3D-grape-bunch structure in this study. Table 4. Equivalent element parameters obtained from the four models of equivalent circuits for fitting the sample LFP/S-C synthesized with MWCNTs and sucrose. Model RΩ/(Ω) QSEI/(F) n RSEI/(Ω) Q/(F) n Rct/(Ω) W/(s) χ2 (a) 8.587 2.541 × 10−3 0.775 0.070 6.239 × 10−5 0.680 59.81 1.012 × 10−18 3.625 × 10−3 (b) 9.573 – – – 1.553 × 10−5 0.814 39.53 2.995 × 10−3 4.164 × 10−2 (c) 8.746 3.292 × 10−3 0.885 44.15 5.024 × 10−5 0.706 54.22 9.679 × 10−3 3.333 × 10−3 (d) 9.355 – – – 1.807 × 10−5 0.819 36.94 2.298 × 10−3 4.013 × 10−2
https://doi.org/10.1016/j.jpowsour.2015.05.018_p3_20 | Hence, the model (c) of equivalent circuit is employed to analyze EISs of the three samples (LFP/CNTs, LFP/S and LFP/S-C). The parameters of the equivalent circuit for the three samples are recorded in Table 5. Fig. 8a shows the relationship plot between Zre with reciprocal square root of the angular frequency (ω−0.5) at low-frequency region. The straight lines are attributed to the diffusion of the lithium ions into the bulk of the electrode materials (Warburg diffusion) and the slopes of the straight lines can be attributed to the Warburg impedance coefficient (σw). Also, the lithium-ion diffusion coefficient is calculated using the equation (D = R2T2/2A2n4F4c2σw2) and recorded in Table 5. Where σw: the Warburg impedance coefficient, D: lithium-ion diffusion coefficient, R: the gas constant, T: the absolute temperature, A: the area of the electrode surface, n: the number of electron transferred per molecule during the intercalation, F: Faraday constant, and c: molar concentration of Li+. Table 5. Electrode parameters obtained from equivalent circuit fitting of experimental data for the three samples: LFP/CNTs synthesized with MWCNTs, LFP/S synthesized with sucrose, LFP/S-C synthesized with MWCNTs and sucrose. Sample Re/(Ω) Rct/(Ω) σw/(Ω cm2 s−0.5) D/(cm2 s−1) i0/(mA cm−2) σ/(S cm−1) LFP/CNTs 17.91 163.49 245.40 5.05 × 10−16 1.57 × 10−4 2.78 × 10−4 LFP/S 10.90 60.55 303.34 3.30 × 10−16 4.24 × 10−4 6.14 × 10−4 LFP/S-C 8.03 21.45 35.46 2.42 × 10−14 1.17 × 10−3 2.08 × 10−3 Download : Download high-res image (355KB)Download : Download full-size image Fig. 8. The relationship plots between Zʹ with ω−0.5 at low frequency region (a) and the cyclic voltammetry curves (b) of LiFePO4/C synthesized with different carbon sources: LFP/CNTs synthesized with MWCNTs, LFP/S synthesized with sucrose, LFP/S-C synthesized with MWCNTs and sucrose.
https://doi.org/10.1016/j.jpowsour.2015.05.018_p3_21 | It is observed that the Warburg impedance coefficient (σw) is 35.46 Ω cm2 s−0.5 for the sample LFP/S-C, and it has the lowest value in comparison with the other two samples (LFP/CNTs and LFP/S). The lithium-ion diffusion coefficients of the three samples (LFP/CNTs, LFP/S and LFP/S-C) are 5.05 × 10−16, 3.30 × 10−16 and 2.42 × 10−14 cm2 s−1, respectively. The charge transfer resistance (Rct) of LFP/S-C is least and the lithium-ion diffusion coefficient (D) for the sample is the highest among the three samples, besides the performances of LFP/S-C are superior to the reported values (such as the D value was 6.07 × 10−15 cm2 s−1 for LiFePO4/C at room temperature [35]). Furthermore, the exchange current density (io = RT/nFRct, n is the number of electron transferred per molecule during the intercalation) of LFP/S-C is 1.17 × 10−3 mA cm−2 and higher than those of the other two samples, implying much better reversibility. Therefore the 3D-grape-bunch structure is beneficial for the EIS performances of LiFePO4/C composite.
https://doi.org/10.1016/j.jpowsour.2015.05.018_p3_22 | In addition, the conductivity σ is calculated from the equation (σ = t/RctA, t is the thickness of the electrode). It can be seen from Table 5 that the sample of LFP/S-C has the higher conductivity σ (2.08 × 10−3 S cm−1) than those of the other two samples. It proves that the sample of LFP/S-C with the 3D-grape-bunch structure has a relatively unobstructed conductive network and the conductivity of the sample LFP/S-C is improved remarkably. Fig. 8b shows the cyclic voltammetery curves of the three samples (LFP/CNTs, LFP/S and LFP/S-C). Single cathodic or anodic peak is present in each of the three samples, which illustrates one electron exchange reaction during the transformation from LiFePO4 to FePO4. In addition, there are no significant changes in CV curves after three cycles indicate good cyclability of the three samples. The sample LFP/S-C shows the highest and the sharpest current peaks and the smallest difference between charge and discharge plateaus comparing with LFP/CNTs and LFP/S, implying the best electrode reaction kinetics and stability among the three samples. Therefore, LFP/S-C with the 3D-grape-bunch structure is considered the optimal sample in this research, and the enhancement of electrochemical performances contributes to the LiFePO4/C composite with the 3D-grape-bunch structure a promising cathode in high power Li-ion batteries for EVs and HEVs.
https://doi.org/10.1016/j.jpowsour.2015.05.018_p4_2 | LiFePO4/C composites with a 3D-grape-bunch structure were successfully synthesized by hydroxylated MWCNTs and sucrose assisted hydrothermal method. Sucrose was used as in-situ coating carbon source and MWCNTs were used as connecting carbon wires which could insert in the carbon coating via the hydrophilic groups self-assembling to form a 3D-grape-bunch structure. The 3D-grape-bunch structure could enhance conductivity of LiFePO4/C composite remarkably owing to its low disordered/graphitic (D/G) ratio and unobstructed conductive-network. The optimal LiFePO4/C sample exhibits the discharge capacities of 160.5 mAh g−1 at 0.1C and 108.3 mAh g−1 at 10.0C rate, and the cycling capacity retention rate could reach 99.9% over 60 cycles at 1.0C. EIS (analyzed by the suitable equivalent circuit) and CV results show that the LiFePO4/C sample has the relatively high conductivity, good reversibility and excellent stability. Thus, the synthesis of LiFePO4/C composite with the 3D-grape-bunch structure is an effective way to enhance the electrochemical performances of LiFePO4 power battery for the application of the hybrid electric vehicles (HEVs) and electric vehicles (EVs).
https://doi.org/10.1016/j.jpowsour.2015.05.027_p1_2 | Olivine structured LiFePO4 is one of the most promising cathode materials for next-generation lithium-ion batteries applied in large-size and high-power devices, owing to its excellent chemical and thermal stability, acceptable flat voltage plateau (3.4 V vs. Li+/Li), high theoretical rate capacity of up to 170 mAh g−1, and economic and environmental advantages [1]. However, its performance at high-rate and low-temperature performance is poor, due to its poor electronic conductivity and sluggish ionic diffusion along b-axis, which restricts its applications [2]. The key issues are then how the transports of both Li ions and electrons can be increased during charge/discharge process.
https://doi.org/10.1016/j.jpowsour.2015.05.027_p1_3 | Different modification methods have been proposed to improve the electronic and ionic conductivities in the bulk and the surface of the LiFePO4 materials, such as aliovalent doping in the bulk [3], coating the surface with high conductive materials (e.g., pyrolytic carbon, conductive polymers, and metal oxides) [4], [5], [6], [7], [8], [9], [10], [11], [12], [13], and forming a specifically morphology [15], [16], [17], [18], [19], [20]. Among these methods, one of the most promising approaches is carbon coating the surface of LiFePO4 materials using organic compounds as sources [5], [10], [11], [12], [13], [14], [15]. However, in the preparation process, this method requires the precursors to be heat-treated at above 600 °C, so that a high-energy consumption is unavoidable. In addition, the function of amorphous carbons obtained by pyrolyzing the organic compounds is limited in improving the electronic conductivity of LiFePO4. Carbon nanotubes (CNT) are currently regarded as a new class of one-dimensional materials and exhibit excellent exotic electronic and structural properties. They can play a variety of roles in energy materials, for example, they can act as a template, a conductive agent and so on. Different LiFePO4/CNT hybrid composites as cathode materials have been investigated to enhance the performance of lithium ion batteries [21], [22], [23], [24], [25], [26], [27], [28], [29], [30], including LiFePO4 microsphere cathode materials with carbon nanotube networks embedded [21], coaxial-type carbon nanotube embedding LiFePO4 nano-composites [22], porous LiFePO4 and carbon nanotube composites [23], and core–shell LiFePO4@CNT nanowires [24], [26]. For example, carbon nanotube decorated nano LiFePO4@C cathode material was prepared using the modified polyol route followed by a carbon coating procedure. The LiFePO4@C/CNT composite could achieve ultrahigh rate capability and superior low temperature performance, which was attributed to the fact that all the LiFePO4@C nanoparticles were further connected electronically by one-dimensional CNTs to form an optimal three-dimensional conducting network in LiFePO4@C/CNT, and CNTs also acted as conductive wires [28]. Moreover, in situ self-catalyzed core–shell LiFePO4@CNT nanowires synthesized by Sun research group delivered a capacity of 160 mAh g−1 at 0.1C, and 65 mAh g−1 at 50C [24]. In addition, carbon nanotube-embedded LiFePO4 was obtained via a solution-based two-step method. The embedded carbon nanotubes were found to improve electron and ion transfer, resulting in excellent high rate capability. Furthermore, the LiFePO4@CNT electrode prepared without additional conducting agent delivered a discharge capacity of 78 mAh g−1 at rates up to 120C [26]. The comparison of the results of these materials shows that core–shell LiFePO4@CNT nanowires offer the best electrochemical performance because the structure provides shorter diffusion distances for Li ions and better electron transport than other hybrid materials. As aforementioned, a high temperature heat-treatment is required in the synthesis of the LiFePO4/carbon nanotube hybrid composites. A facile method by which the LiFePO4 can be directly grown on the surface of CNTs under a lower temperature will be favorable for enhancing the electrochemical performance and reducing the cost.
https://doi.org/10.1016/j.jpowsour.2015.05.027_p1_4 | In this paper, we report a lower energy-consumption and easy scaled-up procedure for the preparation of LiFePO4@CNT core–shell nanowires. The obtained LiFePO4@CNT core–shell nanowires are applied as cathode materials in Li ion batteries. The synthesis is based on a liquid deposition approach combined with a solvothermal lithiation process in 300 °C N-methylpyrrolidione (NMP) solvent. The energy consumption of the preparation of the LiFePO4@CNT core–shell nanowires is lower compared with that of the traditional high temperature solid–state reaction. Moreover, the as-synthesized products have a short Li ion diffusion distance and excellent electron transport performance, which can significantly facilitate the kinetics of transport by ensuring sufficient electron supply and increasing lithium ion penetration.
https://doi.org/10.1016/j.jpowsour.2015.05.027_p2_3 | All the chemical reagents were of analytically pure grade and used as received. LiFePO4@CNT core–shell nanowires were synthesized by a two-step solution phase method (Fig. 1). In the first step, the FePO4·xH2O@CNT core–shell nanowires were prepared via chemically-induced precipitation. CNT powders of 0.4 g and proper amount of hexadecyl trimethyl ammonium bromide (CTAB) were immersed in 700 mL urea solution and then sonicate in an ice bath for 10 min without any acid treatment. The non-pretreated CNTs were effectively dispersed in the urea solution, owing to their strong dispersing characteristics in urea. Then 0.01 mol (NH4)2Fe(SO4)2·6H2O and 0.01 mol NH4H2PO4 were dissolved sequentially with vigorous stirring to form a colloid solution. Proper amount of H2O2 solution (30 wt%) was pumped into the colloid solution to generate FePO4·xH2O precipitates in the ice bath. After precipitating 1 h, the resulting FePO4·xH2O@CNT precipitates were filtered, washed, and then dried at 80 °C for 12 h. Afterwards, the as-prepared FePO4·xH2O@CNT core–shell nanowires were heat-treated at 500 °C for 3 h under a nitrogen atmosphere to obtain FePO4@CNT nanowires. In the second step, the as-synthesized FePO4@CNT nanowires were dispersed in an N-methylpyrrolidione (NMP) solvent (20 mL). Subsequently, the stoichiometric CH3COOLi·H2O was added in the suspension solution. Then, the solution was stayed 24 h in a stainless steel reactor at 300 °C. In the process of high temperature and high pressure reaction, the FePO4@CNT was reduced into LiFePO4@CNT core–shell nanowires by N-methylpyrrolidione solvent with weak reducibility in the presence of lithium sources. After that, the LiFePO4@CNT (denoted as LiFePO4@CNT-1) core–shell nanowires were filtered and washed with ethanol solution, and dried 12 h at 60 °C. For the sake of comparison, the LiFePO4@CNT-2, LiFePO4@CNT-3 and LiFePO4@CNT-4 products were also synthesized by dispersing 0.3 g, 0.2 g and 0.1 g of CNTs in urea solution, respectively, with all the other parameters unchanged. Download : Download high-res image (381KB)Download : Download full-size image Fig. 1. Schematic of the preparation process for the LiFePO4@CNT core–shell nanowires.
https://doi.org/10.1016/j.jpowsour.2015.05.027_p2_4 | The XRD patterns were characterized on a RigakuSmart Lab X-ray diffractometer operated at 40 kV using a Cu Kα radiation at a scanning rate of 5° min−1. The morphology and microstructure of the powders were observed by field-emission scanning electron microscopy (FE-SEM, Carl Zeiss Super55 operated at 5 kV) and field-emission transmission electron microscope (TEM, Hitachi HT7700 operated at 120 kV), respectively.
https://doi.org/10.1016/j.jpowsour.2015.05.027_p2_6 | The electrochemical performances of the samples were measured in a simulative cell consisted of a working electrode and a lithium foil electrode separated by a Celgard 2400 microporous membrane. The working electrode was prepared by dispersing 80 wt.% active materials, 10 wt.% acetylene black and 10 wt.% polyvinylidene fluoride (PVDF) binder in the N-methylpyrrolidione (NMP) solvent. The slurry was then coated on an aluminum foil and dried in vacuum at 120 °C for 12 h. The electrolyte was 1 M LiPF6/EC + DEC (1:1, V/V). The cells were assembled in an argon-filled glove box and galvanostatic charge–discharge cycling tests were carried out at voltage ranges of 2.4–4.2 V and 2.2–4.5 V. The electrochemical impedance spectra (EIS) tests (the frequency range of 0.01–100000 Hz) were performed on an electrochemical workstation CHI660E (Chenhua, Shanghai, China).
https://doi.org/10.1016/j.jpowsour.2015.05.027_p3_2 | The phase purity and crystal structure of the products were examined by the X-ray diffraction (XRD). Fig. 2a shows the XRD patterns of the CNT, FePO4@CNT and LiFePO4@CNT-1. All the peaks of LiFePO4@CNT-1 product can be well indexed as orthorhombic Pnma space group (JCPDS card No. 83-2092). It can be seen that Fe3O4 are detected in LiFePO4@CNT-1. The Fe3O4 impurity may be generated by the exfoliation of the stainless steel liner during the solvothermal lithiation process.
https://doi.org/10.1016/j.jpowsour.2015.05.027_p3_4 | The morphology of the CNT, FePO4@CNT and LiFePO4@CNT-1 nanowires is shown in Fig. 2b–d. It can be seen from Fig. 2b, c that the entire surface of the CNTs is covered with FePO4, leading to the formation of the coaxial-type nanowires (Fig. 2c). After solvothermal lithiation, the as-synthesized LiFePO4@CNT-1 retains the nanowire morphology and structure, as shown in Fig. 2d. The features of the FePO4@CNT and LiFePO4@CNT-1 nanowires can also be confirmed by their microstructures illustrated in Fig. 3. The TEM images (Fig. 3a and b) show the coaxial-type nanowire nature of the FePO4@CNT precursor, where the CNTs are encased within ca. 30 nm thick FePO4 layer. This suggests that FePO4 precipitated only on the surfaces of CNTs through heterogeneous nucleation and growth during the synthesis process. Moreover, it can be seen form Fig. 3c and d that LiFePO4@CNT-1 shows quite similar morphology compared with the FePO4@CNT nanowires (Fig. 3a and b). The difference is that the smooth FePO4 coating layer on the surface of CNT transforms into rough LiFePO4 nanoparticles during solvothermal lithiation. This transformation suggests that the formation of the LiFePO4 nanoparticles through the solvothermal lithiation of amorphous FePO4 is with a dissolution and re-precipitation mechanism. These results are in good agreement with the results of SEM.
https://doi.org/10.1016/j.jpowsour.2015.05.027_p3_6 | The pore structure of the LiFePO4@CNT-1 nanowires was investigated by nitrogen adsorption/desorption measurements (Fig. S1a). It can be seen that the isotherm of LiFePO4@CNT-1 nanowires is ascribed to Type II, which suggests that the composite is a typical mesoporous material. The BET surface area of the LiFePO4@CNT-1 nanowires is calculated to be 72.9 m2g-1. The pore size distribution (Fig. S1b) curves obtained by BJH method exhibited average pore size of about 2 nm. The high surface area can increase the contact area between electrolyte and LiFePO4, thus shortening the Li ion diffusion distance and lowering the concentration polarization in the electrode.
https://doi.org/10.1016/j.jpowsour.2015.05.027_p3_7 | The amount of the CNT in each nanowire sample was measured by TG analysis, as illustrated in Fig. S2. The weight loss of all the nanowires at 400-600 °C is due to the oxidation of the CNTs. The percentages of the CNT in the LiFePO4@CNT-1 LiFePO4@CNT-2, LiFePO4@CNT-3 and LiFePO4@CNT-4 nanowires are 32.3 wt%, 26.1 wt%, 19.4 wt% and 16.1 wt%, respectively.
https://doi.org/10.1016/j.jpowsour.2015.05.027_p3_8 | To demonstrate the hypothesis that the superior electrochemical performance of LiFePO4@CNT-1 could be achieved by the excellent nanowire structure, samples with different carbon nanotube contents, LiFePO4@CNT-2, LiFePO4@CNT-3 and LiFePO4@CNT-4 were prepared.
https://doi.org/10.1016/j.jpowsour.2015.05.027_p3_9 | Fig. 4a and b shows the initial charge–discharge curves of all the samples at a low rate of 0.2C. The LiFePO4@CNT-1 nanowire electrode exhibits a discharge capacity of 132.8 mAh g−1, which is much higher than the LiFePO4@CNT-2 (113.2 mAh g−1), LiFePO4@CNT-3 (83 mAh g−1) and LiFePO4@CNT-4 (76.7 mAh g−1) nanowire electrodes. Fig. 4b gives the initial charge–discharge curves of the LiFePO4@CNT-1 nanowire electrode at various rates. It can be seen that it presents high discharge capacities of 132.8, 113.7, 103.4, 95.8, 86.1, 74.6, and 64.4 mAh g−1 at rates of 0.2, 0.5, 1, 2, 5, 10, and 20C, respectively. Low temperature performance is also important for the application of LiFePO4 cathode materials in Li ion batteries. The typical charge–discharge profiles of the LiFePO4@CNT-1 nanowire electrode at −20 °C is shown in Fig. 4c. It is obvious that the electrode exhibits discharge capacities of 75, 63, 51.7, and 38.8 mAh g−1 at rates of 0.2, 0.5, 1 and 2C, respectively. Moreover, the LiFePO4@CNT-1 nanowire electrode presents excellent rate cycling performance, as illustrated in Fig. 4d. The above results suggested that the LiFePO4@CNT-1 has an excellent electrochemical performance. In addition, Fig. S3 shows the specific capacity retention of the LiFePO4@CNT-1 core–shell nanowire electrode at the rate of 20C. It can be clearly seen that the average reversible capacity of the core–shell nanowire electrode achieves 62.4 mAh g−1 at 20C after 300 cycles. The discharge capacity hardly declines and the corresponding coulombic efficiency is ca. 98.4%. The SEM images of the LiFePO4@CNT-1 core–shell nanowire electrode before and after 300 cycles are presented in Fig. S4. It can be seen from Fig. S4b that the morphology of the LiFePO4@CNT-1 retains the nanowire morphology and core–shell structure after 300 cycles. The analysis results indicate that the LiFePO4@CNT-1 core–shell nanowires have the excellent structure stability.
https://doi.org/10.1016/j.jpowsour.2015.05.027_p3_11 | Fig. 5a shows cyclic voltammetry curves of the LiFePO4@CNT-1, LiFePO4@CNT-2, LiFePO4@CNT-3 and LiFePO4@CNT-4 nanowire electrodes at a low scanning rate (0.5 mV s−1). It indicates that the potential interval between the cathodic and anodic peaks for all the nanowire electrodes is comparable. But the redox peak curve of the LiFePO4/CNT-1 electrode is much sharper and more symmetric than other electrodes, suggesting that the LiFePO4/CNT-1 nanowire electrode has the best redox kinetics. To further understand the superior electrode performance of the LiFePO4/CNT-1 nanowires, we carried out electrochemical cyclic voltammetry measurement at different scanning rates, as illustrated in Fig. 5b. The cyclic voltammetry curves at low or moderate scanning rates show well-defined oxidation and reduction peaks. The shapes of the redox peaks in the cyclic voltammetry curves remain unchanged even at a high scanning rate (50 mV s−1). This indicates the excellent high rate capability of LiFePO4/CNT-1 nanowires.
https://doi.org/10.1016/j.jpowsour.2015.05.027_p3_13 | The electrochemical impedance spectra (EIS) were used to further analyze the influence of the CNT content on the electrode reaction impedance and ion diffusion. The tests were conducted at 50% of discharge or charge state to avoid huge potential change caused by small current alternation during EIS measurements (Fig. 6). The fitting value of the charge transfer resistance for LiFePO4@CNT-1 nanowire electrode is 52.2 Ω; it is superior to those of LiFePO4@CNT-2 (133.7 Ω), LiFePO4@CNT-3 (170.5 Ω) and LiFePO4@CNT-4 (7213 Ω) nanowire electrodes. According to the slopes of the electrochemical impedance versus the square root of frequency (Fig. S5), the lithium ion diffusion coefficients of LiFePO4@CNT-1, LiFePO4@CNT-2, LiFePO4@CNT-3 and LiFePO4@CNT-4 nanowire electrodes were calculated to be 1.6 × 10−14 cm2 s−1, 1.4 × 10−15 cm2 s−1, 1.3 × 10−15 cm2 s−1 and 0.54 × 10−15 cm2 s−1, respectively. These results indicate that the diffusion of Li ion during charge/discharge process can be improved by increasing CNT content.
https://doi.org/10.1016/j.jpowsour.2015.05.027_p4_2 | In summary, a lower energy-consumption and easy scaled-up procedure has been developed for fabricating LiFePO4@CNT core–shell nanowires with high electrochemical performance for Li ion batteries. The optimal LiFePO4@CNT nanowires shows a high capacity of 132.8 mAh g−1 at rate of 0.2C, an excellent low temperature discharge capacity at lower current densities and a remarkable high rate capability. The excellent electrochemical behavior is attributed to the unique core–shell nanowire structure, where the one dimensional nanowires serve as an efficient media for electron transport.
https://doi.org/10.1016/j.jpowsour.2015.05.071_p1_2 | Since the discovery of lithium-ion batteries (LIBs), graphite has fulfilled all the demands in terms of energy density and power density as an ideal anode material [1], [2], [3]. The use of graphite along with lithium metal oxide (LiCoO2) cathode has revolutionized the way portable electronic devices are powered. However, the use of graphite as anode at low temperatures and at high current rates imposed safety hazards with lithium dendrite formation due to its potential being very close to Li/Li+ [4]. The need for alternative anode materials has stimulated researchers to replace graphite in order to overcome safety problems. In the quest to replace graphite, it was found that simple metals and metal oxides can form alloys and/or chemically react with lithium, which are associated with high theoretical capacity (more electron transfer per mole of metal) at higher potentials as compared to graphite [5], [6], [7], [8], [9], [10]. However, the reaction of lithium with metals and metal oxides is prone to large volume changes which restricted their use for commercial applications. One of the effective ways to minimize the stress involved due to these volume changes and to restrict particle-particle contact loss and fractures upon cycling is to make nano-sized or nanostructured materials [11], [12], [13], [14], [15], [16], [17], [18], [19].
https://doi.org/10.1016/j.jpowsour.2015.05.071_p1_3 | Since the last two decades, hydrothermal method is often employed for the synthesis of metal oxide nanostructured materials [16], [18], [20], [21]. Although this is the widely used method, low yields are often witnessed in hydrothermal process. Hence, development of an alternative method for synthesis of nanostructured materials with high yields would be highly attractive. Polyol synthesis is an efficient alternative to hydrothermal method in this aspect. Metal alkoxides can be directly precipitated using metal salts in aliphatic polyalcohols [22], [23], [24]. Crystalline metal oxides can be obtained by simply calcining the metal alkoxide precursors. Very high yields are obtained in this process which is beneficial for large scale synthesis. Iron oxide (Fe2O3) is considered as one of the most important transition metal oxide and is considered as a prospective anode material for Li-ion batteries due to its high theoretical capacity, abundance, economical and non-toxic nature [14], [25], [26], [27], [28], [29], [30], [31], [32].
https://doi.org/10.1016/j.jpowsour.2015.05.071_p1_4 | Though a lot of work has been reported on Fe2O3 based nanostructures as anode material, large scale synthesis of porous nanostructures with promising electrochemical performance is hitherto not reported. Herein, we report the polyol synthesis of α-Fe2O3 porous nanostructures and their electrochemical behaviour with Li using Ethylene glycol (EG) as polyol and iron oxalate as iron source. Fe-EG complex was precipitated by refluxing EG and iron oxalate mixture at the boiling point of EG. Pure crystalline iron oxides were obtained by heating the Fe-EG complex in air. The crystalline samples exhibited excellent lithium storage properties at high current rates. The viability of Fe2O3 as anode was also tested in full cell configuration with commercial LiFePO4 cathode.
https://doi.org/10.1016/j.jpowsour.2015.05.071_p2_3 | The starting materials for the synthesis of α-Fe2O3 porous nanostructures were FeC2O4 (Sigma Aldrich) and ethylene glycol (Merck). In a typical experiment, 3.5 g of FeC2O4 was added into 150 ml of ethylene glycol solution by magnetic stirring. Then the solution was refluxed at 190 °C for 6 h. A yellow coloured precipitate was obtained after 6 h of reaction time. The precipitate was washed with deionised water and ethanol several times and then dried in an oven at 60 °C. To prepare α-Fe2O3 porous nanostructures, the obtained yellow precipitate was calcined at various temperatures from 300 °C to 600 °C for 10 h.
https://doi.org/10.1016/j.jpowsour.2015.05.071_p2_5 | The phase and structural characterization was carried out using Philips X`pert X-ray diffractometer with a Cu-Kα radiation at 40 KV and 40 mA. Morphological analysis was carried out by field emission scanning electron microscope (FE-SEM) using Carl Zeiss (ULTRA 55, Germany) along with energy dispersive X-ray spectroscopy (Oxford Instruments, UK), and field emission transmission electron microscope (FE-TEM) using Jeol, 2100F. Thermogravimetric analysis was carried by (Perkin Elmer, USA) in air from room temperature to 800 °C. Fourier Transform Infra-red Spectroscopy (FT-IR) experiments were carried out using Nicolet instruments corporation USA (MAGNA 550).
https://doi.org/10.1016/j.jpowsour.2015.05.071_p2_7 | Electrodes were fabricated by making slurry of α-Fe2O3 porous nanostructures with Super P-65 (Timcal, Switzerland) and sodium alginate (Sigma) as binder in the weight ratio of 60:20:20 [AM:C:binder]. The mixed slurry was tape cast on Cu foil and was dried at 80 °C for 12 h under vacuum. The dried foil was cut into circular disks to be used as working electrodes for LIB performance. Coin type cells (C2032) were used for cell fabrication. Lithium metal foil was used as reference and counter electrode, borosilicate glass fibre (GF/D) as separator, and 1 M LiPF6 dissolved in EC/DEC (1:1 wt%) (LP-30, Merck) as electrolyte. Galvanostatic charge/discharge cycling performance was carried out by Arbin instruments (BT-2000, USA) in the voltage range 3 V–0.05 V vs. Li+/Li at 20 °C. Full cell was constructed using α-Fe2O3 porous nanostructures as anode and commercial LiFePO4 as cathode and the cycling performance was tested within the potential window of 1–3.5 V.
https://doi.org/10.1016/j.jpowsour.2015.05.071_p3_2 | Fig. 1a depicts the thermogravimetric analysis of the complex from room temperature to 800 °C in oxygen atmosphere. It is clearly observed that Fe-Ethylene glycol (Fe-EG) complex dissociates around 200 °C to form Fe2O3 in oxygen atmosphere. The initial weight loss of 19.28% might be attributed to the removal of physically adsorbed water and ethylene glycol molecules, and the second weight loss of 35.51% might be due to the removal of chemically bonded ethylene glycol units and the removal of organic moieties in the complex [24]. Taking this into account, the annealing of the complex is carried out above 200 °C to ensure the formation of crystalline Fe2O3. XRD patterns of the as prepared Fe-EG complex and the calcined samples of the complex at 300, 400, 450, 500 and 600 °C are shown in Fig. 1b. As demonstrated by Larcher et al., the diffraction patterns of Fe-EG complex appear to be from the interlayer spacing of lamellar structures in which glycolate ions are in between the stacked Fe-O layers [23]. All the diffraction peaks of the calcined samples are in well agreement with the standard JCPDS data (card no. 89-8104) and represent the orthorhombic phase of α-Fe2O3. As the calcination temperature increases from 300 to 450 °C the intensity of (110) peak increases which represents the formation of pure crystalline Fe2O3. To further understand the changes in structural behaviour, Fourier transform infrared spectroscopy (FT-IR) measurements are carried out. FT-IR spectra recorded for the precursor Fe-oxalate, as synthesized complex and calcined samples are shown in Fig. 2. The Fe-O stretching band in the precursor iron oxalate appeared at 824 cm−1 and that of C-C band from oxalate ion at 1311 cm−1. After refluxing with ethylene glycol, the intensity of Fe-O band at 824 cm−1 is reduced and a new band at 523 cm−1 appeared which indicates the complex formation with ethylene glycol. In the complex, the bands at 1311 cm−1, 1640 cm−1 and 3354 cm−1 represent the stretching mode of C-C, O-H bending and O-H stretching vibrations, respectively [24]. After calcination, bands correspond to C-C diminished and the bands for Fe-O stretching mode appeared more significantly. With the increase in calcination temperature, the intensity of O-H stretching band is also observed to be decreased. However, even after heating at 300 °C, a less intense O-H bending mode still persists. This suggests that there is still a small amount of EG remaining in Fe2O3 after calcination which is observed till 450 °C. We found that the calcination temperature has a clear correlation with the electrochemical performance.
https://doi.org/10.1016/j.jpowsour.2015.05.071_p3_5 | The use of polyols as complexing agents to lower the hydrolysis rates of metal alkoxides has been demonstrated by Yamamoto et al., [33]. Recently, Jiang et al. found that glycols could act as ligands and coordinate with metal ions (transition and group IV metal ions) to form chain-like compounds [24]. These chain-like compounds could further aggregate into bundle-like structures upon heating. FE-SEM analysis of the as prepared complex and that of the calcined samples agrees well with the mechanism given by Jiang and co-workers. Fig. 3 shows the SEM images of the as prepared complex and the calcined samples heated at 300, 400, 450, 500 and 600 °C. It is observed in FE-SEM analysis that by increasing the calcination temperature, there is an increase in the pore size of the nanostructure. The average length of the chain-like structures is found to be 2 μm. Furthermore, elemental mapping and EDS analysis are carried out to know the distribution of Fe and O in the calcined samples (Fig. S1 of Supplementary Materials). Brunauer, Emmett and Teller (BET) surface area of samples calcined at various temperatures are listed in Table 1. TEM analysis shows that nanostructures are connected together with small particles of average diameter 20–50 nm (Fig. 4). HR-TEM images indicate that the calcined samples are highly crystalline in nature and the d-spacing calculated from HR-TEM represents the (104) crystal plane of α-Fe2O3 (Fig. 4d).
https://doi.org/10.1016/j.jpowsour.2015.05.071_p3_9 | The electrochemical properties of the samples calcined for 10 h are investigated against lithium metal in half cell configuration. It is well known that Fe2O3 undergoes conversion reaction with lithium which leads to the formation of Fe and Li2O upon discharge process [5]. Tarascon`s research group observed that irreversible insertion of lithium into Fe2O3 is possible depending on the size of metal oxide (observed in nano-sized particles) [11]. Fig. 5a shows the first charge-discharge profiles of the samples calcined at 300, 400, 450, 500 and 600 °C. The first discharge capacity at 300 °C is 1507 mAh g−1, at 400 °C is 1474 mAh g−1, at 450 °C is 1547 mAh g−1, at 500 °C is 1584 mAh g−1 and at 600 °C is 1528 mAh g−1 (all samples are calcined for 10 h). It is observed that the irreversible loss in the first cycle is found to be more in case of samples calcined at 400 and 600 °C. The reason for this behaviour is not clearly understood, but may be associated with the change in porosity of the samples due to different calcination temperatures. The cyclic performance of the samples shown in Fig. 5b reveals continuous capacity degradation in case of samples calcined at 300 °C, whereas the samples calcined at 400 and 450 °C exhibit stable capacity till 30 cycles and after that a rapid capacity fall is observed. Samples calcined at higher temperatures of 500 °C show stable capacity for 40 cycles and then followed the same trend observed for samples calcined at lower temperatures. However, samples calcined at 600 °C exhibit cyclic stability with reversible discharge capacity of 1032 mAh g−1 at 500 mA g−1 for 50 cycles. It is evident from Fig. 5b that calcination temperature has a huge impact on the cyclic performance. We believe that this variation in cyclic stability is related to the pore size of the samples calcined at various temperatures. Coulombic efficiency vs cycle number plot for all the samples is given in Fig. S2 of Supplementary Materials. The efficiency values are plotted from 90% to 100% only to clearly visualize the difference with different samples. Samples calcined at 300 °C have low efficiency of 96%, while samples calcined at 400 and 450 °C have shown decay in efficiency upon cycling from 99% to 97%. Sample calcined at 500 °C shows variation in efficiency with cycle number from 95% to 100%. Samples calcined at high temperature of 600 °C only have shown efficiency of 99%–100% upon cycling.
https://doi.org/10.1016/j.jpowsour.2015.05.071_p3_11 | The cyclic voltammetry (CV) studies are carried out to understand the effect of residual EG on the cyclic stability. Fig. 5c and d shows the CV curves of calcined sample at 600 °C and by adding a drop of EG on the surface of the same electrode during cell fabrication. It is witnessed that the presence of EG shifted the conversion reaction to lower potential (maximum peak ∼0.2 V in the first cathodic process) and also deteriorates the electrochemical performance, whereas the electrode without EG illustrates stable performance. From these observations the presence of residual EG in the samples calcined at lower temperatures might be the reason for poor cyclic performance. From FE-SEM images, it is observed that samples calcined at 600 °C have large pores which probably benefits electrolyte permeation into bulk. If the pores are not large enough (samples calcined at lower temperatures), the electrolyte penetration into the bulk is difficult which may affect the cyclic stability. To verify this hypothesis, the electrodes are impregnated in the electrolyte before cell fabrication to allow additional time for electrolyte penetration into the bulk of the samples having small pores. The samples calcined at 450 and 500 °C exhibit improved performance with stable cycle life (Fig. 6) after electrolyte impregnation. In addition, the irreversible loss observed in case of samples calcined at 400 °C is lowered in comparison to samples without electrolyte impregnation. However, for samples calcined at 300 and 400 °C, the capacity fading is still observed with cycle number (continuous fading for samples calcined at 300 °C and after 30 cycles onwards for samples calcined at 400 °C). This is possibly due to the presence of residual EG being the primary cause of the cyclic instability. There is no such effect on the samples calcined at 600 °C even after impregnation with the electrolyte. This would suggest that if the pores are large enough there is no effect of electrolyte impregnation since the electrolyte can penetrate into the electrode bulk. The discharge capacity of samples impregnated in electrolyte after 50 cycles is 770 mAh g−1 at 300 °C, 1077 mAh g−1 at 400 °C, 1030 mAh g−1 at 450 °C, 1032 mAh g−1 at 500 °C and 1077 mAh g−1 at 600 °C. Similar trend in the Coulombic efficiency is observed even after impregnating the samples in electrolyte before cell fabrication (Fig. S2). This might explains the stable performance of samples calcined at 600 °C. Average Coulombic efficiency values are given in Table S1 of Supplementary Materials.
https://doi.org/10.1016/j.jpowsour.2015.05.071_p3_13 | Further, to test the power capability of the electrodes, high current rates are applied from 500 mA g−1 to 5 A g−1 Fig. 7a shows the power capability test of the electrodes calcined at various temperatures with and without electrode impregnation in electrolyte. The samples calcined at 500 °C and 600 °C display stable capacity and good capacity retention at high current densities (5 A g−1). On the other hand, the samples calcined at lower temperatures (300, 400 and 450 °C) have shown capacity fading at high current rates (5 A g−1). The capacity retention after applying high current rate (5 A g−1) is not observed in case of the samples calcined at 300 °C. At high current rate of 5 A g−1, the discharge capacity of 380, 438, 850, 930 and 688 mAh g−1 is obtained for the samples calcined at 300, 400, 450, 500 and 600 °C, respectively (without impregnation, shown in Fig. 7b). The power capability of samples calcined at lower temperatures is improved after impregnating with electrolyte. The discharge capacity of samples calcined at 300 °C is enhanced from 434 mAh g−1 to 661 mAh g−1 at 5 A g−1 (Fig. 7c) after electrolyte impregnation. Conversely, no significant change is observed for samples calcined at high temperatures (600 °C, Fig. 7d). Further, the calcined sample at 600 °C is tested at high current rates of 1 A g−1 and 2 A g−1 for 100 cycles. The electrode exhibits stable capacity of 969 mAh g−1 and 730 mAh g−1 after 100 cycles at 1 A g−1 and 2 A g−1, respectively (Fig. 7e). The post-mortem SEM analysis of the samples after 30 charge-discharge cycles is carried out to know the morphological stability of the porous structures (Fig. S3 in Supplementary Materials). It is clearly observed that after cycling morphology of the samples is well maintained. We have also observed that in case of samples calcined at lower temperatures (300, 400 and 450 °C), the pores are covered with the electrolyte decomposition products. This might affect the cyclic performance because the electrolyte diffusion into the bulk of the materials is blocked. Whereas in case of samples calcined at high temperature (500 and 600 °C), the electrolyte diffusion is still possible due to large pores which are not completely blocked by electrolyte decomposition products.
https://doi.org/10.1016/j.jpowsour.2015.05.071_p3_15 | To study the feasibility of conversion reaction based Fe2O3 as prospective anode material for LIBs, full cell studies are carried out using lithium iron phosphate (LFP) as cathode. Due to high theoretical capacity of Fe2O3 (∼1007 mAh g−1) active materials loading on the cathode side should be high (LFP theoretical capacity ∼ 170 mAh g−1) to match the anode capacity. Fig. 8a and b illustrates the half cell charge-discharge profiles of Fe2O3 and LFP. Based on the charge-discharge/discharge-charge profiles from half cells, charge-discharge profiles for full cell comprising LFP cathode and Fe2O3 anode are predicted. The experimentally observed charge-discharge profiles fit well with the predicted profiles (Fig. 8c and d). The full cell is tested within the potential range of 3.5–1 V. The initial charge plateau observed at 2.6 V represents de-lithiation of LFP and conversion reaction of Fe2O3 with Li. The initial discharge plateau observed from 2 to 1.2 V signifies the lithiation of iron phosphate and oxidation of Fe to Fe2O3 (Fig. 8e). The full cell is tested initially at C/20 current rate for 10 cycles and further at C/10 current rate for 20 cycles (Fig. 8f). The capacity fading is minimal at C/20, but the fading is more significant at C/10. This fading could be caused by the limited source of lithium from cathode side (cathode limited). The loss of Li towards SEI formation and other side reactions may lead to capacity decay upon cycling. We believe that by engineering the cell design to minimize the capacity losses which in turn lead to better cell performance.
https://doi.org/10.1016/j.jpowsour.2015.05.071_p4_2 | We have synthesized the porous nanostructures of Fe2O3 via a simple two step polyol method using ethylene glycol with high yields up to 2–3 g at a laboratory scale. Calcination of the complex at various temperatures resulted in crystalline Fe2O3 with different porosities. It has been observed from the FT-IR studies that a less intense O-H bending mode still persist at lower calcination temperatures (300, 400 and 450 °C). From cyclic voltammetry measurements it has been found that the residual ethylene glycol might be the reason behind the capacity fading at lower calcination temperatures. Samples calcined at higher temperatures have large enough pores for good electrolyte percolation through its bulk and have shown stable electrochemical performances. The impregnation of samples calcined at lower temperatures with electrolyte has markedly improved the performance at high current rates. The combination of Fe2O3 porous nanostructures with commercial lithium iron phosphate (LiFePO4) cathode has shown promising electrochemical performance. In future, the large scale synthesis of porous Fe2O3 nanostructures with higher capacities can act as a potential substitute for graphite anode to fulfil the energy demands.
https://doi.org/10.1016/j.jpowsour.2015.05.110_p1_2 | Rechargeable lithium ion batteries (LIBs) are one of the key components for various portable electronic devices including mobile phones, laptops and other electronic devices [1]. Additionally, LIBs are most promising electrochemical energy storage and conversion systems for various automotive applications such as electric vehicles (EVs), hybrid-EVs (HEVs), plug-in HEVs (p-HEVs) [1]. LIBs are also important stationary electrical energy storage devices required for solar and wind electricity generation as well as smart grids. In LIBs, cathode material strongly influences the electrochemical performance [1]. The phospho-olivine compound LiFePO4 (LFP) is one of the most extensively studied active cathode material for high power performances because of its low cost, environmental friendliness and high thermal stability [2], [3], [4], [5]. However, a typical cathode in LIB is a composite film made out of an electrochemically active material and conductive carbon black held together by a polymeric binder (PVDF). These materials are suspended in a solvent (NMP), homogenized and coated on a current collector (Al foil) [1], [6]. The coating is finally calendered to effectively bind all the components so that conductive pathway is improved. The components other than active material, such as binder and carbon black constitute ∼10–20 wt. % of the coating. The electrical conduction, therefore, is through the carbon coating on the nanoparticles to the carbon black which forms a percolation path. Any modification in the chemical bonds of carbon, therefore, can alter resistance to the electrical pathways. Degradation in the cell performance has been ascribed to the loss of conductive pathways and also due to degradation of metal foils [7]. Thus, various factors influence the electrochemical performance of a battery including the interface regions and their connectivity with the active material, structural and electrical properties of active materials, morphology, particle size, volume fraction of the other components [1], [8], [9], [10]. In addition to these factors, surface structure and composition of the current collector have a significant effect on the electrochemical performance of a battery [1], [11], [12]. A better surface contact between the current collector and LiCoO2 active material has been shown to increase the electrode capacity [13]. Further, textured aluminum current collectors were explored for achieving high rate capability [14]. Therefore, selecting appropriate current collector is also an important part in the design of high power performance of LIBs.
https://doi.org/10.1016/j.jpowsour.2015.05.110_p1_3 | In this paper we present the influence on the electrochemical behavior of cathode materials due to the changes in the carbon local structure. Carbon coatings on LiFePO4 (LFP) nanoparticle active material, Al current collector (Al–C) and acetylene black used as percolating conductive path were studied for their local structural details using Raman spectroscopy both before and after the cathode coating process. We used carbon coated LiFePO4 prepared by sol–gel method (C-LFP-SG) and a commercially available LiFePO4 (LFP-comm) for our investigations. We show contrasting results that arise when the electrodes are coated on Al–C current collector in comparison to the electrodes coated on bare aluminum (Al) foil. In case of C-LFP-SG fabricated on Al–C current collector (C-LFP-SG/Al–C), the discharge voltages decreased continuously along with a remarkable reduction in the rate capability of the cathode. LFP-comm coated on Al current collector (LFP-comm/Al) exhibited similar behavior. C-LFP-SG coated on bare Al foil (C-LFP-SG/Al) and LFP-comm coated on Al–C current collector (LFP-comm/Al–C) exhibited better electrochemical performances in terms of flat potential and rate capability. Such contrasting results are discussed based on the sp2/sp3-like disordered carbon (d-C) ratio obtained from the characteristic Raman signatures of carbon. Increasing sp3 disordered (d-C) carbon contributions lead to larger polarization effects during the charging and discharging cycles. The effect of this on the charging/discharging cycles, rate capability, cyclic voltammetry and electrochemical impedance spectroscopy (EIS) are presented.
https://doi.org/10.1016/j.jpowsour.2015.05.110_p2_2 | A commercially available carbon coated LiFePO4 (LFP-comm) obtained from UNTPL, Calcutta, India and LiFePO4 prepared by sol–gel method (C-LFP-SG) in the lab are used for our investigations. LiFePO4 (LFP) nanoparticles were synthesized via a surfactant based sol–gel method reported by Bazzi et al. [15] Separate solutions of lithium acetate dihydrate (CH3CO2Li·2H2O), ferrous chloride tetrahydrate (FeCl2·4H2O), and phosphorus pentoxide (P2O5) of 1 M each were prepared in ethanol medium. The Fe and P precursor solutions were mixed in stoichiometric ratio and stirred for 3 h followed by addition of Li precursor. The stirring was continued for 3 h after this addition and finally 1 M lauric acid [CH3(CH2)10COOH] was added as the surfactant to control the particle size as well as a source of carbon coating on the LFP particles. Stirring was carried out in an inert N2 atmosphere to prevent the oxidation of ferrous to ferric. The above mixture was again stirred for 4 h and then dried to obtain precursor powder. These precursor powders were annealed at 550 °C in 5% H2 and 95% N2 atmosphere for 5 h in order to get the carbon coated LiFePO4 sample which is labeled hereafter as C-LFP-SG.
https://doi.org/10.1016/j.jpowsour.2015.05.110_p2_3 | The phase purity of LiFePO4 samples were studied using x-ray powder diffractometer (X`Pert-Pro, Panalytical) with a 1.2 kW Cu Kα, λ = 1.5406 Å source. Fourier transform infrared (FTIR) spectra were recorded with a Perkin–Elmer spectrometer (Spectrum One) in the range 400–4000 cm−1 by dispersing the sample in an anhydrous KBr and pressing them into thin transparent pellets. The microstructure of LiFePO4 sample was studied by scanning electron microscopy (SEM: FEI Quanta FEG 200) and high resolution transmission electron microscopy (FEI Tecnai T20 operating at 200 kV). Since the distribution and structure of carbon coating has significant influence on the electrochemical properties of LiFePO4, the structural features of carbon in the sample as well as on the current collector were investigated by Raman spectroscopy using a Horiba Jobin-Yvon (HR 800 UV) spectrometer with a 488 nm excitation line from He–Ne laser. For comparison, we also characterized commercial LiFePO4 (LFP-comm) using the above techniques. Raman spectra were also acquired using three different excitation wavelengths in the visible regions (630 nm, 488 nm and 442 nm).
https://doi.org/10.1016/j.jpowsour.2015.05.110_p2_4 | The electrochemical properties of LiFePO4 samples, both C-LFP-SG and LFP-comm were evaluated using a CR2032 type two-electrode coin-type cell in the half-cell configuration. The cathode was fabricated by mixing 80 wt. % active material with 10 wt. % acetylene black and 10 wt. % PVDF binder. N-methyl-2-pyrrolidone (NMP) was used as solvent to prepare the slurry for cathode material coating on the current collector. The slurry was coated over a 15 μm thick Al foil and 20 μm thick carbon coated Al (Al–C) foil current collector (MTI corp. Inc., Richmond, CA, USA). The thick cathode layer coating is dried under vacuum (∼10−2 bar) at 100 °C for 12 h. In the half-cell preparation lithium metal (Alfa Aesar) is used as anode and polypropylene membrane is used as a separator. The electrolyte used in the button cell is 1 M LiPF6 in ethylene carbonate (EC), di-methyl carbonate (DMC) and di-ethyl carbonate (DEC) organic solvents in the ratio of 1:1:1 (vol. %). The coin cells were 20 mm in diameter and 3.2 mm thick (CR2032) and the entire cell was assembled in argon filled inert glove box maintained with water and oxygen below 0.1 ppm level. The electrochemical performance of the cathode material was evaluated by galvanostatically cycling at different rates (0.1 C–10 C) over the potential range 2–4.5 V vs. Li/Li+ using VSP150 (Biologic) multichannel electrochemical workstation. Cyclic voltammetry (CV) was performed at different scan rates (0.5 mV s−1–1 mV s−1) between 2 and 4.5 V. Electrochemical impedance was also carried out on coin cells using VSP150 (Biologic) electrochemical workstation in the frequency range of 10 mHz–1 MHz with a sinusoidal excitation voltage of 10 mV.
https://doi.org/10.1016/j.jpowsour.2015.05.110_p3_2 | The x-ray diffraction (XRD) patterns of the LFP-comm and C-LFP-SG samples are shown in Fig. 1a. All the peaks were indexed with the standard orthorhombic olivine structure LiFePO4 belonging to Pnma space group (ICDD-01-083-2092) as shown in Fig. 1a. Clearly both the C-LFP-SG and LFP-comm are phase pure without x-ray identifiable traces of secondary phases. Rietveld refinements on these two XRD patterns are shown with fitted parameters given in Fig. 1(b) and (c). Both these samples are structurally identical; with lattice parameters a = 10.32 Å, b = 6.0017 Å, c = 4.689 Å for C-LFP-SG and a = 10.321 Å, b = 6.0044 Å, c = 4.6925 Å for LFP-comm sample. The particle size estimated from the refinement for C-LFP-SG and LFP-comm samples are ∼40 nm and ∼95 nm respectively. Further structural similarities of these two samples were obtained from the FTIR spectra. The characteristic internal IR modes in LiFePO4 due to symmetric (ν1) and antisymmetric (ν3) P–O stretching (800–1200 cm−1) and symmetric (ν2) and antisymmetric (ν4) O–P–O bending (400–700 cm−1) [16] are shown in Fig. 1(d). The internal IR modes due to P–O stretching (ν3 and ν1) and O–P–O bending (ν4 and ν2) vibrations in C-LFP-SG and LFP-comm samples are presented in Table 1. The position of these IR modes are almost same in both LFP-comm and C-LFP-SG samples however in case of LFP-comm the ν3 and ν1 peaks are broader than C-LFP-SG (Table 1).
https://doi.org/10.1016/j.jpowsour.2015.05.110_p3_5 | The specific capacity, capacity retention, rate capability and other electrochemical properties strongly depend on the microstructural aspects of the LiFePO4 including particle size, quality of different types of carbon used in the electrode. LiFePO4 particles of less than 100 nm size have been shown to exhibit better capacity [17]. We carried out the microstructural and compositional investigation on C-LFP-SG and LFP-comm using TEM (Fig. 2). Pure C-LFP-SG sample shows clusters of nanoparticles of average size ∼65 nm (Fig. 2a and b). Lauric acid added during the synthesis as a source of carbon produces LFP nanoparticles entangled in the carbon (see Fig. 2b). This also produces a uniform carbon coating on the nanoparticle surface during the calcination process, as shown in the HRTEM image in Fig. 2c. A thin layer of carbon coating with 2–5 nm thickness with lattice fringes corresponding to (210) planes of LiFePO4 and the amorphous carbon coating with no such fringes on the surface of nanoparticles can be discerned from HRTEM images. The commercial sample shows larger particle size of LiFePO4 (Fig. 2d) consistent with the value estimated from x-ray peak broadening. The microstructural details of Al-foil, and Al–C foil studied using SEM is shown in Fig. 3a and b. Al foil surface is very smooth except for the streaks of lines which arise due to the rolling process during the Al foil fabrication. Carbon coated Al show clusters of carbonaceous particles with rough surface on the Al foil. C-LFP-SG coated over Al and Al–C foil was also studied using scanning electron microscopy (Fig. 3c and d). The samples show crack free contiguous layer of electrode with porous regions, which enables a better permeation of the electrolyte and consequently in an improved electrochemical property.
https://doi.org/10.1016/j.jpowsour.2015.05.110_p3_8 | Fig. 4 shows the charge–discharge voltage curves (2–4 V vs. Li/Li+) of C-LFP-SG and LFP-comm cathode layers coated on Al and Al–C current collectors at different C-rates. C-LFP-SG coated on Al foil shows a flat profile ∼3.4 V for 0.1 C rate over a wide range. This indicates that the extraction and the insertion of lithium ions proceed by the motion of a two-phase interface between FePO4 and LiFePO4 [18]. However, in case of C-LFP-SG/Al–C the potential decreased continuously with discharging and increased during charging cycle. This contrasting behavior of C-LFP-SG with and without carbon coating of current collector could be due to the polarization as well as internal impedance of the cell. Interestingly, the final discharging capacity is found to be higher for C-LFP-SG/Al–C (∼150 mAh g−1) than the capacity seen in the case of C-LFP-SG/Al (∼125 mAh g−1). This collector-dependent charging/discharging trend is found to be reverse for LFP-comm. The LFP-comm/Al–C shows flat voltage profile characteristics than the LFP-comm/Al. Thus, it is understood that the voltage polarization affects the charging/discharging characteristics as observed from the trends of C-LFP-SG/Al and LFP-comm/Al–C half-cells, with the effect being more pronounced in the former than the latter.
https://doi.org/10.1016/j.jpowsour.2015.05.110_p3_10 | The discharge performances of C-LFP-SG/Al, C-LFP-SG/Al–C, LFP-comm/Al and LFP-comm/Al–C half cells were tested at various C-rates (Fig. 4, Fig. 5). C-LFP-SG cathode showed better rate performance than LFP-comm when Al foil is the current collector. The rate performance of C-LFP-SG degraded drastically when coated on Al–C collector. Among all the cathode configurations LFP-comm/Al–C showed best rate performance with the discharge capacity of ∼82 mAh g−1 at 5C rate (Fig. 4, Fig. 5d). The capacities of LFP cathode materials decreased with increasing current rate, due to the limited supply of electrons to the active components in the cathode irrespective of the collector used [19]. In case of C-LFP-SG/Al the discharge capacity decreased from ∼120 mAh g−1 for 0.1C to ∼110, 100 and 60 mAh g−1 for 0.5C, 1C and 2C rates, respectively. With this change in the discharge capacity the average discharge voltage also decreased with increasing C rate from 3.4 V (for 0.1C) to 2.8 V (for 2C) (Fig. 4a and b). It should be noted that the electrode potential deviates significantly from the cell potential with increasing C-rate due to an increasing internal resistance at high C-rates. However in case of C-LFP-SG/Al–C the discharge capacity sharply dropped down even at 0.5 C current rate and the voltage polarization is severe which is also seen from the broad cyclic voltammograms discussed in the later part of the text.
https://doi.org/10.1016/j.jpowsour.2015.05.110_p3_12 | Out of all the cathode and collector combinations LFP-comm/Al–C showed comparatively less voltage polarization, i.e. the average discharge voltage decreased from 3.39 V (for 0.1 C rate) to 2.93 V (for 5 C rate) with better cycle stability and the discharge capacities. The discharge capacity decreased from ∼151 mAh g−1 at 0.1C rate to 139, 131, 119 and 80 mAh g−1 at 0.5C, 1C, 2C and 5C rates, respectively (Fig. 5d). It is noteworthy that the discharge capacities of C-LFP-SG at 0.1C rate ∼120 mAh g−1 (∼150 mAh g−1) for Al (Al–C) remain close to the values obtained on fresh samples even after testing the cell at high rates for several cycles. The same is observed with LFP-comm as well. This suggests that the loss of capacity at high rates is due to the increase in the internal resistance and not the degradation of the material in both the cases. The C-LFP-SG/Al and C-LFP-SG/Al–C deliver a discharge capacity of 120 mAh g−1 and 155 mAh g−1 respectively, which corresponds to about 70% and 91% of the theoretical capacity of olivine LiFePO4 respectively. C-LFP-SG/Al–C showed higher discharge capacity than C-LFP-SG/Al. Both the cells show reasonable capacity retention, however, the C-LFP-SG/Al has relatively better capacity retention than C-LFP-SG/Al–C. The LFP-comm/Al and LFP-comm/Al–C deliver more or less same discharge capacity of about 158 and 150 mAh g−1, respectively. However, the capacity retention of Al–C is relatively better than that of the Al collector (Fig. 6).
https://doi.org/10.1016/j.jpowsour.2015.05.110_p3_14 | The departure of electrode potential from the cell potential, in general, is due to the passage of Faradaic current through an electrode. Any change in the electrode potential from the equilibrium value, while a current passes through an electrode, is termed as polarization. The extent of polarization is measured in terms of overpotential. Polarization occurs because of the rate of electrochemical reaction at the electrode surface, which is generally referred to as charge transfer overpotential or activation overpotential. The other cause of the polarization is due to the concentration differences of the reactants and products at the electrode surface and in the bulk as a result of mass transfer (mass transfer overpotential) [20]. Another common factor that strongly affects the performance or rate capability of a cell is the internal impedance of the cell, which causes a voltage drop during operation. It is usually referred to as ‘Ohmic polarization’ or ‘IR drop’ and is directly proportional to the current drawn from the system. The total internal impedance of a cell is the sum of the ionic resistance of the electrolyte (within the separator and porous electrode), the electronic resistances of the active mass, current collector and the contact resistance between the active mass and the current collector [19]. Hence, the useful voltage delivered by the cell is reduced by polarization and internal IR drop. The decrease in cell voltage during discharging can be explained further from the electrochemical impedance spectroscopic (EIS) measurements as discussed in the following section.
https://doi.org/10.1016/j.jpowsour.2015.05.110_p3_15 | The properties of an electrochemical system such as kinetics and thermodynamics of electrode reaction and mass transport can be determined by studying the cyclic voltammetric technique. In the present work we have determined the reversibility of the electrochemical reaction and apparent diffusion coefficient of Li in LiFePO4 by the detailed analysis of CV profiles. Cyclic voltammetric experiments were carried out on C-LFP-SG and LFP-comm electrodes coated on both Al and Al–C current collectors (Fig. 7). A linear potential sweep with a scan rate of 0.05–1 mV s−1 was applied to the electrode in the scan range of 2.0–4.5 V vs. Li/Li+ to study the reversibility of LiFePO4 system. All these tests were conducted at 25 °C. LiFePO4 gives one distinct anodic peak (charge) and one cathodic peak (discharge), which is typical of a two-phase system. The midpoint of the anodic and cathodic peaks is about 3.4 V, which corresponds to the open-circuit voltage (OCV) of the LiFePO4 electrode. Fig. 7 shows the CV profiles of C-LFP-SG and LFP-comm electrode coated on Al and Al–C current collectors. Following observations were made from the CV profiles with different scan rates. i) Peak separation increases with increasing scan rate ii) Secondly, current–potential behavior is close to linear during the initial increase in current iii) All CV profiles overlap regardless of scan rate at the beginning of charging and discharging.
https://doi.org/10.1016/j.jpowsour.2015.05.110_p3_17 | Since CV profiles overlap initially, according to Denis et al. [21], the anodic and cathodic peak potentials can be determined by extrapolating the envelope of the CV profiles to the x-axis as shown in Fig. 7a, and are found to be 3.41 V and 3.46 V respectively. The potential difference is about 50 mV at 25 °C which is within the limit of characteristic potential difference (58 mV) for a reversible reaction. Therefore apparent anodic and cathodic diffusion constants can be calculated from the slope of ip/m vs. v0.5 plot based on the Randle–Sevcik equation. (1) where Ae – electrode surface area (in cm2) CLi – initial concentration (mol cm−3) R – gas constant D – diffusion coefficient of Li ions (cm2 s−1) v – scan rate (V s−1)
https://doi.org/10.1016/j.jpowsour.2015.05.110_p3_18 | A plot of normalized peak current (ip/m) vs. square root of scan rate (ν0.5) is shown in Fig. 8 for various cathode materials. The apparent anodic and cathodic diffusion constants of LiFePO4 calculated using Eq. (1) with the slope of the ip/m vs. v0.5 plot (Fig. 8) are 39.2 × 10−10 and 15.9 × 10−10 cm2 s−1 in case of C-LFP-SG/Al. The corresponding values for C-LFP-SG/Al–C are 18.6 × 10−10 and 4.72 × 10−10 cm2 s−1. For LFP-comm the diffusion coefficients increase from 12.1 × 10−9 cm2 s−1 to 68.2 × 10−9 cm2 s−1 for anodic peak and from 44.1 × 10−10 cm2 s−1 to 36.39 × 10−9 cm2 s−1 for cathodic peak. This increasing trend in the diffusion coefficients is similar to the collector-dependent flat potential behavior, i.e. the diffusion coefficients decrease for C-LFP-SG/Al–C combination, while it increases for LFP-comm/Al–C.
https://doi.org/10.1016/j.jpowsour.2015.05.110_p3_20 | The EIS studies throw light on the dependence of the electrochemical properties on the impedance of the electrodes which might arise due to the quality of the carbon and other factors including the SEI layers. The impedance due to the surface layer of carbon on the LiFePO4 nanoparticles, conducting carbon used in the electrode fabrication (e.g. acetylene carbon), carbon coating on the current collector and most importantly the interaction between different types of carbons in the electrode can be understood from EIS studies. EIS measurements were carried out on the same half cells that were used for charging/discharging and CV measurements. EIS data were collected from these cells under three different charge states, viz., fully charged, midway charged and fully discharged conditions in the frequency range of 1 MHz–10 mHz. Fig. 9 shows the Nyquist plots of C-LFP-SG and LFP-comm samples coated on Al and Al–C current collectors. These plots also show the equivalent circuits (insets) used to calculate the impedance parameters [1], [22], [23]. The equivalent circuit was obtained by substituting the double layer capacitance to the constant phase element (CPE) which is commonly used to describe the depressed semicircle that results from a porous electrode.
https://doi.org/10.1016/j.jpowsour.2015.05.110_p3_22 | From Fig. 9 it is seen that the impedance of fully charged state is lower than fully discharged state in all the cathode samples. Also the Nyquist plots in these three conditions are combinations of two semicircles in the high frequency region and a straight line in the low frequency region except for the cell C-LFP-SG/Al–C where the high frequency region is a combination of three semicircles. An intercept at the Re(Z)-axis at high frequency corresponds to the Ohmic resistance (resistance of Li+ conduction in liquid electrolyte) (Relect). The depressed semicircle is decomposed to three semicircles similar to previous report by Schmidt et al. [22], Nakamura, et al. [1] and Hu et al. [23] The semicircles are attributed to a charge transfer resistance between the cathode film and current collector interface (Rct1), charge transfer resistance (i.e. Li+ migration resistance) through the SEI film formed on the cathode surface (Rct2) and the other between the cathode film and electrolyte solution interface (Rct3). Since the electronic transfer is faster than ionic transfer, the time constant for electronic transfer is smaller than the ionic transfer. Hence the high frequency response in the semicircle is attributed to electronic transfer between cathode film and current collector interface Rct1, followed by ion transfer through SEI layer Rct2, and then electrode-electrolyte interface Rct3 [1], [23].
https://doi.org/10.1016/j.jpowsour.2015.05.110_p3_23 | In case of C-LFP-SG/Al, LFP-comm/Al and LFP-comm/Al–C, the depressed EIS data consists of two semicircles corresponding to Rct2 and Rct3. However, in case of C-LFP-SG/Al–C, in addition to the above resistances the high frequency semicircle is associated with the electronic transfer between cathode film and current collector interface (Rct1). The absence of Rct1 in case of LFP-comm/Al–C is due to a better electrical connectivity and conductive carbon coating (i.e. higher sp2 carbon content) which is also seen from the Raman spectra discussed in the following text. The sloping line in the lower frequency region represents the Warburg impedance (W), which is associated with Li+ diffusion in the LiFePO4 cathode.
https://doi.org/10.1016/j.jpowsour.2015.05.110_p3_24 | The analysis of electrochemical impedance spectra was done by fitting the data with equivalent circuits (insets in Fig. 9). The derived impedance parameters Relect, Rct1, Rct2, Rct3 and W at fully charged, midway charged and fully discharged conditions are shown in Table 2. It is seen that in all the four cathode-collector combinations, the Rct2 and Rct3 are increased from fully charged to fully discharged condition. In case of C-LFP-SG/Al–C, Rct2 is higher than the other three electrodes and showed electric resistance due to the electronic transfer between cathode film and current collector interface (Rct1). The fading capacity in case of C-LFP-SG/Al–C foil sample at high C-rates could be due to the deterioration of the contact as a result of significant heat generation at Al–C current collector and active material [11]. LFP-comm/Al–C showed lower electronic transfer between cathode film and current collector interface (Rct2) value compared to that of the other three electrodes.
https://doi.org/10.1016/j.jpowsour.2015.05.110_p3_26 | Since the distribution and structure of carbon on the nanoparticle surface has strong influence on the electrochemical properties of LiFePO4, the structure of carbon in commercial and sol–gel prepared LiFePO4 coated over Al and Al–C foil were investigated by Raman spectroscopy (Fig. 10). The Raman spectra of acetylene black, Al–C foil, C-LFP-SG and LFP-comm powder before processing into the electrode form are shown in Fig. 10a and b. Raman spectra for C-LFP-SG and LFP-comm coated on Al and Al–C foil taken after electrode fabrication are shown in Fig. 10c and d. The Raman spectra of all these samples containing different carbon sources were de-convoluted into four peaks by applying a standard peak de-convolution procedure after doing a polynomial background correction. The de-convolution of Raman spectra with two Gaussians (for D- and G-bands) does not give good fitting and in general, four Gaussians are required for good results [24], [25], [26], [27]. In the present work we used four Gaussians centered at ∼1180, 1343, 1490 and 1591 cm−1 similar to the curve-fittings reported in literature [24], [25], [26]. Of these, two prominent broad bands at ∼1340 and ∼1590 cm−1 correspond to the D (disorder) and G (graphitic) bands of carbon respectively [24], [25]. The G band at ∼1590 cm−1 corresponds to the first order scattering of E2g mode, i.e. bond stretching of all pairs of sp2 atoms in both rings and chains [28]. The D-band is attributed to the presence of defects such as bond-angle disorder, bond-length disorder, vacancies, edge defects, etc., in the graphitic carbon [29]. However, the dispersive behavior in the frequency of D-band (∼1350 cm−1) has been understood to originate from a double-resonance mechanism [30]. The overtones of these bands (referred to as 2D or G′ band) are also shown in Fig. 10b and d. The 2D band is sensitive to the stacking order of the graphitic carbon along the c-axis [31]. The carbon coating on the LFP samples, both commercial and sol–gel sample, show broad 2D band, whereas the acetylene black and carbon coating on Al foil (C–Al foil) show sharp modes. After preparing the electrode in different configurations we observe that the 2D band is similar in all the samples. Wide differences in the widths and intensities of D and G bands in these samples is generally attributed to the influence of growth and size of different carbon phases, in addition to the nature of carbon source used [24], [25], [32].
https://doi.org/10.1016/j.jpowsour.2015.05.110_p3_28 | Observation of two additional broad Raman bands ∼1200 cm−1 and ∼1500 cm−1 are discernible in our samples, similar to the spectra shown in highly disordered carbons [24], [25]. The assignment is not straightforward due to several explanations existing in the literature on the origin of these sp3-like bands. For example, according to J. D. Wilcox et al. [24], though the bands at 1518 and 1190 cm−1 were argued to have uncertain origins, they were found to be similar to those observed in disordered carbon black (d-C) and diamond-like carbons (DLC) [24], [26], [33], [34]. High-resolution transmission electron microscopy (HRTEM) studies on carbon blacks have revealed that the bulk of carbon black particles consist a completely disorganized carbon structure, whereas small (10–40 Å) graphene domains are arranged on the surface [24]. Based on these, J. D. Wilcox et al. argued that a short-range vibration of sp3-coordinated carbons contribute to the disordered spectra. And they assigned the bands ∼1200 and ∼1530 cm−1 to the presence of tetrahedrally coordinated carbon and/or sp3-type material. Poorly organized carbon material and defects outside the plane of aromatic layers were reported to be the possible sources of these bands. Similar assignments were also done by Nakamura et al. [26], Zheng, et al. [35] and Zhu et al. [36]. Further it has been shown that the coordination of carbon atoms in ‘significantly disorganized’ or ‘truly amorphous short-order phase’ varies from sp2 to sp3 type, but there are no long range ordered graphite and diamond-like domains in them [37].
https://doi.org/10.1016/j.jpowsour.2015.05.110_p3_29 | Since visible Raman spectra are sensitive to the configuration of sp2 sites with large scattering cross-section (even in mixtures containing large sp3 to sp2 ratios), a multi-wavelength analysis is essential to give reliable quantitative/qualitative information on sp2/sp3-coordinated carbon ratios [37]. UV laser excitation (325 nm) usually gives a faint mode at ∼1060 cm−1, referred to as T-band, which is a signature of sp3 type carbon [38]. However, the intensity of T-band is too low even in DLC (also called tetrahedral amorphous carbon (ta-C)) with highest sp3 content (80–90%) [38], [39]. Weak Raman scattering of sp3 and small fraction of sp3 to sp2 hybridized carbon [39] in our samples makes the detection of this T-band very challenging. The assignment of the T-band is also complicated due to the overlapping bands of LiFePO4 and/or decomposed LiFePO4 around the same region. This is found to be so in the report by Maccario et al. [40].
https://doi.org/10.1016/j.jpowsour.2015.05.110_p3_30 | We also carried out Raman spectra using three different excitation wavelengths (630 nm, 488 nm and 442 nm). In addition to the D and G bands in all these spectra, we observed discernible broad bands at ∼1200 cm−1 and 1500 cm−1. However, the intensity ratio of ID/IG drastically changed with the excitation laser (see Supplementary Fig. 1). Though the dispersive behavior of the D-band (∼1340 cm−1) has been explained by the double-resonance mechanism [30], the strong dependence of the ID/IG ratio on the laser excitation wavelength is still unknown [41]. We would like to emphasize that we do not intend to quantify the D/G and sp2/sp3 ratios in our study, however, these values were used to correlate to the extent of disorder present in our samples. This disorder is surmised to have originated mainly from the interaction of different carbons at the interfaces during cathode fabrication process. Therefore, the bands at ∼1343 cm−1 (D-band) and 1591 cm−1 (G-band) were assigned to sp2 graphite like structure and other two bands at ∼ 1180 and 1490 cm−1 to sp3-like disordered carbon (d-C).
https://doi.org/10.1016/j.jpowsour.2015.05.110_p3_31 | The integrated intensity ratios of D/G and sp2/sp3(d-C) given in Table 3 were estimated to find the degree of carbon disorder (i.e. D/G ratio) and the content of sp2 and sp3-like d-C in the samples. Acetylene black could be fitted well with only two Gaussians as shown in Fig. 10. The peak positions and intensities varied among the different samples before and after processing them in the electrode form. The D/G ratio is found to be small (∼1.34) for C-LFP-SG/Al–C and LFP-comm/Al. This ratio is ∼1.9 for C-LFP-SG/Al and ∼2.33 for LFP-comm/Al–C. Among all the samples C-LFP-SG/Al and LFP-comm/Al–C showed higher (>1) sp2/sp3 ratios indicating a better conductive carbon coating and hence superior electrochemical performance of cathode material [32], [42].
https://doi.org/10.1016/j.jpowsour.2015.05.110_p3_33 | The above results show that the electrochemical performance is significantly altered due to the structure of carbon. The possible interface regions between these different carbons and carbon and Al foil are schematically shown in Fig. 11. The local structural changes, more specifically the interface regions between the acetylene carbon (C1), carbon coating on LFP nanoparticles (C2) and the carbon coating on the Al foil (C3) may get modified during the cathode layer fabrication. Both the cathode layers C-LFP-SG and LFP-comm, prepared on Al and Al–C current collectors have the C1–C2, C2–C2, and C1–C1 interfaces. The other interface regions are C1–Al and C2–Al for the cathode layer coated on Al foil and C1–C3 and C2–C3 for the cathode layer coated on Al–C foil. The structural defects in disordered graphite-like carbon with dangling bonds around the structural defects can facilitate the creation of inter-layer covalent bonds [43] thus leading to the formation of sp3-like disordered carbon clusters at the interface. A three-stage model of increasing disorder from graphite to nanocrystalline graphite to amorphous carbon and finally to sp3 bonded ta-C has been proposed by Ferrari and Robertson for describing the amorphization process [37]. The amorphization trajectory consisting of these stages, under conditions like highly reactive carbon surface and mechanical mixing, favors the transformation of disordered sp2 groups to tetrahedrally coordinated chains [37]. Such regions of sp3-hybridized interfaces serve in increasing the overall electrical resistance. In sp2 hybridized carbon, filled π-states and empty π* states have a narrow π–π* gap. As carbon gets sp3 configuration, strong σ bonds are formed with adjacent carbon atoms, wherein the σ-state in the valence bond and σ* states in the conduction band are widely separated. Such sp3 hybridization is expected to take place at the interface between different carbons in the cathode materials. Due to the high surface activity of carbon coating, sp3 hybridization results at the interface of different carbon materials, possibly during various processes like mixing, grinding, and calendaring, thus, increasing the resistance to the electron conduction across the interfaces. The disordered carbon (schematically shown in Fig. 11c) that could possibly arise at these interfaces during the cathode layer processing decides the conductivity of the carbon largely, thereby influencing the electrochemical property of the cathode material.
https://doi.org/10.1016/j.jpowsour.2015.05.110_p3_35 | In our study, we surmise that the carbon coating on the LFP-SG and carbon in Al–C current collector (or acetylene black) seem to produce large disordered carbon at the interface. For LFP-comm, while the carbon on the particle and the carbon on Al–C current collector are very compatible, the performance of these materials degrades when carbon gets in direct contact with Al foil. The combined analysis of Raman spectra and the electrochemical properties clearly demonstrate that irrespective of D/G ratio, higher the sp2 character, better are the electrochemical properties. These observations validate the suggestion of improving the grain-boundary conductivity instead of increasing the carbon content [24].
https://doi.org/10.1016/j.jpowsour.2015.05.110_p4_2 | Sol–gel prepared carbon coated LiFePO4 (C-LFP-SG) and a commercial LiFePO4 (LFP-comm) were fabricated as cathodes for Li-ion battery on Al and Al–C current collectors. We observed flat voltages for C-LFP-SG/Al and LFP-comm/Al–C cathodes and continuously decreasing potentials for C-LFP-SG/Al–C and LFP-comm/Al. C-LFP-SG/Al and LFP-comm/Al–C cells exhibited better electrochemical performance compared to the C-LFP-SG/Al–C and LFP-comm/Al respectively. A direct correlation between the nature of potential behavior and their rate capabilities has also been noticed. From the EIS measurements, we find additional charge transfer resistances in poorly performing cathodes which could mainly arise from the interface between LFP nanoparticles and current collector. Raman spectral studies provide a deeper understanding of the influence of carbon coating. The electrochemical properties were found to be better in samples with large sp2 bonded carbon. Structural modifications at the C–C interface results in formation of sp3-like disordered carbon. Increase in the contribution of sp3-like disordered carbon leads to larger polarization effect during the charging and discharging cycles with a consequent continuous voltage decrease during discharge. This study highlights the role of interface conductivity between carbon coating on the particle and filler/current collector to achieve better electrochemical performance, instead of increasing the carbon content.
https://doi.org/10.1016/j.jpowsour.2015.06.014_p1_2 | Two major goals of the automotive industry are increasing fuel efficiency and reducing green house gas emissions in order to attract customers and comply increasingly stringent emission regulations, e.g. Corporate Average Fuel Economy standard in the U. S. of 54.5 miles per gallon by 2025 [1]. Partial and full electrification of automobiles, trucks, and buses is a viable solution to achieve these goals [2]. Research also suggest that HEVs and Plug-in HEVs (PHEVs) will dominate the market by 2034 and 2045, respectively [3], [4].
https://doi.org/10.1016/j.jpowsour.2015.06.014_p1_3 | Lithium ion (Li-ion) batteries are well suited for electric vehicles (EVs), PHEVs, and HEVs [5]. The challenge is to choose the best cells for a specific application and optimal pack size to maximize fuel economy at minimum cost, taking into consideration the fact that batteries age and their performance degrades. It is very important to understand usage associated with a specific application influences cell degradation. Accurate modeling and prediction of the battery State of Health (SOH) is crucially important for the battery management system (BMS) to perform efficiently and economically control, manage, and estimate the pack to prevent unexpected performance deterioration and premature battery end of life (EOL).
https://doi.org/10.1016/j.jpowsour.2015.06.014_p1_4 | A typical HEV current profile is complex, consisting of repeated charge and discharge pulses, operating around a narrow SOC window [5], [6]. Sharp edged, sloped, and smooth current pulses are possible. HEV pulse trains have different timings, shapes, and polarities. A clear understanding of the controlling parameters for cell aging associated with different HEV current profiles would enable system engineers to optimally design and operate HEV battery packs to enhance life within a desired performance window.
https://doi.org/10.1016/j.jpowsour.2015.06.014_p1_5 | Lithium Iron Phosphate (LFP) cathode-based Li-ion batteries possess high temperature abuse tolerance, low cost, and an environmentally benign nature [7], [8]. LFP cathodes are extremely stable due to their olivine crystalline structure. Continuous small scale side reactions at the SEI layer of the negative carbonaceous graphite (gr) anode, however, is considered to be the main cause of aging [9], [10], [11]. The SEI aging process of an LFP cell couples with the cell electrochemistry, so model-based aging analysis requires an accurate electrochemical model.
https://doi.org/10.1016/j.jpowsour.2015.06.014_p1_6 | The intercalation/deintercalation processes in LFP is thought to occur through a two phase process between a Li-poor FePO4 phase and a Li-rich FePO4 phase [12], [13], [14]. Srinivasan and Newman [12] develop a core–shell model initially proposed by Padhi et al. [7] with a growing shell of LiFePO4 (Li-rich phase) on a shrinking FePO4 (Li-poor phase) core during discharge. This core–shell model is improved by other researchers [15], [16], [17] through tracking of multiple two-phase boundaries for repeated charge–discharge cycles but the simulation is complicated and computationally demanding. A relatively simplified phase-change diffusivity model is proposed by Thorat [18]. A phase-field model, based on the Cahn–Hilliard theory is also reported for the LFP electrode [19]. Interestingly, some recent studies also claim that the two distinct phase processes during lithiation/delithiation in an LFP cathode occur only at low currents. Large currents suppress the phase transformation [20], [21], [22] in the LFP cathode. It is also reported that LFP active material shows resistive reactant property which attributes in increasing cell impedance as charge or discharge proceeds [23], [24].
https://doi.org/10.1016/j.jpowsour.2015.06.014_p1_7 | Complex full-order physics-based models run off-line and require higher computational resources [12], [25], [26]. These models are useful for battery design and performance optimization. An advanced on-board BMS, however, performs various control and management tasks in real-time and warrants a faster model which captures the most important dynamics of the cell within an acceptable error bound. Equivalent circuit models [27], [28], [29], [30] are one way to reduce the computational burden but require extensive empirical parametrization, and lack the insight into the underlying physio-chemical processes of the cell. Physics-based reduced order models that include the battery internal dynamics provide another way to achieve the desired real-time computational efficiency. Smith et al. [31], [32] first use residue grouping to derive a 7th order isothermal model for Li-ion cells, Klein et al. [33], [34] assume volume averaging and constant electrolyte concentration. Single particle models without electrolyte dynamics (SPM) [35], [36], [37], [38] are a relatively simple physics based modeling approach but may not applicable for high C-rate applications [35] typical in HEVs. Researchers have also included the electrolyte dynamics into the SPM. Rahimian et al. [39] added polynomially approximated electrolyte dynamics with the SPM to reduce the PDE system into 13 differential algebraic equations. Marcicki et al. [40] included 1st order truncated electrolyte dynamics from cell specific transcendental transfer functions. Prada et al. [41] modeled a gr/LFP cell in a single particle framework and varied the active material particle sizes. Recently, an analytic, linearized, and control-oriented 7th order SPM with electrolyte diffusion dynamics and temperature effect broadened the conventional SPM`s operating range up to 20C and 10 s charge–discharge pulses within a 35–65% SOC window, suitable for HEV applications [42], [43].
https://doi.org/10.1016/j.jpowsour.2015.06.014_p1_8 | Mathematical models of the cyclable lithium consumption in the negative electrode that contributes to SEI growth are reported by many researchers [44], [45], [46]. Ramadass et al. [47] first propose a simplified control-oriented incremental aging model of the negative electrode in conjunction with a 1D full order electrochemical model. Randall et al. [48] further reduce this aging model and propose an iterative approach to calculate the SEI side reaction current density to quantify cell aging.
https://doi.org/10.1016/j.jpowsour.2015.06.014_p1_9 | In this study, the control-oriented anode SEI aging model in Ref. [47] is coupled with a nonlinear model for gr/LFP cells. More specifically, this study (i) develops a physics-based, reduced order, nonlinear, and electrolyte enhanced single particle model (NESPM), (ii) couples the SEI aging model of the negative electrode with the NESPM, (iii) further simplifies the NESPM aging model to an analytic aging formula to identify the controlling parameters of cell aging for HEV applications, (iv) compares the NESPM aging and aging formula for two different HEV current profiles, and (v) experimentally validates the aging predictions. Commercially available 4.5 Ah gr/LFP cylindrical cells are used in the experimental studies.
https://doi.org/10.1016/j.jpowsour.2015.06.014_p2_2 | Assuming LFP takes part in conventional intercalation/deintercalation reaction, Fig. 1 shows a schematic view of a gr/LFP Li-ion cell which consists of three domains: a porous anode with spherical graphite particles, porous separator, and porous cathode with spherical active material particles. The most widely used liquid electrolyte typically contains 1.2 M LiPF6 in ethylene carbonate (EC)/dimethyl carbonate (DMC) and saturates the three cell domains. The separator is a micro porous polymer which allows Li-ion flow but restricts the electron flow. Very thin foils of aluminum (Al) and copper (Cu) are attached to the positive and negative electrodes, respectively, as current collectors.
https://doi.org/10.1016/j.jpowsour.2015.06.014_p2_6 | The fundamental governing equations of a Li-ion cell are listed in Table 1. Conservation of Li-ion (Li+) and conservation of charge (e−) in both the solid and electrolyte phases (Eq. (3)–Eq. (6)) govern the electrochemical dynamics of a Li-ion cell. The nonlinear Butler-Volmer (B–V) kinetic Eq. (7) couples the four field variables cs,e (mol cm−3), (mol cm−3), (V) and (V) representing solid particle surface concentration, electrolyte concentration, solid phase potential, and electrolyte phase potential, respectively. Overpotential in Eq. (8) drives the electrochemical reaction rate. Finally, the cell voltage can be evaluated from Eq. (9). Table 1. Governing equations of a pseudo 2D Li-ion cell model [21], [23]. Equations Boundary conditions (3) (4) (5) (6) (7) (8) (9)
https://doi.org/10.1016/j.jpowsour.2015.06.014_p2_8 | The assumptions to derive the NESPM are: (i) infinite solid phase conductivity in the individual electrodes resulting in no ohmic loss in the solid electrode matrix, (ii) uniform current distribution in the individual electrode, (iii) the active material particles within each electrode are assumed to be in parallel and thus a single particle in each electrode is used to solve the associated solid phase diffusion equations as shown schematically in Fig. 1, and (iv) all properties are evaluated at average electrolyte concentration at 50% SOC.
https://doi.org/10.1016/j.jpowsour.2015.06.014_p2_9 | Assuming infinite solid phase conductivity, Eq. (4) simplifies by integrating in each electrode domain to obtain the uniform current distributions (10) (11) where and with units of A cm−3. Subscripts/superscripts ‘n’, ‘s’, and ‘p’ represent negative, separator, and positive electrodes, respectively. Capital letters indicate Laplace transformed variables.
https://doi.org/10.1016/j.jpowsour.2015.06.014_p2_10 | Taking the Laplace transformation of Eq. (3) and applying the associated boundary conditions provides a transcendental transfer function [49] of solid particle surface Li concentration cs,e in both electrodes. This transcendental transfer function is discretized using a 3rd order Pad approximation [50] to produce (12) (13) where (cm−1) is specific interfacial area, F (C mol−1) is Faraday constant, and the other parameters are given in Table 2. Table 2. Model parameters of the commercial 4.5 Ah gr/LFP high power Li-ion cell [51], [52]. Parameter Neg. Electrode Separator Pos. Electrode Thickness, L (cm) 3.40 × 10−3 2.50 × 10−3 7.0 × 10−3 Particle radius, Rs (cm) 3.5 × 10−4 3.65 × 10−6 Active material volume fraction, εs 0.55 0.41 Porosity (electrolyte phase volume fraction), εe 0.332 0.4 0.33 Maximum solid phase concentration, cs,max (mol cm−3) 31.07 × 10−3 22.806 × 10−3 Stoichiometry at 0% SOC, x0%, y0% 0 0.76 Stoichiometry at 100% SOC, x100%, y100% 0.80 0.03 Average electrolyte concentration, ce,avg (mol cm−3) 1.2 × 10−3 Exchange current density, i0,ref (A cm−2) *1.85 × 10−4 ∗8.18 × 10−5 Activation energy of i0 (kJ mol−1) ∗40 ∗25 Charge transfer coefficient, αa,αc 0.5, 0.5 0.5, 0.5 Li+ transference number, 0.38 Solid phase Li diffusion coefficient, Ds,ref (cm2 s−1) **5.29 × 10−11 1.18 × 10−14 Activation energy of Ds (kJ mol−1) 4 20 Area, A (cm2) 3580 3487 Tuned, Estimated.
https://doi.org/10.1016/j.jpowsour.2015.06.014_p2_12 | The cell voltage (16) where Rc (Ω cm2) is the contact resistance. Up (V) and Un (V) are the open circuit potentials (OCPs) of the positive and negative electrodes, respectively, and can be found from the empirically measured OCP [51].
https://doi.org/10.1016/j.jpowsour.2015.06.014_p2_13 | Traditional SPMs do not include electrolyte dynamics and neglect the conservation Eqs. (5), (6). To obtain the electrolyte potential difference in Eq. (16), the Li+ conservation Eq. (5) is solved by applying the integral method analysis (IMA) across each individual domain (see Refs. [42], [43] for details). The conservation of charge in the electrolyte (Eq. (6)) is solved using the concentration profiles obtained from the IMA. The analytic expression of the cell terminal potential difference due to the electrolyte dynamics is (17) where, and the coefficients R0,…, L2 are given in Ref. [42].
https://doi.org/10.1016/j.jpowsour.2015.06.014_p2_14 | This NESPM operates isothermally at any specific temperature and uses empirical and semi-empirical correlations to update the temperature dependent important cell physiochemical properties [42], [52]. The input and geometric parameters of the 4.5 Ah high power gr/LFP cell are provided in Table 2. The individual electrode area is calculated based on the cell capacity and the anode particle diffusion coefficient is estimated using a least square technique [53].
https://doi.org/10.1016/j.jpowsour.2015.06.014_p2_16 | A Li-ion battery degrades/ages with time through capacity and power fade. Capacity fade is associated with the loss of cyclable Li-ions and power fade is associated with the increase in cell impedance. The SEI aging model used for the present study is based on [47] and [48]. In this study, we coupled the SEI aging model with the NESPM, assuming aging during both charge and discharge conditions as dictated by a side reaction Tafel equation.
https://doi.org/10.1016/j.jpowsour.2015.06.014_p2_17 | Ethylene carbonate (EC) is widely used as the main organic solvent of the Li-ion batteries and the EC reduction reaction is (18) where S refers to the solvent and P is the product which is a mixture of organic and inorganic Li-ion based compounds. This side reaction is assumed to be irreversible. Table 3 lists the SEI aging model`s governing equations coupled with the intercalation model. Table 3. Governing equations of the SEI growth model coupled with the electrochemical model [47], [48]. Total volumetric current density of the negative electrode: (19) Cathodic Tafel equation of the SEI reaction: (20) Side reaction overpotential: (21) B–V kinetics for intercalation reaction: (22) Intercalation reaction overpotential: (23) Capacity loss: (24) Impedance rise: (25)
https://doi.org/10.1016/j.jpowsour.2015.06.014_p2_18 | The total volumetric current density of the negative electrode is the sum of intercalation current ( ) and side reaction current ( ) densities represented by Eq. (19). Cathodic Tafel approximation Eq. (20) describes the irreversible side reaction current density (A cm−3) driven by the side reaction overpotential (V) in Eq. (21). B–V kinetics for the intercalation reaction is represented by the nonlinear Eq. (22) governed by the overpotential in Eq. (23). Finally, capacity loss and impedance rise are calculated from Eqs. (24), (25), respectively.
https://doi.org/10.1016/j.jpowsour.2015.06.014_p2_19 | From Eqs. (21), (23) we can see the coupled nature of the SEI aging and electrochemical intercalation models. To predict aging, one must calculate (26) which depends on the overpotential and surface concentration in the negative electrode. Table 4 lists the aging model parameters. is assumed to be zero at the first time step to avoid the time consuming iterative scheme employed in Ref. [48]. This approximation is valid as is very small compared to . Table 4. Aging parameters of the commercial 4.5 Ah gr/LFP Li-ion cell [46], [47]. Parameter Value Side reaction equilibrium potential, (V) 0.4 Side reaction exchange current density, (A cm−2) ∗3.9 × 10−12 SEI layer Molar mass, Msei (kg mol−1) 0.162 SEI layer density, (kg cm−3) 1690 × 10−6 SEI ionic conductivity, (S cm−1) 0.0575 Side reaction activation energy, Ea,sei (J mol−1) 6 × 104 *Tuned.
https://doi.org/10.1016/j.jpowsour.2015.06.014_p2_23 | The average SEI overpotential at equilibrium and combining Eq. (28) and Eq. (27) produces (29) where with average concentration at equilibrium SOC. Tilde indicates a small perturbation from the equilibrium condition.
https://doi.org/10.1016/j.jpowsour.2015.06.014_p2_29 | Taylor expanding the exponential in Eq. (35) up to 3rd order, using for a charge conserving cycle, and simplifying produces the capacity fade formula, (36) where the RMS current, in Amps and in Amps. Similarly, the impedance rise due to the SEI layer growth is (37) where SEI layer thickness (38) and ( cm2) is the initial film resistance. The aging formula (36) predicts several well-known features of Li-ion cell aging. First, aging occurs even for batteries at rest (I = 0) (calendar aging). Aging rate increases with increasing OCV/SOC through and increasing i0,sei. Exchange current density follows Arrhenius behavior with temperature so higher temperature produces faster aging. Battery usage increases aging proportional to the square of the RMS current. Thus, Irms is a metric for the aggressiveness of HEV current profiles with respect to battery aging.
https://doi.org/10.1016/j.jpowsour.2015.06.014_p2_30 | The aging formula (36) shows that the sensitivity to usage aging depends on the aging current, Ia. Substitutions simplify , where . So the aging current is proportional to the negative electrodes volume, porosity, and exchange current density. Large particles have a smaller Ia. The maximum Ia (and minimum usage aging) occurs when the slope of the OCP curve is small (near 50% SOC). As shown in Fig. 2 at a fixed temperature, Ia increases linearly with SOC, peaks near 50% SOC, and then decreases. Thus, cells are more sensitive to usage aging at high and low SOCs. Fig. 2 also shows that cells are less sensitive to usage aging at higher temperatures as increases with temperature at a specific SOC. Total aging as shown in Eq. (36), however, increases at higher temperatures due to strong Arrhenius type temperature dependance of i0,sei. Download : Download high-res image (170KB)Download : Download full-size image Fig. 2. Aging current Ia versus SOC at 15 °C (solid), 30 °C (dashed), and 45 °C (dotted).
https://doi.org/10.1016/j.jpowsour.2015.06.014_p3_2 | Commercial 4.5 Ah gr/LFP cylindrical cells were cycled at ambient temperature with aggressive HEV current profiles consisting of ±25C pulses in an Arbin BT-2000 battery cycler ( ± 200A/20V). The cycling was interrupted at specific intervals for characterization tests (capacity and electrochemical impedance spectroscopy (EIS)). The capacity at 1C rate was measured in four steps: (1) Charging to 3.6 V at 1C constant current; (2) Holding a constant voltage at 3.6 V until the current dropped to C/20; (3) Resting for 30 min; (4) discharging at 1C rate to a cut-off voltage of 2.0 V; (5) Resting for 30 min. A Solartron SI 1287 electrochemical interface and Solartron SI 1255B frequency response analyzer (FRA) were coupled for EIS measurements. The EIS was carried out at 70% SOC with an AC voltage amplitude of 5 mV over a frequency range of 50000 to 0.005 Hz (10 points per decade of frequency), after removing 30% of the full capacity at 1C rate and resting the cell for 1 h.
https://doi.org/10.1016/j.jpowsour.2015.06.014_p3_4 | Fig. 3 compares the voltage responses of the experiments and NESPM simulations at 22 ambient temperature with constant current charge–discharge at 0.1C–3C. The conventional SPM without electrolyte dynamics performs well up to 1C rate [34]. Adding the IMA approximated electrolyte dynamics, non-linear B–V kinetics and OCVs with the SPM extends the NESPM`s operating range up to constant 3C charge–discharge currents. NESPM matches the experimental voltage response very well during the mid SOC operating range. The experimental voltage responses at the end of charge and discharge cycles do not match the NESPM as well, possibly due to the simplifying assumptions in the NESPM model. Operating the battery at very high/low SOC is usually avoided in vehicle applications due to the sharp voltage charges. Download : Download high-res image (512KB)Download : Download full-size image Fig. 3. Experimental and NESPM voltage responses at 22 °C ambient temperature: (a) Discharge, (b) Charge.
https://doi.org/10.1016/j.jpowsour.2015.06.014_p3_5 | Fig. 4(a)–(c) compares the conventional SPM without electrolyte dynamics, NESPM, and experimental voltage responses corresponding to the charge sustaining hybrid current input profile in Fig. 4(e). The hybrid pulse train contains up to 25C and 10 s charge and discharge pulses and swings between 35 and 65% SOC (see Fig. 4(c)), typical of HEV applications. The cell rested for 1 h to reach electrochemical and thermal equilibrium at an ambient 22°C before starting the pulse current test. The cell surface temperature increases to 33°C at the end of the hybrid cycle due to self heating. The SPM and NESPM models are, however, simulated at an average 30°C. The zoomed in Fig. 4(a) shows that the SPM response deviates significantly from the NESPM and experimental voltage responses, even at lower C-rates (± 7.5C). One can tune the contact resistance in the SPM to obtain a good voltage match at low C-rates but that would introduce significant voltage overshoot at higher C-rates [35], [42]. An aging model based on the SPM will therefore be relatively inaccurate. The IMA approximated electrolyte dynamics significantly improve the NESPM`s performance at low and high C-rates (see zoomed in view in Fig. 4(b)). The maximum voltage error of the NESPM remains less than 2% at the beginning of the hybrid cycle due to the lower initial cell temperature which, however, decreases as the cell warms up. A maximum error of 2% is observed during the most aggressive 25C and 10 s charge–discharge pulses in the hybrid cycle. The RMS value of the voltage error is 0.49% over the whole cycle. Download : Download high-res image (509KB)Download : Download full-size image Fig. 4. Experimental, NESPM, SPM voltage responses at 30 °C: (a) magnified voltage during ±7.5C pulses (left box in Fig. 4(c)), magnified voltage during ±25C pulses (right box of Fig. 4(c)), (c) voltage response, (d) SOC swing, and (e) pulse current input.
https://doi.org/10.1016/j.jpowsour.2015.06.014_p3_7 | 3.2.1. HEV current profiles A charge sustaining 4180 s long HEV current profile (Baseline profile) was cycled for about 4 months at 22 °C ambient temperature to tune the NESPM aging model. The side reaction exchange current density, i0,sei and SEI layer conductivity, are obtained from experimental fitting of this data. The Baseline profile has an RMS value of 6C, swings between 38 and 48% SOC with maximum 21C discharge and 13.5C charge pulses, and throughput 11 Ah. A second profile is created by combining rectangular and triangular pulses (Modified profile). The average consecutive discharge rate equals the Baseline profile average discharge rate to ensure the same cell surface temperature during cycling. The Modified profile is more aggressive with maximum 26C charging rate but average discharge rate, SOC swing, RMS current, cycle time, and average SOC are the same as the Baseline profile. Fig. 5 compares the SOCs of the Baseline and Modified profiles. Download : Download high-res image (622KB)Download : Download full-size image Fig. 5. Comparison of Baseline (solid) and Modified (dotted) SOCs: (a) magnified view at the beginning (left box in Fig. 5(d)), (b) magnified view in the middle (middle box in Fig. 5(d)), (c) magnified view at the end (right box in Fig. 5(d)), and (d) complete cycles. Fig. 6 compares the experimentally measured and theoretically predicted cell capacity versus number of cycles for the Baseline and Modified profiles. The cell capacities are normalized with the initial, fresh cell capacity. The Baseline experimental data is used to tune the model parameters to obtain a good fit between the theoretical aging curve and the experiment. Other than a short break of periods at the beginning, the experimental data shows a fairly linear degradation trend, matching the theory with less than 1% error. The cell capacity faded 5.1% during the four months of cycling with the Baseline HEV current profile. Download : Download high-res image (166KB)Download : Download full-size image Fig. 6. Comparison of experimental and model predicted normalized capacities characterized at 1C and at 22 °C. The charge transfer resistance and solid particle diffusion resistance are obtained from EIS testing [54]. The resistances changed less than 1 mΩ, indicating a non-resistive SEI layer formation. This insignificant change in cell internal resistance is also observed in the time response. Safari et al. [54] also observed fairly constant impedance for room temperature cycling of gr/LFP cells. Fig. 6 also shows that the normalized capacities versus cycles for the Modified profile. Despite the Modified cycle`s very different profile, the cycling test follows the same trend as the Baseline and the NESPM aging models predictions, with less than 1% error. Unlike the Baseline profile test, the capacities during the Modified profile test does not show any initial break in capacity fade. This may be due to the fact that the test cell for the Modified HEV profile test was four months older than the Baseline test cell when the test began. The linear decreasing trend in capacity is more noticeable with the Modified HEV current profile. Capacities from both cycling tests follow the theoretically predicted slope. The average cell surface temperature in the modified cycle test was 33.2°C, very close to the Baseline cycling test`s average temperature which was 33°C. The closely matched experimental results with the NESPM aging model`s predictions provide significant proof that for cycles satisfying five conditions (e.g. (i) same average operating SOC, (ii) small SOC swing, (iii) same temperature, (iv) same cycle time, and (v) same RMS current (Irms)), then cell aging will be independent of HEV current profile.
https://doi.org/10.1016/j.jpowsour.2015.06.014_p4_2 | Fig. 7(a) plots the normalized capacity fades predicted by the NESPM aging model and aging formula (Eq. (36)) versus at two different average SOCs for the Baseline profile. Capacity is normalized by the capacity fade at 40% SOC and Irms = 0. This is also the calendar capacity fade at 40% SOC. The NESPM aging model and aging formula match well at low Irms. Both predict that the calendar capacity fade is much larger than the usage capacity fade for Irms < Ia. Both models also predict higher degradation at higher SOC operation. The aging formula overpredicts the NESPM aging model when due to the limits of linearization. For the example cells cycled in this study, Ia ≈ 9C so current profiles with Irms≈3C will be accurately predicted with the aging formula at 25 °C.
https://doi.org/10.1016/j.jpowsour.2015.06.014_p4_4 | The ratio decreases at higher temperatures and near 50% SOC due to increased value of Ia (see Fig. 2) allowing the aging formula to be less sensitive to Irms currents. Fig. 7(b) summarizes the Irms currents at which the aging formula predicts capacity fade with 3% and 5% errors relative to the NESPM aging model.
https://doi.org/10.1016/j.jpowsour.2015.06.014_p5_2 | Inclusion of electrolyte dynamics, nonlinear kinetics, and nonlinear OCPs in the conventional SPM significantly improve the models operating range. Comparison with experimental voltage responses shows that the NESPM model is capable of operating up to 3C constant charge–discharge cycles and up to 25C and 10sec charge–discharge pulses within 35–65% SOC with 2% maximum error. The anode SEI growth aging model coupled with the NESPM successfully predicts the experimental capacity fade within 1.3% error resulting from four months of cycling with two HEV current profiles. A simple explicit aging formula derived in this study follows the NESPM aging model`s predicted capacity fade for less aggressive HEV current profiles. The aging formula provides insight into the main controlling parameters of cell aging for HEV applications. Accurate operating range of the aging formula at different temperature and SOC is determined.
https://doi.org/10.1016/j.jpowsour.2015.06.014_p5_3 | Analysis conducted by both aging models on the two HEV current profiles showed that calendar life capacity fade significantly dominates the total capacity fade compared to usage capacity. Cell aging is shown to be independent of HEV current profiles satisfying the following five conditions: (i) same average operating SOC, (ii) small SOC swing, (iii) same operating temperature, (iv) same cycle length, and (v) same RMS current.
https://doi.org/10.1016/j.jpowsour.2015.06.034_p1_2 | Lithium-ion batteries have promoted the rapid developments of hybrid and electric vehicles due to their high energy, power density, and long lifetime [1], [2], [3]. Meanwhile, advanced hybrid and electric vehicles accelerate lithium-ion cells to be large sized [4], [5]. With the increase of battery cell size, the inhomogeneity of battery also increases, which exists not only between the batteries, but also inside a single battery. The inhomogeneity between batteries mainly refers to the difference in the battery pack. The main indicators are inconsistent battery voltage, internal resistance, capacity, and state of charge [6]. This inhomogeneity will lead certain cells to be the state of long-term over-charged or over-discharged, thus not only shortening the battery life, but also even leading to the combustion or explosion of batteries. The inhomogeneity inside a single battery mainly refers to the nonuniform distribution of the electrochemical reaction rate, current density, active material utilization ratio, and the electrolyte concentration in the electrode plate. The main damage of this inhomogeneity is the inhomogeneity of physicochemical properties such as stress gradient on the electrode plate [7], [8]. In long cycling process, large gradient may lead to high diffusion induced stress (DIS), cause particle fracture and reduce battery capacity [9]. The inhomogeneity between batteries can be reduced or eliminated by the automatic production of battery and equalization module of battery management system (BMS) [6], [10], [11]. However, the inhomogeneity inside a single battery is difficult to be characterized or measured because of the sealed battery packaging. Therefore, parallel to various experimental research programs, mathematical models that describe the behavior of lithium ion batteries have received more and more attention [12], [13]. These models range from those that are fitted to experimental data under various conditions (e.g. equivalent circuit [14] and neural network models [15]) to the ones that describe the various physical mechanisms in the cell [13].
https://doi.org/10.1016/j.jpowsour.2015.06.034_p1_3 | As for the models predicting the interior inhomogeneity of lithium ion battery, there are two major categories according to the principle of the mathematical models. The first category of method was built according to the traditional electric theory [16], [17], [18], [19], [20], [21]. In this kind of method, the battery is treated as a pure electric field and only Ohm`s law and charge conservation were taken into consideration. Every components including electrodes, electrolyte, separator, current collectors and tabs were defined with electric properties. The battery performance is embodied with the voltage, so the definition of open circuit voltage and polarization characteristics of the electrodes are the cores. Due to the ignorance of the complicate electrochemical and mass transfer processes, this method can predict the distributions of the electric potential and current density of with high efficiency. However, because the electrochemical process is ignored, it cannot be used to study the distribution properties related to electrochemistry, such as the electrochemical reaction rate, state of charge, and lithium-ion concentration.
https://doi.org/10.1016/j.jpowsour.2015.06.034_p1_4 | The second category of method is developed based on the coupling of the mass, charge, and energy conservations as well as electrochemical kinetics [22], [23], [24], [25], [26], [27], [28]. Such models assume the physicochemical environment within the electrode plate of lithium-ion battery are homogeneous, substituting the whole battery behavior with the electrochemical process along one-dimensional direction (i.e., the thickness direction of the electrode plate). Thus, the well-established model can be used to evaluate the inhomogeneity (such as the distribution of lithium-ion concentration [22], [23], [24], solid/liquid interface electric potential [25], reaction current density [26] and state of charge) along the thickness direction of the electrode plate and can be extended to life [27] and stress [28] estimation. Unfortunately, because this model assumes that the electrode plates are homogeneous, the distributed properties of the overall electrode plate layers cannot be obtained. Moreover, the lithium-ion battery for vehicles requires a higher working current, probably resulting in a severe inhomogeneous distribution of internal current. In this case, the one-dimensional (1D) model may be not suitable to predict the overall performance of large scale battery, let alone the internal space distribution properties of lithium-ion battery. To effectively predict and design the performance of large sized battery, the space dimension of the lithium-ion battery model should be expanded to three dimensions to obtain more abundant battery space and time distribution properties. To date, the National Renewable Energy Laboratory (NREL) have developed a modeling framework for predictive computer simulation of lithium ion batteries known as the Multi-Scale Multi-Dimensional (MSMD) model, and the interior non-uniformities of LiC6/Li(NCA)O2 battery with different configuration (stacked prismatic [29] and cylindrical wound format lithium-ion batteries [30]) have been evaluated. Nevertheless, maybe since the interior distribution characteristics are difficult to be measured experimentally, the model-to-data validations, especially the validation for distributed characteristics, are not considered in their works.
https://doi.org/10.1016/j.jpowsour.2015.06.034_p1_5 | In this paper, a validated three-dimensional (3D) model on the electrode plate level of a lithium-ion battery was developed for a commercial type LP12100115 prismatic power LiFePO4/graphite battery (10 Ah) by coupling mass, charge, and energy conservations, as well as electrochemical kinetics. This model can intuitively show the space and time distribution characteristics of the internal electrochemical properties of the lithium-ion battery such as the transient distribution of electric potential, overpotential, state of charge, current density and lithium-ion concentration. The extraction of these distribution characteristics can significantly affect the design and optimization of large lithium-ion batteries.
https://doi.org/10.1016/j.jpowsour.2015.06.034_p1_6 | The remainder of the paper is organized as follows: Section 2 introduces the development and validation of the 3D lithium ion battery model; model parameters are depicted in Section 3; different interior distributed characteristics are discussed in Section 4; conclusions are finally drawn in Section 5.
https://doi.org/10.1016/j.jpowsour.2015.06.034_p2_2 | A 10 Ah (Qt) lithium-ion battery (produced by Changsha YeXiang New Energy Co., Ltd.) comprising LiFePO4 cathode, graphite anode, and porous separators impregnated with plasticized electrolyte was used in this study. The battery was prepared by repeated sequential stacking in the following pattern: separator + anode (dual face) + separator + cathode (dual face) + separator + anode (dual face) +…+ cathode (dual face) + separator + anode (dual face) + separator. Fig. 1(a) shows the structure of the battery.
https://doi.org/10.1016/j.jpowsour.2015.06.034_p2_4 | Because of the presence of such interior repeat unit, a cell unit comprising five parallel elements of battery as shown in Fig. 1(b) was selected to simplify the computation. Fig. 1(b) shows that the electrode tabs are the current collectors extending outside the rectangular porous electrodes, and they are not covered by active materials. In fact, the cathode tabs as well as anode tabs are respectively welded together. In this model, we assume that the cathode tabs as well as anode tabs are unattached, and the total current is allocated to every tab on average. For this battery, 66 (Nt) single cells is stacked to fabricate the entire device, resulting in a battery thickness of ∼10 mm (x direction). Therefore, the current flowing through a single cell (Itotal) can be determined as follows: (1)
https://doi.org/10.1016/j.jpowsour.2015.06.034_p2_7 | (a) Solid phase. The electric charge conservation for current collector and solid phase of porous electrodes can be expressed as follows: (2) (3) (4) where φc is arbitrarily set to zero at the top of the anode tab. The boundary condition at the top of the cathode tab, the charge flux, is set to equal to the average current density of the battery, as expressed in Eq. (5). At the separator/electrode interfaces, no charge flux is present, as expressed in Eq. (6), and the boundary condition is set as isolation. (5) (6) (b) Solution phase. According to the concentrated solution theory, the governing equation for electric charge conservation in solution phase can be expressed as follows: (7) (8)
https://doi.org/10.1016/j.jpowsour.2015.06.034_p2_11 | (a) Solid phase. The mass conservation of lithium ions in the intercalation particles of the electrode active material is described as Fick`s law describes. r is the distance from the center of the solid sphere, and the mass transport within the solid phase in spherical coordinates can be described as follows: (11)
https://doi.org/10.1016/j.jpowsour.2015.06.034_p2_12 | Let the variable τ equals to r/Ri; then Eq. (11) can be described as follows: (12) where Ri is the radius of the particle. No species source exists at the center of the sphere; therefore, . (b) Solution phase. The solution-phase mass conservation for LiF6 dissolved in the liquid phase can be expressed as follows: (13) (14)
https://doi.org/10.1016/j.jpowsour.2015.06.034_p2_13 | The flux of the liquid species is arbitrarily set to zero at current collector/electrode plate interface, and the flux and species concentration of the liquid species at separator/electrode plate are considered continuous.
https://doi.org/10.1016/j.jpowsour.2015.06.034_p2_15 | The local current per active material area is calculated using the Butler–Volmer equation: (15) where jloc,i is driven by overpotential, and ηi is defined as the difference between the solid and electrolyte phase potentials minus Uref,i. (16) where the equilibrium potential, Uref,i, is considered as a function of the local state of charge (SOC) on the surface of active particles. RSEI is SEI layer resistance which is assumed not to exist on cathode.
https://doi.org/10.1016/j.jpowsour.2015.06.034_p2_16 | The temperature-dependent open circuit potentials (OCPs) of cathode and anode are approximated by Taylor`s first-order expansion around a reference temperature: (17) where Uref,i is the OCP at the reference temperature.
https://doi.org/10.1016/j.jpowsour.2015.06.034_p2_17 | In Eq. (15), the exchange current density, j0,i, relates the concentrations of both the solid and liquid phases as follows: (18) where ki is the reaction rate, considered as temperature dependent in this study. αa and αc are the anodic and cathodic transfer coefficients, respectively.
https://doi.org/10.1016/j.jpowsour.2015.06.034_p2_20 | According to the type of heat generation [31], [32], three heat sources exist during the charge or discharge including reaction heat, Qrea, due to the entropy change during the discharge; ohmic heat, Qohm, due to the ohmic potential drop; and active polarization heat, Qact, due to the electrochemical reaction polarization between the particle surface of the active material and the electrolyte.
https://doi.org/10.1016/j.jpowsour.2015.06.034_p2_25 | The parameters ρi, Cp,i, and ki are the density, heat capacity, and thermal conductivity, respectively. The heat dissipation rate, Qconv, is derived as follows: (24) where h is the convective heat transfer coefficient on the surfaces of the battery (W m−2 K−1), d is the thickness of the battery in the direction perpendicular to the parallel electrodes (m), and Tamb is the ambient temperature (25 °C). The values of h and d used in this work were 8 W m−2 K−1 and 0.0057 m, respectively. The convective boundary condition applied to the boundaries of the battery is the one reported by Kim et al. [19].
https://doi.org/10.1016/j.jpowsour.2015.06.034_p3_7 | Eight sets of physical properties are considered: (1) k0,i, the reaction rate constant; (2) D1,i, the diffusion coefficient of Li+ in the solid active particles; (3) OCPs of the electrodes; (4) D2, the diffusion coefficient of Li+ in the electrolyte; (5) k2, the electrolyte ionic conductivity; (6) v, the thermodynamic factor relating to electrolyte activity; (7) t+, the Li+ transference number; and (8) σc, the electrical conductivity of current collector. These parameters have been described in detail in our previous paper [25], [33], as listed in Table 3. Table 3. Dynamic parameters in thermodynamics and kinetics used in this model. Parameters Equations Electrode kinetics properties Solid diffusion coefficient (25) (26) Reaction rate (27) (28) Electrode thermodynamic properties Open circuit potential of electrodes (29) (30) Entropy change of electrodes (31) (32) Dynamic variables related to the lithium ion transport in electrolyte Diffusion coefficient of electrolyte (33) Thermodynamic factor (34) Ionic conductivity (35) Li+ transference number (36)
https://doi.org/10.1016/j.jpowsour.2015.06.034_p3_8 | In Table 3, x and y denote the SOC of the anode and cathode, respectively. Traditionally, the SOC is defined by the bulk concentration as the available capacity and expressed as a percentage of reference capacity. However, the effective capacity of a battery is not constant, but varies significantly with the temperature and charge/discharge rates. This is because a finite rate of electrochemical reactions in the battery cannot use all the available capacity to satisfy the requirement of the electrical load placed on the battery. For example, because of the limited rate of diffusion process, a high-rate operation may almost deplete the electrode surface concentration of active material and render the effective capacity much less than the available bulk capacity. To extend the current SOC definition into the dynamic operating regime of large-format batteries, the local SOC (x and y) is defined by the surface concentration of electrode active material as shown in Eqs. (37), (38)). (37) (38)
https://doi.org/10.1016/j.jpowsour.2015.06.034_p3_10 | In the 3D distribution model, our concerns about the interior distribution characteristics of the electrochemical system include the potential distribution, SOC distribution, reaction rate distribution, and lithium-ion concentration distribution. As the 3D model was based on only one single planar electrode pair, and interior distribution characteristics are difficult to measure experimentally. Therefore, the model-to-data validations are undertaken by comparing the extrinsic electrochemical and temperature behavior.
https://doi.org/10.1016/j.jpowsour.2015.06.034_p3_11 | A Guangzhou Qingtian test cabinet (ht-5c200d200-4) was used to test the charge–discharge process of the battery. During the discharge of the battery, Ti55 thermal imager (manufactured by FLUKE) was used to scan the temperature field on the surface of the battery to obtain the distribution of the temperature field.
https://doi.org/10.1016/j.jpowsour.2015.06.034_p3_12 | Fig. 3 provides the comparison between the simulated discharge curves and experimental discharge curves at different discharge rates at room temperature with natural cooling condition. From Fig. 3, we can see that this model can predict the electrochemical characteristics in high accuracy. Fig. 4 shows the infrared imagery results and simulation results at the discharge end of 3 C and 5 C at room temperature with natural cooling condition. Download : Download high-res image (222KB)Download : Download full-size image Fig. 3. Comparison of simulated results of discharge curves with experimental data during different discharge rates (1 C, 2 C, 3 C and 5 C). Download : Download high-res image (429KB)Download : Download full-size image Fig. 4. Comparison of infrared imagery results and simulation results at the discharge end of 3 C and 5 C at room temperature with natural cooling condition.
https://doi.org/10.1016/j.jpowsour.2015.06.034_p3_13 | As seen in Fig. 4, the infrared results and the simulation results are basically consistent; however, the distributions are different in the high-temperature regions. During the large-current discharge test, both the negative tab and positive tab were in direct contacted with the aluminum connecting plate with good heat conductivity and thus the heat of the tabs is effectively dissipated. This led to the region near the tabs having a relatively low temperature as compared to the simulation. On the whole, the battery cell model adopted by the study accurately reflects the thermal behavior of the battery.
https://doi.org/10.1016/j.jpowsour.2015.06.034_p4_2 | In this work, the model and the simulation were performed on the COMSOL Multiphysics® 4.3b. The discharging end-of-discharge voltage was set as Vtop2 = 2 V. All the computations were carried out using a DELL PRECISION T1650 Workstation equipped with two quad-core processors (Intel Core i7-3770, 3.4 GHz, with a total of eight processor cores) and a total of 16 GB random access memory (RAM). The simulated electric potential distribution, overpotential distribution, state of charge distribution, local current density distribution and lithium-ion concentration distribution are described in the following sections.
https://doi.org/10.1016/j.jpowsour.2015.06.034_p4_4 | The electric potential distribution significantly affects the battery behavior. A high local potential of the battery may cause severe inhomogeneity of battery electrode plate properties and degenerate the battery performance. Fig. 5 shows the solid-phase potential distributions of anode and cathode during 2 C discharge, indicating a clear voltage-gradient distribution. Download : Download high-res image (506KB)Download : Download full-size image Fig. 5. Developments of solid-phase potential within the electrodes at different depths of discharge. (a): Anode; (b): Cathode; (−1) 1%; (−2) 50%; (−3) 99%.
https://doi.org/10.1016/j.jpowsour.2015.06.034_p4_5 | During the discharge, the current flows from the negative tab into the battery and then flows out from positive tab. According to Ohm`s law, electric potential decreases along the direction of the current. Thus, the highest potential of anode locates at the negative tab while the lowest potential of cathode locates at the positive tab. Moreover, because the currents from the electrode plate accumulate at the tab to flow in or out of the battery, the change in the potential at the connection area of the tab and electrode plate is very inhomogeneous (Fig. 5). The potential distribution at the rest of the electrode plate is relatively homogeneous. During the discharge, the solid-phase potential gradient of the anode and cathode remains stable. The solid-phase potential distributions of electrodes have time stability.
https://doi.org/10.1016/j.jpowsour.2015.06.034_p4_6 | Fig. 6 shows the liquid-phase potential distribution of the electrodes. The change in electrolyte potential does not show similar time stability as the solid-phase potential. During the discharge, the liquid-phase potential distribution changes rapidly. According to the liquid-phase potential changes at positions A to E in the beginning and end of discharge (Fig. 7), the potentials at the five positions changes from the sequence of “D > A > B > C > E” to “A > B > C > D > E”. The change in the order indicates that at the beginning of discharge, the maximum and minimum values of the liquid-phase potential are close to the negative and positive tabs (E and D in Fig. 2). With the progress in the discharge, the minimum liquid-phase potential remains close to the cathode tab (E), while the maximum potential transfers from the position close to the anode tab (D) to the bottom of the electrode plate (A). Because separators and the active material coatings of electrodes are very thin, no significant difference is observed between the liquid-phase potentials of cathode and anode (potential difference ∼2 mV), and the overall potential-gradient distributions of anode and cathode at different discharge states are almost the same. Download : Download high-res image (513KB)Download : Download full-size image Fig. 6. Developments of liquid-phase potential within the electrodes at different depths of discharge. (a): Anode; (b): Cathode; (−1) 1%; (−2) 50%; (−3) 99%. Download : Download high-res image (566KB)Download : Download full-size image Fig. 7. Developments of liquid-phase potential along the thickness direction within the electrodes at different points (a) 1% depth of discharge; (b) 99% depth of discharge.
https://doi.org/10.1016/j.jpowsour.2015.06.034_p4_8 | An inevitable deviation from the equilibrium potential is observed during the working process of battery. The amplitude of the potential deviation is called overpotential. Overpotential is specific to each cell design and varies for different batteries and operating conditions, even for the same reaction. Therefore, it is very important to study overpotential for designing a battery structure. Because of the limitations of the measurement, in general, overpotential represents the overall performance of the battery instead of that of the battery components (i.e., the dynamic evolution of overpotential inside single porous electrodes). The definition of overpotential by this model is shown in Eq. (15); with this model, the overpotential distributions of different battery components and internal analysis of battery can be achieved. Fig. 8 shows the overpotential distributions on the battery electrode section. During the discharge, the value of overpotential at the anode is always positive, and the overpotential at the cathode remains negative, consistent with the basic principle of electrochemistry. Another significant change is the position shifting of the maximum and minimum overpotentials at the electrodes during the discharge. For the anode, in the beginning and middle of discharge, the maximum overpotential remains at the connection of the tab and electrode plate (D and E in Fig. 2), while the minimum overpotential remains at the bottom of the electrode plate (A and B in Fig. 2). With the progress in discharge, the maximum overpotential transfers towards the bottom of the electrode plate, and the minimum overpotential transfers towards the top of the electrode plate. At the end of the discharge, the maximum and minimum overpotentials complete the switch from the initial positions. The overpotential evolution at the cathode electrode plate is opposite to that at the anode electrode plate. In the beginning and middle of discharge, the maximum overpotential remains at the bottom of the electrode plate (A and B in Fig. 2), while the minimum overpotential is observed at the connection of the tab and electrode plate (D and E in Fig. 2). With the progress in discharge, the maximum overpotential transfers towards the bottom of the electrode plate, and the minimum overpotential transfers towards the top of the electrode plate. To describe the change in the battery electrode plate overpotential with the discharge time more intuitively, the center of the battery (C in Fig. 2) is selected as the representative. The developments of anode and cathode overpotentials are shown in Fig. 9. During the discharge, the absolute values of the overpotential at the electrodes decrease first and increase later with the discharge time. For the cathode, the absolute value of the overpotential first decreases from 22 mV to 11 mV and then increases to 40 mV. The change in the amplitude of overall overpotential at the cathode is relatively small. For the anode, the overpotential first decreases from 48 mV to 24 mV and then increases to 145 mV. Notably, the overpotential at the anode significantly increases at the end of discharge, which can be attributed to the significant increase in the solid-phase potential at the end of the discharge. From comparison, the anode overpotential weighs more than the cathode in the total overpotential of the battery, which should be paid more attention from battery designers. Download : Download high-res image (465KB)Download : Download full-size image Fig. 8. Developments of overpotential within the electrodes at different depths of discharge. (a):Anode; (b): Cathode; (−1) 1%; (−2) 50%; (−3) 99%. Download : Download high-res image (190KB)Download : Download full-size image Fig. 9. Developments of anode and cathode overpotentials at Point C during 2 C discharging.
https://doi.org/10.1016/j.jpowsour.2015.06.034_p4_10 | The state-of-charge (SOC) is an important performance parameter and evaluation index in rechargeable battery energy storage systems. In general, SOC is the charge-containing state of the battery. The real-time estimation of SOC is related to the battery charge and discharge control and the optimum management of electric vehicle and directly affects the usage life of the battery and the performance of the power system. In fact, a lithium-ion battery uses the lithium-ion intercalation and deintercalation process to achieve energy conversion. Therefore, SOC can be also understood as the indictor of lithium content in the electrode material. To keep our definition about SOC separate from the conventional overall SOC of battery, we set it as Local SOC calculated by Eq. (35), (36)). During discharge, lithium ions originate from the anode and migrate to the cathode by liquid phase mass transfer. The lithium concentration decreases at the anode and increases at the cathode during discharge. With the progress in discharge, the Local SOC of anode decreases, and the Local SOC of cathode increases. Fig. 10 shows the Local SOC distributions at the ½ section of the battery electrodes during the 2 C discharge. For the anode, the minimum Local SOC is always located at the connection region of the tab and electrode plate. No obvious change in the Local SOC color gradient is observed during the discharge, indicating that the anode Local SOC distribution is relatively stable during the discharge. However, there are two obvious changes in the Local SOC distribution of cathode electrode plate. First, the maximum Local SOC is located at the regions close to negative and positive tabs in the beginning and middle of discharge, but only exists at the connection of the positive tab and cathode at the end of discharge. Second, the cathode Local SOC distribution gradient is not obvious at the beginning of the discharge, but increase with discharge. In the middle of the discharge, significant gradient characterization is observed. However, at the end of the discharge, the gradient characterization decreases, indicating that the reaction rates at the majority regions on the cathode are gradually homogenized at the end of the discharge. Download : Download high-res image (457KB)Download : Download full-size image Fig. 10. Developments of Local SOC at the ½ section of the battery electrodes at different depths of discharge. (a): Anode; (b): Cathode; (−1) 1%; (−2) 50%; (−3) 99%.
https://doi.org/10.1016/j.jpowsour.2015.06.034_p4_11 | Fig. 11(a) shows the migrations of average Local SOCs for different electrodes during the discharge. Points X and Y represent the initial average Local SOCs of anode and cathode, respectively, while Points X′ and Y′ represent the Local SOC of anode and cathode at the end of discharge, respectively. When the cut-off discharge voltage is reached, the cathode equilibrium potential is still at the platform zone (3.43 V), but the anode is almost delithiated entirely. From the electrode overpotential values shown in Fig. 9, the sharp decrease in the battery output voltage (Fig. 11(b)) at the end of the discharge may be caused by the sharp decrease in the anode equilibrium potential. Notably, the average Local SOC of cathode only reaches 0.75 at the end of the discharge, indicating that the cathode is not lithiated completely and the capacity of the cathode material is not fully utilized. The above results indicate that the amount of the anode material is inadequate. Therefore, an appropriate increase in the amount of anode material when designing a battery may provide a higher battery capacity. Download : Download high-res image (359KB)Download : Download full-size image Fig. 11. (a): Developments of average Local SOC for anode and cathode; (b): simulated discharge curve with 2 C discharge. Points X and Y represent the initial average Local SOCs of anode and cathode, respectively, while Points X′ and Y′ represent the Local SOC of anode and cathode at the end of discharge, respectively.
https://doi.org/10.1016/j.jpowsour.2015.06.034_p4_13 | In battery modeling, the local current density represents the reaction current density on the surface of the particles. A nonuniform current distribution causes localized overcharge or over-discharge, thus compromising the durability and safety of large batteries. Therefore, the understanding of this critical parameter distribution can significantly improve the development of safer and more durable Lithium-ion batteries.
https://doi.org/10.1016/j.jpowsour.2015.06.034_p4_14 | Fig. 12 shows the local current density distributions on the battery electrode plate at different DOD. During the discharge, the local current density on the lithium-ion battery electrode plate is very inhomogeneous. For the anode, during the discharge, the current density at the region near the negative tab changes from the maximum value to the minimum value. This is probably because at the end of the discharge, the lithium ions in electrolyte near the negative tab are almost consumed, thus decreasing the reaction rate at the tab. Thus, at the end of the discharge, the current density at the tab connection area is the minimum. For the cathode, the same swaps of the maximum and minimum values also are observed. Moreover, the change in local current density gradient at the electrode is not fierce during the discharge, indicating that the electrochemical reaction rate is almost stable inside the battery. However, this phenomenon does not mean that the internal interfaces of the battery remain at stable physiochemical states. According to the Butler–Volmer equation, when the local current density is constant, the main factor affecting the electrode overpotential is the exchange current density of the electrode reaction. The larger the electrode exchange current density, the easier is the progress of the electrode reaction, and the lower is the electrode polarization, the smaller the overpotential. Fig. 13 shows the change in the exchange current density distribution at the electrodes in the battery during 2 C discharge. During the entire discharge, the electrode exchange current density changes rapidly, and the fluctuation margin is even up to one order of magnitude. At certain moments, the exchange current density distribution shows obvious local variation. The connection area of the tab and electrode plate shows the minimum exchange current density all the time, while the maximum exchange current density transfers from the top of the electrode plate to the bottom of the electrode plate. Fig. 14 shows the change in the exchange current density at the center of the battery electrode plate (point C in Fig. 2) throughout the discharge process. During the entire discharge, the exchange current density of the electrodes changes rapidly. Overall, they both increase first and then decreased, but the curve shapes of the cathode and anode are different. Eq. (18) shows that the exchange current density is mainly determined by the electrode reaction rate constant, lithium salt concentration, and the lithium-ion concentration on the surface of the electrode active material. During the entire process, the electrode reaction rate and lithium salt concentration are almost constant; therefore, the exchange current density can be viewed as the function of the lithium-ion concentration on the surface of the electrode active material: , where M is positive constant number. For functionj0,an(c1,surf,an), the exchange current density monotonically increases in interval c1,max,an∈ and monotonically decreases in interval c1,max,an∈ . The shape of the function curve is “⌒”. Meanwhile, because the lithium ion concentration on the surface of the particles shows a linear relationship with the discharge time, j0,an(t) shows the change in the “⌒” shape with the discharge time, thus the graph of the anode exchange current density has the general appearance of Fig. 14(a). For the cathode, because the electrode state of charge-related correction factor is introduced to the cathode reaction rate constant, the relationship between the cathode exchange current density and the lithium-ion concentration on the surface of particles can be described as , so its relationship with time t can be described as , where N and k are positive constant numbers. The difference between the functions of j0,an(t) and j0,ca(t) causes the difference shown between Fig. 14(a) and (b). Download : Download high-res image (430KB)Download : Download full-size image Fig. 12. Developments of local current density within the electrodes at different depths of discharge. (a): Anode; (b): Cathode; (−1) 1%; (−2) 50%; (−3) 99%. Download : Download high-res image (470KB)Download : Download full-size image Fig. 13. Developments of exchange current density within the electrodes at different depths of discharge. (a): Anode; (b): Cathode; (−1) 1%; (−2) 50%; (−3) 99%. Download : Download high-res image (302KB)Download : Download full-size image Fig. 14. Developments of exchange current density at the center point of electrodes (point C at Fig. 2) a: Anode; b: Cathode.
https://doi.org/10.1016/j.jpowsour.2015.06.034_p4_16 | During the discharge process of lithium ion battery, driven by the electric field, lithium ion will move from negative electrode to positive electrode, leading the variation in lithium ion concentration of electrolyte. The thickness of electrodes is very small compared with the length and width of the electrodes, so we transferred the simulation results on a scale as shown in Fig. 15. It should be stated that this transformation just acts on the simulation results, the dimensions and sizes of the model are not changed, which can be showed by the size box of Fig. 15. Download : Download high-res image (829KB)Download : Download full-size image Fig. 15. The deviation of lithium ion concentration of electrolyte from initial electrolyte concentration (a) and the evolution of electric current streams at different DOD during 2 C discharge (b). (−1) 1%; (−2) 50%; (−3) 99%.
https://doi.org/10.1016/j.jpowsour.2015.06.034_p4_17 | Fig. 15 illustrates the deviation of lithium ion concentration of electrolyte from initial electrolyte concentration (1200 mol m−3) and the evolution of electric current streams at different DOD during 2 C discharge. From Fig. 15(a), we can see that the lithium ion concentration of electrolyte within negative electrode is higher than that within positive electrode through the whole discharge process. This is because that lithium ions deintercalate from the negative electrode, then transfer through separator and intercalate into the positive electrode during the discharge process, however, the transfer rate of lithium ion in electrolyte is lower than the deintercalation and intercalation rate, and the lithium ion concentration of electrolyte within negative electrode will increase and that within positive electrode will decrease. In addition, with the DOD development, the range of lithium ion concentration are decreasing (from 30 mol m−3 at 1 % to 24 mol m−3 at 99%), which may be caused by the increase of lithium ion transmission rate promoted by the increasing temperature during the discharge process. Comparing Fig. 15(a) and (b), we can find that the positions with maximum and minimum lithium ion concentration are consistent with the positions with maximum electrode current density within negative and positive electrode from DOD = 1% to DOD = 74%. This is because that the positions with largest current density always represent the highest electrochemical reaction rate, thus the deintercalation and intercalation of lithium ion are fastest in these positions. However, the temperature at the bottom of the electrode plate is relatively low, so at the later stage of discharge, the position with maximum lithium ion concentration within negative electrode transfers from the position close to the anode tab to the bottom of the electrode plate.
https://doi.org/10.1016/j.jpowsour.2015.06.034_p5_2 | A validated 3D electrochemical-thermal model was developed for lithium-ion battery with a planar tabbed configuration by coupling the mass, charge, and energy conservations and the electrochemical kinetics. Some dynamic parameters in thermodynamics and kinetics were used. This model provides an efficient method to observe the detailed information about the spatial and temporal distribution of the interior electrochemical behaviors in lithium-ion battery such as the transient electric potential distribution, overpotential distribution, state of charge distribution, local current density distribution and lithium-ion concentration distribution, which are difficult to obtain by traditional experimental methods. The simulation results, no matter potential distribution or current density distribution, for a specific commercial prismatic LP12100115 LiFePO4 power battery (10 Ah) show an obvious gradient within the battery, particularly at the transition region between the tabs and electrode plate, indicating that the model shows good prospect in the structural design of batteries such as tabs configuration and electrode size. Different electrodes have different effect on the overall overpotential of the battery. For this battery, the anode overpotential weighs more than the cathode in the total overpotential of the battery, which should be paid more attention from battery designers. Furthermore, the amount of the anode material is inadequate, so an appropriate increase in the amount of anode material when designing a battery may provide a higher battery capacity.
https://doi.org/10.1016/j.jpowsour.2015.06.044_p1_2 | The energy densities of the state-of-the-art lithium (Li)-ion batteries still cannot meet the increasing demand of the portable electronic devices and long range electric vehicles. Therefore, there is an increasing need on the alternative electrochemical cells with high-capacity electrode materials and high cell voltages. This is one of the reasons that Li metal anode has been extensively reinvestigated in recent years after it has been replaced by graphite-based anodes since early 1990s [1], [2], [3]. Li metal has an extremely high theoretical capacity (3860 mA h g−1), the lowest negative electrode potential (−3.040 V vs. standard hydrogen electrode), and has been widely used as the anodes in the investigations of the next generation rechargeable batteries, such as Li-sulfur batteries [4], [5] and Li-air batteries [6], [7]. In addition, rechargeable Li metal batteries using intercalation compounds or high-voltage conversion compounds as cathode materials could be another alternative approach to meet the increasing need of the electrochemical energy storage systems with high energy densities [8].
https://doi.org/10.1016/j.jpowsour.2015.06.044_p1_3 | The impacts of using Li metal anode to replace graphite in Li-ion batteries have been analyzed by Gallagher et al. recently [9]. For instance, batteries with Li metal anode and Li-/manganese-rich nickel–manganese–cobalt (LMRNMC) cathode has a theoretical energy density of ca. 900 W h Kg−1, which is more than twice that of Li-ion batteries with graphite anode and NMC cathode (ca. 400 W h Kg−1) [9]. However, the practical application of Li metal anode in rechargeable Li batteries is hindered by both the growth of Li dendrites and the low Coulombic efficiency during repeated charge/discharge cycles. Although the low Coulombic efficiency in Li metal batteries can be partially compensated by the use of excess amount of Li metal, the dendrite-growth related safety issues are the major concerns of rechargeable Li metal batteries. Most solutions for Li dendrite prevention focus on improving the stability and uniformity of the solid electrolyte interphase (SEI) layer on the Li surface by adjusting electrolyte components and optimizing SEI formation additives [[10], [11], [12] and references therewith]. Using mechanical barriers to block dendrite penetration and adding a second metal cation in electrolytes to form alloys or mixed metal deposits during Li deposition are other two promising approaches [12] and references therewith]. Recently, we have found that CsPF6 as an additive in the LiPF6-based electrolytes can significantly suppress Li dendrite growth and lead to smooth, highly compacted and well aligned Li nanorod structures during Li deposition on copper substrates [13], [14], [15]. In the present work, we use CsPF6 as the electrolyte additive to improve the performance of Li metal batteries with lithium iron phosphate (LFP) as cathode. LFP is chosen because it exhibits excellent long-term cycling stability in Li-ion batteries [16]. The effect of CsPF6 on suppressing Li dendrite formation and improving the cycling performance of Li¦LFP cells has been demonstrated.
https://doi.org/10.1016/j.jpowsour.2015.06.044_p2_2 | Lithium hexafluorophosphate (LiPF6), propylene carbonate (PC), ethylene carbonate (EC), ethyl methyl carbonate (EMC) were purchased in battery grade from BASF Battery Materials and were used as received. Cesium hexafluorophosphate (CsPF6, ≥99.0%, anhydrous) was ordered from SynQuest Laboratories and was dried at 60 °C for four days under vacuum inside the antechamber of an argon-filled MBraun glove box. The electrolytes of 1 mol L−1 LiPF6 in a mixture of EC, PC and EMC at a weight ratio of 5:2:3 without and with 0.05 mol L−1 CsPF6 were prepared in the argon-filled MBraun glove box and denoted as E1 and E1Cs, respectively. For comparison, a conventional electrolyte used in state-of-the-art Li-ion batteries, 1.0 mol L−1 LiPF6 in a mixture of EC and EMC at a volume ratio of 3:7 was also prepared and marked as E2.
https://doi.org/10.1016/j.jpowsour.2015.06.044_p2_3 | The laminated LFP electrodes were made of LFP powder (Süd-Chemie AG), Super P carbon (Timcal) and polytetrafluoroethylene (PTFE, from DuPont) in the weight ratio of 8:1:1, where the LFP powder and Super P carbon were first mixed well on a planetary miller before adding the PTFE binder. The typical active material loading of the LFP electrodes was around 2.4 mA h cm−2. After drying at 80 °C under vacuum, the LFP electrodes were punched into disks in the diameter of 1.4 cm. The experimental Li¦LFP batteries were assembled in the argon-filled MBraun glove box by crimping an LFP electrode disk, a Celgard polyethylene separator, a Li metal chip (99.9%, with dimension of 15.6 mm in diameter and 0.45 mm in thickness, from MTI Corporation) and an 80 μL electrolyte into a CR2032 coin cell with aluminum-clad can (MTI Corporation).
https://doi.org/10.1016/j.jpowsour.2015.06.044_p2_4 | The cycling performance and rate capability of Li¦LFP coin cells were measured at room temperature using an Arbin BT-2000 battery tester (Arbin Instruments). All coin cells were first conducted two formation cycles between 2.8 and 3.9 V vs. Li/Li+ at a charge and discharge current density of 0.24 m A cm−2 (i.e. C/10 rate). The electrochemical impedance spectroscopy (EIS) of fresh and cycled cells was measured at open circuit voltage (OCV) with a 10 mV perturbation in the frequency range of 106–10−3 Hz on a Solartron Electrochemical Workstation SI-1287 coupled with a Solartron Frequency Analyzer SI-1255.
https://doi.org/10.1016/j.jpowsour.2015.06.044_p2_5 | The cycled Li anode electrodes were obtained from disassembled cells, washed three times with anhydrous EMC, and dried in the antechamber of the MBraun glove box under vacuum. The Li electrodes were transferred in airtight containers filled with argon to a nitrogen-filled glove box for scanning electron microscopy (SEM) studies. SEM images of the surface and the cross section of cycled Li electrodes were taken on a JEOL 5900 scanning electron microscope.
https://doi.org/10.1016/j.jpowsour.2015.06.044_p3_2 | The first cycle voltage profiles of the Li¦LFP cells with the three electrolytes (E1Cs, E1 and E2) are compared in Fig. 1. All three electrolytes exhibit similar charge and discharge capacities (143–144 mA h g−1 for charge and 141–143 mA h g−1 for discharge) and their first cycle efficiencies are in the range of 98–99%. The minor difference among the samples is that the sample containing conventional LiPF6/EC-EMC electrolyte (E2) has slightly higher overvoltage than those containing LiPF6/EC-PC-EMC electrolytes without or with CsPF6 additive (E1 and E1Cs), meaning the voltage polarization of Li¦LFP cells slightly decreases in the order of E2, E1 and E1Cs. It is indicated that the electrolyte formulations have slight effect on the cell polarizations.
https://doi.org/10.1016/j.jpowsour.2015.06.044_p3_4 | Fig. 2 shows the rate capability of the Li¦LFP cells with the three electrolytes, where the charge was conducted at C/5 rate (i.e. 0.48 mA cm−2) while the discharge was carried out at different rates from C/5 to 5C (i.e. 12.0 mA cm−2). It is found that Li¦LFP cells with all three electrolytes have very similar rate capability at the discharge current density lower than 1C rate (i.e. 2.4 mA cm−2). However, with the increase of the discharge rate from 1C to 2C (i.e. 4.8 mA cm−2) and even to 5C, the Li¦LFP cell with CsPF6-containing electrolyte (E1Cs) demonstrates much higher capacity than those with the two control electrolytes without CsPF6 additive. This result is consistent with the reduced voltage polarization in the samples with CsPF6 additive as shown in Fig. 1. It is also consistent with the rate performance of the Li¦Li4Ti5O12 cells containing the LiPF6-PC electrolytes with and without CsPF6 additive as shown in the Supplemental figure of Ref. [14]. This is due to the suppressed Li dendrite growth via CsPF6 as reported in our previous works [13], [14], [15].
https://doi.org/10.1016/j.jpowsour.2015.06.044_p3_6 | Fig. 3 shows the cycling stability of Li¦LFP cells with the three electrolytes at a charge current density of 1.6 mA cm−2 (i.e. 2C/3 rate) and discharge current density of 2.4 mA cm−2 (i.e. 1C rate) after two formation cycles at C/10 rate. The capacities of Li¦LFP cells start to decrease after 50, 78 and 100 cycles for the electrolytes E2, E1 and E1Cs, respectively, and the related capacity retention at the 100th cycle is 54% for E2, 72% for E1 and 85% for E1Cs. The capacity fading speed is fast for the electrolytes without CsPF6 additive. The cells with the CsPF6-containing electrolyte E1Cs show relatively slower capacity fade, which is mainly from the protection of Cs+ on the Li metal anode. The electrolyte E1 shows slightly better cycling stability than the conventional electrolyte E2. It is probably beneficial from the much higher concentration of solvent EC in E1 (44.1wt%) than in E2 (32.1wt%) because EC forms good SEI layers on graphite and Li anode surfaces and protects further decompositions of electrolytes on these anode surfaces [10 and references therewith].
https://doi.org/10.1016/j.jpowsour.2015.06.044_p3_8 | Furthermore, the cycling stability of Li¦LFP cells with the three electrolytes at other charge current densities (from 0.48 to 1.2 mA cm−2 (i.e. C/5 to C/2 rate)) was also investigated. The same discharge current density of 2.4 mA cm−2 (i.e. 1C rate) was used in these investigations. To make the figures simple, we normalized the discharge capacity at the 100th cycle at different charge rates over the discharge capacity at the first formation cycle (at C/10 rate) as the nominal capacity, and compare the nominal capacities at the 100th cycle for Li¦LFP cells containing the three electrolytes at different charge current densities (from 0.48 to 1.6 mA cm−2) in Fig. 4. For the conventional LiPF6/EC-EMC electrolyte E2, the nominal capacity at the 100th cycle drops sharply when the charge current density is increased from 0.8 to 1.6 mA cm−2, indicating the poor cycling stability of this electrolyte at high charge current densities. The electrolyte E1 also shows a quick fade of the nominal capacity at the 100th cycle when the charge current density increases from 0.80 to 1.20 mA cm−2, but it seems to have similar cycling stability in the charge current density range from 1.2 to 1.6 mA cm−2. The reason is probably associated with the good SEI layer from the high EC content in this electrolyte. After CsPF6 is added into the E1 electrolyte, the E1Cs electrolyte exhibits much higher nominal capacities than the E1 electrolyte without CsPF6 at almost all charge current densities. The E1Cs electrolyte also shows similar nominal capacities in the charge current density range from 0.8 to 1.6 mA cm−2, suggesting the notable effect of CsPF6 additive on the Li surface protection at different charge current densities.
https://doi.org/10.1016/j.jpowsour.2015.06.044_p3_10 | Li metal has been extensively used as the counter and reference anode in half cells on the performance studies of electrode materials for Li-ion batteries. The electrochemical polarization of Li metal anode in half cells is usually ignored due to the excess amount of Li metal and the relatively low mass loading of studied electrode materials. However, in practical rechargeable Li metal batteries with high-loading sulfur, oxygen or Li-intercalation materials as cathode, the repeated Li dendrite growth and consequent polarization of Li metal anode must be considered, especially at high charge current density during long-term cycling [17]. Recently, Lv et al. studied the failure mechanism of fast-charged Li metal batteries with carbonate-based electrolytes and found that the quick capacity fade at high current densities was due to the fast formation of a highly resistant SEI layer on Li metal surface causing dramatical increase in cell impedance [17]. This is easily understandable. During charging process, Li+ in the electrolyte passes through the ion-conductive SEI layer on Li surface, gets the electron, reduces to Li metal and deposits on Li anode beneath the SEI layer. At a low charge current density, the Li deposition speed is slow and the original SEI layer on Li surface will be pushed up gently and slowly so it will not break, thus leading to a higher Coulombic efficiency and a longer cycle life of the battery. However, at a high charge current density, a lot of Li is deposited beneath the original SEI layer in a short time and at an uneven pace (due to the non-uniformly distributed electric field on the electrode surface), the old SEI layer is easily broken, then more fresh and porous-structured Li is exposed to the electrolyte and new SEI layers form via the reactions between Li and the electrolyte, resulting in a higher cell resistance. With cycling, more and thicker SEI layers will build up on Li anode leading to a significant increase in cell resistance, and some of the deposits will form the so-called “dead” Li and cannot be electrochemically utilized, therefore, fast capacity decay and cell failure are observed. This behavior can be demonstrated by the microscopic morphologies of the Li anodes and the impedance changes of the Li¦LFP batteries.
https://doi.org/10.1016/j.jpowsour.2015.06.044_p3_11 | Fig. 5 shows the SEM morphologies of the surface and cross-section views of cycled Li electrodes in the three electrolytes with and without CsPF6 additive after 150 cycles at 1.2 mA cm−2. Although no dendrite on Li surface is observed for all the three samples, the surface of the Li electrode cycled in electrolyte with CsPF6 additive (i.e. E1Cs, see Fig. 5c) is much smoother than the other two in the electrolytes without CsPF6 additive (i.e. E2 and E1, see Fig. 5a–b). In the electrolytes without CsPF6, the cross-section images of the cycled Li electrodes (Fig. 5d–e) clearly show the severe corrosions of Li metals and the formation of porous Li layers due to the reactions of Li metal with electrolytes and the growth of SEI layers. In contrary, the cross-section image of Li cycled in E1Cs electrolyte exhibits much lesser corrosion and thinner SEI layer (Fig. 5f), demonstrating less SEI formation and well protection of Li metal anode by the Cs+ additive in Li¦LFP coin cells. This is consistent with what we previously reported about the dendrite prevention and smooth Li deposition in CsPF6-containing electrolytes [13], [14], [15].
https://doi.org/10.1016/j.jpowsour.2015.06.044_p3_13 | Fig. 6 compares the EIS curves of Li¦LFP cells containing the three electrolytes with and without CsPF6 additive before and after 200 cycles at a charge current density of 1.6 mA cm−2. After 200 cycles, the cells containing the electrolyte with CsPF6 additive, i.e. E1Cs in Fig. 6c, have much lower cell resistance than the cells containing the electrolytes without CsPF6 additive (Fig. 6a for E2 and Fig. 6b for E1) demonstrating that CsPF6 additive can protect the Li metal anode. It is interesting to note that the cells with E1Cs electrolyte show even reduced total impedance after long-term cycling compared to the impedance before cycling. This indicates that the Cs+-induced SEI layer has a higher ionic conductivity as compared to those without Cs+ additive. The trend of the cell impedance change in Li¦LFP coin cells with E1Cs electrolyte is different from that in Li¦Cu beaker cells in our previous work [15], which is probably because of the differences in cell protocols, substrates on which Li is deposited, the electrolyte solvent systems, and the electrolyte amounts in the two studies.
https://doi.org/10.1016/j.jpowsour.2015.06.044_p3_15 | The impedance at the high frequency end (i.e. the left side) of the semicircle of the a.c. impedance curve is for the resistance of the bulk electrolyte in the cells. After 200 cycles at such a high charge current density, all the three electrolytes lead to an increase in the impedance of the bulk electrolyte, which should be caused by the consumption of electrolyte via chemical reactions with Li and electrochemical decompositions. For the electrolyte E2, though it leads the cells to have much lower total resistance than the electrolytes E1 and E1Cs before high rate cycling (i.e. the curves in red color (in web version) for the after formation), it results in significantly increased bulk electrolyte resistance and consequently high cell impedance after 200 cycles at such a high charge current density, indicating the continuous reactions of this electrolyte with Li metal during cycling. Meanwhile, the cells containing the electrolyte with CsPF6 additive, i.e. E1Cs in Fig. 6c, have the lowest bulk electrolyte resistance after 200 cycles among all the cells with and without CsPF6 as an additive demonstrating that CsPF6 additive can protect the Li metal anode further.
https://doi.org/10.1016/j.jpowsour.2015.06.044_p3_16 | In the previous work, when we studied the effect of CsPF6 additive on the suppression of Li dendrite formation during Li deposition in beaker cells (meaning no pressure effect) at different deposition current densities, it has been demonstrated that the electrolyte containing CsPF6 additive could effectively smooth the Li surface at current densities less than 1.0 mA cm−2 [14]. The above cell performance data of Li¦LFP cells at different charge current densities also suggest that the effect of CsPF6 additive may decrease with increasing charge current density. This effect can be attributed to larger increase in SEI thickness at higher current densities. Therefore, more pronounced effect for CsPF6 can be expected if the charge current density is not too high. Fig. 7 shows the excellent cycling stability of the Li¦LFP cells with the E1Cs electrolyte for 500 cycles when the charge current density was 0.48 mA cm−2 (i.e. C/5 rate). The cycling efficiency is close to 100%. However, the capacities of Li¦LFP cells using electrolytes without CsPF6 additive start to decrease quickly after about 100 cycles even at such low charge current density. This demonstrates the dendrite suppression via CsPF6 additive is more dramatic at relatively low charge current densities.
https://doi.org/10.1016/j.jpowsour.2015.06.044_p4_2 | Addition of CsPF6 as an electrolyte additive improves both cycling performance and rate capability of Li¦LFP cells. CsPF6 protects Li metal anode by suppressing Li dendrite growth, reducing the chemical reactions between Li and electrolytes and the electrochemical decompositions of electrolytes, and retarding the increase of the cell impedance during long-term cycling, which have been confirmed by SEM and a.c. impedance analyses. The Li¦LFP coin cells with a CsPF6-containing electrolyte can be stably cycled for at least 500 cycles with negligible capacity fading when the charge current density was 0.48 mA cm−2, while the capacities of Li¦LFP cells without Cs+ additive in electrolytes start to decrease quickly after about 100 cycles due to the growth of porous and thick SEI layers. With the increase of the charge current density, the effect of CsPF6 additive is less dramatic in Li¦LFP cells. Future work needs to be done in optimizing the electrolyte compositions for Li anode protection during long-term cycling and at high charge current densities.
https://doi.org/10.1016/j.jpowsour.2015.06.068_p1_2 | The continuous increase of green-house gas level in the atmosphere, due to pollution derived from burning fossil fuels, has determined the necessity of exploring renewable and environmentally compatible alternative energy sources, such as photovoltaic, wind and geothermal. Storing and delivering energy is of paramount importance to sustain the development of these green sources. Electrochemical batteries are ideal systems to meet this demand. More specifically Li-ion batteries (LIBs), thanks to their high energy density and long cycling life [1], [2] are receiving an increasing attention as power sources for hybrid electric vehicles (HEVs) and electric vehicles (EVs) [3]. However, although commercially established in the mobile device market, LIBs are not yet adequate for energy storage and electric vehicles. In their most conventional configuration, LIBs employ a graphite anode, a lithium metal oxide cathode and a liquid organic solution electrolyte [4], [5]. Considerable efforts are needed, in terms of optimization of the battery components, e.g., the electrode materials (for improving energy density), as well as the electrolyte (for improving safety). Along this line, new nanostructures have been proposed for renewing the electrode sides [6], [7]. Moreover, ionic liquids (ILs), ceramics or polymer membranes have been explored as electrolyte alternatives to the common, unsafe liquid organic carbonate solutions [8], [9], [10], [11], [12]. In this respect, gel-type polymer membrane electrolytes, GPEs, have attracted particular attention due to their low volatility, high thermal stability and safety [12], [13], [14]. In principle, a GPE is a hybrid system consisting in a polymer matrix (e.g., based on poly(ethylene oxide), PEO or on poly(vinylidene difluoride), PVdF, that traps, by physical and chemical bonds, a liquid component (e.g. a lithium ion conducting organic solution). In particular, PVdF-based GPEs are reported as those being most suitable for use in LIBs [8]. Due to the two polymer-liquid components configuration, the electrochemical performances of the GPE are generally determined by those of the liquid, while its mechanical properties, morphology and safety by those of the polymer matrix.
https://doi.org/10.1016/j.jpowsour.2015.06.068_p1_3 | The conventional preparation of GPEs involves either solvent casting in inert atmosphere or electro-spinning procedures, which may be difficult to be scaled up as possibly affected by ambient contamination [8], [9].
https://doi.org/10.1016/j.jpowsour.2015.06.068_p1_4 | In this paper, we report a new GPE, obtained by setting up a simple pathway involving the preparation of the membrane under air, thus avoiding the need of an inert atmosphere. Moreover, we show that this GPE may be suitable as advanced separator in practical polymer lithium ion cells.
https://doi.org/10.1016/j.jpowsour.2015.06.068_p2_3 | LiFePO4 (LFP) and graphite slurries were prepared by dispersing the active material (80% w:w), carbon black super P (Timcal, 10% w:w) and poly(vinylidene difluoride) (PVdF 6020, Solvay, 10% w:w) in an appropriate amount of N-methyl-2-pyrrolidone (NMP, Aldrich) solvent. Anode (C) and cathode (LFP) films were prepared by Doctor blade-casting of the related NMP slurries on Al and Cu foil, respectively, current collectors. The excess of NMP was removed by drying at 80 °C for 3 h. Finally, 14-cm and 10-cm diameter electrodes were punched and, subsequently, dried at 110 °C under vacuum for 3 h. The electrodes were stored in argon-filled glove box having a H2O and O2 content lower than 1 ppm.
https://doi.org/10.1016/j.jpowsour.2015.06.068_p2_5 | The GPE membrane was prepared under air in a regular laboratory bench following a multi-step procedure. Briefly, the PVdF powder was dissolved in ethylene carbonate/dimethyl carbonate (EC:DMC = 1:1) to obtain a 20:80 solution. The dispersion was stirred at room temperature for 2 h and subsequently heated at 60 °C for 15 min. The obtained viscous solution was poured onto a pre-heated Perti-disk, covered, aged at room temperature overnight and finally dried under vacuum for 24 h.
https://doi.org/10.1016/j.jpowsour.2015.06.068_p2_7 | The thermal characterization of the electrolyte membranes was performed by thermo-gravimetric analysis TGA (Mattler Toledo TGA/SDTA851), scanning from 25 °C to 350 °C, with a heat rate of 10 °C/min. The Differential Scanning Calorimetry (DSC) of the electrolyte membranes was performed under nitrogen, using a Discovery DSC-TA instrument, within temperature ranging from −150 °C to 90 °C at a scanning rate of 10 °C min−1. The water content of the dry-gel sample was determined, upon the room temperature drying step, by Karl-Fisher analysis using a Metrohm instrument.
https://doi.org/10.1016/j.jpowsour.2015.06.068_p2_9 | The Li/GPE interface stability was studied by electrochemical impedance spectroscopy by applying a 10 mV AC amplitude signal to a Li/GPE/Li symmetrical 2032 coin cell, using 1.6 cm-diameter (2.01 cm2 surface) lithium foil electrodes, in a 500 kHz–10 mHz frequency range. The lithium transference number was obtained by using the Bruce & Vincent method [15]. The impedance analysis was performed before and after DC polarization. The lithium ion conductivity was determined employing a SS/GPE/SS symmetrical coin cell with stainless steel (SS) blocking electrodes and an o-ring spacer with 10 mm internal diameter. The lithium stripping-deposition test was performed by galvanostatically cycling the above lithium symmetrical cell, using a current of 0.1 mA cm−2 applied by a Maccor series instrument. All the above tests were carried out using a VSP Biologic potentiostat (polarization) and a Maccor series 4000 battery cycler.
https://doi.org/10.1016/j.jpowsour.2015.06.068_p2_11 | The GPE membrane was characterized in half-lithium 2032 coin-type cells using LFP and graphite electrodes, respectively, at 25 °C. The Li/GPE/LFP cell was galvanostatically cycled at C/5 and C/10 (1C = 170 mA g−1) current rates, within 3 V–4.1 V voltage range. While, the Li/GPE/C cell was galvanostatically cycled at a current rate of C/10 (1C = 370 mA g−1), within 0.02 V–1.3 V voltage range.
https://doi.org/10.1016/j.jpowsour.2015.06.068_p2_15 | The prelithiation of graphite electrode was carried out through surface treatment, prior to cell assembly. The electrode was placed in direct contact with an electrolyte-wetted Li foil for 10 min, under a pressure of 4 kg cm−2. Finally, the activated-graphite electrode was coupled with a LiFePO4 cathode in full LIB, using the GPE as electrolyte. The performances of this LIB were determined at 20 °C by galvanostatic cycling within 3.8 V and 2 V voltage range and at C/5-rate. A Maccor series 4000 battery cycler was used for this test.
https://doi.org/10.1016/j.jpowsour.2015.06.068_p3_2 | The GPE membrane was prepared following the procedure schematized in Fig. 1 and described in the experimental section. Briefly, after dissolving the PVdF powder in an ethylene carbonate/dimethyl carbonate (EC:DMC) solution, the dispersion was poured onto a pre-heated Perti-disk and left at room temperature overnight (Fig. 1A–C). The residual volatile solvent (DMC) and water were then removed by drying the membrane under vacuum for 24 h (Fig. 1, E), leading to H2O content below 3 ppm, as demonstrated by Karl-Fisher measurements. This step was performed at room temperature, to avoid the evaporation of the co-solvent (EC) that remains crystallized into the rigid membrane precursor. Subsequently, the membrane was placed inside the glove box where it was swollen, just before assembly the battery, in a EC:DMC/LiPF6 (1 M) solution. This step not only induced the membrane`s jellification, but also the absorption of the LiPF6 salt to ensure the lithium ion conductivity. Fig. 1F shows a photographic image of the swelled PVdF gel membrane ready to be used in LIBs.
https://doi.org/10.1016/j.jpowsour.2015.06.068_p3_4 | The easy procedure herein reported allows the preparation of a gelled membrane that can be stored in its dry configuration, under air and used only on demand. Fig. 2 shows the scanning electron microscopy (SEM) images of the GPE prepared in this work. Fig. 2A reveals the presence of PVdF particles of around 100 μm size, cross-linked by polymer layers. Furthermore, a matrix characterized by free spaces and connected cavities is clearly shown in Fig. 2B, C and D. This particular morphology is expected to allow easy trapping of the liquid component into the polymer matrix.
https://doi.org/10.1016/j.jpowsour.2015.06.068_p3_6 | The membrane here proposed differs from porous PVdF electrolyte separators, generally prepared under dry conditions and used for direct methanol fuel cells (DMFCs) applications [10]. Indeed, porous membranes consist by collapsed structures in which the porosity is allowed by the presence of free space within the polymer matrix. Instead, our dry-gel membrane has a cross-linked structure trapping the room-temperature crystallized solvent, i.e. EC, within the matrix, thus allowing a high structural integrity. This aspect is demonstrated by thermogravimetric (TGA) analysis of the dry membrane reported in Fig. 3A. The figure evidences a weight loss of about 53%, corresponding to the crystallized EC loss upon heating up to 80–100 °C. Furthermore, the dry-gel membrane here proposed can completely recover its initial wet-composition, i.e, 40:40:20 of EC:DMC:PVdF, upon swelling in LP30, as indeed demonstrated by the TGA curve of Fig. 3B. The figure shows a weight loss of about 77% that is slightly lower than the overall solvent ratio, i.e. 80%, due to the presence of the LiPF6 salt within the LP30 swelling solution. Moreover, Fig. 3C, reporting the DSC trace of the dry membrane, reveals the ethylene carbonate (EC) melting at about 42 °C that is higher than the theoretical value (34 °C), as most likely due to kinetic limits, observed also during the crystallization at about 20 °C. The shift of the melting point to higher temperature may be also ascribed to the polymer matrix, actually trapping the solvent within its cavities (see Fig. 2). These analyses clearly demonstrate that our gel-membrane traps a large ratio of EC within its dry polymer matrix, thus avoiding eventual structural collapse. Furthermore, the swelling step, allowing the gelled configuration and necessary to ensure the presence of DMC and conducting lithium salt, does not affect the pristine membrane composition.
https://doi.org/10.1016/j.jpowsour.2015.06.068_p3_8 | The transport properties, including lithium ion conductivity and transference number (tLi+) are important parameters to rate any LIB electrolyte. Accordingly, a detailed investigation of the electrochemical properties has been carried out.
https://doi.org/10.1016/j.jpowsour.2015.06.068_p3_9 | The lithium transference number, tLi+, was calculated using the Bruce–Vincent equation [15]: (1) following the procedure described in the experimental section. In equation (1), Iss and Io are the steady-state and initial current values, respectively, flowing through the cell, calculated as 22.71 μA and 46.04 μA (Fig. 4A), while Ro and Rss are the initial and the steady state interfacial resistances, respectively, calculated as 505.41 Ω and 726.63 Ω (inset in Fig. 4A). By using these data, equation (1) gives a tLi+ of 0.24, i.e., a value in agreement with that reported in the literature and considered suitable for application in LIBs [16]. The satisfactory Li-transference number of the swollen-gel membrane, may be attributed to the ratio of EC:DMC solvent, trapped within the polymer matrix, i.e. of about 80%, as indeed evidenced by the TGA analysis of Fig. 3B.
https://doi.org/10.1016/j.jpowsour.2015.06.068_p3_11 | The electrochemical characterization of GPE has been extended to the investigation of the Li electrode interphase by determining the trend of lithium deposition/stripping cycles of a symmetric Li/GPE/Li cell. A very low polarization, limited to about 100 mV, is observed over 200 cycles (Fig. 4B). This value demonstrates that the lithium/GPE interphase is indeed stable over the entire test. The interphase stability was also analyzed in static conditions, by detecting the time evolution of the impedance spectra of a symmetric Li/GPE/Li cell under open circuit (i.e., with no current flow), shown in Fig. 4C. The impedance initially grows, reaching then stabilization at around 1 kΩ, with a final fluctuation between 2 and 3 kΩ. This, apparently unstable, trend may be attributed to the formation of a solid electrolyte interphase (SEI) on the lithium surface. Upon time the SEI experiences a series of dissolution and re-formation steps, accounting for the observed fluctuations in the impedance value. The investigation of the GPE transport properties has been completed by determining its ionic conductivity, which passes from 0.5 × 10−3 Scm−1 at 30 °C to 1.2 × 10−3 Scm−1 at 60 °C, see the Arrhenius plot in Fig. 4D. These values are comparable with those of the conventional electrolytes, and, in particular with those expected for GPEs [9]. Moreover, the Arrhenius plot shows a good matching of the conductivity values at each temperature obtained by heating and cooling scans. This is a convincing indication that our GPE is thermally stable, with no evidence of losses of the liquid component.
https://doi.org/10.1016/j.jpowsour.2015.06.068_p3_12 | Once determined its transport properties, the GPE was tested as advanced electrolyte in a full LIB. Conventional electrode materials, i.e., olivine LiFePO4 (LFP) and graphite (C), were used as cathode and anode, respectively. Before being combined in a full battery configuration, the two electrode materials were separately tested in GPE-based lithium half-cells. The voltage profile and charge–discharge cycling response, obtained for the Li/GPE/LFP and the Li/GPE/C cells, respectively, are reported in the SI (Fig. S1). The performances of the two cells are in good agreement with those expected for the two electrode materials when tested in conventional liquid electrolyte cells [4], [5], [16], [17].
https://doi.org/10.1016/j.jpowsour.2015.06.068_p3_13 | Furthermore, LiFePO4 as cathode, graphite as anode and GPE as electrolyte were employed in a full C/GPE/LFP LIB. The resulting voltage profile (Fig. S2, A) and cycling behavior (Fig. S2, B) appear to be in agreement with those reported for common LIBs, using conventional organic liquid electrolytes and standard separators [4], [5], [6], [7], [8], [9], [10], [11], [12], [13], [14], [15], [16], [17]. The LIB shows a working voltage of about 3.2 V, with a profile reflecting the following overall process (2): (2) LiFePO4 + 6C = FePO4 + LiC6
https://doi.org/10.1016/j.jpowsour.2015.06.068_p3_14 | Nevertheless, one may notice an initial irreversible capacity, here attributed to SEI film formation both at the cathode and at the anode side, as well as to a possible structural reorganization of the electrodes upon cycling. Unfortunately, the capacity decays upon cycling to about 70 mAh g−1 (see Supplementary Information, Fig. S2B), resulting from a progressive increase of the charge–discharge polarization which is probably associated with a poor quality SEI film.
https://doi.org/10.1016/j.jpowsour.2015.06.068_p3_15 | To address the serious issue of capacity decay and, hence, to improve the battery performance, the graphite electrode was activated, prior to battery assembly. For this purpose, the electrode was placed in direct contact to metallic lithium, wet by a LP30 electrolyte, following a procedure well established in our laboratory [1], [18]. The surface treatment results in a pre-decomposition of the electrolyte, with the formation of an improved SEI film on the graphite surface. This process anticipates what would have otherwise occurred during the first cycle and in practice eliminates the initial irreversible capacity. Indeed, the cycling response of the LIB adopting the activated graphite electrode is considerably improved in terms of capacity, now stable around 140 mAh g−1 (Fig. 5A) and of cycle life, extended over several charge–discharge cycles with a coulombic efficiency higher than 99% (Fig. 5B).
https://doi.org/10.1016/j.jpowsour.2015.06.068_p3_17 | Furthermore, Fig. 6 reports the performances of the C/GPE/LFP LIB at c-rate progressively increasing from C/10 to 1C. The figure reveals high capacity, in the order of 150 mAh g−1 (i.e., 88% of the theoretical value) and low charge–discharge polarization (see Fig. 6A) at C/10 and C/7 rate. As indeed expected, the capacity slightly decreases, to about 140 mAh g−1(82% of the theoretical), by increasing the current to C/5 and progressively to 114, 100, 88 and 81 mAh g−1 (i.e., 67, 59, 52 and 48% of the theoretical value) by increasing the c-rate to C/4, C/3, C/2 and 1C, respectively (Fig. 6B). The decrease of the capacity at lower current rates (C/10 to C/5) may be ascribed to the characteristics of the LFP cathode materials. Moreover, diffusion limits within the electrolyte may be observed at higher currents (C/4 to 1C), as indeed demonstrated by the slope change in Fig. 6C, reporting the delivered capacity trend in respect to 1/C-rate. It is worth noticing that the cell still delivers a residual capacity approaching 50% of the theoretical value at a high current (1C). This is considered a remarkable result, suggesting the suitability of the membrane configuration here adopted for battery application. However, further efforts may be required to allow a full application of the gel electrolyte in a lithium ion battery of practical interest.
https://doi.org/10.1016/j.jpowsour.2015.06.068_p4_2 | We show in this work that the PVdF-based gel electrolyte membrane, here developed by a facile synthetic procedure, is a very promising electrolyte material for the development of advanced LIBs. Indeed, a unique series of favorable features have been observed, including high ionic conductivity, satisfactory lithium transference number and stable electrode-electrolyte interphase. Differently from more conventional cases, the GPE preparation procedure is here carried out under air, instead of controlled atmosphere. Previous papers reported the characterization of PVdF-based polymer electrolytes with electrochemical properties comparable to those shown by our membrane, both in terms of conductivity and electrochemical performances [19], [20], [21], [22], [23]. Indeed, PVdF-based polymer electrolytes have been prepared by electrospinning [19], [20], in-situ within the cell [21] and by following a typical gel-casting procedure in argon filled glove box [22]. Furthermore, the complexation of poly(vinylidene-fluoride) and LiPF6 salt in a solid polymer electrolyte matrix has also been proposed [23]. Our membrane not only benefits by similar high ionic conductivity and satisfactory transference number but also by an additional bonus: the preparation procedure is simple and fully carried out under air, thus avoiding the need of complex systems, such as electrospinning, hot-pressing, dry rooms and controlled atmosphere glove boxes. Moreover, the membrane can be obtained by avoiding the addition of ceramic filler, since the structural integrity is ensured by the presence of the solid ethylene carbonate (EC) within the membrane. This easy to handle and, eventually, scalable preparation procedure allows the GPE to be stored for long period without deterioration risks, and used only when required. This relevant property is expected to be of importance for practical applications. We also show that the pre-activation of the graphite anode is an effective procedure for improving the cell performances, in terms of capacity and stability upon cycling. The validity of this approach, based on canceling the initial irreversible capacity, was previously demonstrated in our laboratory for the case of Li-alloying anodes [1], [18]. This procedure has been following adopted by several groups, in particular for Li-alloy activation, such as silicon nanowires [24]. Alternative approaches, including the addition of lithium metal powder to the anode composition or surface, may be adopted [25]. We expect that also this result can be of importance for practical applications.
https://doi.org/10.1016/j.jpowsour.2015.06.090_p1_2 | Conversion efficiency of future power systems used in grids or transportation systems can be substantially improved by storing excess energy and retrieving it that would otherwise be dissipated. Particularly, batteries are preferred as energy storage because of their high efficiency during charging and discharging processes as well as their high power and energy density compared to other alternative storage technologies. Among different battery technologies, the Lithium ion polymer battery (LiPB) is the most preferred technology simply because of its high power density and the high number of cells that are currently being produced for consumer electronics. The same chemistries for electrodes and minimally modified electrolytes can still be used to design cells for high power applications. However, the packaging can be differently. Depending on the method of packaging, batteries can have a cylindrical, prismatic, or pouch shape. Since the current rates are relative high in the applications, heat generated in the cells becomes high, too, which accelerates side reactions and degradations. As a result, a structural design is required, which includes a relatively high heat transfer capability in addition to massive manufacturability. Therefore, the large format pouch cells are widely used for these high power applications.
https://doi.org/10.1016/j.jpowsour.2015.06.090_p1_3 | Anodic materials used for those cells are basically carbon graphite, while different cathode materials are chosen to meet performances of the cells, including a blended chemistry [1]. Several basic cathode materials with extra additives have been made to design either high power or energy cells with safe functionalities and long cycle life considering low manufacturing costs. The major materials with structures are as follows; LiFePO4 (LFP) with one dimensional olivine structure, LiCO2 (LCO), LiNixMnyCo1−x−yO2 (NMC), and LiNixCoyAl1−x−yO2 (NCA) with two dimensional layered structure, and LiMn2O4 (LMO) with three dimensional spinel structure.
https://doi.org/10.1016/j.jpowsour.2015.06.090_p1_4 | Advantages of the LFP are electrochemical and thermal stability compared to others, the safety can be improved. In addition to a long cycle life, a high rate capability employing nanoparticles can be accomplished. However, the materials show a relatively low capacity (160 Ah/kg) along with a low standard voltage of 3.4 V vs. Li in addition to the voltage plateau caused by two-phase transition during lithiation and delithiation in LFP particles [2].
https://doi.org/10.1016/j.jpowsour.2015.06.090_p1_5 | The other materials, LCO, NMC, and NCA with 2D layered structures have a high capacity and a high standard voltage, but do not show electrochemical and thermal stability in operations. LCO shows the lowest thermal stability, especially when overcharged with a voltage that is larger than 4.2 V. Other components like Al and Mn in NCA and NMC can chemically stabilize the cathode, but cycle life and safety still remain incompletely solved [3], [4].
https://doi.org/10.1016/j.jpowsour.2015.06.090_p1_6 | Conversely, LMO with 3D spinel structure is promising with technical advantages of high voltage, high power, good safety, and low cost. However, the manganese can be dissolved in electrolytes, which reduces cycle life and deteriorates safety, and the dissolution is accelerated by elevated temperature. In addition, the capacity and energy density are relatively low and their typical values are about 100–120 Ah/kg and 380 Wh/kg, respectively [1].
https://doi.org/10.1016/j.jpowsour.2015.06.090_p1_7 | Analysis above shows that there is no single chemistry for cathode that provides all of requirements for electric vehicle applications. Blending different chemistries is the potential solution for designers to get around drawbacks and maximize the advantages, as summarized in Fig. 1.
https://doi.org/10.1016/j.jpowsour.2015.06.090_p1_10 | Cathode materials of batteries applied for xEVs should ideally facilitate high capacity, power, energy, rate capability along with good safety, long life at low costs. However none of the single cathode materials can meet all of the requirements above as discussed previously. Blended cathode materials can complement each other and achieve better performance than a single parent cathode material.
https://doi.org/10.1016/j.jpowsour.2015.06.090_p1_11 | As a matter of fact, LMO is one of favorite cathode materials that can provide high power and rate capability along with increased safety. The demerits of the materials can be improved by blending them with the materials capable of providing high capacity or stabilizing them by preventing from Mn dissolutions. A blended cathode material made of LMO and NCA proposed shows improved performances in increased discharge capacity and reduced heat generation in addition to decreased Mn dissolution. An optimal ratio of NCA for the best performance is 33.3% [5]. In addition, different ratios of LMO and NCA can also achieve improved performances in rate capability, and combined power and energy [6]. Other study shows that blending the LMO with LiNi0.8Co0.2O2 can decrease capacity fade of LMO because of reduced dissolution of Mn into the electrolyte, even at elevated temperatures [7]. The optimal ratio for LiNi0.8Co0.2O2 that completely prevents the dissolution was 15wt%. Structure of cathode materials has been investigated to suppress Mn dissolution and to retain the capacity. The layered oxide cathode such as LCO turned out to be the best performing structure [8]. Contribution of different materials to the cell capacity and structural changes of the mixed LMO and NMC are also investigated using in situ X-ray Diffraction (XRD). Based on results for structure changes of each materials during operations, optimal ratio of materials are suggested, which improves the cell capacity [9].
https://doi.org/10.1016/j.jpowsour.2015.06.090_p1_12 | On the other hand, LCO is widely employed as cathode materials for batteries used for portable electronic devices because of high capacity and energy density along with long cycle life. However, poor thermal stability of LCO has raised concerns about safety, especially when being overcharged. This thermal stability can be improved by blending LCO with NMC, whose surfaces are coated with AlF3. The modified blended cells show not only improved thermal stability, but also high discharge capacity along with good capacity retention rate [10]. Olivine-structured LFP has been used as an additive for cathode, which also improves the thermal stability of LCO. The LCO/LFP/Al double-layered cathode showed the best tolerance against overcharging and improved safety compared to that of LCO [11].
https://doi.org/10.1016/j.jpowsour.2015.06.090_p1_13 | In addition to the requirements for increased capacity and power density along with high safety, the high rate capability is also an important criteria, which can be achieved using LFP material. LFP as a cathode material has shown a high stability in electrochemical and thermal aspects and a high rate capability, but a low standard potential against Li electrode that is pretty flat around 3.4 V. These drawbacks can be improved by blending it with other materials that have a layered oxide structure.
https://doi.org/10.1016/j.jpowsour.2015.06.090_p1_14 | Two different cathode materials made of LFP/NMC and LFP/LCO are compared each other. The first one has shown superior performance in cycling with high current rates, while the others with layered configuration has shown better in rate capacity because of LCO performance in both good rate capability and high energy density [12]. A different configuration for two materials is proposed, that is made of NMC as the core coated by LFP [13]. The NMC has a high capacity and energy density, but a poor cycle retention at elevated temperature, while LFP has a low energy density but a high thermal stability. The results have shown that the coating using LFP significantly improves cycling performance of NMC at high temperatures without a large initial capacity drop in the first cycle. Furthermore, a blended cathode composed of xLi2MnO3·(1−x)LiNi0.44Mn0.31Co0.25O2 (ANL-NMC, with x = 0.5) and LFP is proposed [14], which has increased both energy density and power capability over the entire SOC window because of the low impedance of LFP at low SOC range.
https://doi.org/10.1016/j.jpowsour.2015.06.090_p1_17 | Since the cathode is made of two different materials, the working mechanism of blended cells is substantially different from that made of a single material, which should be considered in modeling. Generally, behavior of two blended materials is approximated using two different sets of parameters that include particle size, ion diffusivity, conductivity, and equilibrium potential. A model using the two parameter sets has been used to analyze cell performances. Jung [15] studied effects of the different blending ratio between LMO and NMC materials for optimization of cell design. Dai [16] studied effect of blend ratio between LMO and NCA materials on stress generation during cell operation. In addition, interactions between particles that have different radii are modeled using contact resistances present between particles [17]. Similarly, cathode made of NCA and LMO is modeled considering contact resistances between various particles and conductive matrix, which shows improved prediction of terminal responses, particularly at high current rates. The model is used to analyze effects of molar fraction of LMO on energy and power [6].
https://doi.org/10.1016/j.jpowsour.2015.06.090_p1_18 | The active materials used for their modeling efforts have the same intercalation mechanisms. However, the blended cathode with NMC and LFP is difficult to model because of the two-phase transition taking place in LFP particles and has not been modeled yet. In this paper we propose a reduced order electrochemical and thermal model to simulate the performance of cells with graphite anode and NMC/LFP blended cathode. Firstly the modeling principles for two cathode materials are introduced. Secondly the equilibrium potential of the blended cathode regarding to blending ratio is analyzed. Finally we validate the ROM and analyze the effects of blending ratio on cell performance.
https://doi.org/10.1016/j.jpowsour.2015.06.090_p2_2 | Mathematical models for NMC cells and LFP cells were developed separately in previous work [18], [19]. The governing equations for the two models are summarized in Table 1, including the mass transport equations in both solid and solution phase, the Ohm`s law for both solid and solution phase, the Butler-Volmer equation, the energy equation, and the SOC equation that is derived using ion concentration. The equations for the two models are almost same except the one to calculate ion concentration in solid particles of cathode electrode, because the ion intercalation mechanisms for NMC and LFP particles are different. In addition, two sets of parameters are employed for the two types of cells, including cell geometry, concentration, kinetic, and transport properties.
https://doi.org/10.1016/j.jpowsour.2015.06.090_p2_4 | The model for cells with blended cathode is built based on combination of the two separate models, and modifications are made to treat multiple active cathode materials. For modeling a cell with n types of active cathode materials, modifications are made to those equations related to current density, equilibrium potential, and ion concentrations in the solid particles of the cathode electrode.
https://doi.org/10.1016/j.jpowsour.2015.06.090_p2_5 | The total local current flow in the cathode electrode is a sum of the current flow from the two individual active materials, which is calculated using Butler-Volmer equation, (1) where i represents active material, jLi is the current density, as is the interfacial surface area, i0 is the exchange current density, which is a function of ion concentration in electrolyte ce and solid particles cs, αa and αc are the anodic and cathodic charge transfer coefficient, R is the universal gas constant, T is the temperature, and η is the overpotential defined as the potential difference between the solid Φs, electrolyte Φe and the equilibrium U, and Rcontact,i is the contact resistance between the solid particle and the conductive matrix.
https://doi.org/10.1016/j.jpowsour.2015.06.090_p2_6 | Due to different particle size, the interfacial surface area of the two materials, as, are different, which can be calculated from 3 εs/Rs. Likewise, the surface overpotentials of the two types of particles are also different because of their different equilibrium potentials determined by the surface ion concentration. As a result, the current density used for all the basic equations in Table 1 should be replaced by the equation derived for the blended cathode.
https://doi.org/10.1016/j.jpowsour.2015.06.090_p2_8 | Similar to the SOC definition for cells with a single cathode material mentioned in Table 1, a new equation for SOC is derived based on the principle of charge conservation considering difference in volume fraction, stoichiometry number, and maximum ion concentration of each active material, (3)
https://doi.org/10.1016/j.jpowsour.2015.06.090_p2_10 | The governing equations above include partial differential equations (PDE) that can be discretized and solved numerically. However, the computational time of the full order model based on the PDEs increases exponentially with increased number of equations. By contrast, the hardware currently being used for battery management systems has a limited performance, so the full order model cannot be implemented. Thus, the model order is further reduced, which includes ion concentrations in both the electrode and the electrolyte, potentials, and kinetics. The reduction of the ion concentration in the electrode and electrolyte is accomplished using the polynomial approach and the state space method, while potentials and electrochemical kinetics are reduced by linearization. In addition, the energy equation is used to calculate the heat generation during cell operation, on which the diffusion coefficients are dependent. Details can be found in the previous paper. The results show that the calculation time of the ROM is approximately one fifteenth of that of the full order model, while the accuracy can be maintained.
https://doi.org/10.1016/j.jpowsour.2015.06.090_p3_2 | The equilibrium potential is dependent upon lithium ion concentration in solid particles and expressed as a function of stoichiometric number. Below are the equilibrium potentials for anode and cathode materials that includes graphite, NMC and LFP, as shown in (5) and plotted in Fig. 2. (5)
https://doi.org/10.1016/j.jpowsour.2015.06.090_p3_5 | Based on the two equations above, the relationship between capacity and equilibrium potential for a single active material is derived, as the red and purple curves showing in Fig. 3. Using NMC allows for a high operating voltage, but a rapid voltage drop occurs at 3.6 V during discharging. Conversely, the equilibrium potential of LFP is around 3.425 V that is relatively low and constant for most of operating ranges. However, the outputting power is still high even at the end of discharge.
https://doi.org/10.1016/j.jpowsour.2015.06.090_p3_7 | For a cathode made of n types of materials, its resulting equilibrium potential is obtained from the equations above using characteristics and the blending ratio of each material. Under the assumption that the n types of electrode particles are evenly mixed and in contact to each other, the equilibrium potential of all the particles should be the same at any given steady states. As a result, the stoichiometry of each material can be calculated by the inverse function of (5), at any given Uequ and then the SOC and capacity of each material can be obtained using equation (6). In addition, the capacity of the blended cathode as well as SOC at a given blending ratio can be calculated as following, (7)
https://doi.org/10.1016/j.jpowsour.2015.06.090_p3_8 | Based on the relationship above, OCV and capacity of a cathode composed of NMC and LFP as a function of its blending ratio are plotted in Fig. 3. Different colors represent different mass ratio between NMC and LFP. Likewise, an equilibrium potential of an anode made of multiple active materials can be calculated.
https://doi.org/10.1016/j.jpowsour.2015.06.090_p3_9 | Once the equilibrium potentials of both cathode and anode are known, the Open Circuit Voltage (OCV) of a cell is given by the difference between the potential of cathode and anode and can also be measured experimentally. The cells used for this study have a graphite anode and a cathode composed of 70% NMC and 30% LFP. On one hand, measurement of the OCV of the cells is carried out using voltage relaxation method. The method starts with an initial state where the battery is fully charged and correspondingly SOC is 100%. Then, the battery is discharged at a 0.1C rate for 1 min and then keep open circuit for 15 min for the cell to be sufficiently relaxed. After the relaxation, the measured terminal voltage is considered to be the OCV at that state. At the same time, SOC is estimated by the Coulomb counting method. This process is repeated until the terminal voltage reaches the cutoff voltage. The measured data of the OCV are plotted with cyan stars in Fig. 4. On the other hand, based on the calculation method above, a predicted OCV from the potential of cathode (yellow solid line) and anode (blue solid line) is plotted and compared with that measured experimentally. The comparison shows relatively good match, so the same method can be also used to calculate the equilibrium potential of a cathode or anode composed of multiple active materials with different blending ratio.
https://doi.org/10.1016/j.jpowsour.2015.06.090_p4_2 | The ROM developed is validated experimentally and ion concentrations in each active material are analyzed. Key specifications of the cell used for the experiments are as follows; • Materials: Cathode; NMC and LFP, Anode; Carbon,; Electrolyte; organic material, and separator; PE/PP/PE • The nominal capacity: 41 Ah • Operation range of the terminal voltage: 2.5 V–4.2 V. 0% SOC to 100% SOC correspond to 2.5 V and 4.2 V at a cutoff current of 2.05 A, respectively.
https://doi.org/10.1016/j.jpowsour.2015.06.090_p4_3 | A test station is constructed to cycle cells and measure terminal voltage, current and temperature. The cell is placed in a calorimeter in order to keep the cell temperature constant, at the same time, heat generation rate can be measured. The temperature of the cell is the average measurements of three thermal couples placed on the surface of the cell.
https://doi.org/10.1016/j.jpowsour.2015.06.090_p4_4 | Validation of the ROM is performed under following operation conditions, where cells are charged at various current rates of CC/CV mode and discharged at various current rates of CC mode. The ambient temperature ranges is from 10 to 60 °C. The responses of the ROM are compared with the experimental data collected with the test station, which includes terminal voltage, SOC, and temperature. The values of the parameters of the model are listed in Table 2.
https://doi.org/10.1016/j.jpowsour.2015.06.090_p4_7 | Three constant discharging current rates of 1C, 2C, and 2.5C are applied to validate the ROM, where an initial SOC is needed as an input parameter. Output variables of the ROM includes the terminal voltage, SOC, current density, heat generation rate and ion concentration. The initial SOC value for the cell is set to be100%.
https://doi.org/10.1016/j.jpowsour.2015.06.090_p4_8 | The terminal voltage and SOC during discharging as a function of time are plotted in Fig. 5 and Fig. 6, where solid lines and stars represent experimental data and simulation results, respectively. The terminal voltage suddenly drops at the beginning when a step discharging current is applied and then decreases according to a characteristic that follows the characteristic of NMC and finally LFP cells. As expected, the SOC decreases linearly, which can be excellently predicted by the ROM. Analysis of discharging processes in the two different chemistries using the ROM at 1C rate reveals that discharging process takes place in the NMC dominantly until a certain SOC is reached and then in LFP, as shown in Fig. 6, where the blue stars dashed line and dash dot represent the SOC of the cathode, NMC, and LFP, respectively. More details of the contribution of NMC and LFP are show in Fig. 7. Once discharge current is applied, NMC becomes the major contributor for change of the SOC, while LFP remains almost the same as its initial value, when SOC has not reached 30%. When SOC reaches a value around 30%, charges inserted into LFP particles begin to increase and the SOC of LFP drops dramatically until the end of discharge, while the SOC change of NMC becomes much slower. This different discharging behavior of the two materials is caused by the nonlinear dependency of the equilibrium potentials upon stoichiometry number. In fact, the ratio of SOC changing rates of two materials is reversely proportional to that of their equilibrium potentials changing rates. As shown in Fig. 2, for the range of high SOC (low stoichiometry), the equilibrium potential slope of LFP is much higher than that of NMC. As a result the change of SOC in NMC is faster than that in LFP. Likewise, the change of SOC in NMC is slower than that in LFP for a low range of SOC. In addition, different reaction rates of the two materials are another factor that affects not only SOC of the two materials, but also the terminal voltage during discharging process. Download : Download high-res image (229KB)Download : Download full-size image Fig. 5. Comparison of terminal voltage at 1C, 2C, and 2.5C during discharging at 25 °C. Download : Download high-res image (286KB)Download : Download full-size image Fig. 6. Comparison of SOC at 1C, 2C, and 2.5C during discharging at 25 °C. Download : Download high-res image (285KB)Download : Download full-size image Fig. 7. SOC of each active material in cathode at 1C, 2C, and 2.5C during discharging at 25 °C.
https://doi.org/10.1016/j.jpowsour.2015.06.090_p4_9 | When the cell is discharged with a constant current of 1C rate, there is only α phase inside of LFP particles, and the terminal voltage continuously drops until around 3.2 V, where the plateau begins. LFP particles find themselves in the two-phase region. The starting time of the plateau found in Fig. 5 is around 0.7 h, which matches well with the simulation results of ion concentration on the surface of the LFP particles, as shown in (a) of Fig. 8. At around 0.7 h, β phase starts to form on the surface of the LFP particles, and then the interface between the two phases is moving toward the center of particles with discharge going on, until the terminal voltage reaches 2.5 V. The generation and the movement of the interface in LFP particles are shown in (b) of Fig. 8. Before 0.7 h, there is only α phase inside of the particle, so the location of the interface r/Rs is 0. Once β phase starts to be generated, the value of r/Rs becomes 1 and then continues to decrease until the discharging process stops. Download : Download high-res image (167KB)Download : Download full-size image Fig. 8. Ion concentration on the surface of LFP particles and the location of the interface between α and β phase inside of LFP particles at 1C, 2C, and 2.5C during discharging at 25 °C.
https://doi.org/10.1016/j.jpowsour.2015.06.090_p4_10 | More details of the ion concentration in the particles of both negative and positive composite electrodes during 2C discharging are plotted in Fig. 9. The ion concentration on the surface of LixC, NMC, and LFP particles are shown from left to right. During discharging process, ion concentration decreases in negative electrode and at the same time increases in positive electrode. Note that there are two regions in the plot of LFP, the lower concentration implies there is only single α phase inside of LFP particles, and the high concentration range implies the generation and growth of β phase in the LFP particles. Download : Download high-res image (200KB)Download : Download full-size image Fig. 9. Simulation results of ion concentration on the surface particles of both the anode and cathode at 2C during discharging at 25 °C.
https://doi.org/10.1016/j.jpowsour.2015.06.090_p4_11 | Contribution of two active materials in the cathode electrode to the total current is analyzed with 1C rate during discharge. The current density produced from NMC and LFP particles during discharging are plotted in stars and circles in Fig. 10. Similar to the analysis of SOC, NMC produces high current, while LFP does low current when discharging process starts. When the voltage drops below 3.2 V, LFP actively produces high current while the current from NMC suddenly drops to a very small value near 0 until the end of discharge process. Download : Download high-res image (217KB)Download : Download full-size image Fig. 10. Current density from NMC and LFP particles at 1C during discharging at 25 °C.
https://doi.org/10.1016/j.jpowsour.2015.06.090_p4_12 | The current fraction from NMC at different current rates are plotted in Fig. 11. A sudden drop of the current from NMC was observed for all cases, which is directly related to the sudden drop of the terminal voltage, as shown in Fig. 5. In fact, active participation of the two different materials on cathode in intercalation or deintercalation processes depends upon the equilibrium potential of two materials. Download : Download high-res image (168KB)Download : Download full-size image Fig. 11. Current fraction of current from NMC particles at 1C, 2C, and 2.5C rate during discharging at 25 °C.
https://doi.org/10.1016/j.jpowsour.2015.06.090_p4_13 | If the potentials at a given SOC on the surface of both particles are greater than around 3.425 V given by LFP potential, then NMC is actively participating in intercalation process. Otherwise, LFP is actively participating in the process. Consequently, the current fraction from LFP is small and almost zero at high SOC range, while the current fraction from NMC is small, but larger than zero at low SOC. Particularly, the current fraction from NMC tends to increase at high current rates, when the terminal voltage is approaching to 2.5 V. Initial conditions are that SOC is 100% and ions in both NMC and LFP particles are evenly distributed. When a discharging current is applied, ion concentration gradient within NMC particles is formed in radial and through-the-plane direction. The gradients of ion concentration in NMC particles continuously grow until LFP particles dominantly become in charge of main reaction for intercalation. Then, the gradients become small and as a result the overpotential decreases because of diffusion, which results in more ions accepted by NMC particles. The larger the current is applied, the larger becomes the concentration overpotential, which leads to a high ion acceptance by NMC particles at low SOC range.
https://doi.org/10.1016/j.jpowsour.2015.06.090_p4_14 | Capacity of each material as a function of c rates is calculated with the ROM based on integration of currents and plotted in Fig. 12, where green and cyan bar represent the capacity of NMC and LFP, respectively. Generally the capacity of the active material decreases when current increases, because a high current induces high ohmic and concentration overpotential. However, the plot shows that the capacity of NMC remains almost the same regardless of C rates, while the capacity of LFP depends upon C rates, which implies NMC can be better utilized when blending with LFP. Therefore, the rate capability of blended cells can be improved compared to that of cells with a single cathode material. Download : Download high-res image (157KB)Download : Download full-size image Fig. 12. Capacity change of NMC and LFP particles at 1C, 2C, and 2.5C rate during discharging at 25 °C.
https://doi.org/10.1016/j.jpowsour.2015.06.090_p4_15 | Discharging process stops for all three cases when the terminal voltage reaches 2.5 V and then cells are rested for 1200s long. When the discharging current is interrupted, no current flows from anode to cathode. However, there are ionic currents flowing between particles until an equilibrium state is reached. As shown in the right part of Fig. 10, current of NMC is positive, while that of LFP is negative, which implies a current flow from LFP particles to NMC particles. During the relaxation, the potentials on the surfaces of all particles in anode or cathode become equivalent levels and subsequently the terminal voltage reach a steady state as shown in Fig. 4. Hence, the ions are evenly distributed in carbon and NMC particles, the interface inside of LFP particles stops moving as shown in Fig. 8.
https://doi.org/10.1016/j.jpowsour.2015.06.090_p4_16 | The simulation results of terminal voltage during relaxation matches well with experimental data after 2.5C and 2C discharging, while a slight discrepancy after 1C discharging is observed. The total discharging time of simulation is longer than that of experiment, which leads to lower SOC and lower OCV of the simulation result.
https://doi.org/10.1016/j.jpowsour.2015.06.090_p4_18 | Likewise, the charging behavior of the blended cell is analyzed using the ROM under different CC and CV charging conditions. Simulated terminal voltage are compared with experimental data, as shown in Fig. 13 and Fig. 14. In contrast to discharge, when a charging process starts, LFP particles release charges at the first, while NMC particles do not participate at the first moment, which are more obvious in analysis of SOC of the two particles as shown in Fig. 14. Download : Download high-res image (193KB)Download : Download full-size image Fig. 13. Comparison of terminal voltage at 1C, 2C, and 2.5C during charging at 25 °C. Download : Download high-res image (270KB)Download : Download full-size image Fig. 14. Comparison of SOC at 1C, 2C, and 2.5C during charging at 25 °C.
https://doi.org/10.1016/j.jpowsour.2015.06.090_p4_19 | In addition, ion concentration on the surface of LFP particles and the location of the moving interface between the two-phase in the LFP particles are plotted in (a) and (b) in Fig. 15. The initial SOC of the cell before charging is set to be 10%. Ions in the particles are evenly distributed within the two-phase region, where β and α phase are in the shell and core. The initial interface is located at 0.62 of the particle`s radius. When the charging current is applied, α phase is generated on the surface of the particles, which results in a generation of the second interface. As a result, three layers inside of the particle are formed and two interfaces coexist, which is α/β/α from the shell to the core. Since there is no ion concentration gradient around the first interface, it stays as before; but the second interface is in motion because of decreasing amount of ions in the outer layer. As ion concentration in α phase decreases, the layer of α phase is getting thicker and the second interface moves toward the first interface. As a result, r/Rs decreases to less than 1. When the second interface meets the first interface, where r/Rs is 0.67, β phase completely disappears and only α phase is left inside of the particle. Then r/Rs drops to 0, and there exists only α phase inside of the LFP particles. Download : Download high-res image (134KB)Download : Download full-size image Fig. 15. Ion concentration on the surface of LFP particles and the location of the interface between α and β phase inside of LFP particles at 1C, 2C, and 2.5C during charging at 25 °C.
https://doi.org/10.1016/j.jpowsour.2015.06.090_p4_21 | When cells are charged and discharged, heat is generated and transferred to ambient. Temperatures on the surface of the cells measured by infrared camera are used to analyze heat generation rates. However, the amount of heat generated is not easy to accurately measure. Therefore, a calorimeter is designed using two thermal-electric-modules, which facilitates dynamic measurements of heat generated during discharging and charging processes. The heat generated in a cell is described based on the energy equation of (4) that does not take heat of mixing [20] into account. Comparison between simulations (solid lines) and experiments (dotted lines) are plotted in Fig. 16 and Fig. 17. During discharging, the ROM can predict the measured heat generation, except the discrepancy at the end of discharging caused by mismatch of terminal voltage as shown in Fig. 5. Even for the period of relaxation, heat is continuously generated because of ionic currents flowing within and among particles. Since ROM does not consider gradient of ion concentrations within particles, heat generation after a current interruption becomes immediately zero [20]. During charging process, a discrepancy between the simulations and experiments is observed at the beginning of charging, which is caused by the increased overpotential of LFP during charging. Download : Download high-res image (283KB)Download : Download full-size image Fig. 16. Heat generation at 1C, 2C, and 2.5C during discharging at 25 °C. Download : Download high-res image (257KB)Download : Download full-size image Fig. 17. Heat generation at 1C, 2C, and 2.5C during charging at 25 °C.
https://doi.org/10.1016/j.jpowsour.2015.06.090_p4_22 | Heat generation of the blended cells are strongly affected by characteristic of two active materials. During both discharging and charging, there are two peaks of heat generation rate. The first one is produced when NMC are almost saturated and LFP becomes a dominant part for chemical reactions. The second one is formed at the very end of the discharging process, when LFP are almost saturated and carbons are almost depleted. Accordingly, two peaks of heat generation rate are experimentally and theoretically observed. The first and the second one are corresponding to instants when ions in NMC and LFP are saturated, respectively, and are determined by the mass ratio of NMC material.
https://doi.org/10.1016/j.jpowsour.2015.06.090_p4_23 | The ROM validated at 25 °C is further developed at different ambient temperatures. Cells are placed in a thermal chamber to keep the ambient temperature constant. At the same time, small current rates are applied to minimize effects of the generating heat on the cell performance during discharging. Comparison between simulated and experimental terminal voltage at different ambient temperatures is plotted in Fig. 18, where the diffusion coefficient of NMC and graphite are fitted to experimental data using exponential functions, as shown in Fig. 19, and incorporated into the ROM aforementioned. Sensitivity analysis of parameters on performance shows no significant dependence of temperature on diffusion coefficient of LFP, which can also be seen from the terminal voltage during 0.1C discharging at different temperatures. As shown in Fig. 20, starting from 100% SOC, the terminal voltage at different ambient temperatures shows a big difference at around 8 h, which corresponds to saturation of NMC, and a small difference at the end of discharging. It also implies the NMC and graphite is more sensitive to temperature than LFP. Download : Download high-res image (301KB)Download : Download full-size image Fig. 18. Experimental (solid line) and simulated terminal voltage (dotted line) during discharging at 0.1C, 0.2C and 0.5C rate and different ambient temperatures of 15, 25, 40, and 60 °C. Download : Download high-res image (198KB)Download : Download full-size image Fig. 19. Diffusion coefficient versus temperature. Download : Download high-res image (222KB)Download : Download full-size image Fig. 20. Experimental (solid line) and simulated terminal voltage (dotted line) during discharging at 0.1C rate and different ambient temperatures of 15, 30, 45, and 60 °C.
https://doi.org/10.1016/j.jpowsour.2015.06.090_p4_25 | In section 3, the effect of mass ratio on the equilibrium potential of the blended cathode is analyzed. Likewise, performances of cells can be analyzed as a function of the mass ratio of active materials. Effects of the ratio on terminal voltage and heat generation rate is shown in (a) and (b) Fig. 21. The high the ratio of LFP is, the longer becomes the plateau in terminal voltage. At the same time, the magnitude of two peaks of heat generation becomes large and appears early because the saturation of ions in NMC occurs at the first. The blending ratio of multiple active materials is an important factor for design of cells that significantly changes characteristics of cell performances, which can be predicted using the developed ROM. Download : Download high-res image (196KB)Download : Download full-size image Fig. 21. Comparison of terminal voltage (a) and heat generation rate (b) at 2.5C during discharging at 25 °C with different mass ratio between NMC and LFP.
https://doi.org/10.1016/j.jpowsour.2015.06.090_p5_2 | A reduced order electrochemical and thermal model for a high power pouch type cell with blended cathode of NMC and LFP is developed and validated against experimental data. The model is based on two separate sub-models for NMC and LFP cell that have been previously developed. Integration of the two models are successfully conducted considering current distributions, different equilibrium potentials, heat generation rate and blending ratio. The model is capable of predicting static and transient behaviors of the cell during both charging and discharging at various constant current rates and various ambient temperatures, which include terminal voltage and SOC in addition to other internal variables, such as current density, ion concentration in each active material, potentials of both electrode, even generation of new phase and moving of the interface between two phases in LFP material, and heat generation rate. These variables are essential for optimization of cell design and operation. Here are a summary of major findings. 1. NMC material can be better utilized by blending it with LFP material. 2. The analysis of SOC, ion concentration and current density in each cathode material shows that during both charging and discharging NMC materials play a dominant role in reaction at high SOC range, while LFP is dominant at low SOC range. 3. Mass ratio between NMC and LFP significantly affects terminal voltage and heat generation.
https://doi.org/10.1016/j.jpowsour.2015.06.117_p1_2 | The only lithium salt which has been widely used in commercial lithium-ion batteries is lithium hexafluoride phosphate (LiPF6), but there are several drawbacks of LiPF6 [1], [2], [3], [4], [5], [6]. LiPF6 can decompose into LiF and PF5. PF5 is a gaseous product and a strong Lewis acid, while absorbing the trace amount of H2O (in ppm level) it tends to undergo hydrolysis (PF5 + H2O = PF3O + 2HF) at elevated temperature. HF is detrimental to the performance of lithium-ion batteries and could lead to safety hazards [7]. The problematic issues of LiPF6 like moisture sensitivity and thermal instability cannot be completely eliminated by additives. However, a few novel Li salts have been reported may satisfy several requirements, such as good thermal stability and good water stability.
https://doi.org/10.1016/j.jpowsour.2015.06.117_p1_3 | Due to its high stability against water and heat, lithium bis (trifluoromethanesulfonylimide) [LiTFSI, LiN (CF3SO2)2] is a promising Li salt as an alternate to LiPF6 [8]. However, the strong corrosion behavior at the Al current collector (around 3.7 V vs. Li/Li+) restricts its application range [9]. Several scientific investigations which tended to suppress the aluminum corrosion have already been reported. Kanamura et al. confirmed that addition of HF could drastically suppress the dissolution of Al [10]. Yang tried to use Al2O3 as an additive in electrolytes to prevent severe corrosion of Al [11]. Matsumoto et al. found that high concentrations of LiTFSI could help to form passivation film composed of LiF on aluminum [12]. Addition of LiBOB [lithium bis (oxalate) borate, LiB(C2O4)2] also could help to forms effective passivation films on Al foil [13], [14], [15], [16]. Though the mechanism of formation of this protection film was not disclosed, it has been reported that the B–O compounds decomposed from LiBOB protect the Al foil from corrosion of LiTFSI-based electrolytes [14].
https://doi.org/10.1016/j.jpowsour.2015.06.117_p1_4 | LiODFB [lithium difluoro (oxalate) borate, (LiBC2O4F2)] is one of the most promising lithium salts due to its significant merit [17], [18], [19]. LiODFB has similar structure with LiBOB based on an oxalate-chelated borate [17]. Due to their similar structure, it is a reasonable speculation that addition of LiODFB may also protect the Al foil from corrosion of LiTFSI-based electrolytes. Compered to LiBOB, LiODFB is more soluble in linear carbonate solvents and the electrical conductivity of LiODFB-based electrolytes is higher [18].
https://doi.org/10.1016/j.jpowsour.2015.06.117_p1_5 | In this work, a novel dual-salts of LiTFSI and LiODFB is prepared. The effects of LiODFB content in the dual-salts on suppression of Al corrosion was observed. Due to its low cost, high safety, and a competitive theoretical capacity (170 mAh·g−1), LiFePO4 (lithium iron phosphate) was used as the cathode. And the electrochemical performance of Li¦LiFePO4 battery using the dual-salts of LiTFSI and LiODFB was investigated. We found that adding an appropriate amount of LiODFB into the LiTFSI electrolyte could effectively suppress aluminum corrosion and significantly improve electrochemical performance of LiFePO4 cathode.
https://doi.org/10.1016/j.jpowsour.2015.06.117_p2_2 | EC (ethylene carbonate), EMC (ethyl methyl carbonate) and LiTFSI of battery grade were purchased from Guangzhou Tinci Materials Technology. Co. Ltd. LiODFB of battery grade was purchased from Beijing Isomersyn Technology. Co. Ltd. The LiFePO4 electrode (aluminum foil single side coated by LiFePO4) and coin cell cases (EQ-CR2025-CASE button cells case, made of 304 stainless steel with sealing O-ring) were purchased from Shenzhen Keijing Star Technology. Co. Ltd. The whole experimental work was conducted in an Argon-filled glove box (LAB2000, Etslux) containing less than 1 ppm water and O2. First of all, EC was mixed with EMC in 4:6 weight ratio, then two Li salts of LiTFSI and LiODFB were dissolved in the above solution to constitute 1 M LiTFSIx–LiODFB(1−x) (x is the molar ratio of LiTFSI in the LiTFSI–LiODFB mixed salts) electrolyte solution. An electrolyte composed of 1 M LiPF6 in the same solution was also tested for comparison.
https://doi.org/10.1016/j.jpowsour.2015.06.117_p2_3 | In order to examine corrosion characteristics, cells with an Al foil cathode, a Li foil anode and different electrolytes were charged with constant voltage of 4.2 V for 2 weeks at room temperature (20 °C). After charging, the morphologies of Al foil surface was characterized by field emission scanning electron microscope (FESEM, Hitachi Limited, SU8010). The elemental analysis of the Al foil surface film was carried out by X-ray photoelectron spectroscopy (XPS, Kratos AXIS ULTRDLD).
https://doi.org/10.1016/j.jpowsour.2015.06.117_p2_4 | Ionic conductivity of electrolyte was measured by a conductivity meter (Seven Compact™ conductivity S230) at room temperature (20 °C). Linear sweep voltammetry (LSV) was obtained on a LK2005A electrochemical workstation (Tianjin, China) by measuring active coin cells with an Al foil cathode, a Li foil anode and different electrolytes. The scan rate was 5.0 mV s−1 over a shifting range from 2 V to 6 V. The Tafel plot measurements were also performed at the same scan rate and voltage range. Half cells with LiFePO4 cathode, Celgard 2400 polypropylene film separator and Li foil anode were assembled. The charge and discharge measurements of Li¦LiFePO4 cells were carried out on a LAND CT2001A Battery Test System (Wuhan, China) at room temperature between 2.5 and 4.2 V vs. Li/Li+ for LiFePO4. The long-term cycling tests were carried out at 1 C rate for 200 cycles after 2 formation cycles at 0.1 C rate in the same voltage range. Rate performance was carried out at 0.2 C, 0.5 C, 1 C, 2 C, 5 C respectively, after 2 formation cycles at 0.1 C rate. Electrochemical impedance spectroscopy testing was conducted on a Metrohm Auto lab PGSTAT 128N based on the three electrode system (The work electrode goes to the cathode, the reference electrode and counter electrode goes to the anode).
https://doi.org/10.1016/j.jpowsour.2015.06.117_p3_2 | Fig. 1 shows the cycling performance of Li¦LiFePO4 batteries in the electrolyte based on single-salt (LiTFSI or LiPF6). The cells with both LiTFSI and LiPF6 electrolytes remain stable up to 100 cycles, then the capacity begins to decrease. However the capacity of cell with LiTFSI-based electrolyte decreases much faster. For LiPF6-based cells, iron dissolution from LiFePO4 electrodes and Li metal polarization was the main inducement of capacity decreasing. And iron dissolution happens because LiPF6-based electrolyte unavoidably contains traces of HF due to the moisture sensitive of LiPF6 [20]. For LiTFSI-based electrolyte, the reason of capacity decreasing is different. Because LiTFSI has high stability against water and heat, there is no HF in the LiTFSI-based electrolyte [8]. The corrosion of Al foil by LiTFSI-based electrolyte is the major cause of observed capacity decreasing after 100 cycles [9].
https://doi.org/10.1016/j.jpowsour.2015.06.117_p3_4 | In order to protect the Al foil from corrosion by LiTFSI-based electrolyte, co-salt of LiODFB was added to LiTFSI-based electrolyte. And a corrosion test was carried out to verify the effect of LiODFB on protecting the Al foil from corrosion by LiTFSI-based electrolyte. In this test, the electrolytes were 1 M LiPF6, 1 M LiTFSI and 1 M LiTFSI with 2 wt% LiODFB respectively. The cells of Li¦Al using those electrolytes were charged with constant voltage of 4.2 V for 2 weeks at room temperature (20 °C). The surface morphologies of Al foils in different electrolytes are shown in Fig. 2. After 2 weeks charging, the pronounced differences can be observed. Compared to pure Al foil (Fig. 2a), Al foil in 1 M LiTFSI electrolyte was seriously corroded (Fig. 2c and d). But the Al foil in 1 M LiTFSI with 2 wt% LiODFB electrolyte was mostly intact (Fig. 2e and f). Passive films could be observed on the surface of Al foil in 1 M LiPF6 electrolyte (Fig. 2b), because LiPF6 can passivate the Al foil by reacting with Al to form AlF3, Al2(CO3)3 and Al(PF6)3 [21]. This result confirms that LiODFB can protect the Al foil from corrosion by LiTFSI-based electrolyte and it is in accordance with previous report that LiODFB has excellent ability to passivate Al at high potentials [17], [18]. The wide-survey XPS spectrum of the Al foil in 1 M LiTFSI with 2 wt% LiODFB electrolyte indicates that element B, O, F, N and S exists in the surface film (Fig. 3a). Those elements come from the decomposition of LiODFB and LiTFSI. Additionally, in the core level XPS spectrum (Fig. 3b), the binding energy of 284.8 eV is attributable to the C–C and CC bonds. And the peaks located at binding energy of 289.4 eV and 292.7 eV are assigned to the OC–C and CF3 bond, respectively. Fig. 3e reveals the F 1s core level XPS spectra, the peaks located at binding energy of 685.7 eV and 688.9 eV are assigned to the LiF and CF2 bond, respectively. Fig. 3c reveals the B 1s core level XPS spectra, the peak located at binding energy of 194 eV is attributable to the B2O3 bond. Meanwhile, the peak located at binding energy of 532.5 eV in the O 1s core level XPS spectra (Fig. 3d) also indicates the existence of B2O3 bond. And it has been reported that the B–O compounds from LiBOB can protect the Al foil from corrosion by LiTFSI-based electrolyte when LiBOB was added to LiTFSI-based electrolyte [14]. LiODFB has similar structure with LiBOB. And therefore, in a similar manner, B–O compounds from LiODFB also can protect the Al foil from corrosion by LiTFSI-based electrolyte.
https://doi.org/10.1016/j.jpowsour.2015.06.117_p3_7 | The LSV test also confirms that LiODFB can protect the Al foil from corrosion by LiTFSI-based electrolyte and detects the effects of LiODFB content on Al corrosion. Fig. 4 shows the LSV data of different electrolytes. The sudden rise of anodic current density caused by aluminum oxide implies Al corrosion [22]. For 1 M LiTFSI-based electrolyte, the rise of anodic current density occurs around 3.7 V vs. Li/Li+, which is in accordance with previous report [9]. When 0.5 wt% LiODFB was added to LiTFSI-based electrolyte, the rise of anodic current density occurs at a higher potential around 3.9 V vs. Li/Li+. The anodic current density also significantly decreased by almost nine times from about 5.5 mA cm−2 (Fig. 4a) to about 0.6 mA cm−2 (Fig. 4c). And the corrosion potential keeps rising and anodic current density keeps decreasing as the content of LiODFB increased. When the content of LiODFB reached 2 wt%, the anodic current density and corrosion potential (Fig. 4e) reached the same level as that in LiPF6-based electrolyte (Fig. 4b). These results indicate that addition of LiODFB slows down the corrosion of Al foil in LiTFSI-based electrolytes.
https://doi.org/10.1016/j.jpowsour.2015.06.117_p3_9 | The LSV test cannot provide the accurate corrosion potential and corrosion current density, so the Tafel polarization experiment is carried out. Fig. 5 shows the Tafel polarization curves of different electrolytes. As seen from Fig. 5, the corrosion potential of 1 M LiTFSI, 1 M LiPF6, 1 M LiTFSI with 0.5 wt% LiODFB, 1 M LiTFSI with 1 wt% LiODFB and 1 M LiTFSI with 2 wt% LiODFB is 3.64 V, 4.24 V, 3.92 V, 4.15 V and 4.16 V, respectively. The corrosion current density is 1.83 e−3 mA·cm−2, 9 e−8 mA·cm−2, 2.71 e−7 mA·cm−2, 4.3 e−8 mA·cm−2 and 3.6 e−8 mA·cm−2, respectively. These results shows that adding 2 wt% LiODFB could effectively suppress the corrosion of Al foil in LiTFSI-based electrolytes.
https://doi.org/10.1016/j.jpowsour.2015.06.117_p3_11 | Fig. 6a shows the long-term cycling performance of Li¦LiFePO4 cells using 1 M LiTFSIx–LiODFB(1−x). It seems that even a small ratio of LiODFB (x = 0.1) in the LiTFSI-LiODFB mixed salt can promote the cycling stability of Li¦LiFePO4 cells in LiTFSI-based electrolytes. After 200 cycles, the capacity of Li¦LiFePO4 cell using 1 M LiTFSI0.6–LiODFB0.4 shows almost no loss, the capacity of Li¦LiFePO4 cells using other ratio of 1 M LiTFSIx–LiODFB(1−x) electrolytes shows obvious decrease more or less. Fig. 6b shows the long-term cycling performance of Li¦LiFePO4 cells using 1 M LiTFSI0.6–LiODFB0.4 and 1 M LiPF6. Obviously, the long-term cycling stability of cells using 1 M LiTFSI0.6–LiODFB0.4 is superior to cells using 1 M LiPF6. This is because adding LiODFB into LiTFSI-based electrolytes effectively suppress the Al corrosion.
https://doi.org/10.1016/j.jpowsour.2015.06.117_p3_13 | The comparison among LiTFSIx–LiODFB(1−x)-based electrolytes shows that cell with 1 M LiTFSI0.6-LiODFB0.4 has the best electrochemical performance. It seems that higher concentration of LiODFB leads to better cycling performance. But the capacity decreases when the content of LiODFB was increased from 0.4 M to 0.5 M (Fig. 6a). To explain this phenomenon, the conductivity of LiTFSIx–LiODFB(1−x) electrolytes was measured as shown in Fig. 6c. The conductivity of LiTFSIx–LiODFB(1−x) electrolytes is 7.85 mS cm−1 (x = 0), 7.81 mS cm−1 (x = 0.9), 7.70 mS cm−1 (x = 0.8), 7.39 mS cm−1 (x = 0.7), 7.25 mS cm−1 (x = 0.6) and 7.03 mS cm−1 (x = 0.5) respectively at 20 °C. The conductivity of LiTFSIx–LiODFB(1−x)-based electrolytes keeps decreasing as the increasing content of LiODFB. And too much LiODFB in the electrolyte may also leads to higher cell impedance. Add all this together, Li¦LiFePO4 cells using LiTFSI0.6–LiODFB0.4-based electrolyte has the best cycling performance.
https://doi.org/10.1016/j.jpowsour.2015.06.117_p3_14 | Fig. 7 presents the rate capability of Li¦LiFePO4 cell in electrolytes containing 1 M LiPF6 and 1 M LiTFSI0.6–LiODFB0.4. Discharge capacity of cells with 1 M LiTFSI0.6–LiODFB0.4-based electrolytes is 145.3 mA h g−1 at 0.2C, 140.6 mA h g−1 at 0.5C, 132.7 mA h g−1 at 1C, 119.8 mA h g−1 at 2C, and 102.1 mA h g−1 at 5 C (Fig. 7a). As comparison, Discharge capacity of cells with 1 M LiPF6-based electrolytes are 144.2 mA h g−1 at 0.2C, 139.8 mA h g−1 at 0.5C, 131.3 mA h g−1 at 1C, 118.1 mA h g−1 at 2 C, and 100.6 mA h g−1 at 5 C (Fig. 7b). Voltage profiles of both cells are also very similar. It seems the discharged capacity at different cycling rates of cells with LiTFSI0.6-LiODFB0.4-based electrolytes is slightly higher than cells with LiPF6-based electrolytes. Besides, cells using LiTFSI0.6-LiODFB0.4-based electrolyte have better coulombic efficiencies. Coulombic efficiencies of cells with LiTFSI0.6–LiODFB0.4-based electrolyte are 100% at 0.2 C, 99.9% at 0.5 C, 98.82% at 1C, 99.90% at 2 C and 98.33% at 5 C, while coulombic efficiencies of cells with LiPF6-based electrolyte are 98.72% at 0.2 C, 99.10% 0.5 C, 98.40% at 1 C, 98.08% at 2 C and 97.05% at 5 C. The outstanding thermal stability and water stability of LiTFSI and LiODFB leads to very weak side reactions, and the dissolution of iron is suppressed. These are the reasons of better coulombic efficiencies.
https://doi.org/10.1016/j.jpowsour.2015.06.117_p3_16 | From the experiments above, a passivation layer from decomposition of LiODFB forms on Al foil and suppresses the Al corrosion by LiTFSI-based electrolytes. However it can also form on the surface of the LiFePO4 cathode and Li anode. The layer on the cathode and anode may have an impact on charge transfer and lead to high cell impedance. But Fig. 7 shows no signs. It seems that passivation layers do not have much influence on rate performance of cells with LiTFSI0.6–LiODFB0.4-based electrolyte, comparing to cells with LiPF6-based electrolyte. For the further research, the electrode impedance of Li¦LiFePO4 cells with electrolytes containing 1 M LiPF6, 1 M LiTFSI and 1 M LiTFSI0.6–LiODFB0.4 was measured.
https://doi.org/10.1016/j.jpowsour.2015.06.117_p3_17 | Fig. 8 shows the Nyquist plots of Li¦LiFePO4 cells in the different electrolytes after 10 cycles at 0.5 C rate. In order to analyze the alternating current impedance, the equivalent circuit (shown as the illustration in Fig. 8) was used to get the fitting data (solid lines in Fig. 8). There contain two semicircles in each Nyquist plots. The solid electrolyte interphase film resistance (RSEI) corresponds to the high-frequency semicircles, and the charge-transfer resistance (Rct) corresponds to the intermediate-frequency semicircles [23], [24]. When LiODFB is used in electrolytes alone without any other Li salts, the electrode impedance of LiODFB-based cells is higher than LiPF6-based cells [25]. However, according to Fig. 8 the electrode impedance of cells with LiTFSI–LiODFB-based electrolyte or LiPF6-based electrolyte is very much the same. And the electrode impedance of cells with pure LiTFSI-based electrolyte is much higher. Based on the experiments above, the passivation layer formed in LiTFSI–LiODFB-based electrolyte not only suppresses Al corrosion, but also has an appropriate conductivity. It could be contributed to synergistic effects between LiTFSI and LiODFB.
https://doi.org/10.1016/j.jpowsour.2015.06.117_p4_2 | Synergistic effects between LiTFSI and LiODFB in Li¦LiFePO4 cells were investigated in this work. Cells using LiTFSI0.6–LiODFB0.4-based electrolyte have outstanding cycling stability and rate performance, comparing to cells using LiPF6-based electrolyte. The adding LiODFB into LiTFSI-based electrolytes as a co-salt can successfully suppress the Al corrosion by LiTFSI-based electrolytes. In a sense, this study shows mix Li salts may have great potential for Li-ion batteries. However, the mechanism of the synergistic effect is still not clear, electrochemical performance at high-temperature and low-temperature is also not clear. Further investigations of above-mentioned issues are currently being carried out in our lab.
https://doi.org/10.1016/j.jpowsour.2015.06.145_p1_2 | With the rapid development of electric vehicles (EVs) and hybrid electric vehicles (HEVs), the demand on the high power electrochemical energy storage system with high capacity and high power is higher and higher. LiFePO4 as cathode materials for lithium ion batteries has quickly become a research focus in recent years due to its excellent charge/discharge cycle performance, facile raw materials at a low price, thermal stability and environmental friendliness [1], [2], [3], [4], [5]. However, LiFePO4 can not meet the high rate operation requirements of EVs and HEVs because of some of its defects. Recently, studies show that carbon coating on the surface of LiFePO4 particles is an effective way to improve the electrical conductivity between particles, and significantly improves its high rate performance [6], [7], [8], [9], [10], [11], [12], [13], [14]. For example, compared with LiFePO4, the discharge capacity of the LiFePO4/C nanoparticles prepared by Yang et al. [15] via a co-precipitation method increased from 75 mAh g−1 to 100 mAh g−1 at a current rate of 10 C. LiFePO4/acetylene black, LiFePO4/carbon nanotube and LiFePO4/graphene were obtained by Zhao et al. [16] via a solvothermal route followed by heat treatment. At a current density of 0.01 A/g, the discharge capacities of these composites are 135.8 mAh g−1, 145.9 mAh g−1 and 152 mAh g−1, respectively. When the current density is significantly increased to 5 A/g, the discharge capacity of LiFePO4/acetylene black almost disappears, while the discharge capacity of LiFePO4/carbon nanotube is 65 mAh g−1, and the discharge capacity of LiFePO4/graphene can still reach 100 mAh g−1. Huang et al. [17] obtained the LiFePO4 materials using LiH2PO4, FeC2O4·7H2O and sucrose as raw materials and sintered at a high temperature. The three-dimensional (3D) graphene network was prepared by chemical vapour deposition (CVD), and the 3D graphene/LiFePO4 composite was obtained by adding graphene to the N-methyl pyrrolidinone (NMP) suspension of the as-prepared LiFePO4. At a current rate of 10 C, the discharge capacity of the composite is 109 mAh g−1. In the composite, graphene acts not only as an active additive, but also as a carbon source. As a carbon source, graphene can possibly improve the electrochemical characteristics of LiFePO4 through increasing the electronic conductivity [18], [19]. Up to date, various synthesis methods have been developed to prepare LiFePO4/graphene composites [20], [21], [22], [23].
https://doi.org/10.1016/j.jpowsour.2015.06.145_p1_3 | In our previous work we have produced LiFePO4 [24] with sizes ranging from 200 to 250 nm via a liquid phase reaction. The obtained LiFePO4 material showed good electrochemical performance. To reduce LiFePO4 particles size and improve the rate and cycle performances, in this work we add a certain amount of glucose to dimethyl sulfoxide (DMSO) solvent as a carbon source. When heated at the boiling point of DMSO, glucose pyrolysis occurs to form carbon gel in tan. The carbon gel absorbed on the surface of primary LiFePO4 crystal nucleus may inhibit the growth of the particles, which facilitates the formation of LiFePO4 particles with size ranging from 50 to 80 nm. To further improve the electronic conductivity of the particles, nano-scale C-LiFePO4/GO has been successfully synthesized by adding different amounts of GO to solution. Nano-scale C-LiFePO4/graphene layers composites are then produced after rapid high temperature carbon treatment. Interface tunnel effect, produced by the intimate contact of LiFePO4 particles with amorphous carbon and graphene layers, greatly improves the properties of the composites. Meanwhile, this proposed method features a simple procedure and facile raw materials at a low price, and the resulting C-LiFePO4/graphene layers composite with excellent high-rate discharge capability and cycle performance can be produced without high-temperature and high-pressure. This method has a great application prospect to synthesis other lithium ion battery materials with an olivine-type structure.
https://doi.org/10.1016/j.jpowsour.2015.06.145_p2_3 | Graphene oxide (GO) was prepared by an improved Hummers method [25]. 1.0 g graphite was added to 100 ml concentrated H2SO4 (98%), with magnetic stirring the mixture in an ice bath for 10 min before slow addition of 4.5 g of KMnO4 and 0.5 g of NaNO3. Then, the mixture was stirred for 3 days at room temperature. Subsequently, water was added dropwise to the mixture under vigorous stirring. When the temperature was cooled down to room temperature, 15 ml of H2O2 solution (30 wt.%) and 200 ml of water were added dropwise under vigorous stirring, followed by stirring for another 2 h. Afterwards, the resulting graphite oxide suspension was washed 3 times with HCl (0.5 M), and then washed repeatedly in water until the solution pH reached a constant value of ∼5.0. The complete delamination of graphite oxide into GO was achieved by ultrasonic treatment.
https://doi.org/10.1016/j.jpowsour.2015.06.145_p2_4 | The LiFePO4 material was prepared as follows. Firstly, 0.06 mol LiOH and a certain amount of glucose were dissolved in 5 ml distilled water. 30 ml DMSO was slowly introduced to the solution under stirring. The mixture was then put in a three-necked flask with reflux condensation under a nitrogen atmosphere and ambient pressure. After being heated for 2 h at a boiling point of 108 °C, the brown carbide solution containing lithium (Solution І) was obtained. Secondly, 0.02 mol FeSO4·7H2O was added into 10 ml distilled water under stirring until it was completely dissolved. At the same time, 0.02 mol H3PO4 and 50 ml DMSO were dropwise added to 5 ml distilled water. Solution П was then obtained by mixing the FeSO4·7H2O–H2O solution with the H3PO4–H2O- DMSO solution. Lastly, solution П was transferred into Solution І with continuous stirring. The volume ratio of H2O to DMSO is 1:1 in the reaction solution. The reaction solution was heated at 108 °C for 6 h under a nitrogen atmosphere, cooled to room temperature, and centrifuged. The LiFePO4 (denoted by LFP) was obtained after the precipitate was washed several times with deionized water and dried in a vacuum oven at 120 °C for 3 h. To improve the electric conductivity of LiFePO4, 1 wt.%, 3 wt.%, 5 wt.% and 7 wt.% of GO were respectively added to the reaction based on the theoretical production of LiFePO4. LiFePO4/GO with different amounts of GO (denoted by LFP/GO (1 wt.%), LFP/GO(3 wt.%), LFP/GO (5 wt.%), and LFP/GO (7 wt.%)) were then obtained after the precipitate was washed several times with deionized water and dried in a vacuum oven at 120 °C for 3 h.
https://doi.org/10.1016/j.jpowsour.2015.06.145_p2_5 | The C-LiFePO4/graphene layers was synthesized via the following steps. The single-phase products LFP, LFP/GO (1 wt. %) and LFP/GO (3 wt. %) were chosen to mix with a certain amount of glucose, respectively. These ground mixtures were sintered in a tube furnace at 600 °C for 3 h under a nitrogen/H2 (95:5, v/v) flow, and then cooled to room temperature. The C-LiFePO4 and C-LiFePO4/graphene layers samples with different contents of graphene obtained were denoted by C-LFP, C-LFP/G(-1) and C-LFP/G(-3), respectively. The amount of carbon in the samples were determined by TG-DTA [26], and the total carbon content of C-LFP, C-LFP/G(-1) and C-LFP/G(-3) is 3.8 wt.%, 4.7 wt.% and 5.8 wt.%, respectively.
https://doi.org/10.1016/j.jpowsour.2015.06.145_p2_7 | The crystal structures and phases of LFP/GO and C-LFP/G were identified by X-ray diffraction (XRD) using a D-8 X diffractometer (Bruker, Germany) with Cu–Ka radiation and a curved graphite secondary monochromator. Scanning electron microscopy (SEM, S4800, Japan) and transmission electron microscopy (TEM, JEM-2010, JEOL) were used to characterize the morphologies of these powders. Raman spectra of C-LFP/G cathodes were recorded on a Raman spectrometer (HR800) using laser excitation energy of 532 nm.
https://doi.org/10.1016/j.jpowsour.2015.06.145_p2_9 | The pasted electrodes were prepared as follows: The active materials, acetylene black and polyvinylidene fluoride (PVDF) were mixed at a quantity score ratio of 85:10:5. Analytical grade N-methyl-2-pyrrolidinone (NMP) purchased from Sinopharm Chemical Reagent Co., Ltd. was dropwise added to the mixture under grinding with a pulp refiner. The obtained slurry was spread on Al foil, and dried at 120 °C for 12 h in a vacuum oven, which was then rolled and punched into a circular shape with 1.2 cm in diameter. The coin-type cells (CR2025) were assembled in a pure argon-filled ZKL glove box (Nanjing University Instrument Plant, China) using lithium metal as negative electrode, a polypropylene micro-porous film (Cellgard2400) as the separator, 1 mol L−1 LiPF6 (EC:DEC:DMC is 1:1:1, V/V/V) as the electrolyte. The galvanostatic charge and discharge performance was performed using a land CT2001A battery tester (Wuhan Jinnuo Electronics Co. Ltd. China) between 2.3 and 4.2 V. Electrochemical impedance spectroscopy (EIS) and cyclic voltammetry (CV) were conducted on an electrochemical workstation (CHI660, Shanghai Chenhua Instrument Company, China). EIS was performed over a frequency range of 100 kHz–0.005 Hz, and CV was carried out at a scanning rate of 0.5, 1, 2 and 3 mV/s between 2.3 and 4.2 V.
https://doi.org/10.1016/j.jpowsour.2015.06.145_p3_2 | Fig. 1 1) shows the XRD patterns of the LiFePO4 and LFP/GO materials. It is seen that when the contents of graphene oxide are 0 wt.%, 1 wt.% and 3 wt.%, respectively, the LFP and LFP/GO materials obtained are well-crystallized. All the diffraction peaks can be indexed to a single-phase LiFePO4 (PDF#40-1499), having an orthorhombic olivine-type structure with a space group of Pnma (62). No peaks from other phases are observed. This indicates that single-phase LFP and LFP/GO particles with well crystallinity can directly be obtained by one step from a liquid phase system. But when the contents of graphene oxide are 5 wt.% and 7 wt.%, the LFP/GO materials obtained are no longer a single-phase LiFePO4. The characteristic diffraction peaks of Fe5(PO4)4(OH)3·2H2O are observed at 18.392°, 26.667°and 27.857°from the two XRD patterns. And with the increase in graphene oxide content, impurity peak intensity becomes stronger, which is attributed to the large number of oxygen-containing surface groups introduced during the acid oxidation and ultrasonic treatment, such as hydroxyl, carbonyl and carboxyl oxygen. Generally, the graphene oxide was mainly contained carbon and oxygen elements, which the hydrogen atoms were rarely so that can be ignored. In this work, we calculated the ratio of C to O elements in the proposed graphene oxide through the analysis of X-ray photoelectron spectroscopy (XPS), which the ratio of C to O element was around 59:41 (C59O41) as shown in Fig. S1 and Table S1. The Fe2+ adsorbed on the surface of GO can partially be oxidized to Fe+3 during the liquid phase reaction.
https://doi.org/10.1016/j.jpowsour.2015.06.145_p3_4 | From Fig. 1 2) we can see that the diffraction peaks of C-LFP, C-LFP/G(-1) and C-LFP/G(-3) samples after heat treatment can be indexed to a single-phase LiFePO4 (PDF#40-1499). The peaks from other phases are not observed. On the other hand, the narrow diffraction peaks and high diffraction intensity indicate that the samples have high crystallinity.
https://doi.org/10.1016/j.jpowsour.2015.06.145_p3_5 | 1), 3), and 5) in Fig. 2 are the SEM images of LFP, LFP/GO (1 wt.%) and LFP/GO (3 wt.%) samples obtained directly from the liquid phase system. 2), 4) and 6) are the SEM images of C-LFP, C-LFP/G(-1) and C-LFP/G(-3) samples, respectively, obtained by mixing LFP, LFP/GO (1 wt.%) and LFP/GO(3 wt.%) with a certain amount of glucose and then sintered at 600 °C for 3 h. We can see that the LFP grain synthesized via a carbon gel assisted liquid-phase system presents ellipsoid powders and is well distributed with sizes ranging from 50 to 80 nm. This indicates that the carbon gel absorbed on the surface of primary LiFePO4 crystal nucleus may inhibit the growth of the particles. After rapid high temperature carbon treatment the C-LFP sample presents homogeneously distributed particle size within 100 nm and spherical morphology. Clearly, LFP/GO (1 wt.%) has a morphology of smaller particle size than LFP, and these small particles loaded on the surface of graphene oxide are packaged by graphene oxide to form secondary particles, which looks like ears of rice. With the increase of graphene oxide content, the size of these primary particles becomes smaller. This may be attributed to the Fe2+ adsorbed on the surface of GO, and then the product, LiFePO4, is obtained on the surface of GO. Under vigorous stirring conditions, the primary LiFePO4 particles are coated by GO, which effectively inhibits the growth of primary LFP particles. Interface tunnel effect, produced by the intimate contact of LiFePO4 particles with amorphous carbon and graphene layers, greatly improves the properties of the composites. With the increase of graphene oxide content, graphene layers is observed in SEM and TEM images of the C-LFP/G(-3) sample.
https://doi.org/10.1016/j.jpowsour.2015.06.145_p3_7 | Fig. 3 is the TEM images of C-LFP, C-LFP/G(-1) and C-LFP/G(-3) samples under different magnifications. It can clearly be seen that the lattice fringe of LiFePO4 is well distinguished. From Fig. 3 we can see that the surface of these three samples are evenly coated with amorphous carbon with a thickness of about 2–3 nm. The carbon layer almost does not hinder the diffusion of lithium ions in the electrolyte/electrode interface. Also, with the increase of graphene content, we can see that there are a large number of graphene sheet in the TEM images of the C-LFP/G(-3) composite [3], and the graphene lattice fringes can clearly be found in the further enlarged figures (Fig. S2). In flexible curved graphene sheets among the LiFePO4 particles form conductive network like cobwebs, greatly improving the conductive performance of the LFP material.
https://doi.org/10.1016/j.jpowsour.2015.06.145_p3_9 | Raman spectra are presented to further identify the degree of graphitization of carbon in the samples. From Fig. 4 we can see that the two intense broad peaks located at 1350 and 1600 cm−1 are respectively attributed to the A1g vibration mode of the disordered carbon (D-band) and the E2g vibration mode of the ordered graphitic carbon (G-band). The ID/IG values for C-LFP/G(-1) and C-LFP/G(-3) are apparently smaller than that for C-LFP, indicating that the carbon in C-LFP/G(-1) and C-LFP/G(-3) formed more sp2 hybridization than that in C-LFP. Also, the full width at half-maximum of both the D band and G band for the C-LFP/G(-1) and C-LFP/G(-3) are apparently smaller than that of C-LFP, suggesting that the thermally reduced graphene layers has a higher degree of graphitization. It is worth noting that when the carbon source is only glucose, the C-LFP obtained also has a broad peak at about 2750 cm−1 (most likely, the 2D peak), probably amorphous carbon formed by some glucose pyrolysis [27]. The carbon in C-LFP/G(-1) and C-LFP/G(-3) composites is a mixture of amorphous carbon and graphene layers. As such, it is difficult to judge the graphene layers, although sometimes they can be judged by the 2D peak [3], [28]. More information about the formation of graphene layers can be obtained from the TEM images shown in Supporting Information (Fig. S2). The intervention of graphene layers greatly improves the electronic conductivity and enhances Li+ diffusion, promoting the electrochemical reaction [29].
https://doi.org/10.1016/j.jpowsour.2015.06.145_p3_11 | 1), 2) and 3) of Fig. 5 show the charge and discharge curves of samples C-LFP, C-LFP/G(-1) and C-LFP/G(-3), respectively. The C-LFP/G(-3) cathode maintains a low capacity significantly inferior to C-LFP and C-LFP/G(-1) cathodes at different rates, and the corresponding capacity values are listed in Table 1. We can clearly see from Fig. 5 4) that all C-LFP, C-LFP/G(-1) and C-LFP/G(-3) samples have a flat voltage plateau at around 3.4 V. The discharge capacity of The C-LFP/G(-3) is significantly decreased compared with samples C-LFP and C-LFP/G(-1). For example, at a discharge rate of 0.2 C, the discharge capacity of C-LFP/G(-3) is 119 mAh g−1 as opposed to160.0 mAh g−1 for C-LFP and C-LFP/G(-1). This may be attributed to the fact that in the liquid phase reaction, more Fe2+ can be oxidized to Fe3+ with the increase in the amount of graphene oxide. After a short-term heating, a certain amount of Fe3+ still exists in the lattice, although Fe3+ is not detected in the XRD pattern of sample C-LFP/G(-3). The electrochemical properties of C-LFP/G(-3) were markedly decreased by the presence of impurity. Although synergies exists in C-LFP/G(-3), its discharge specific capacity is still dropped violently. It should be mentioned that, when LiFePO4/C is used as the cathode material for lithium-ion batteries, the main purpose of carbon is to increase the electronic conduction rate of the materials, and it has no effect on the lithium storage performance of LiFePO4. As such, the specific capacity of LiFePO4/C is less than that of LiFePO4 (170 mAh g−1), though the weight of LiFePO4/C and LiFePO4 is 1 g, respectively.
https://doi.org/10.1016/j.jpowsour.2015.06.145_p3_14 | In order to investigate the high rate performance of samples C-LFP and C-LFP/G(-1), the charge and discharge curves at higher rates from 20 C to 60 C are shown in Fig. 6 1) and 2). The discharge capacities of C-LFP are 70.8 mAh g−1 and 52.5 mAh g−1 as opposed to 112.8 mAh g−1 and 90 mAh g−1 for C-LFP/G(-1) at a rate of 20 C and 40 C, respectively. If the current rate is further increased to 60 C, the discharge capacity of C-LFP almost disappears, whereas, as expected, the discharge capacity of C-LFP/G(-1) is still as high as 68 mAh g−1 with an obvious voltage plateau. There is a distinct capacity skip phenomenon. Fig. 6 3) compares the discharge capacities of samples C-LFP and C-LFP/G(-1) at different rates and the reversible capacities at 0.2 C after 35 cycles. Noteworthily, a full capacity recovery to 158.5 mAh g−1 is observed for C-LFP/G(-1) as the current rate returns to 0.2 C, suggesting an excellent tolerability of sample C-LFP/G(-1) for high-rate charging/discharging. The cycle performance for C-LFP and C-LFP/G(-1) electrodes under a rate of 20 C is shown in Fig. 6 4). After 200 cycles, the discharge capacity of C-LFP is 51.9 mAh g−1, and the capacity retention of C-LFP is 75.5%. Under the same circumstances, sample C-LFP/G(-1) shows a better cycle stability under high current rates. After 200 cycles, capacity attenuation rate is only 9.6%. The better electrochemical performances of sample C-LFP/G(-1) are attributed to the interface tunnel effect, produced by the intimate contact of LiFePO4 particles with amorphous carbon and graphene layers. To some extent, the presence of amorphous carbon on the surface of C-LFP, which contains no graphene layers, improves the conductivity of the material, but its electrochemical performance is far less than that of C-LFP/G(-1), in which a conductive network is produced by the intimate contact of LiFePO4 particles with amorphous carbon and graphene layers. This is in line with the SEM results in Fig. 2.
https://doi.org/10.1016/j.jpowsour.2015.06.145_p3_16 | Fig. 7 1), 2) show the CV curves of C-LFP and C-LFP/G(-1) cathodes performed over a potential range of 2.3–4.2 V at different scan rates of 0.5, 1, 2 and 3 mV s−1. Both C-LFP and C-LFP/G(-1) present obvious redox peaks, corresponding to the two-phase charge/discharge reaction of the Fe2+/Fe3+ redox couple, respectively. With the increase of scan rate, the oxidation peak, reduction peak and peak current regularly change. The parameters obtained from these peaks are listed in Table 2. The voltage difference between the oxidation peak and reduction peak is an important parameter to evaluate the electrochemical reaction reversibility [30]. The peak separation of the C-LFP/G(-1) electrode is smaller than that of the C-LFP electrode at the same scan rate, suggesting that the decrease in the primary particle size is an effective way to increase the specific surface area and contact with more electrolyte, which is beneficial to the diffusivity of lithium ion between materials and electrolyte, and the decrease in the degree of polarization of the C-LFP/G(-1) material during the electrochemical reaction, significantly improves its high rate performance and reversible performance. This is consistent with the results of the electrochemical performance test.
https://doi.org/10.1016/j.jpowsour.2015.06.145_p3_19 | Fig. 7 3) shows the plots of ¦EP − Eө¦ vs. ln v for samples C-LFP and C-LFP/G(-1). The value of ¦EP − Eө¦ is equal to 1/2ΔEP, where EP is the peak potential, Eө is the formal potential，and ΔEP is the difference between the anodic and cathodic peak potential. The value of transfer coefficient α can be estimated from the slope of the straight line. The plots of ip vs.v1/2 for samples C-LFP and C-LFP/G(-1) in Fig. 7 4) show a good linear relationship. According to the formula of peak current [31], the apparent DLi of C-LFP and C-LFP/G(-1) calculated are 4.00 × 10−10 cm2s−1 and 9.2 × 10−10 cm2s−1, respectively.
https://doi.org/10.1016/j.jpowsour.2015.06.145_p3_20 | In the formula, α is the transfer coefficient (the value of α for C-LFP and C-LFP/G(-1) is 0.691 and 0.919, respectively.), n is the electron transfer number of the reaction, A is the surface area of the electrode (1.13 cm2), ip is the peak current, v is the scanning rate, ΔC is the bulk concentration of Li+ in the electrode (0.023 mol cm−3), and DLi is the apparent diffusion coefficient of lithium ion.
https://doi.org/10.1016/j.jpowsour.2015.06.145_p3_21 | To further understand the excellent electrochemical performance of the C-LFP/G(-1) sample, EIS measurement was employed after half a full discharge state. Fig. 8 displays the EIS curves of the two samples and the corresponding equivalent circuit model. The high frequency semicircle has an intersection with the Z′ axis. The intercept reflects the solution resistance, RS. This semicircle corresponds to the lithium ion transfer resistance RF and capacitance CF. The intermediate frequency semicircle indicates charge transfer resistance RCT and the related double layer capacitance CDL. The oblique over the low frequency region represents the Warburg impedance W, caused by the diffusion of ions in the electrolyte [32], [33]. Various impedance values in the electrochemical reaction are listed in Table 3. The values of RF and RCT with sample C-LFP/G(-1) (RF: 57.92 Ω, RCT: 0.537 Ω) are much lower than that with C-LFP (RF: 20.31 Ω, RCT: 0.021 Ω). This shows that the intervention of graphene layers greatly improves the electronic conductivity and enhances the charge transfer, promoting the electrochemical reaction.
https://doi.org/10.1016/j.jpowsour.2015.06.145_p4_2 | Well crystallinity and single-phase LiFePO4 with particle sizes within 100 nm can directly be obtained via one step from the carbon gel assisted liquid phase method using LiOH, FeSO4·7H2O and H3PO4 as raw materials under ambient pressure and 108 °C. The addition of carbon gel can effectively inhibit the growth of primary LFP particles, and help to shorten the distance of lithium ion migration. The nano-scale LiFePO4/GO samples with different GO contents can be produced by adding 1 wt.%, 3 wt.%, 5 wt.% and 7 wt.% amounts of GO to liquid phase reaction system. C-LiFePO4/G composites are then produced after rapid high temperature carbon treatment. Spectrum of XRD shows that when the contents of graphene oxide exceed 3 wt.%, the LFP/GO materials obtained are no longer a single-phase LiFePO4. Electrochemical test indicates that the C-LiFePO4/G(-1) composites exhibit the best electrochemical performance when the addition of GO is 1 wt.%, especially for its high-rate performance and cycle performance. Discharge capacities of C-LiFePO4/G(-1) are 124.1, 112.8, 90 and 68 mAh g−1 at rates of 10, 20, 40 and 60 C, respectively. Cyclic voltammograms and EIS measurements show that, LFP nano-material with a certain amount of graphene layers and amorphous carbon can effectively increase the electronic conductivity and lithium ion diffusivity of the LiFePO4 electrode material, which are very important to meet the high rate operation requirements of HEVs.
https://doi.org/10.1016/j.jpowsour.2015.07.028_p1_2 | Recently, environmental pollution and oil shortage have greatly helped expand the popularity of electric vehicles (EVs) [1]. Development of EVs is high-demanding in power supply and management, and in particular, enhancement in the capacity of rechargeable batteries. The battery modules used in EVs at present usually consists of thousands of cells connected in series and parallel [2]. Overcharge and over-discharge will have negative impact on battery performance and may lead to serious accidents when using [3], [4]. Therefore, charge regulation and battery monitoring are very important and brings tremendous interest to researchers.
https://doi.org/10.1016/j.jpowsour.2015.07.028_p1_3 | Charging and discharging of the battery are controlled by battery management system (BMS), which operates with an accurate identification of battery states at any given time. Battery states usually include the state-of-charge (SOC) [5], state-of-health (SOH) [6], state-of-energy (SOE) [7] and state-of-power (SOP) [8], [9], which all can be influenced by voltage, current, temperature and usage time [9]. Among these states, SOC, which is defined as the ratio between the rest capacity and the total available capacity, is usually the primary factor to be considered.
https://doi.org/10.1016/j.jpowsour.2015.07.028_p1_4 | There are many conventional approaches exist for determining the SOC, such as OCV model [10], AC-impedance [11], Coulomb counting [12], [13], artificial neural networks [14], particle filter [15], [16], [17], Luenberger observer [18], Kalman filter [19], sliding-mode observer [20] and other fusion based algorithms [21], [22], [23]. OCV is defined as the battery voltage under equilibrium conditions. OCV and AC-impedance can reflect the SOC directly, but they are not suitable for online estimation. Coulomb counting is the most widely used method because of its easiness. However, due to signal drifting of the current sensor and the capacity difference between batteries, divergence errors may appear in SOC estimation. And an initial SOC is also needed for Coulomb counting. Although artificial neural network is suitable for all types of batteries, a large amount of data is needed for training when using this kind of method. Particle filter may provide more accurate results, while the algorithm is complex and lack of flexibility. Luenberger state observer is a suboptimal algorithm first proposed by Luenberger in 1966 [24]. It is based on pole-placement method with low-complexity, but it is applicable only when the system is observable. Kalman filter can find the optimal solution provided by Luenberger observer, however, it needs an accurate battery model, and only applicable under certain situations. Sliding-mode observer can suppress the disturbance and modeling error, but the chatter cannot be ignored. Fusion based algorithms involve complex switching criteria and may also bring potential errors in the switching point.
https://doi.org/10.1016/j.jpowsour.2015.07.028_p1_5 | In this study, we proposed a suboptimal dual-circuit state observer to estimate the SOC of LiFePO4 batteries. LiFePO4 batteries have a number of advantages such as a relatively long battery life, high safety factor, large capacity, high discharging rate and a stable operating voltage [25]. However, compared with other batteries, e.g. lithium polymer batteries and lithium cobalt oxide batteries, the OCV–SOC curve is more flat, which makes it difficult to estimate the SOC precisely. From the perspective of control theory, cascade loop topology has an outstanding adaptability for nonlinear system [26]. In addition, the PI based controller can suppress the modeling error [27], [28]. Furthermore, the algorithms (without other optimization) stated above such as Kalman filter, Particle filter and Luenberger observer cannot deal with the drifting of the current sensor, because the uncertainty of the feedback sensor is different from that of the battery parameters, for example, the error of battery capacity can be suppressed through these methods. Theoretically, the current can be obtained through a very accurate sensor. However, in practical cases, the cost of the very accurate sensor hinders its application. So we often use a less accurate sensor which is cheaper and an additional correction method to deal with the drifting current is thus needed for SOC estimation [29]. According to these facts and our previous works [7], [9], [15], [16], [17], [21], [22], [29], [30], [31], we convince the proposed method can significantly improve the performance of SOC estimation.
https://doi.org/10.1016/j.jpowsour.2015.07.028_p1_6 | This paper is organized as follows: the proposed dual-circuit algorithm, which is based on a closed-loop PI observer and an open loop Coulomb counting, will be introduced in Section 2. In Section 3, experiments under dynamic current conditions will be conducted to verify the proposed method, followed by synthetically analysis of the results. Finally, a conclusion of this study will be presented in Section 4.
https://doi.org/10.1016/j.jpowsour.2015.07.028_p2_2 | In practical engineering, signal drifting is evitable in the current sensor, and the SOC is not always an observable state. In this section, we first introduced a parameters-normalized PI based state observer, and followed by a simple but practical approach to correct the current drifting. Next, these two methods will be combined into a dual-circuit based state observer.
https://doi.org/10.1016/j.jpowsour.2015.07.028_p2_4 | In order to deal with the capacity error and the initial error, a parameters-normalized PI based state observer will be designed. We adopted a battery model according to reference [32], which can be formulated as follows: (1) where denote the calculated terminal voltage, is the input current for the model, is the impedance of the battery, , , , and are the parameters of the model to be identified. Under this model, the PI observer can work at the single-input-single-output (SISO) state. Consequently, the PI based state observer can be designed with classical control method. The structure of the proposed state observer is shown in Fig. 1(a). Download : Download high-res image (564KB)Download : Download full-size image Fig. 1. (a) The block diagram of the proposed state observer, (b) The block diagram of the drifting current corrector, (c) The block diagram of the proposed dual-circuit state observer.
https://doi.org/10.1016/j.jpowsour.2015.07.028_p2_5 | The structure of the PI based observer is shown in Fig. 2. In the process of parameter normalization tuning, we first determined the integration time by prior knowledge. Then, the feedback gain can be adjusted by scaling the proportional factor, and the state observer can be formulated as follows: (2) where is the feedback gain, and represents the proportional factor which can be used to adjust the feedback gain, is the integration time, is the error at time k, which can be computed as: (3) where is the measured terminal voltage at time k, is the calculated model voltage at time k, which is obtained from Eq. (1) when the input current and the SOC are specified. As shown in Fig. 1(a), the input current here is the measured current. Download : Download high-res image (139KB)Download : Download full-size image Fig. 2. The Structure of the PI Observer (s is the Laplace operator. Kp and Ki are the proportional factor and the integral factor, respectively).
https://doi.org/10.1016/j.jpowsour.2015.07.028_p2_7 | Although this kind of PI based state observer converges at a high speed, it cannot suppress the signal drifting of the current sensor. Moreover, it has a prerequisite that the system should be observable. However, the SOC is not always an observable state because of the flat OCV–SOC curve as shown in Fig. 3(a). Download : Download high-res image (240KB)Download : Download full-size image Fig. 3. (a) The OCV–SOC curve of the LiFePO4 battery, (b) The relationship between dynamic impedance and SOC.
https://doi.org/10.1016/j.jpowsour.2015.07.028_p2_8 | Generally, observability deals with whether or not the initial state can be observed from the output. A state of the system is observable if for any unknown initial case, there exists a finite time such that the knowledge of the system`s input and output over the period of time suffices to determine the initial state uniquely. As shown in Fig. 3(a), in the quasi-unobservable region, the variation of OCV is very small when the change of SOC is greater than 20%. Although the SOC can be calculated with the information of OCV mathematically in this region, it is difficult to get an accurate SOC from a measured or calculated OCV because SOC is sensitive to the OCV disturbance, which means a small disturbance of OCV can lead to large SOC error. The observability matrix of the system is ill-conditioned in this region, and the SOC is defined as a quasi-unobservable state. Since the performance of a single state observer is obviously restricted in this case, we address this issue by integrating other method and constructing a composite approach to do the estimation simultaneously.
https://doi.org/10.1016/j.jpowsour.2015.07.028_p2_10 | In order to effectively correct the drifting current, an assumption is adopted: OCV changes slowly over time. We divided the measured current into three parts: the true current value of the current , the drifting of the current sensor and the zero-mean noise of the sensor . (5)
https://doi.org/10.1016/j.jpowsour.2015.07.028_p2_11 | When the input current equals to the measured current, the calculated terminal voltage can be formulated as follows: (6) and the measured terminal voltage can be calculated as: (7) where OCV derived from Eq. (1) can be determined by: (8)
https://doi.org/10.1016/j.jpowsour.2015.07.028_p2_13 | Eq. (9) indicates that the drifting current of the sensor is always an observable state as long as the impedance of the battery is non-zero, a state observer can be introduced to estimate the drifting current: (10) where means the calculated drifting current at time k + 1; denotes the calculated drifting current at time k, and its initial value is set to 0. is the feedback gain of the observer at time k.
https://doi.org/10.1016/j.jpowsour.2015.07.028_p2_14 | We adopted the PI based observer stated in the previous section to estimate the drifting signal of the current sensor, because PI based observer can not only provide an accurate estimation of the drifting current, but also force the accumulated error to zero. The observer for the drifting current can be formulated as follows: (11) where is the proportional factor used to adjust the feedback gain of the drifting current observer. is the integration time for the drifting current corrector. The meaning of the other variables keeps in consistence with the previous sections.
https://doi.org/10.1016/j.jpowsour.2015.07.028_p2_15 | If the change of the battery impedance in the charging or discharging process is considered, the dynamic impedance [33] can be viewed as an approximation of battery impedance. As shown in Fig. 3(b), when a low-pass filter is introduced, changes of dynamic impedance are very slow, however, cannot be neglected. When the dynamic impedance is tested, the function for updating battery impedance , whose initial value is the model identification result, is as follows: (12) where is the battery impedance before the updating process, is the battery impedance after an updating process, is the dynamic impedance, defined by the ratio of the voltage difference and the current difference between two samples. should have a lower bound to deal with the noise interference. essentially describes the cutoff frequency of the low-pass filter, which can be used to adjust the updating rate of the battery impedance.
https://doi.org/10.1016/j.jpowsour.2015.07.028_p2_17 | So far, we established a complete drifting current corrector. If the drifting current observer is convergent, the input current should converge to the real current. The structure of the drifting current corrector is shown in Fig. 1 (b).
https://doi.org/10.1016/j.jpowsour.2015.07.028_p2_18 | After correction of drifting current, the Coulomb counting based SOC estimation algorithm can be formulated as follows: (14) where is the value of the SOC at time k and is the battery capacity with unit Ah. Although we adopted a closed-loop structure to estimate the drifting current in this algorithm, we did not modify the SOC in this way, and instead using an open loop based method.
https://doi.org/10.1016/j.jpowsour.2015.07.028_p2_21 | As shown in Fig. 1(c), the proposed observer uses the dual-circuit structure that shares the same error signal, so the proposed observer cannot give the correct information about the drifting current form the drifting corrector. Fortunately, what interests us more is accurate estimation of SOC.
https://doi.org/10.1016/j.jpowsour.2015.07.028_p2_22 | In the quasi-unobservable regions of SOC, we weakened the effect of PI based observer and strengthened the effect of the drifting current corrector to compensate for the bad performance of the state observer. Therefore, a weight function f(x) is introduced to correct the gain of the PI based observer at different SOC: (15) where a, b, c and d are the coefficients of the weight function. is greater when x is close to 0 or 1 and is smaller when x is close to 0.5. The feedback gain of the PI based observer with a weight function can be rewritten as: (16)
https://doi.org/10.1016/j.jpowsour.2015.07.028_p2_24 | However, in the proposed algorithm, if the initial SOC is set around 50%, the weight function in Eq. (16) will result in a small feedback gain. In this case, the initial error converges at a very slow rate. So, in the first 100 steps of the algorithm, we use a high amplitude PI based observer without the weight function (Eq. (17)) to replace Eq. (16): (17) where is the amplitude factor that enlarges the feedback gain and makes the initial error convergent at a high speed, but may bring an overshoot. The overshoot can be suppressed if the integral of the error is set to be 0 at the 101st step of the algorithm.
https://doi.org/10.1016/j.jpowsour.2015.07.028_p2_26 | The proposed dual-circuit state observer is flexible, since , , , and the weight function coefficients are not unique. Finally, estimation of SOC estimation can be realized through combinational work of closed-loop state feedback and open loop current integrator: (20)
https://doi.org/10.1016/j.jpowsour.2015.07.028_p3_2 | In this section, we first introduced the experiment platform, followed by identification of system parameters. Next, the performance of the proposed drifting correction method and the dual-circuit based state observer will be evaluated, respectively.
https://doi.org/10.1016/j.jpowsour.2015.07.028_p3_3 | Based on our experimental data of the current sensor (Type: FS200E2, Range: 200 A) [29], the maximum drifting of the current sensor is 0.65% (absolute value) in 5 h, and the average value is 0.6% (absolute value), which indicates that the change of the drifting current is trivial within a short time. Therefore, we can convince that the design of the drifting current in the following experiments is effective. In this study, the charging current is set positive, the discharging current is set negative, and the temperature is set as 25 °C as a constant.
https://doi.org/10.1016/j.jpowsour.2015.07.028_p3_5 | Fig. 4(a) shows the experiment platform, which is utilized to verify the proposed algorithm and the detailed information is listed in Table 1. Download : Download high-res image (480KB)Download : Download full-size image Fig. 4. (a) Experimental platform, (b) Model identification result. Table 1. Battery and device models. Battery type: Battery capacity Device Model IFP1865140 12.5 Ah (From the Manufacturer) Electronic Load: Chroma 63600-80-80 13.54 Ah (Experimental data) DC Power Source: Chroma 626006-30-80
https://doi.org/10.1016/j.jpowsour.2015.07.028_p3_6 | The battery test work bench consists of a DC power source, an electronic load, a computer and a short circuit protector. The battery test equipment is responsible for charging and discharging the LiFePO4 batteries according to the required current profiles. The resolution of the current sensor in the equipment is 0.0001 A, and the resolution of the voltage sensor is 0.0001 V.
https://doi.org/10.1016/j.jpowsour.2015.07.028_p3_7 | The reference battery capacity is 13.54Ah, as listed in Table 1, whose data was obtained through the charging-discharging test with the experimental platform shown in Fig. 4(a). The accurate reference SOC in our experiment is calculated with this data with the Coulomb counting method [34].
https://doi.org/10.1016/j.jpowsour.2015.07.028_p3_8 | In order to verify the performance of the proposed algorithm, we simulated a real case, with sensing noise, drifting current and unknown battery capacity. So, we manually added a sensing noise to the data from the experimental platform, gave a drifting to the current sensor, and used the manufacturer specified battery capacity, 12.5Ah, in the following experiments if necessary.
https://doi.org/10.1016/j.jpowsour.2015.07.028_p3_10 | As stated in the previous sections, the model of the battery can be developed using Eq. (1). At a fixed indoor temperature of 25 °C, we adopted least square identification to detect model parameters are results are listed in Table 2: Table 2. Results of the parameter identification. Parameter Value Confidence interval Unit 3.277 (3.274, 3.280) V 16.91 (16.84, 16.98) mΩ 14.19 (14.08, 14.31) mV −10.76 (−14.91, −6.611) mV 9.642 (7.980, 11.31) mV −13.34 (−13.77, −12.90) mV
https://doi.org/10.1016/j.jpowsour.2015.07.028_p3_12 | The identification results, compared with the original measured data, are shown in Fig. 4(b). Since the hysteresis is not taken into account in the selected model, there are subtle differences between the measured terminal voltage and the calculated model-based terminal voltage.
https://doi.org/10.1016/j.jpowsour.2015.07.028_p3_14 | We examined the performance of the drifting current corrector under the dynamic load condition that runs recurrently according to Fig. 5. Based on the precise initial SOC and battery capacity, the zero-mean white noise of the current sensor and the voltage sensor are set to 0.25 A and 0.05 V, respectively. Sampling time for the current and voltage is 1 s. Download : Download high-res image (77KB)Download : Download full-size image Fig. 5. Dynamic load Condition-1.
https://doi.org/10.1016/j.jpowsour.2015.07.028_p3_15 | Fig. 6 shows the experiment results. Fig. 6 (a) shows contrast between the referenced SOC, the SOC with modified current, and the SOC with measured current (with drifting). A comparison between the referenced drifting current and the calculated drifting current is shown in Fig. 6(b). Fig. 6(c) shows the error of the SOC using the proposed drifting current corrector. Download : Download high-res image (323KB)Download : Download full-size image Fig. 6. (a) SOC of different methods, (b) Calculated drifting current, (c) SOC Error with the drifting current corrector.
https://doi.org/10.1016/j.jpowsour.2015.07.028_p3_16 | We made a balance between the settling time and the overshoot of the drifting current estimator. According to Fig. 6(b), the proposed method has a good tracking ability to catch the variation of drifting current, but there is an overshoot. However, Fig. 6(c) shows that the error of estimated SOC by the proposed method is still less than 1% in the presence of the overshoot. Except the overshoot, the SOC error here is mainly caused by the imperfect knowledge of the battery model, for example, the hysteresis is not taken into account. However, the error of the battery model is about 1% as stated above, and the total error of the estimated SOC by the proposed method is less than 1%, which indicates the proposed method is very accurate.
https://doi.org/10.1016/j.jpowsour.2015.07.028_p3_17 | As shown in Fig. 6(a), the drifting current leads to a much greater SOC error than the other disturbances such as noise and the inaccuracy of the model shown in Fig. 4(b). The ratio of the amplitude of the drifting current to that of the dynamic load current is about 10% in this experiment, and the corresponding SOC error of the Coulomb counting method is about 5% when the reference SOC is 50%. In the process of deriving Eq. (10), it is noted that the proposed method relies essentially on a relatively stable OCV, thus the proposed method can be widely adopted. It provides a simple and applicable way to estimate the SOC of batteries with stable operating voltage (e.g. lithium iron phosphate battery and lithium manganese battery).
https://doi.org/10.1016/j.jpowsour.2015.07.028_p3_19 | We next validated the performance of the proposed dual-circuit based state observer under the dynamic load condition running recurrently according to Fig. 7. Since the initial SOC as well as the exact capacity of the battery is unknown in this case, we employed the capacity from the manufacturer. The drifting current is manually set to −0.5 A during the entire process. The zero-mean white noise of the current sensor and the voltage sensor are also set to 0.25 A and 0.05 V, respectively. The sampling time of the current and voltage is 1 s. Download : Download high-res image (83KB)Download : Download full-size image Fig. 7. Dynamic load Condition-2.
https://doi.org/10.1016/j.jpowsour.2015.07.028_p3_20 | Fig. 8 shows the experimental results. The contrast between the referenced SOC and the calculated SOC through the dual-circuit based state observer is shown in Fig. 8(a). Fig. 8(b) shows the contrast between the calculated model voltage and the referenced terminal voltage. Fig. 8(c) shows the SOC error of the proposed method. Download : Download high-res image (487KB)Download : Download full-size image Fig. 8. (a) The result of the SOC estimation, (b) The result of the terminal voltage estimation, (c) The SOC error with the dual-circuit based observer.
https://doi.org/10.1016/j.jpowsour.2015.07.028_p3_21 | Because of the weight function in Eq. (16), the feedback gain of the PI based observer is greatly reduced in the quasi-unobservable region. On the contrary, the current integrator plays the leading role. Compared with the conventional model switch algorithm, the proposed method used a weight function to control the feedback gain of the PI based state observer. Conventional methods use the sign function to adjust the gain of the model or methods, which is obviously not smooth, while our proposed combining method is smooth and can avoid the potential error at the model switching point in the conventional method. This can be ascribed to the refined weight function, which has a continuous first-order derivative. As shown in Fig. 8 (b), the deviation between the calculated terminal voltage and referenced terminal voltage is negligible.
https://doi.org/10.1016/j.jpowsour.2015.07.028_p3_22 | After the algorithm converges, the SOC error is generally limited in the ±2.5% error band as shown in Fig. 8(c). It indicates that the proposed dual-circuit based SOC estimation method can compensate the initial error and battery capacity error. Meanwhile, it works well at the quasi-unobservable region. The converging time is less than 100 s due to the high amplitude PI based observer in Eq. (17).
https://doi.org/10.1016/j.jpowsour.2015.07.028_p3_23 | The accuracy of the proposed algorithm is close to that of other complex algorithm such as adaptive Kalman filter [35] and unscented Kalman filter [36], however, it has the advantage of avoiding matrix computation and doing exponential and logarithmic calculation simply by a look-up table. Therefore, the proposed method is light-weighted and time saving, and is very suitable for embedded platforms such as the MCU, DSP and FPGA.
https://doi.org/10.1016/j.jpowsour.2015.07.028_p4_2 | In this study, we proposed a method to accurately estimate the SOC for the LiFePO4 battery by establishing a new dual-circuit based state observer. It is a combination of PI based state observer and current integrator with drifting corrector. Compared with other existing methods, it has several advantages: 1. Providing a possible way to estimate the system states when the system has some quasi-unobservable regions. 2. More robust in the presence of the unknown initial SOC, imprecise battery capacity, drifting of the current sensor and the disturbance in measuring. 3. Lower complexity as well as a high accuracy, and the error limited in 2.5% when the initial SOC is unknown. 4. More practical with the proposed drifting current corrector when the initial SOC and the battery model are known.
https://doi.org/10.1016/j.jpowsour.2015.07.041_p1_2 | Nowadays, there is a significant growth of using LiFePO4 in storage systems of the electric vehicles (EVs) because of their low production cost and high performance in terms of power density, safety, and longevity [1], [2], [3], [4]. In order to keep these battery storage systems of the vehicles in a safe, reliable, and high performance condition, the battery states such as state of charge (SOC) and state of health (SOH) have to be constantly monitored. Up to date, the most effective approach for battery monitoring is to use advanced estimation algorithms applied to equivalent electrical models to cope with difficulties in simultaneous online management of the internal states of the battery [5], [6], [7], [8]. The model typically consists of an open circuit voltage (OCV) represented by a DC voltage source and basic electrical components such as resistance and capacitance [7], [9], [10]. The OCV is used to obtain the SOC of the battery through OCV–SOC correlation and the ohmic resistance (internal resistance) can be used as one of the most accurate indicators for the SOH of the battery [5], [7].
https://doi.org/10.1016/j.jpowsour.2015.07.041_p1_3 | In terms of SOC estimation, an algorithm such as Kalman filter (KF) [11], extended Kalman filter (EKF) [12], [13], [14], H∞ [15], [16], or least-squares based filter [17], is employed to be applied on battery models with different complexity levels in order to connect the measurable values of the battery, i.e., voltage, current, and temperature, with the SOC [5], [7]. There is a quite noticeable issue in these algorithms which is that the accuracy of SOC estimation relies significantly on the accuracy of the model yet the battery model parameters are constantly subject to change due to the working conditions and aging [5], [6], [18]. Therefore, these algorithms and their improved variants, e.g. dual extended Kalman filter (DEKF) and joint extended Kalman filter (JEKF), are also adopted to estimate the model parameters (battery impedance) to obtain the SOH and to keep the model updated over time [5], [6], [12], [14], [19]. However, these variants require heavy computational resources due to their complexities which is an issue for a real-time application such as BMS employed in EVs [5], [6]. A large number of laboratory experiments may also be deployed to obtain offline the variation and sensitivity of the parameters [6], [18], yet it is a demanding and time-consuming task.
https://doi.org/10.1016/j.jpowsour.2015.07.041_p1_4 | Given the above-mentioned circumstances, several authors have proposed to apply recursive least-squares (RLS) algorithm to equivalent electrical models to tackle these difficulties [5], [17], [20], [21], [22]. This approach has a significantly lower demand of computation because there are no heavy calculations such as matrix inversion required which is considered as an advantage of RLS over KF and its variants [5], [17]. Most importantly, RLS simultaneously estimates not only OCV but also the battery model parameters to adapt to their actual changes over the lifetime of the battery and its working conditions. In order to do that, the conventional RLS with a single fixed forgetting factor (SFFF-RLS) has been used [17], [22]. However, the parameters to be estimated for the battery model vary with different rates during the battery operation. Hence, assigning single fixed forgetting factor (SFFF) for all the parameters may not provide an accurate estimation for each battery model parameter. Furthermore, the performance of RLS relies significantly on the forgetting factor value in terms of convergence and stability. Basically, the value of this SFFF in the conventional SFFF-RLS is fixed in the range between 0 and 1, however, there is a trade-off that should be considered when selecting this value [17], [22], [23], [24]. It is known that the higher the value of SFFF is, the better the stability and convergence speed of the estimation algorithm are at the expense of lower tracking capability. To improve tracking capability, the value of SFFF needs to be low, however, this reduces the stability and pace of convergence of the algorithm [23], [24].
https://doi.org/10.1016/j.jpowsour.2015.07.041_p1_5 | In order to meet the previous conflicting requirements of the BMS used in EVs, in this paper, we propose a novel technique which employs multiple adaptive forgetting factors recursive least-squares (MAFF-RLS) and a simplified model where each parameter is estimated with its own adaptive forgetting factor to accommodate to the highly dynamic operating conditions. This simple yet comprehensive approach provides an effective solution for estimating SOC and battery model parameters. This paper is constructed as follows: Section 2 gives the details of battery modeling. Section 3 explains the conventional RLS estimation in general and the proposed one with details of their application on the battery model to estimate the desired SOC and model parameters. Section 4 presents the experimental results for both, the conventional approach and the proposed adaptive one and Section 5 provides a conclusion.
https://doi.org/10.1016/j.jpowsour.2015.07.041_p2_2 | There are various approaches to model the battery characteristics. In terms of EV application, the equivalent electrical battery models are often deployed to obtain desired information of battery from its measurable values, i.e., voltage, current, and temperature. Particularly, to accurately model the LiFePO4 battery, an equivalent circuit, shown in Fig. 1(a), consists of an equilibrium voltage source (Eeq), an internal resistance, and at least two RC pairs (R−RCshort−RClong) connected in series is required [7], [9], [10], [17]. In this two-RC model, RCshort network represents the charge-transfer phenomenon which has very short time constant of convergence while RClong network represents the diffusion phenomenon which causes a second voltage drop on the electrode potential called “diffusion over-voltage” that varies very slowly [10]. It has been seen that the voltage drop on the internal resistance R0 and the RCshort network vanishes after a couple of minutes (e.g., tm minutes) whilst the terminal voltage of the battery reaches its equilibrium condition after a couple of hours of relaxation time (e.g., th hours).
https://doi.org/10.1016/j.jpowsour.2015.07.041_p2_4 | On one hand, it is clear that the higher the model order is, the more complex the computational procedure becomes. Therefore, for the sake of simplicity in computation, the battery model has to be as simple as possible to optimize the number of model parameters. In order to do that in this paper, the one-RC model is used. On the other hand, in terms of accuracy, the simple one-RC model with conventional OCV (Eeq) causes larger estimation errors than two-RC model in dynamic load profiles such as UDDS. This happens because the one-RC model with the conventional OCV, in which the diffusion process is neglected, is not suitable for the highly dynamic profiles (e.g., UDDS and NEDC) where long relaxation times infrequently take place. Our simplified model employs a dynamic OCV which is a combination of the RClong and Eeq to overcome this drawback and also retain both computation simplicity and estimation accuracy. The dynamic OCV is SOC and time dependent that adopts a formula combining the open circuit terminal voltages at the time tm and th which can be determined through certain lab experiments as suggested in Refs. [25], [26]. Then, the battery model can be transformed into the one depicted in Fig. 1(c) using the dynamic OCV which compensates for the voltage drop caused by RClong network and the equilibrium voltage shown in Fig. 1(b).
https://doi.org/10.1016/j.jpowsour.2015.07.041_p2_5 | In order to apply the proposed recursive method on the simplified battery model, an auto regressive exogenous (ARX) model is required. Thus, the transfer function of the battery impedance is obtained and expressed in the s-domain as follows: (1)
https://doi.org/10.1016/j.jpowsour.2015.07.041_p2_6 | To discretize this transfer function, the basic forward Euler transformation method is employed. This method provides a simple yet accurate approximation with small step-size interval [27], i.e., sampling time Ts. Substitute into Eq. (1), we have: (2) (3)
https://doi.org/10.1016/j.jpowsour.2015.07.041_p2_9 | Eqs. (4), (5), (6) will be applied to both estimation algorithms, the conventional one and the proposed one while Eq. (7), Eq. (10), and Eq. (11) will be used to extract the battery model parameters after the estimation of θk is obtained.
https://doi.org/10.1016/j.jpowsour.2015.07.041_p3_2 | The least squares estimation is a popular method to determine the approximate parameters value of a static system by minimizing the sum of the squared errors between the observed data and their estimated values. Continuous parameters monitoring and subsequent online estimation process require enormous computational effort for real-time application. To optimize the computation time, recursive techniques such as RLS estimation is preferable as the system model parameters are considered to be constant. Yet, in many applications, the model parameters to be estimated are in fact time-varying. In case of abrupt but infrequent change in the parameters, the estimation can be covered by periodically resetting the computation scheme. While in case of slow-pace varying parameters, some mathematical method is required such as the RLS which employs a single fixed forgetting factor to reduce the influence of old data and keep the estimation always updated with new data [17], [28], [23].
https://doi.org/10.1016/j.jpowsour.2015.07.041_p3_4 | Consider the dynamic system described in Eq. (4), the following equations present the RLS estimation procedure with employing a forgetting factor λ for the time-varying parameters vector θk: (12) (13) (14) where Lk is the updated gain of the parameters vector θk, Pk is its covariance error, and I is the identity matrix. The parameters vector θk which is expressed in Eq. (5) and Eq. (12) contains four components that represent the battery model parameters: OCV, R0, R1, and C1. These parameters vary at different dynamic paces under the same working conditions, i.e., degradation, SOC, current magnitude, and temperature. This paper will consider the effects of the first 3 working conditions and overlooks the effect of temperature which will be considered in future work.
https://doi.org/10.1016/j.jpowsour.2015.07.041_p3_5 | Among model parameters, OCV is supposed to vary gradually with SOC. As for R0, it is considered to be constant with respect to current magnitude and SOC, however it increases in a slow pace over several years due to the degradation of the battery [18]. On the contrary to R0, R1 varies based on all the aforementioned working conditions especially the current magnitude which is significantly subject to change due to the highly dynamic driving cycles. These different dynamic characteristics lead to the need of employing multiple forgetting factors (MFFs) in the estimation of the parameters vector. However, as can be seen in Eqs. (14), (13), the conventional SFFF-RLS assumes that all the components to be estimated of the parameters vector θk in Eq. (5) vary with similar rates despite their discrepancies under the same working conditions of current and SOC of the battery. As a result, if there is a divergence in estimating one parameter, the same correction will be applied to all the parameters which then leads to estimation overshoot or undershoot. In addition, as mentioned above in Section 1, the forgetting factor λ is fixed in this standard procedure which does not provide either good stability, fast convergence, or tracking ability [24]. To adapt to both abrupt and slow-pace changes in the system input, this paper will propose a combined approach which will be explained in the next sub-section.
https://doi.org/10.1016/j.jpowsour.2015.07.041_p3_7 | Firstly, in order to overcome the impact of forgetting factor on the trade-off between the stability and convergence on one side and the tracking ability on the other side, some approaches utilizing variable forgetting factor have been proposed. One of the most well-known and widely used techniques is Fortescue`s in Ref. [29] with its main idea is to employ a self-tuning regulator for variable forgetting factors as below: (15) where σ2 is the expected measurement variance [30]. This self-regulation works based on a combination of actual squared residual error and leverage (ϕkT·Pk−1·ϕk). As can be seen in Eq. (15), a large residual leads to low λ while a high leverage results in high λ. However, in the current specific application of EV battery states estimation, whilst there is a big change in the operating current, i.e., the leverage is large, the forgetting factor should be small and vice versa to quickly adapt the estimation of the parameters to the change in the system input. Hence, the estimation algorithm in this paper would rather adopt Fortescue`s modified equation [30], which takes into account only the effect of the leverage, to overcome this problem as follows: (16)
https://doi.org/10.1016/j.jpowsour.2015.07.041_p3_8 | Secondly, to cope with the different dynamics of parameters variation, a vector-type forgetting factor should be employed [31], [32]. This method is known as an efficient approach to simultaneously keep different-dynamic-rate parameters on track [33], [34]. In Ref. [23], a simpler theory using MFFs was proposed and verified by experiments. Basically, the idea of MFFs and the vector-type forgetting factor is the same. Yet, the MFFs method has the advantage of transforming the majority of heavy matrix computations into simple scalar operations, with lower number of floating-point operations (FLOP), which makes it more practical in the actual BMS applications where simplicity in computation procedure is essential. A method with optimized time-weighting factors was proposed in Ref. [35] to tackle with these issues yet the forgetting factors were not adaptive and the optimization of forgetting factors was done offline. In this paper, we employ the online adaptive algorithm, MAFF-RLS, used in Ref. [36] which is a combined one of adaptive forgetting factor in Ref. [30] and MFFs in Ref. [23]. Fig. 2 depicts a schematic of the proposed RLS technique with the following calculation procedure: (17) (18) (19) (20) with (21) where Li,k is the updated gain for each single parameters vector component, θi,k and Lk is the updated gain of the whole parameters vector, θk. Similarly, λi,k and Pi,k are the forgetting factor and the covariance error of each component of θk while ζi is a constant. Download : Download high-res image (272KB)Download : Download full-size image Fig. 2. Schematic of the algorithm applied to the battery model.
https://doi.org/10.1016/j.jpowsour.2015.07.041_p3_9 | Applying these general equations into the battery model gives: (22) (23) (24) (25) where the estimation of R0 and OCVk is controlled by the forgetting factors λ1,k and λ4,k expressed in Eq. (22) and Eq. (25), respectively, while λ2,k and λ3,k in Eq. (23) and Eq. (24) are both responsible for controlling the estimation of R1 and C1, respectively. In comparison to the conventional algorithm when applied to the battery model system, this approach demands less computation effort due to number of FLOP required. The conventional algorithm procedure, from Eq (12) to Eq (14), requires 132 FLOP whilst the adaptive one, from Eq (17) to Eq (21), requires only 105 FLOP. Consequently, This approach provides the ability to catch up with different dynamics of the battery model parameters by using four individual forgetting factors, yet maintains the simplicity in the computation.
https://doi.org/10.1016/j.jpowsour.2015.07.041_p4_3 | To validate the proposed algorithm by experiment, the test bench illustrated in Fig. 3 is constructed. LiFePO4 batteries of 200 Ah with the specifications shown in Table 1 are deployed and kept in an isolated room with the ambient temperature stabilized at 25 °C. A programmable Bitrode FTV4-500/50/5-12 machine with high accuracy, ±0.1% of FS, is used to charge/discharge the battery with maximum voltage of 12 V and maximum charge/discharge current of 500 A. All the test profiles are programmed in a desktop computer and then transferred to the Bitrode machine with real-time monitoring. The data measurements from the experiments are sampled at 100 ms and stored in a desktop computer. The desktop computer has a built-in VisuaLCN client software as GUI for the control unit and a MATLAB platform for algorithm design and online estimation simulation. Download : Download high-res image (414KB)Download : Download full-size image Fig. 3. Test bench configuration. Table 1. Battery specifications. LiFePO4battery Specification at 25 °C Rated capacity 200 Ah Operating voltage 2.5 V–4.0 V Max discharge current Impulse: 20 CA Constant: 3 CA Max charge current 3 CA Ohmic resistance, R0 2.6 mΩ
https://doi.org/10.1016/j.jpowsour.2015.07.041_p4_5 | The important correlation of OCV and SOC is firstly obtained through experiments. To do so, the capacity of the battery is verified by discharging a fully charged battery until the cut-off voltage (2.5 V for the battery under test) is reached at a constant current of 60 A. This procedure is repeated for 3 consecutive cycles for assuring the precision of the battery capacity determination. Once the capacity is obtained, the battery is fully charged again by constant-current constant-voltage (CC–CV) mode and then left to rest till the battery voltage reaches its equilibrium. Then, through a series of pulsed current tests, the time interval after which the voltage drop on the internal resistance R0 and the RCshort network vanishes can be determined. For the batteries under test, this voltage drop disappears after 3 min and the terminal voltage of the battery reaches its equilibrium condition after 3 h of relaxation time. Finally, the fully-charged battery is discharged until cut-off voltage by 46 small current pulses to accurately characterize the OCV–SOC relationship. Fig. 4 shows the obtained OCV–SOC curves with different relaxation times at three minutes, and three hours which are used to build the look-up tables that will employed later to obtain the SOC from its corresponding estimated OCV. Download : Download high-res image (189KB)Download : Download full-size image Fig. 4. Experimental OCV–SOC curves.
https://doi.org/10.1016/j.jpowsour.2015.07.041_p4_7 | In order to prove the validity and the advantages of the proposed technique, two of the highly dynamic standard driving cycles, namely, the Urban Dynamometer Driving Schedule (UDDS) load profile (Fig. 5(a-1)) and the New European Driving Cycle (NEDC) load profile (Fig. 5(b-1)), are used. The load current Ib (A) is obtained from required traction power Pt (W) through Eq. (26) which takes into account efficiency of the drive and laboratory scaling factor. The traction power is calculated by Eq. (27) from the velocity ν (m s−1) and other parameters which are listed in Table 2 [37], [38], [39]. The values shown in the table are extracted from a typical car corresponding to the electric car under investigation. (26) (27) Download : Download high-res image (755KB)Download : Download full-size image Fig. 5. (a) UDDS experiment profile: (1) current profile for one cycle, (2) 32-cycle current profile and (3) 32-cycle voltage profile; (b) NEDC experiment profile: (1) current profile for one cycle, (2) 34-cycle current profile and (3) 34-cycle voltage profile. Table 2. Reference electric car parameters. Symbol Description Value M Vehicle mass with passengers (kg) 1600 g Gravity acceleration (m s−2) 9.81 ρa Air density (kg m−3) 1.225 Af Front area (m−2) 2.1 CD Aerodynamic drag coefficient 0.3 fr Rolling resistance coefficient 0.005 δ Rotational inertia factor 1.05 i Grade of road 0 Vb Battery working voltage (V) 3.3 N Number of batteries 40 α Scaling factor 2.5 ηw Efficiency from battery to wheel 0.7 ηr Efficiency from wheel to battery 0.3
https://doi.org/10.1016/j.jpowsour.2015.07.041_p4_8 | For the UDDS load profile, the current cycles include very dynamic charge/discharge current that varies from 22 A charging current to 144 A discharging current. Similarly, the NEDC load current varies at a very dynamic pace from 30 A in the charging mode to 140 A in the discharging mode. Multiple consecutive cycles of UDDS and NEDC profiles are deployed for the experimental tests as shown in Fig. 5(a-2) and (b-2), respectively. As can be seen in Fig. 5(a-3) and (b-3), the corresponding terminal voltage for both UDDS and NEDC profiles responds dynamically to the changes in the current profiles which will likely cause difficulties in the state estimation. The data obtained from this experimental procedure will be employed to verify the effectiveness of the proposed technique compared to the conventional RLS technique.
https://doi.org/10.1016/j.jpowsour.2015.07.041_p4_10 | The conventional SFFF-RLS is investigated to analyze its performance for such dynamic tests. The verification process is implemented in MATLAB with the recorded current and voltage experimental data. The battery parameters are directly identified based on the estimation of the parameters vector, θk, whilst the SOC is obtained from the estimated OCV via a look-up table built from the experimental OCV–SOC curves prepared as explained in sub-section 4.2. Firstly, the impact of using a constant value of an SFFF is considered. The value of the forgetting factor is optimized by genetic algorithms (GAs) as in Refs. [17], [22], [35]. By using GAs, the optimal value of forgetting factor of UDDS and NEDC experimental profiles is found to be 0.9990. However, to fully investigate the performance of this approach, different values, 0.9980, 0.9995, and 0.9999 are also deployed along with the optimal value. As can be seen in the UDDS experiment in Fig. 6(a), any minor change in the forgetting factor value could lead to major errors in SOC estimation. The most accurate estimation of SOC with absolute errors less than 3% can be obtained by using optimal value, λ = 0.9990, which allows the estimated OCV to follow well the dynamics of the reference OCV. With λ = 0.9980 and λ = 0.9995, the method is still acceptable in terms of accuracy as the estimated OCV still follows the reference OCV with a slightly higher absolute error of 5% in SOC estimation. The estimation becomes worse when the algorithm losses its tracking ability in case of setting λ = 0.9999 as can be seen in Fig. 6(a). Similarly, when the same values of the forgetting factor are applied to NEDC profile, the estimation of SOC has absolute errors less than 4% for λ = 0.9990, and less than 7% and 10% with λ = 0.9980 and λ = 0.9995, respectively, as shown in Fig. 6(b). The estimation tracking ability becomes worse with λ = 0.9999 similar to what happens to the UDDS profile. The large estimation errors with λ = 0.9999 under both UDDS and NEDC profiles occurred because of following reasons. Firstly, with λ close to 1, the mean squared error is significant [40] and the algorithm losses its tracking ability in the time-varying system [24]. Secondly, in the battery states estimation with RLS, the forgetting factor value has to be chosen near an optimal value otherwise the estimation would have larger errors or even diverge [17], [22]. This confirms the system sensitivity of selecting the forgetting factor value which is a major concern of the conventional RLS technique. Download : Download high-res image (720KB)Download : Download full-size image Fig. 6. Conventional RLS estimation results in: (a) UDDS profile; (b) NEDC profile.
https://doi.org/10.1016/j.jpowsour.2015.07.041_p4_11 | As the OCV varies dynamically, the forgetting factor is required to be close to 0.9990 in order to get accurate SOC estimation. Under this circumstance, the estimation of the resistance R0 is significantly dependent on the operating current magnitude as shown in Fig. 6(a-4) & (b-4) which clearly conflicts with the independence of R0 on current magnitude at constant working temperature [18], [41]. For this case, even though the estimation of SOC is precise, the estimation of R0 is inaccurate. As R0 is one of the most important and accurate indicators for SOH, it is crucial to have R0 estimated precisely. This is a critical drawback of the conventional method employing only an SFFF which needs to be improved.
https://doi.org/10.1016/j.jpowsour.2015.07.041_p4_13 | This validation process of the proposed technique is done in the same manner as the conventional method. The estimation results for both UDDS and NEDC experiments are shown in Fig. 7, Fig. 8. Fig. 7(a) and c show the adaptation of the four forgetting factors throughout the UDDS and NEDC cycles. Fig. 7(b) and (d) show the estimation results of R0, R1, C1, and OCV. The significantly different dynamic rates of the four parameters and large discrepancies of the four forgetting factors` adaptation to the change of the battery working conditions are clearly seen through the experimental results shown in these figures. In Fig. 7(b-1) & (d-1), the estimation results of the internal resistance R0 are almost constant at a value of 2.58 mΩ in UDDS profile and 2.61 mΩ in NEDC profile after convergence which are very accurate compared to the reference value of internal resistance mentioned in Table 1. The estimation of the charge-transfer resistance R1 is dynamic corresponding to the change in the current amplitude and SOC as expected. It can be seen in Fig. 7(a and c) that λ1 and λ2 quickly converge as R0 gets closer to its actual value. The variations of these forgetting factors are seen to be the same. This can be explained from Eq. (8) as b1 is majorly controlled by R0 because Ts/C1 and Ts·R0/C1·R1 are relatively small compared to R0. Thus, λ1,k and λ2,k are likely to have the same adaptation trend as they share the same main parameter. Differently, λ3 varies significantly with the change of the current magnitude which adapts the estimation of the charge transfer resistance R1 to the dynamically changing working conditions. The forgetting factor λ4 varies slowly from its initial value (i.e., the starting point of the cycles) to 1, which provides a smooth estimation result of the OCV that accurately follows the reference dynamic value shown in Fig. 7(b-4) & (d-4). These inset figures also show the reference value of the conventional OCV in black dashed line which is far from the estimated one proving that, when the conventional OCV is used with the one-RC model, the errors are critical as expected. Fig. 8(a-1) & (b-1) show the good fitness of the estimated voltage by MAFF-RLS versus the measured one for one cycle of both UDDS and NEDC experiments. Most of the absolute errors lie within 5 mV which proves the high accuracy of the estimation by the proposed technique. The results of SOC estimation obtained by the proposed method compared to the conventional SFFF-RLS and the reference SOC obtained from Coulomb counting with an accurate initial value in both profiles are shown in Fig. 8(a-2) & (b-2). As can be clearly seen in Fig. 8(a-3) & (b-3), compared to the conventional SFFF-RLS with optimal value of λ = 0.9990, the proposed MAFF-RLS approach has a not only smaller error bounds but also smaller error peaks. The estimated SOC by MAFF-RLS tracks the reference value very well with absolute errors of less than 2.8% for both UDDS and NEDC experiments. Download : Download high-res image (1000KB)Download : Download full-size image Fig. 7. MAFF-RLS estimation performance: (a) forgetting factors variation in UDDS profile; (b) model parameters estimation results in UDDS profile; (c) forgetting factors variation in NEDC profile; (d) model parameters estimation results in NEDC profile. Download : Download high-res image (808KB)Download : Download full-size image Fig. 8. Terminal voltage estimation and SOC estimation comparison in: (a) UDDS profile; (b) NEDC profile.
https://doi.org/10.1016/j.jpowsour.2015.07.041_p4_14 | Based on experimental outcomes, it is evident that the proposed approach, with less number of FLOP required, is not only able to solve the trade-offs and difficulties in selecting appropriate forgetting factor but also capable of dynamically capturing different dynamic paces of parameters under the same working conditions compared to the conventional algorithm. Moreover, the proposed technique has also provided a very consistent solution to the divergence problem which may occur in the conventional RLS. Finally, the proposed technique yields the capability to precisely estimate an accurate indicator of the SOH of the battery, which is the internal resistance R0. Our future work will consider to study intensively estimation of SOH and the effect of temperature on states estimation as a necessary factor to the battery management system in EVs.
https://doi.org/10.1016/j.jpowsour.2015.07.041_p5_2 | In this work, a multiple adaptive forgetting factors recursive least-squares (MAFF-RLS) technique has been proposed for the online estimation of the dynamic parameters and SOC of the LiFePO4 battery in EVs. The proposed technique required lower computation power than the conventional SFFF-RLS in addition to its adaptability to the highly dynamic operating conditions which is a challenging task in EV applications. The validity of the proposed technique has been confirmed by accurate SOC and model parameters estimation results with maximum error of 2.8% in two standard driving cycles, namely UDDS and NEDC. Moreover, as this novel technique takes into consideration the different dynamic paces at which battery model parameters change, it provides an accurate indicator for the battery`s SOH which will be considered in future work. Finally, the feasibility of this method has been proven by the simplicity of the model and the light scalar computations in algorithm.
https://doi.org/10.1016/j.jpowsour.2015.08.073_p1_2 | Rechargeable lithium ion batteries have been considered as the future dominant power source for the portable electronics, electric vehicles (EV) and renewable power stations, due to their high energy density and long-term cycling performance [1], [2], [3]. However, the large-scale applications of transition metal oxides cathodes in commercial batteries are limited for their high cost and safety. In search of alternative cathodes, polyanionic compounds, including phosphates [4], borates [5], [6], silicates [7], [8] and fluorosulphates [9], [10], drew extensive attention due to their abundant resource and thermal stability. Among them, olivine LiFePO4 has received deep research and dominates most vehicle market in recent years, but the low theoretical capacity (170 mA h g−1) of LiFePO4 cannot meet the requirements for high-energy density applications. If replacing (PO4)3− in LiFePO4 by a lighter group (BO3)3−, a newly formed polyanionic compound LiFeBO3 could exhibit higher theoretical capacity of ∼220 mA h g−1, which has attracted widely attention in recent years.
https://doi.org/10.1016/j.jpowsour.2015.08.073_p1_3 | Although the electrochemical activity of LiFeBO3 was first found by Legagneur et al. as early as 2001 [11], only a very small amount of lithium (less than 0.04 Li per formula unit) can be deinserted reversibly from the compound in their work. It was not until 2010 when Yamada and his co-workers reported LiFeBO3/C composite with cycling capacity of >190 mA h g−1 that borates cathodes caught many people`s eyes [6], motivated by their exciting results, many attempts have been made to figure out the relationships between the structure and lithium storage properties of LiFeBO3. Unfortunately, both Yamada`s and Khalifah`s groups demonstrated that moisture in air may poison the surface of LiFeBO3 particles and induce severe degradation of electrochemical properties [6], [12], [13], [14], [15]. Furthermore, the poor electrical and ionic conductivities of LiFeBO3 may also hinder the performance of this material. Therefore, several strategies were proposed to improve the electrochemical properties of LiFeBO3, including cation doping [16], carbon coating [17], [18], [19], [20] and nano-architecturing [21]. Khalifah et al. reported that introducing carbon to LiFeBO3 could enhance the electrical conductivity and slow down the degradation process [15]. Nano-architecturing has been proved as an effective way to improve the reversible capacity and rate capability of electrode materials, which has been successfully applied in the fabrication of LiFePO4 and Li2FeSiO4. However, nanostructured LiFeBO3 was seldom reported till now, which is mainly because most previous works chose solid state method to prepare low-surface LiFeBO3 in order to avoid any surface poisoning. Recently, Zheng and coworkers successfully synthesized multi-layer core–shell structural LiFeBO3/C by spray-drying and carbothermal method, the composite could exhibit a high initial discharge capacity of 196.5 mA h g−1, but soon drop to 136.1 mA h g−1 after 30 cycles [21]. Therefore, nanostructure construction of LiFeBO3 cathode with high electrochemical performance remains a great challenge.
https://doi.org/10.1016/j.jpowsour.2015.08.073_p1_4 | Herein, we first propose a template method to fabricate mesoporous LiFeBO3/C hollow spheres. In this unique structure, the highly porous shell may provide abundant electrochemical interface and reduce Li+ ion diffusion channels, thereby resulting an effective release of its potential capacity and a fast rate capability. The surface carbon coating and compact spherical structure may protect LiFeBO3 from moisture attack, and thus guarantee stable cycling. As a result, such mesoporous LiFeBO3/C hollow spheres can deliver an initial reversible capacity of 190 mA h g−1 with capacity retention of 77% after 100 cycles, moreover, superior rate capability up to 8C is also obtained.
https://doi.org/10.1016/j.jpowsour.2015.08.073_p2_3 | Mesoporous LiFeBO3/C hollow spheres were prepared by a soft template method. Triblock copolymer F127 (PEG–PPG–PEG) was employed as the template, LiNO3, Fe(NO3)3 and H3BO3 were used as the precursors, phenolic resin was utilized as the carbon source. The resol precursor (Mw < 500) was prepared according to the literature method [8], [22]. In a typical preparation, 3.3 g of triblock copolymer F127 (Mw = 12,600, PEO106PPO70PEO106, Sigma–Aldrich) was first dissolved in ethanol, then LiNO3 (99%), Fe(NO3)3 (hydrate, 98.5%) and H3BO3 (99%) with a 1:1:1 M ratio were added, dissolved, and stirred for 1 h to afford a yellow solution. Next, resols in ethanolic solution (20 wt. %) were added. After being stirred for 2 h, the mixture was transferred into large petri dishes. The mixture was left overnight to evaporate ethanol and then heated for 24 h at 100 °C in an oven to thermopolymerize. The as-made products were grounded into powder, pressed into pellets. Calcination was carried out sequentially in a tubular furnace, first at 400 °C for 8 h and next at 600 °C for 15 h under Ar flow to get LiFeBO3/C sample (denoted as LFB/C-1). By reducing the amount of resols in the above synthetic process, mesoporous LiFeBO3/C hollow spheres with lower carbon content was obtained (denoted as LFB/C-2).
https://doi.org/10.1016/j.jpowsour.2015.08.073_p2_4 | The control sample (LFB/C) was prepared by a traditional ceramic route. Stoichiometric amounts of Li2CO3, FeC2O4·2H2O, H3BO3 and sucrose were dispersed into acetone and then ball milled for 3 h in a planetary mill, after drying at 80 °C, the as-made products were grounded into powder, pressed into pellets. Calcination was carried out sequentially under the same condition stated above. The carbon content in the control sample was estimated by elemental analysis to be 12.6 wt. %.
https://doi.org/10.1016/j.jpowsour.2015.08.073_p2_6 | The crystalline structure of mesoporous LiFeBO3/C hollow spheres was characterized by X-ray diffraction (XRD, Bruker AXS, D8 Advance). The morphology of the LiFeBO3/C particles was characterized by scanning electron microscopy (SEM, Histachi S-4800) and transmission electron microscopy (TEM, JEM-2100F). The Fourier transformed infrared spectroscopy (FTIR) was performed on a Nicolet Avatar 360 FTIR (Thermo electro. USA). The surface area and pore volume was analyzed by Brunauer–Emmett–Teller (BET) nitrogen adsorption–desorption measurement (ASAP 2002-M, Micro meritics, USA). The pore size distributions (Dp) were derived from the adsorption branches of isotherms using the Barrett–Joyner–Halenda (BJH) model. Raman spectroscopic analysis was performed with a Labram-010 Raman Microspectroscopy (JY, FRA) system utilizing a 514.5 nm incident radiation in the range from 600 to 2000 cm−1. The carbon content in the LiFeBO3/C composite was determined by Vario EL III elemental analyzer (Elementar Analysen System GmbH, Ger).
https://doi.org/10.1016/j.jpowsour.2015.08.073_p2_8 | Electrochemical testing of electrode materials was performed using coin cells with the (LiFeBO3/C) cathode electrode coated on aluminum foil and lithium metal as a counter electrode. The electrolyte was 1 M LiPF6 dissolved in a mixture of ethylene carbonate (EC), dimethyl carbonate (DMC) and ethylene methyl carbonate (EMC) (1:1:1 by wt., Zhangjiagang Guotai-Huarong New Chemical Materials Co., Ltd. China), and the separator was a microporous membrane (Celgard 2400). The LFB/C-1 cathode was prepared by mixing 80 wt. % composite powder, 10 wt. % super P and 10 wt. % PVDF together and dissolving the electrode mixture into N-methyl-20-pyrrolidone (NMP) to form a homogeneous slurry, then coating the electrode slurry on aluminum foil, drying at 100 °C for 10 h under vacuum and pressing subsequently. To ensure the total carbon contents in both LFB/C-1 and LFB/C-2 electrodes are approximately equal, the mass ratio of LFB/C-2, super P and PVDF in the LFB/C-2 cathode is controlled at 70%, 20% and 10%. In addition, the mass ratio of LFB/C, super P and PVDF in the LFB/C cathode (control sample) is 80%, 10% and 10%. The average loading of the three electrodes is around 3 mg cm−2. SLK-2016 coin cell was then assembled in an argon-ﬁlled glove box, constant-current and constant-voltage (CC-CV) charging method was used to measure the capacity of LiFeBO3/C. The cell was first charged at constant current of 0.05C (1C = 200 mA g−1) to 4.5 V, then charged at constant voltage of 4.5 V until the current decay below 0.01C, later the cell was discharged to 1.5 V at a current rate of 0.05C. The rate capability was assessed at room temperature by charging the cell at the same rate of 0.1C and discharging at various rates ranging from 0.1 to 8C. Electrochemical impedance spectroscopy (EIS) was recorded using the impedance measuring unit (IM 6e, Zahner) with oscillation amplitude of 10 mV in the frequency range of 100 kHz to 0.01 Hz.
https://doi.org/10.1016/j.jpowsour.2015.08.073_p3_2 | In this work, mesoporous LiFeBO3/C hollow spheres were prepared by a soft-template method. Fig. 1 illustrated the synthesis procedure for the fabrication of mesoporous hollow composite, triblock copolymer F127 (PEG–PPG–PEG) was employed as the template, LiNO3, Fe(NO3)3 and H3BO3 were used as the precursors, phenolic resin was utilized as the carbon source. In the first step, nonionic surfactant F127 was self-assembled into micelles, then the nitrates, boric acid and resin species gradually built up the shells, due to the affinity of hydrophilic block PEG, finally stable core–shell structure was formed when the emulsions were heated at 100 °C. In step 2, the soft template was removed at high temperature and hollow spheres were obtained. During further calcination, nitrates and resins decomposed and converted into LiFeBO3/C. Owing to the release of gases during thermal decomposition, the shell of the hollow sphere is highly porous.
https://doi.org/10.1016/j.jpowsour.2015.08.073_p3_4 | By using the above synthesis method, two mesoporous LiFeBO3/C hollow spheres electrodes with different carbon contents were prepared. The electrode with higher carbon content was named as LFB/C-1, while the other one was LFB/C-2. The carbon content in the LFB/C-1 and LFB/C-2 samples was estimated by elemental analysis to be 11.3 wt. % and 1.7 wt. %, respectively.
https://doi.org/10.1016/j.jpowsour.2015.08.073_p3_5 | The resultant LFB/C-1 and LFB/C-2 composites were initially characterized by X-ray diffraction (XRD) to identify their crystal structure. As displayed in Fig. 2a, both samples have almost the same XRD patterns which can be assigned to a C2/c monoclinic structure [16]. The FWHM (full width at half-maximum) values of the main peaks for LFB/C-2 are smaller than those for LFB/C-1, meaning that LFB/C-1 has a smaller crystalline size, which indicates that the existence of carbon can prevent the crystal growth of LFB. The Rietveld refinements of the structure from the XRD data of LFB/C-1 were performed using GSAS software (Fig. 2b). According to the refinement results, the LiFeBO3 in this work has lattice parameter values of a = 5.1614 Å, b = 8.8966 Å, c = 10.1528 Å and β = 91.12°, which agree well with the earlier works [11], [14], [15], [16], [20], [21]. The broad bump between 18° and 26° in the pattern is indicative of the existed amorphous carbon.
https://doi.org/10.1016/j.jpowsour.2015.08.073_p3_7 | The phase purity of the LFB/C-1 was further confirmed by FTIR. The FTIR spectrum of the composite in Fig. 3a displays several strong absorbencies between 400 and 550 cm−1, which are characteristic of the Li and Fe vibrational motions, the splitted vibrations at around 608, 693, 954 and 1246 cm−1 are associated with the active bands of trigonal [BO3]3−[23], [24]. Raman spectroscopy was conducted to explore the structural features of the surface-coated carbon, as shown in Fig. 3b, the Raman spectra of the sample display two broad peaks at 1350 cm−1 and 1600 cm−1, which should be attributed to the D (disordered) band and the G (graphite) band of sp2 type carbon [7]. The ID/IG value calculated from the Raman spectra is 0.85, indicating a high graphitization degree or few defect of graphite in LiFeBO3/C, which is probably beneficial to enhance the electrical conductivity of the composite materials.
https://doi.org/10.1016/j.jpowsour.2015.08.073_p3_9 | Fig. 4a–d show the scanning electron microscopy (SEM) images of LFB/C-1 and LFB/C-2. As shown in Fig. 4a, the LFB/C-1 particles exhibit a spherical shape with diameters in the range of 0.4–1 μm. From the enlarged SEM image in Fig. 4b, it can be clearly observed that the particles are composed of numerous compact and rough primary particles, benefiting from the construction of multilevel particles, the hollow spherical structure can withstand the following annealing process without collapse or deformation. By contrast, the LFB/C-2 particles also display a spherical shape (Fig. 4c), but with a wider range of particle size distribution from 0.1 μm to 1 μm. The high magnification SEM image in Fig. 4d shows that the spherical particles of LFB/C-2 are also comprised of many tiny primary particles.
https://doi.org/10.1016/j.jpowsour.2015.08.073_p3_11 | Fig. 4e–h display the TEM, HRTEM images and electron diffraction (ED) pattern of LFB/C-1. The contrast between the darker peripheral shell (ca. 100–200 nm in thickness) and the lighter central regions in the TEM image (Fig. 4e) indicates that the nanoparticles have a hollow interior. The TEM image at high magnification (Fig. 4f) clearly shows the existence of interparticle mesopores distributed throughout the shell. The high-resolution TEM image displayed in Fig. 4g shows two visible lattice fringes with basal distances of 2.08 Å and 1.85 Å, which are consistent with the (−222) and (223) lattice spacings of monoclinic LiFeBO3, respectively. The corresponding selected-area electron diffraction (SAED) pattern in Fig. 4h recorded from the region marked by the dotted red circle (Fig. 4g) shows the polycrystalline feature, the characteristic patterns from the inside to the outside can be indexed to the (020), (11-2), (004), and (24-1) planes of monoclinic LiFeBO3, respectively. It can also be observed that the LiFeBO3 particles are well coated by amorphous carbon originates from the carbonization of resin (Fig. 4g). The TEM and HR-TEM images of LFB/C-2 were shown in Fig. S1. As can be seen, the LFB/C-2 nanoparticle (Fig. S1a) also has a hollow structure. The HR-TEM image in Fig. S1b shows two distinct lattice fringes with basal distances of 2.58 Å and 2.28 Å, which are consistent with the (130) and (132) lattice spacings of monoclinic LiFeBO3.
https://doi.org/10.1016/j.jpowsour.2015.08.073_p3_12 | To analyze the pore structure of the mesoporous hollow spheres, we have measured the nitrogen adsorption–desorption isotherms of both LFB/C-1 and LFB/C-2. The presence of notable hysteresis loops between the adsorption and desorption isotherms for both samples indicates the existence of individual pores and accumulated pores (Fig. 5a). The N2 sorption isotherm reveals that the LFB/C-1 has a Brunauer–Emmett–Teller (BET) surface area of 34.68 m2 g−1 and a pore volume of 0.08 cm3 g−1, while the surface area and pore volume of LFB/C-2 are 21.51 m2 g−1 and 0.05 cm3 g−1. The pore size distribution was investigated by using the Barrett–Joyner–Halenda (BJH) method, as shown in Fig. 5b, both samples have a narrow size distribution of mesopores at ∼3.6 nm. Obviously, the mesoporous structure mainly originated from the synthesis process, which is ascribed to the release of gases from the thermal decomposition of the organic compounds. Those results demonstrate that decreasing the amount of resols during synthetic process will lower the surface area and pore volume of the final LFB/C composite, but won`t affect the pore size distribution.
https://doi.org/10.1016/j.jpowsour.2015.08.073_p3_14 | To study the lithium storage properties of the mesoporous LiFeBO3/C hollow spheres, constant-current and constant-voltage (CC-CV) charging method was used in this work, the cell was first charged at constant current of 0.05C (1C = 200 mA g−1) to 4.5 V, then charged at constant voltage of 4.5 V until the current decay below 0.01C. Fig. 6a shows the charge and discharge profiles of the LFB/C-1 cathode, as can be seen, the cathode has a high voltage plateau during initial charge process, probably because of the high polarization before cycling. Nevertheless, the gap between the average charge and discharge voltages decreases gradually. After 10 cycles, the cell shows a charge plateau at around 3.2 V and a discharge plateau at about 2.7 V, demonstrating well-defined redox activity of the Fe3+/Fe2+ couple, the steady sloping voltage profile indicates that the lithium intercalation process involves a two-phase reaction between LiFeBO3 and FeBO3. [14], [19]Fig. 6b compares the cycling performance of LFB/C-1 and LFB/C-2, which were all tested under the same conditions. LFB/C-2 cathode can deliver an initial discharge capacity of 185 mA h g−1 at room temperature at 0.05C, but soon drops to 105 mA h g−1 after 100 cycles. Apparently, the electrochemical performance of LFB/C-1 is substantially improved. An initial discharge capacity (Fig. 6b) of 190 mA h g−1 is measured for LFB/C-1, corresponding to an almost full utilization of its theoretical capacity (∼220 mA h g−1). The capacity retention after 100 cycles reaches 77%, this cycling stability is far superior to previously reported LiFeBO3 cathodes as listed in Table 1[11], [13], [15], [17], [18], [19], [21]. The coulombic efficiencies of both cathodes were around 95% for the first cycle, and remained above 97% for subsequent cycles. In addition, to further clarify the major factor contributing to the superior electrochemical performance for LFB/C-1, a control sample (LFB/C) which has similar carbon content to LFB/C-1 was also prepared and tested. As can be observed in Fig. S2, the LFB/C delivers an initial capacity of 150.8 mA h g−1, far less than that of either LFB/C-1 or LFB/C-2. Furthermore, the capacity drops sharply to 95 mA h g−1 in merely 20 cycles. These comparisons reveal that the mesoporous hollow spherical structure in this work contributes the most to the superior lithium storage capacity and cycling stability, rather than the existed carbon.
https://doi.org/10.1016/j.jpowsour.2015.08.073_p3_17 | To evaluate the rate capability, both cathodes were charged at the same rate of 0.1C and discharged at various rates ranging from 0.1 to 8C. As shown in Fig. 6c, the LiFeBO3/C cathode could exhibit a capacity of 139 mA h g−1 at 1C, even at a very high current of 8C, the LiFeBO3/C cathode could still deliver a discharge capacity of 69 mA h g−1, which is comparable to the results reported by Yamada et al. [6]. For comparison, the discharge capacity for LFB/C-2 at 1C and 8C is 100 mA h g−1 and 41 mA h g−1, respectively. So far as we know, LiFeBO3 cathode, with such a high capacity, long cycle life and superior rate capability, has never been reported before.
https://doi.org/10.1016/j.jpowsour.2015.08.073_p3_18 | To gain further insight into the essence of improvement in high-rate capability, we conducted electrochemical impedance spectra (EIS) of both LFB/C-1 and LFB/C-2. Fig. 6d shows the Nyquist plots of both samples under open circuit voltage (OCV) at room temperature, the impedance spectra were analyzed by simplified equivalent circuit model shown in the inset of Fig. 6d. The semicircle in high frequency corresponded to the ohmic resistance (Rb) of bulk electrolyte, the semicircle in the middle frequency range was related to the charge transfer resistance (Rct) and the inclined line in the low frequency referred to the Warburg impedance (Zw). The calculated parameters of the equivalent circuit by computer simulations are shown in Table 2. Obviously, the charge transfer resistance (Rct) of LFB/C-1 is much lower than that of LFB/C-2. The corresponding lithium-ion diffusion coefficients (DLi+) at OCV were calculated based on the following equation: where R is the gas constant, T is the absolute temperature, n is the number of electrons per molecule during oxidization, F is the Faraday constant, C is the concentration of lithium ion, and σ is the Warburg factor. The σ value can be calculated by Z″ and square root of frequency (ω−1/2) in the low-frequency region. As is seen, the lithium-ion diffusion coefficient in LFB/C-1 is 3.15 × 10−13 m2 s−1, which is nearly seven times higher than that in LFB/C-2. The enhanced Li-ion diffusion coefficient should be attributed to the relatively higher surface area, pore volume and carbon coating content in the LFB/C-1 electrode.
https://doi.org/10.1016/j.jpowsour.2015.08.073_p3_20 | To evaluate the structural stability, both samples were stored for three months of air exposure at room temperature and tested again. Ex situ X-ray diffraction (XRD) experiments were firstly performed to track the cell parameter changes in LiFeBO3. As shown in Fig. 7a, the LFB/C-1 sample can generally maintain its original crystal structure without any phase transition after storage of three months. In contrast, we found that several peaks in the XRD pattern of LFB/C-2 (Fig. 7b) began to merge after air exposure. A closer observation (inset) on the pattern of stored LFB/C-2 reveals that the peak intensity ratio of (11-2)/(112) decreases and these two peaks tend to overlap with each other. Moreover, a new peak located in between the above two peaks appears in the pattern, which should be ascribed to the degraded phase of LFB from monoclinic to orthorhombic structure [6], [13].
https://doi.org/10.1016/j.jpowsour.2015.08.073_p3_22 | The Li storage properties of the stored samples were also tested by the same CC-CV mode as above. As we can see in Fig. 8, the stored LFB/C-1 electrode can deliver a capacity of 186 mA h g−1 with capacity retention of 84% after 50 cycles, which is similar to the result obtained before three months. By comparison, the stored LFB/C-2 electrode only has an initial capacity of 167 mA h g−1 and a capacity retention of 55%. Obviously, the electrochemical performance decay of LFB/C-2 is caused by the structural degradation of LFB upon air exposure. When compared to the 200 nm LiFeBO3/C particles which are substantially degraded even after 2–6 days of air exposure at room temperature in Khalifah`s work, our mesoporous LiFeBO3/C hollow spheres (LFB/C-1) exhibit better structural stability. We believe that such exceptional structural stability and electrochemical performance of LiFeBO3/C should be attributed to the unique structure. First, the compact spherical structure and surface carbon coating may protect LiFeBO3 from moisture attack. Second, the highly porous shell composed by nanosized crystallites may provide abundant electrochemical interface and reduce Li+ ion diffusion length, thereby resulting an effective release of its potential capacity and a fast rate capability. Last, the hollow structure may supply sufficient vacant spaces to enable electrodes fully soaked by electrolytes and buffer the volume changes of LiFeBO3 during repeated cycling.
https://doi.org/10.1016/j.jpowsour.2015.08.073_p4_2 | In summary, novel mesoporous LiFeBO3/C hollow spheres have been synthesized by a soft-template method. The resultant composites (LFB/C-1) could deliver an initial reversible capacity of 190 mA h g−1 with capacity retention of 77% after 100 cycles, they also exhibit superior rate capability up to 8C. Particularly, the mesoporous LiFeBO3/C hollow spheres stored for three months of air exposure at room temperature can still maintain its original crystal structure and Li storage properties. The exceptional structural stability and electrochemical performance may justify their potential use as high-performance cathode materials for advanced lithium batteries. In addition, the synthesis strategy demonstrated herein is simple and versatile for the fabrication of other polyanionic cathode materials with mesoporous hollow spherical structure.
https://doi.org/10.1016/j.jpowsour.2015.08.074_p1_2 | The olivine-structured lithium iron phosphate (LiFePO4) is being considered as one of the most promising cathode candidates for high-power lithium ion cells due to its advantages in cost, environmental, appreciable capacity of 170 mAh g−1 and intrinsic thermal stability [1], [2], [3], [4]. However, for pristine LiFePO4, poor electronic conductivity and low lithium ion diffusion coefficient restrain the electrochemical insertion/extraction of lithium ions [5]. Many strategies have been adopted to overcome these drawbacks, such as, carbon coating [6], [7], cation doping [8], [9], particle size reduction [10]. Among these, the carbon coating has been considered as the most mature and excellent technology. In addition, to further enhance the performance of LiFePO4/C cathode, some research groups have adopted others ameliorations. For example, Xiao et al. [11] reported a novel three-layer electrode to improve electrochemical performances of LiFePO4/C cathode material. Nevertheless, few researchers have focused on the binders used in LFP/C cathode which can also play an indispensable role in electrode configuration of LFP/C. One of the most remarkable efforts by Guy [12] demonstrated that the electrochemical performance of the composite electrode might strongly depend on the selection of polymeric binder. Furthermore, a significant improvement in cycling capacity of LiFePO4 due to changing of the binder has been recently reported using polymethyl methacrylate (PMMA) and carboxy-methyl chitosan mixed with Styrene Butadiene Rubber (SBR) as a binder [13], [14].
https://doi.org/10.1016/j.jpowsour.2015.08.074_p1_3 | Nowadays, poly(vinylidene fluoride) (PVDF) is the widest-used binder in lithium ion battery, because of its good electrochemical stability, binding capability, high adhesion to electrode materials and current collectors [15], [16], [17], [18]. However, its major drawback is the usage of highly toxic organic solvent, N-methy-2-pyrrolidone (NMP), to form homogeneous films [19]. In addition, both PVDF and NMP are expensive materials. Therefore, the aqueous based binders such as carboxyl methyl cellulose (CMC) [20], [21], poly acrylic acid (PAA) [22], [23] draw much attention and can effectively alleviate such concerns because of their low cost and environmental friendly. CMC and PAA usually require a rubber such as SBR [24] to improve the structural integrity of the electrode in case aggregated and delaminated coating, however, this may drastically reduce its conductivity [25].
https://doi.org/10.1016/j.jpowsour.2015.08.074_p1_4 | In concord with the above mentioned issues, for the first time, we have successfully applied polytetrafluoroethylene (PTFE) as an aqueous-binder to replace organic binder PVDF during the fabrication of the LiFePO4/C cathode. Firstly, the preparation method of PVDF is more complicated than PTFE and the storage condition is stricter than PTFE, so the PTFE is a cheaper binder than PVDF. Meanwhile, the PTFE is also an environmental friendly aqueous-based polymer binder, which has been widely used in air-cathode microbial fuel cells (MFCs) as catalyst binders [26], [27]. The chemical structures of PTFE and PVDF are shown in Fig. 1. In our work, without any rubber, PTFE binder can effectively improve the electrochemical performance of LFP/C electrode in comparison with PVDF/NMP system. Furthermore, we study the impact of the moisture content in the aqueous-binder on the electrochemical performance of cells via controlling the vacuum drying temperature and time of the electrodes.
https://doi.org/10.1016/j.jpowsour.2015.08.074_p2_3 | To prepare the LFP/C electrode, LiFePO4/C powder (5wt% carbon, Shanxi, China) with carbon conductive agent (acetylene black) and two different binders PTFE (15wt% slurry) and PVDF separately was mixed with a weight ratio of 90:5:5. Ethyl alcohol containing 0.5% deionized water was used as a solvent for PTFE binder, while NMP was used as a blending solvent for the PVDF binder. Firstly, the binders were initially dissolved in their respective solvents, followed by the addition of LiFePO4/C and carbon black. Then, the mixture was thoroughly stirred for 6 h, then cast onto Al foil using doctor blade, and dried at 80 °C for 12 h. Thereafter, the dried electrodes were roll pressed for better adhesion between the electrode material and current collector. Finally, the roll pressed electrodes were punched into discs of 11 mm in diameter.
https://doi.org/10.1016/j.jpowsour.2015.08.074_p2_4 | The structure characterization of electrodes was analyzed by X-ray diffraction (XRD, Rigaku UltimaIV-185) with Cu-Kα radiation from 10° to 90°(2θ), at a step size of 0.02°and a rate of 8s/step. The morphology of the electrodes was performed by field emission scanning electron microscopy (FESEM, FEI QUANTA 250). The molecules or functional groups in the electrodes were determined by Fourier Transform Infrared spectroscopy (Nicolet Is10).
https://doi.org/10.1016/j.jpowsour.2015.08.074_p2_6 | The working electrodes were assembled into CR2025 coin-type cells with Li as counter electrodes, polypropylene microporous films (Celgard 2400) were employed as the separators and electrolyte (1M LiPF6 in EC:EMC:DMC = 1:1:1 in volume) in an Ar-filled glove box. Then these cells were charged and discharged galvanostatically between 2.0 and 3.8 V (vs. Li/Li+) at a desired current density at room temperature using CT20001A Land instruments. The cyclic voltammetry (CV) was operated between 2.0 and 4.0 V at a scan rate of 0.1 mV s−1. The electrochemical impedance spectroscopy (EIS) measurements were conducted by a CH1660A impedance analyzer, using a frequency range of 100 kHz to 0.01 Hz, and the potential amplitude was 5 mV. Before impedance measurements LiFePO4/C electrodes were cycled 4 times at 0.1 C between 2.0 and 3.8 V to make electrodes fully activated.
https://doi.org/10.1016/j.jpowsour.2015.08.074_p3_3 | The viscosity of the prepared slurry is an important factor to determine the dispersion of solid particles during slurry preparation. The rheology of the slurries respectively prepared with PTFE and PVDF as binders at the room temperature is shown in Fig. 2a, and the viscosity is observed to decrease with the increasing of the shear rate in both slurries. This is the typical phenomenon for the non-Newtonian fluid. The settling of suspended fine powders in the slurry is measured by the viscosity at low shear rate, where the high viscosity is expected to avoid the settling of fine powders during slurry preparation [28]. In this case, the slurry using PTFE and alcohol has a considerably viscous nature at low shear rate. At the high shear rates, both the value of viscosity for the aqueous-based slurry with PTFE and NMP slurry with PVDF trend to a platform because the polymerization chains can not achieve the cross-linked at high shear rates or remain stable [29]. Download : Download high-res image (405KB)Download : Download full-size image Fig. 2. Viscosity of the slurry prepared using two different binders (a) at the room temperature and (b) at temperature rang from 20 °C to 90 °C.
https://doi.org/10.1016/j.jpowsour.2015.08.074_p3_4 | In our experiment, after the slurry was cast onto Al foil, the electrodes were dried at 80 °C. In order to study the change of binder under the temperature, we tested the viscosity of two kinds of slurry at 20 °C–90 °C and at a sheer rate of 0.1 s−1 as shown in Fig. 2b. It illustrates that although the viscosity of the slurry with PTFE at 20 °C is relatively low, with the increasing of temperature, the viscosity is rising at a rapid rate and eventually in 90 °C the viscosity reaches 19900 pa·s. However, the viscosity of slurry with PVDF maintains at a relatively low viscosity value about 10 pa·s. Because the entanglement of the polymer chains has a remarkable contribution to the viscosity [29], so that with the increasing of temperature, the chains of PTFE can elongate and grow, and the molecular link of PVDF can remain unchanged. The results show that PTFE can better bond the active material and conductive agent together than PVDF so as to improve the conductivity of the electrodes and the rate of the lithium ion transport.
https://doi.org/10.1016/j.jpowsour.2015.08.074_p3_6 | The XRD patterns of the selected samples are shown in Fig. 3A. Obviously, the crystal phases of all the samples are observed to be crystalline in nature. All the diffraction patterns perfectly match the standard orthorhombic LiFePO4 (JCPDS#40–1499), olivine (Pnmb) space group with the parameters of a = 6.019 Å, b = 10.347 Å and c = 4.704 Å. It can be also apparently seen from the graph that the structure of the electrodes prepared using PTFE and PVDF binder do not denature the crystalline structure LiFePO4/C. Download : Download high-res image (387KB)Download : Download full-size image Fig. 3. (A) XRD patterns of pristine LiFePO4/C (a), the electrode was prepared with PVDF as a binder (b) and the electrode was prepared with PTFE as a binder(c). (B) FTIR spectra of PVDF and PTFE.
https://doi.org/10.1016/j.jpowsour.2015.08.074_p3_7 | FTIR spectroscopy is a powerful tool to investigate the molecules and functional groups in the electrodes. The FTIR spectrums of PTFE and PVDF are shown in Fig. 3B. Both binders display peaks at 3400 cm−1, 2930 cm−1 and 1690 cm−1, which corresponding to O–H stretching absorption peak, C–H anti-symmetric stretching vibration and -C-C- stretching vibration. Furthermore, the peaks locate at 1500–1450 cm−1 and 500–580 cm−1 are corresponding to –CH2- variable angle vibration absorption and C–H bending vibration. Two typical peaks at 1200 cm−1 and 1100 cm−1 are related to the CF2 stretching vibration. All the observed groups are as shown in Table 1. It is worth to noting that the peak at 1580 cm−1 for PTFE, which is responsible for the C–C skeletal vibration, may be the reason that why the electrode prepared with PTFE can bear the active material shrink and expansion in the lithium ion insertion and extraction process. Table 1. The corresponding groups of the FTIR spectra of the PTFE and PVDF. Groups Wavenumber/cm−1 The mode of vibration O–H 3400 O–H stretching absorption peak C–H 2930 C–H anti-symmetric stretching vibration C–C 1690 -C-C- stretching vibration -CH2- 1500–1450 -CH2- variable angle vibration absorption C–H 500–580 C–H bending vibration CF2 1200–1100 CF2 stretching vibration -C-C- 1580 C–C skeletal vibration
https://doi.org/10.1016/j.jpowsour.2015.08.074_p3_9 | The PTFE provides good flexibility and adhesion to the electrode, which is beneficial for the optimum contact inter-particles of both LiFePO4/C and conductive carbon black. The compatibility of PTFE binder has been compared with PVDF binder, and how they connect or interact with the LiFePO4/C particles is different. Surface morphologies of the electrode prepared using PVDF and PTFE in Fig. 4a, b have been obtained using SEM. The schematic view of Fig. 4c, d illustrates the binder`s interaction with the active material and conductive agent. The morphology of electrode with PVDF binder well matches with the literature [30], [31]. The active particles that using PVDF as binder is agglomerate. In contrast, PTFE can provide better-distributed contact between the active particles and conductive carbon black. Whereas the LiFePO4/C electrode prepared with the PTFE binder enable form a strong network between the LiFePO4/C particles and the conductive, which can probably reduce the resistance between adjacent LiFePO4/C particles and improve the electron efficiency, thus enhancing the electronic conductivity [32]. Download : Download high-res image (764KB)Download : Download full-size image Fig. 4. The SEM image of LiFePO4/C electrodes prepared by using (a) PTFE and (b) PVDF and the schematic view of electrodes prepared with (c) PTFE and (d) PVDF.
https://doi.org/10.1016/j.jpowsour.2015.08.074_p3_11 | The first charge–discharge curves of LFP/C electrodes at 0.1 C (1 C = 150 mAh g−1) respectively prepared with PTFE and PVDF binder are exhibited in Fig. 5a. It is clear that the electrode with PTFE shows a higher discharge capacity than that with PVDF. Specifically, the cell containing PTFE binder displays a higher discharge capacity of 161.1 mAh g−1, whereas the discharge capacity of the electrode prepared with PVDF is around 150.7 mAh g−1, indicating that the usage of PTFE binder can improve the electrochemical performance of LFP/C electrodes. Download : Download high-res image (716KB)Download : Download full-size image Fig. 5. (a) The first charge/discharge curves of PTFE and PVDF electrodes at 0.1 C. (b) Cycle stability of cathodes prepared form PVDF and PTFE evaluated at 0.2 C rate and (c) the discharge capacities of samples at different rates. (d) EIS spectra of LFP/C electrodes prepared with PTFE and PVDF in frequency range between 0.1 Hz and 100 KHz.
https://doi.org/10.1016/j.jpowsour.2015.08.074_p3_12 | The cyclic stability of the synthesized LFP/C samples fabricated as a cathode using PTFE and PVDF binder have been examined via charge–discharge tests at the current rate of 0.2 C and the results are shown in Fig. 5b. The LFP/C electrode fabricated using PTFE binder shows excellent cycling performance of 150.3 mAh g−1 at 1st cycle, and the discharge capacity maintains 146.5 mAh g−1 after 100 cycles, with a capacity retention of 97.5%. The higher lithium-ion diffusion rate and improved electronic conductivity in the active material might be the reason of outputting of the high specific capacity with excellent capacity retention. In addition, the electrode prepared with PTFE binder also behaves a high coulombic efficiency around 100% as shown in Fig. 5b. On the contrary, the electrode with PVDF possesses a lower initial capacity of 139.6 mAh g−1 and decreases to 132.3 mAh g−1 after 100 cycles.
https://doi.org/10.1016/j.jpowsour.2015.08.074_p3_13 | Transport of electrons from the particle surface to current collector is the critical step, particularly at high current rate [26]. Therefore, the promotion effect by PTFE binder application is obvious at high current. Fig. 5c exhibits the discharge capacity of the cells containing PTFE and PVDF binders at different current rates. The rate test has been increased gradually from 0.1 C to 5 C. The cells that contain the PTFE binder show higher discharge capacities under all different current rates, i.e., 161.1, 150.3, 137.9, 124.4, 107.9 and 88.6 mAh g−1, in comparison to the cells containing the PVDF binder, which display a discharge capacity of 150.7, 139.6, 130.5, 117.7, 101.4 and 80.1 mAh g−1 at 0.1 C, 0.2 C, 0.5 C, 1 C, 2 C and 5 C rates, respectively. The rate capability is determined by calculating the percentage of capacity retained at higher C-rate “2 C” from the capacity obtained at lower C-rates “0.1 C” i.e., 2 C/0.1 C. For the electrodes with PTFE binder 55.0% of capacity is retained and for electrodes with PVDF binder 53.2% of capacity is retained. At the high rate, the electrode with PTFE binder possess a strong network between the LiFePO4/C particles and the conductive, so as to accelerate the diffusion of lithium ions, then lead to the improved rate capability as observed in comparison with the cells containing PVDF binder.
https://doi.org/10.1016/j.jpowsour.2015.08.074_p3_14 | To confirm the influence of the PTFE binder in improving the LiFePO4/C electrodes performance, the EIS measurements of the fully charged LiFePO4/C electrodes prepared with PVDF and PTFE have been carried out as shown in Fig. 5d. The Nyquist plots are formed by a depressed semicircle in the high to medium frequency region and a nearly straight line in the low frequency range. In order to interpret the impedance spectra, a simplified equivalent circuit of the electrode is shown in illustration of Fig. 5d. The symbols Cdl and Rs denote the capacitance of the double layer and the solution resistance, respectively. The numerical value of the diameter of the semicircle on the Z′ axis can be considered as the charge transfer resistance (Rct) or the so-called the interfacial resistance. The Zw represents the Warburg impedance or the resistance of the lithium ion in LFP/C electrodes.
https://doi.org/10.1016/j.jpowsour.2015.08.074_p3_15 | Comparing the semicircles of PVDF and PTFE samples in the moderate frequency region, it is evident that the interfacial resistance Rct of PTFE cell is smaller than PVDF with the value of 21.4 Ω and 28.9 Ω, respectively. The reduced Rct indicate that the binder PTFE can enhance the interfacial characteristic of the electrode in comparison with the electrode with PVDF binder.
https://doi.org/10.1016/j.jpowsour.2015.08.074_p3_16 | The morphology of material in electrodes at initial cycles and final cycles shown in Fig. 6 is a good explanation for the better electrochemical performance of sample using PTFE as a binder. We can see from Fig. 6a that in the final cycles both the active particles and conductive additive of the electrode with PVDF become dispersed and even exfoliate from the Al foil. While, there is almost no change for the electrode with PTFE, indicating that PTFE can bear the active particles shrink and expansion during the cycles process. Fig. 6b is the schematic view of the electrodes morphology change in initial cycles and in final cycles. Download : Download high-res image (824KB)Download : Download full-size image Fig. 6. (a)The morphology of LiFePO4/C electrodes and (b) the schematic view of electrodes with PTFE and PVDF in initial cycles and in final cycles.
https://doi.org/10.1016/j.jpowsour.2015.08.074_p3_18 | Considering the moisture content in electrodes using aqueous-based binder can influence the electrochemical performance of cells. Specifically for electrodes prepared with PTFE, we try to find the optimum conditions of the electrodes via controlling the moisture content. In the experiment, firstly, the uniform coating electrodes are placed in 80 °C oven vacuum and dried for 6 h, then we have transferred the electrodes to different temperatures of the vacuum oven at 80 °C, 100 °C, 120 °C and 150 °C for 12 h and 24 h, respectively.
https://doi.org/10.1016/j.jpowsour.2015.08.074_p3_19 | The cycle stability of electrodes at different temperature and time are shown in Fig. 7. They have been all charged and discharged at 0.2 C. From Fig. 7a we can see that the initial capacity and cycled capacity of electrode dried at 80 and 100 °C for 12 h is not satisfying and the capacity retention after 100 cycles is moderate. When the temperature is increased to 120 °C and further raised to 150 °C, the electrode shows inferior performance as well. In comparison with the electrodes dried for 12 h, the discharge capacity of electrodes that dried for 24 h at 80, 100 and 120 °C show a certain improvement as shown in Fig. 7b. Especially, the capacity retention after 100 cycles of the electrodes prepared at 120 °C is improved from 91.2% to 95.4% with an excellent coulombic efficiency with the value close to 100% as shown in Fig. 7b. The result indicating that these conditions (80, 100 and 120 °C for 12 h, 80 and 100 °C for 24 h) is not good enough to completely remove the moisture content from the electrodes. It is worthwhile to note that the discharge capacity and the cycle ability of the electrode prepared at 150 °C is inferior to that for 120 °C and the possible reason is that the drying temperature is too high to crack the electrode and then the active material might be off from the current collector in the circulation process. Download : Download high-res image (372KB)Download : Download full-size image Fig. 7. The cycle stability of cells prepared with PTFE at different vacuum drying temperature for (a) 12 h and (b) 24 h at 0.2 C and (c) FTIR spectra of the electrodes prepared with PTFE at different vacuum drying temperature and drying time.
https://doi.org/10.1016/j.jpowsour.2015.08.074_p3_21 | In order to confirm the relationship between the moisture content in the electrodes and the corresponding electrochemical performance, the FTIR tests have been carried out. The stretching vibration of liquid water can produce strong absorption peaks in the FTIR spectra of vibration frequency at about 3400 cm−1, so it may semi-quantitatively determine the moisture content in the electrodes according to the intensity of the absorption peak at this frequency. The Fourier infrared spectra of the electrodes using PTFE as binders respectively dried at 80 °C, 100 °C, 120 °C for 12 h and 120 °C for 24 h are shown in Fig. 8. It can be seen that the water absorption peak is still relatively strong at 80 °C and 100 °C for 12 h indicating that the drying temperature that below 100 °C is not effective for removal of moisture in the electrodes. The absorption peak of the sample that prepared at 120 °C for 12 h decreases but it is still obvious, indicating that a small amount of moisture may exist in the electrode. The incompletely eliminated moisture content is possibly the reason of the poor cycle stability of the electrodes that dried for 12 h. Particularly, when the drying time increases to 24 h at 120 °C, the corresponding absorption peak intensity of water becomes much smaller, showing that at this temperature and time, the trace amount of water in the electrodes can be effectively evaporated. Considering the moisture content in electrodes have been almost completely removed at 120 °C for 24 h, there was no need to increase the drying time. In other words, the electrodes prepared with PTFE could be optimized by controlling the moisture content in the electrodes via drying the electrodes at 120 °C for 24 h. Download : Download high-res image (208KB)Download : Download full-size image Fig. 8. FTIR spectra of the electrodes prepared with PTFE at different vacuum drying temperature and drying time.
https://doi.org/10.1016/j.jpowsour.2015.08.074_p4_2 | In summary, the usage of PTFE as a binder during the fabrication of LiFePO4/C cathode has been compared with conventional PVDF binder. The new preparation method has many advantages, such as a lower cost, more environmental-friendly and easily operation, which show a promising way for the industrial production of lithium ion batteries in the future. Moreover, the discharge capacity for the electrode prepared in PTFE is 161.1 mAh g−1, which is much higher than 150.7 mAh g−1 observed in the electrode prepared with PVDF. The improvement performance of electrode using the binder PTFE are also observed due to the enhancement of electronic conductivity and reduction of Rct. In addition, the electrodes applying the aqueous-based binder have been optimized by controlling the moisture content in the electrodes. The electrochemical enhancement of the cathode can be achieved by controlling the vacuum drying temperature and time during the preparation of the electrodes. It is found that when the temperature is 120 °C and drying time is 24 h, the electrode shows much better electrochemical performance. This evidence suggests that PTFE can be utilized as a substituent for conventional PVDF binders to allow production of less expensive and more environmentally friendly lithium-ion batteries.
https://doi.org/10.1016/j.jpowsour.2015.09.045_p1_2 | Lithium ion battery has been widely used in electronic devices due to its longer cycle life and higher energy density than other secondary batteries [1], [2]. However, we still face issues when we use it as power sources in large-scale application such as in electric vehicles [3], [4], [5]. Among these issues, it is the most challenging to reduce the price of lithium ion battery, which is far higher than gas engine in vehicles. Cobalt-containing compounds such as layered lithium cobalt oxide (LiCoO2) and olivine lithium iron phosphate (LiFePO4) dominate cathodes of currently commercialized lithium ion battery, but they account mainly for the high price due to the rare resource of cobalt and the complicate synthesis of LiFePO4 [6], [7], [8], [9], [10], [11]. Additionally, lithium ion battery based on these cathodes work under low voltage, which cannot provide high energy density for large-scale application [12], [13], [14], [15], [16].
https://doi.org/10.1016/j.jpowsour.2015.09.045_p1_3 | Spinel lithium manganese oxide, LiMn2O4, is a promising cathode for lithium ion battery in large-scale applications, because it possesses many advantages compared with LiCoO2 and LiFePO4, including naturally abundant resource, environmental friendliness, high specific capacity, and high and long work potential plateau [17], [18], [19], [20], [21], [22], [23]. Its poor cyclability, however, limits its application, especially under high temperature [24], [25]. Under fully charged state of LiMn2O4, the electrolyte might decompose through direct electrochemical oxidation or interaction with charged LiMn2O4, forming HF [26], [27], which causes the dissolution of Mn2+ from LiMn2O4, leading to the poor cyclability of LiMn2O4 [28], [29], [30].
https://doi.org/10.1016/j.jpowsour.2015.09.045_p1_4 | Much effort has been made to improve cyclability of LiMn2O4, which is mainly focused on the improvement in structural stability by substituting transition metals (Co, Ni, Cr, etc.) for Mn or F for O partially and coating with inert materials [31], [32]. Unfortunately, these approaches cannot avoid the electrolyte decomposition. Furthermore, the additional processes increase synthetic cost and the introduction of inert components reduces the specific capacity of LiMn2O4. To reduce the electrolyte decomposition, some solvents such as lactone [33] and sulfone [34], [35] was used to replace the conventional carbonate solvents, but this replacement yields low ionic conductivity of the electrolytes and poor interfacial compatibility of the electrolytes with cathode.
https://doi.org/10.1016/j.jpowsour.2015.09.045_p1_5 | Recently, much attention has been paid to electrolyte additives for the cyclability improvement of high voltage cathodes such as 4.5 V layered oxides or 5.0 V spinel oxides [36], [37]. It has been found that a protective cathode interphase can be formed by applying electrolyte additives, which can protect cathode from crystal destruction and suppress electrolyte decomposition under high voltage [38], [39], [40], [41], [42]. Accordingly, several electrolyte additives have been developed to improve cyclability of LiMn2O4 at high temperature [43], [44], [45], [46]. Unfortunately, the improvement is not satisfying. For example, 3,3′-sulfonyldipropionitrile was reported in a new publication as an electrolyte additive for improving cyclability of LiMn2O4, yielding a capacity retention of only 70.3% after 200 cycles at 1 C under 55 °C between 3 and 4.3 V [46].
https://doi.org/10.1016/j.jpowsour.2015.09.045_p1_6 | The formation of a protective cathode interphase depends on the oxidation decomposition potential and molecule structure of the electrolyte additives. On the one hand, the additives should be oxidized preferentially to the electrolyte to build protective cathode interphases; on the other hand, the molecule structure of the additives contributes to the physical and chemical stability of the cathode interphases through the incorporation of their oxidation decomposition products. Comparatively, the preferential oxidation of the additives is more important for the formation of protective cathode interphases because the incorporation of electrolyte decomposition products into cathode interphases can be avoided if the cathode interphases is formed before electrolyte decomposition. Recently, we have found that dimethyl phenylphonite (DMPP) could be used as an electrolyte additive for cyclability improvement of 5.0 V spinel LiNi0.5Mn1.5O4 [47]. Like most of electrolyte additives that have been reported in literature, DMPP does not exhibit a significantly preferential oxidation to electrolyte on the spinel LiNi0.5Mn1.5O4 and the incorporation of electrolyte decomposition products into cathode interphases is inevitable. In this work, we report a new finding that DMPP can be oxidized easily on LiMn2O4 at the potential before lithium extraction, yielding an excellent cyclability of LiMn2O4 under high temperature.
https://doi.org/10.1016/j.jpowsour.2015.09.045_p2_3 | Dimethyl phenyiphosphonite (DMPP) was purchased from Alfa Aesar Technology Co. Battery-grade carbonate solvents and lithium hexa-fluorosphate (LiPF6) were provided by Guangzhou Tinci Materials Technology Co. Ltd, China. A base electrolyte (1.0 M LiPF6 in ethylene carbonate (EC)/ethyl methyl carbonate (EMC), EC/EMC = 3:7, in volume) and DMPP (0.5 and 1 wt.%) as additive were used. Electrolytes were prepared in an Ar-filled glove box (MBraun, Germany). The contents of water in the electrolytes were controlled below 20 ppm, which were determined by Karl-Fisher 831 Coulometer (Metrohm, Switzerland). LiMn2O4 electrode was prepared by coating a slurry of 80 wt.% LiMn2O4 (Hunan Reshine New Material Co., Ltd), 10 wt.% acetylene carbon black, 10 wt.% PVDF binder on Al foil and drying in vacuum oven. Li/LiMn2O4 CR2025-coin cells were assembled with Celgard 2400 separators, electrolyte, lithium foil anode, LiMn2O4 cathode in the glove box, in which oxygen and water content were less than 0.1 ppm.
https://doi.org/10.1016/j.jpowsour.2015.09.045_p2_5 | Cyclic performances of LiMn2O4 electrode were determined by cycling coin cells at room temperature (25 °C) and elevated temperature (55 °C) on LAND system (CT2001A, Wuhan, China). Electrochemical impedance spectroscopy was performed on a PGSTAT-30 electrochemical station (Autolab, Netherland) in a frequency range of 105–10−2 Hz with potential amplitude of 5 mV.
https://doi.org/10.1016/j.jpowsour.2015.09.045_p2_6 | For physical characterizations, the cycled cells were disassembled in the glove box. LiMn2O4 cathode was rinsed with anhydrous DMC for five times to remove the residual EC, EMC and LiPF6 salt, and then dried overnight under vacuum at room temperature in glove box. The morphology of samples was observed with scanning electron microscopy (SEM, ZEISS ULTRA 55, Germany) and Transmission electron microscopy (TEM, JEM-2100HR, Japan). Surface compositions were analyzed by X-ray photoelectron spectroscopy (XPS, ESCALAB 250, U.S) and Fourier transition infrared spectroscopy (FTIR, Bruker Tensor 27, Germany) within 600–4000 cm−1. The content of Mn deposited on Li foil of the cycled cell was determined by inductively coupled plasma mass spectrometry (ICP-MS) (IRIS IntrepidⅡ XSP, U.S).
https://doi.org/10.1016/j.jpowsour.2015.09.045_p3_2 | To optimize the content of DMPP as an electrolyte additive, Li/LiMn2O4 cells in the electrolytes containing various contents of DMPP were cycled under room temperature at 0.5 C for the first three cycles and at 1 C for the subsequent cycles. The obtained results are presented in Fig. 1. It can be seen that the LiMn2O4 electrode in base electrolyte experiences a capacity loss, from 113 mAh g−1 to 80.2 mAh g−1 after 300 cycles, showing that LiMn2O4 electrode in base electrolyte is instable. When DMPP is used, the capacity loss is reduced significantly, indicating that DMPP can improve the cyclability of LiMn2O4. This cyclability improvement should be ascribed to the protective cathode interphase formed by DMPP. Like other phosphites, DMPP has also the effect of flame-retardant additives, as shown in Fig. S1. It should be noted that the application of DMPP causes a slight loss of the initial discharge capacity, from the 113 mAh g−1 in base electrolyte to 106.2 mAh g−1 and 102.3 mAh g−1 for 0.5% and 1% DMPP-containing electrolytes, respectively. The initial capacity loss might be ascribed to the increased interfacial resistance caused by the protective cathode interphase formed by DMPP. It is obvious that increasing the content of DMPP results in a further capacity loss. Therefore, 0.5% DMPP-containing electrolyte was selected for the further investigations.
https://doi.org/10.1016/j.jpowsour.2015.09.045_p3_4 | Fig. 2 presents the differential charge/discharge capacity curves of LiMn2O4 electrodes in base and DMPP-containing electrolytes at the first cycle. Both electrodes are characteristic of spinel LiMn2O4, having two couples of redox peaks for typical lithium insertion/extraction. Differently, LiMn2O4 electrode in DMPP-containing electrolyte shows an additional significant oxidation peak at about 3.88 V, indicating that DMPP is easily oxidized at the potential before lithium extraction. This nature is rarely observed on the cathodes when electrolyte additives are used for cyclability improvement. The easy oxidation of an electrolyte additive is important for the formation of protective cathode interphase. Cathode interphase can also be formed from electrolyte but this cathode interphase cannot yield a protection for the cathode. The electrolyte decomposition can be suppressed to a great extent if the cathode interphase is formed from an easily oxidized electrolyte additive. The smaller current of LiMn2O4 electrode in DMPP-containing electrolyte than in base electrolyte, observed from chronoamperometric profiles under various potentials (Fig. S2), confirms the suppression of electrolyte decomposition. Therefore, significantly improved cyclability of LiMn2O4 under high temperature by DMPP can be expected.
https://doi.org/10.1016/j.jpowsour.2015.09.045_p3_6 | To evaluate the effect of DMPP on the cyclability of LiMn2O4 under high temperature, charge/discharge test was performed. Fig. 3 presents the cyclic performance (Fig. 3a) of LiMn2O4 electrode in base and DMPP-containing electrolytes under 55 °C at 1 C rate between 3 and 4.5 V, together with the charge/discharge profiles of selected cycles (Fig. 3b). Before the cycling test under 55 °C, the electrode was performed with cycling for three times under room temperature between 3 and 4.5 V. Differently from the cycling behavior under room temperature (Fig. 1), the LiMn2O4 cycled in base electrolyte experiences a serious capacity decaying under 55 °C, with a capacity retention of only 15.8% after 200 cycles, as shown in Fig. 3a. This is the drawback that limits the application of LiMn2O4 in practice. Under high temperature, electrolyte decomposition takes place more seriously and LiMn2O4 suffer crystal destruction, leading to the poor cyclability of LiMn2O4 in the electrolyte [48], [49].
https://doi.org/10.1016/j.jpowsour.2015.09.045_p3_8 | It can be seen from Fig. 3a that the capacity retention of LiMn2O4 under 55 °C is improved to 81.8% when DMPP is applied, indicating that the cyclability of LiMn2O4 electrode can be significantly improved by DMPP under high temperature. This improvement is far better than that reported in a new publication on 3,3′-sulfonyldipropionitrile as an electrolyte additive, which yielded a capacity retention of only 70.3% for LiMn2O4 under 55 °C after 200 cycles at 1C between 3 and 4.3 V [46]. The cyclic performance of graphite/LiMn2O4 cell (Fig. S3) shows that DMPP is also effective in the full cell. This unique contribution of DMPP to the improved cyclability of LiMn2O4 under high temperature should be ascribed to its easy oxidation on LiMn2O4, which forms a cathode interphase without interference of electrolyte decomposition products and thus yields more effective protection for LiMn2O4 and suppression of electrolyte decomposition. The properties of the cathode interphase formed by DMPP were further analyzed by ICP-MS, EIS, SEM, TEM, FTIR, and XPS.
https://doi.org/10.1016/j.jpowsour.2015.09.045_p3_9 | ICP-MS analysis was performed on the lithium anodes taken from the cells after cycling under 55 °C, which were washed with DMC for three times, and dissolved in 25 ml 4% HNO3 solution. The content of Mn is 0.712 mg L−1 and 0.228 mg L−1 for the anodes cycled in base and DMPP-containing electrolytes, respectively. This analysis suggests that DMPP can to a great extent inhibit the dissolution of Mn ion from cathode and its reduction on anode, which are the main challenging issues in LiMn2O4 during high temperature storage or cycling. This effect should be related to the cathode interphase formed by DMPP.
https://doi.org/10.1016/j.jpowsour.2015.09.045_p3_10 | Fig. 4 presents the electrochemical impedance spectra of LiMn2O4 before and after cycling test of Fig. 3. All the electrodes exhibit similar impedance behavior: characteristic of one semicircle at high frequencies and a slope line at low frequencies. The semicircle at high frequencies reflects the interfacial impedance with corresponding interfacial resistance equal to the diameter of the semicircle, while the slope line at low frequencies corresponds to the Warburg impedance [50], [51]. It can be found by comparing Fig. 4a with Fig. 4b that the electrode after initial three cycles in DMPP-containing electrolyte has a larger interfacial resistance (87 Ω) than that in base electrolyte (38 Ω). The larger interfacial resistance of the electrode in DMPP-containing electrolyte can be ascribed to the cathode interphase formed by DMPP, which accounts for the initial capacity loss in charge/discharge tests (Fig. 1, Fig. 3). After deep cycling under 55 °C, the interfacial resistance of both electrodes is increased, suggesting that there is a change in the interfacial property between electrode and electrolyte. It can be noted that the electrode cycled in base electrolyte shows a far larger increase (from 38 Ω to 460 Ω) than that in DMPP-containing electrolyte (from 87 Ω to 172 Ω), indicates that the former experiences more serious change in interfacial property than the latter.
https://doi.org/10.1016/j.jpowsour.2015.09.045_p3_12 | SEM and TEM were used to observe the change in morphology of LiMn2O4 after cycling. Fig. 5 presents the SEM images of LiMn2O4 electrodes before and after cycling under 55 °C. The LiMn2O4 particles with spinel morphology and clean surface, which are surrounded by the conductive additive, can be identified in the pristine electrode, as shown in Fig. 5a and b. After cycling in base electrolyte, obvious crack appears on LiMn2O4 particle and thick deposit can be observed on LiMn2O4 particles and conductive additive, as indicated in Fig. 5c and d. This observation indicates that LiMn2O4 suffers a structural destruction when it is cycled under 55 °C, which is accompanied by serious electrolyte decomposition. On the contrary, when DMPP is applied, the morphology of the pristine electrode remains in the electrode cycled in DMPP-containing electrolyte, as shown in Fig. 5e and f. This result confirms that DMPP can provide a protection for LiMn2O4 from structural destruction and yield a suppression to electrolyte decomposition on not only LiMn2O4 particles but also conductive additives. The suppression of electrolyte decomposition on conductive additive is necessary because it takes place more seriously on conductive additive than cathode materials [52].
https://doi.org/10.1016/j.jpowsour.2015.09.045_p3_14 | Fig. 6 presents the TEM images of LiMn2O4 particles before and after cycling under 55 °C. The pristine LiMn2O4 particle has a clean crystal surface (Fig. 6a). Uneven deposit ranging from 50 to 100 nm thick can be observed on the LiMn2O4 particle cycled in base electrolyte (Fig. 6b), which results from the electrolyte decomposition and does not yield any protection for LiMn2O4. Differently, the particle cycled in DMPP-containing electrolyte show a uniform cathode interphase of about 20 nm thick. Such thin and uniform cathode interphase confirms that the electrolyte decomposition products are not incorporated into the cathode interphase, which is responsible for the effective protection for LiMn2O4 from crystal destruction and the effective suppression of electrolyte decomposition.
https://doi.org/10.1016/j.jpowsour.2015.09.045_p3_16 | The composition of the cathode interphase on the LiMn2O4 was analyzed with FTIR and XPS. Fig. 7 presents the FTIR spectra of LiMn2O4 electrodes after cycling in base and DMPP-containing electrolytes, with a comparison of pure DMPP. The IR spectra of both electrodes are dominated by the absorptions characteristic of PVDF (1400, 1180, 869 and 690 cm−1) [53], [54]. Differently from the electrode cycled in the base electrolyte, the electrode cycled in DMPP-containing electrolyte shows addition peaks, including the peaks at 1753 and 1589, 1434, and 831 cm−1, which are characteristics of CC species and C–H species, and the peaks at 1130 and 1029, 748 cm−1, which are characteristics of P–O–C species and P–O species in DMPP. Apparently, the decomposition products of DMPP are incorporated into the protective cathode interphase.
https://doi.org/10.1016/j.jpowsour.2015.09.045_p3_18 | Fig. 8 presents the XPS spectra of the electrode before and after cycling. As shown in Fig. 8, the elements in the pristine electrode, including the manganese in LiMn2O4 as Mn 2p, carbon in PVDF at 291.18 eV of C 1s, and fluorine in PVDF at 688.18 eV of F 1s [55], can be identified in the cycled electrodes in base or DMPP-containing electrolyte, but show weaker peaks in the electrode cycled in base electrolyte than in DMPP-containing electrolyte. On the other hand, the peaks of the elements in the electrolyte decomposition products, including those at 290.08 eV of C 1s and 531.88 eV of O 1s for Li2CO3, 685.5 eV of F 1s for LiF and 134.18 eV of P 2p for LixPOyFz [56], are much stronger in the electrode cycled in base electrolyte than that in DMPP-containing electrolyte. This comparison confirms that there are more electrolyte decomposition products on the electrode cycled in base electrolyte than that in DMPP-containing electrolyte.
https://doi.org/10.1016/j.jpowsour.2015.09.045_p4_2 | The cyclability of LiMn2O4 under elevated temperature can be improved significantly by using dimethyl phenylphonite (DMPP) as an electrolyte additive. This improvement is ascribed to the easy oxidation of DMPP, which forms a thin and uniform cathode interphase on LiMn2O4. Differential capacity profiles demonstrate that DMPP is oxidized at the potential before lithium extraction. The characterizations from SEM, TEM, FTIR, and XPS, indicate that the cathode interphase of 20 nm is formed by DMPP without the incorporation of electrolyte decomposition products and thus can provides an effective protection of LiMn2O4 from crystal destruction and suppresses effectively the electrolyte decomposition.
https://doi.org/10.1016/j.jpowsour.2015.09.092_p1_2 | Since 1997, double phosphates with an olivine structure LiMPO4 (M = Fe, Mn, Co, Ni) are recognized as promising cathode materials for lithium-ion batteries (LIBs) [1]. Presently, LiFePO4 is considered as a next-generation representative of the cathode materials for LIBs. This material offers substantial advantages over existing analogs such as its relatively low cost, high chemical stability, and reversible capacities approaching theoretical values at low C-rates (C/10-C/2) [2], [3], [4], [5], [6], [7]. The lithiated (LiFePO4) and delithiated (FePO4) materials are shown to have similar structures but their mutual solubility is low [8]. As a result, charge/discharge voltage range (∼3.45 V vs. Li+/Li) is short and oxidability of common organic and polymer electrolytes in LIBs is relatively low [9]. The drawbacks of LiFePO4 are related to poor rate capability due to low electronic and ionic conductivity [8], [10], [11], [12], [13].
https://doi.org/10.1016/j.jpowsour.2015.09.092_p1_3 | LiFePO4 conductivity can be improved using diverse approaches such as grain refinement [5], [14], [15], [16], [17], carbon coating [18], [19], development of electronic conductive phosphides [20], [21], and doping with different cations [22], [23], [24], [25], [26], [27]. In the case of LiFePO4 particles coated by carbon black layer, the rates of charge/discharge processes are limited by the ionic conductivity of the material [8], [28]. Presumably, substitution of some Fe ions with Mn ions can provide a wider channel for Li diffusion due to a larger ionic radius of Mn2+ as compared with that of Fe2+. Hence, the mobility of the Li ions is enhanced. In comparison with LiFePO4, the LiFe0.9Mn0.1PO4/Fe2P composite is characterized by a higher conductivity and by a higher lithium diffusion coefficient (3.90 × 10−14 cm2 s−1) [21]. Moreover, LiFe1−yMnyPO4 solid solutions with an olivine structure are rated as promising materials due to their high effective energy density [29], [30], [31], [32]. The Mn3+/Mn2+ redox potential is ∼4.05 V vs. Li+/Li [1], [33], [34]. Among the LiMPO4 family, LiMnPO4 seems to be one of the best candidates for its use as a high-energy cathode. However, its electrochemical performance is poor even under mild operating conditions due to a lower electronic conductivity and to the presence of the Jahn–Teller active Mn3+ ions in the charged state [1], [29], [30], [35]. As compared with Mn3+, the ionic radius of Mn2+ is much higher. It determines that variations in the volume upon charge and discharge are high. LiFe1−yMnyPO4 systems present a great interest because the partial substitution of Mn ions by Fe ions in LiMnPO4 or Fe ions by Mn ions in the LiFePO4 olivine structure can effectively improve the specific and rate capabilities of LiMPO4 (M = Fe, Mn) [21], [31], [36], [37], [38], [39]. Various characteristics of the LiFe1−yMnyPO4/C electrodes such as different synthetic methods and their effect on the charge/discharge behavior [32], [37], electrical conductivity [34], mechanism of electrochemical lithium extraction/insertion [39] were studied at different degrees of substitution (0 < y < 1). Recently, outstanding capacities values were reported for well dispersed nanoparticles or nanostructured LiFePO4/C and LiFe1−yMnyPO4/C materials that provide the excellent contact area between active materials and electrolyte in combination with uniform highly conductive carbon layer on the primary particles [40], [41], [42], [43], [44], [45] or for materials with particles of a special form with highly oriented {010} facets [46], [47], [48]. For example, Zhang and co-workers reported that the formation of 3D nano-network of LiFePO4 nanowire and carbon aerogel improved specific capacity (168 mAh g−1 at 0.1 C) and the cycle stability of LiFePO4 at high discharge rate (138 mAh g−1 at 10 C) [40]. A uniform carbon coated LiFe0.15Mn0.85PO4 cathode material synthesized by a surfactant assisted method is characterized by the discharge capacities of 142.5, and 103.0 mAh g−1 at 0.1 and 1 C, respectively [42]. LiFe0.5Mn0.5PO4/C sample synthesized via the same procedure exhibits high specific capacities and superior rate performance with discharge capacities of 155.0 and 121 mA h g−1 at 0.1 and 5 C respectively [43]. High electrochemically active LiMn0.8Fe0.2PO4/C has been prepared via co-precipitation method assisted by dimethyl sulfoxide (DMSO) and using polyvinylpyrrolidone as anti-agglomeration agent (113 mAh g−1 at 10 C and 83 mAh g−1 at 50 C) [45]. High-graphitized carbon coated LiFePO4 nanoplates electrode presents a high discharge capacity of ca. 164 and 114 mAh g−1 at 2 and 20 C rate, respectively [46].
https://doi.org/10.1016/j.jpowsour.2015.09.092_p1_4 | In this paper, investigations of structure and morphology of LiFe1−yMnyPO4/C (y = 0–0.3) systems using the XRD and SEM methods are presented. This work also addresses the data on conductivity obtained by impedance spectroscopy, electrochemical charge/discharge tests, and Mössbauer spectroscopy. The LixFe0.7Mn0.3PO4/C sample was studied at different degree of Fe2+ → Fe3+ conversion (0 ≤ x ≤ 1). The main objective of this study is to investigate electrochemical intercalation and deintercalation of lithium into/from nanosized samples LiFe1−yMnyPO4 (y = 0.1–0.3) obtained by the sol–gel method.
https://doi.org/10.1016/j.jpowsour.2015.09.092_p2_2 | LiFe1−yMnyPO4/C (y = 0; 0.1; 0.2; 0.3) composite materials coated with an ultrathin carbon layer were prepared by a sol–gel process described elsewhere [8] by the addition of the required amounts of Mn(CH3COO)2*4H2O instead of Fe(NO3)3. The final calcination was performed at 600 °C for 10 h in the Ar atmosphere.
https://doi.org/10.1016/j.jpowsour.2015.09.092_p2_3 | Crystalline structure was characterized by the X-ray diffraction (XRD) method with a CuKα radiation performed on a Rigaku D/MAX 2200 diffractometer. The XRD data were analyzed using a Rigaku Application Data Processing software.
https://doi.org/10.1016/j.jpowsour.2015.09.092_p2_5 | Thermogravimetric analysis (TGA) was performed using a thermobalance Netzsch TG 209 in platinum crucibles in the temperature range 298–1170 K in air atmosphere with a heating rate of 10 K/min. The carbon content in the samples was determined by mass of residue after annealing in air to constant weight.
https://doi.org/10.1016/j.jpowsour.2015.09.092_p2_7 | Conductivity was measured using a two-probe method on a 2B-1 universal bridge at the alternating current (ac) in a frequency range from 10 Hz to 2 MHz. In the conductivity measurements, circular pressed pellets (d = 6 mm, h = 1 mm) with silver electrodes were used. The pellets were prepared at a pressure of 500 MPa. The experiments were performed in a temperature range of 160–250 °C. At each temperature, conductivity was estimated from the resistance obtained by the extrapolation of the impedance spectrum onto the active resistance axis. For the conductivity measurements, the carbon-free samples were prepared.
https://doi.org/10.1016/j.jpowsour.2015.09.092_p2_8 | An electrode paste was prepared by a thorough mixing of LiFe1−yMnyPO4/C as an active material (85%), conductive carbon black (Timcal, Belgium) (10%), and binder [polyvinylidene fluoride (Aldrich)] (5%) dissolved in anhydrous N-methyl-2-pyrrolidinone [Aldrich, ≤50 ppm H2O)]. The paste was applied to a stainless steel gauze (a current collector) as a 5 mg/cm2 layer. The resultant electrode was pressed at 100 MPa and vacuum-dried at 120 °C for 8 h.
https://doi.org/10.1016/j.jpowsour.2015.09.092_p2_9 | Electrochemical tests were performed in the hermetically sealed three-electrode cells with lithium auxiliary and reference electrodes (LiFe1−yMnyPO4/C/Li/Li). The working electrode area was 2.25 cm2; the area of the auxiliary (lithium) electrode was 5 cm2. The cells were assembled in a glove box under an argon atmosphere at a humidity below 10 ppm. A nonwoven polypropylene separator (NPO Ufim, Russia) was sandwiched between the electrodes. The 1 M LiPF6 solution in the mixture of ethylene carbonate, diethyl carbonate and dimethyl carbonate (1:1:1) was used as an electrolyte. Water content in the electrolyte measured by the Fischer coulometric titration was 20 ppm. Electrochemical cycling of the cells was performed at potentials ranging from 2.5 to 4.3 V using a ZRU 50 mA–10 V charge–discharge system (Buster, Russia). The tests were performed in a galvanostatic mode at a current density of 20, 100, 200, 400, 800, and 1600 mA g−1. For Mössbauer measurements and XRD analysis the samples containing iron ions which were partially or fully transformed into the Fe3+ form were prepared using the same electrochemical cell. The degree of the Fe2+ ↔ Fe3+ conversion was controlled by the measurements of the passed electrical charge. Hence, the cathode material was vacuum-dried and carefully scraped from the current collector.
https://doi.org/10.1016/j.jpowsour.2015.09.092_p2_10 | The Mössbauer spectra were collected using an MS-1101E constant-acceleration electromechanical-type spectrometer (57Co source in a rhodium matrix). The spectrometer was calibrated using a standard α-Fe sample at room temperature. The low-temperature spectra were recorded on a SHI-850-5 helium cryostat (JANIS RESEARCH). The Mössbauer parameters were analyzed using a SpectrRelax least-squares fitting program [49].
https://doi.org/10.1016/j.jpowsour.2015.09.092_p3_3 | Fig. 1 shows the XRD pattern for LiFe1−yMnyPO4 (y = 0–0.3). All materials under study have an olivine structure and are indexed in the orthorhombic Pnma space group. Unit cell volume increases for the doped samples, as the Mn content increases (Table 1). This fact confirms that Mn is incorporated into the LiFePO4 structure (values of ionic radii consist 0.83 Å for Mn2+ and 0.78 Å for Fe2+) [50]. Download : Download high-res image (175KB)Download : Download full-size image Fig. 1. The XRD patterns of LiFe1−yMnyPO4. Table 1. Unit cell parameters for LiFe1−yMnyPO4. a, Å b, Å c, Å V, Å3 LiFePO4 10.3248(7) 6.0047(5) 4.6906(3) 290.81(6) LiFe0.9Mn0.1PO4 10.327(3) 6.009(2) 4.690(2) 291.0(3) LiFe0.8Mn0.2PO4 10.344(3) 6.023(2) 4.703(2) 293.0(3) LiFe0.7Mn0.3PO4 10.369(3) 6.035(2) 4.708(1) 294.6(2)
https://doi.org/10.1016/j.jpowsour.2015.09.092_p3_5 | According to ICP-MS data the concentrations of Li, Fe, Mn, P in the samples correspond to the stoichiometric relationships and prove the receipt of phosphates of the compositions LiFe0.9Mn0.1PO4, LiFe0.8Mn0.2PO4 and LiFe0.7Mn0.3PO4. Carbon content was about 5 wt% according to the TGA data.
https://doi.org/10.1016/j.jpowsour.2015.09.092_p3_6 | According to the SEM data, the average size of the LiFePO4/C particles is consistent with the dimensions of the coherent scattering regions and is equal to ∼40 nm. For the Mn-doped samples, aggregation of the particles is observed. Dimensions of the agglomerated LiFe1−yMnyPO4/C (y = 0.1–0.3) particles vary from 400 nm to 4 μm (Fig. 2). Download : Download high-res image (907KB)Download : Download full-size image Fig. 2. SEM images of LiFe0.9Mn0.1PO4/C (a, b); LiFe0.7Mn0.3PO4/C (c, d).
https://doi.org/10.1016/j.jpowsour.2015.09.092_p3_9 | Fig. 3 shows the temperature dependences of conductivity for initial LiFePO4 and Mn-doped samples. As follows from Fig. 3, the Mn-doped samples with y = 0.1, 0.2 are characterized by a higher conductivity as compared with LiFePO4. Hence, conductivity of LiFe0.9Mn0.1PO4 is 1.5 orders of magnitude higher than that of LiFePO4 at 450 K (the temperature at which conductivity of the initial LiFePO4 can be accurately estimated). This increase can be provided by a higher ionic radius of Mn2+ that is by 0.05 Å higher than of that of Fe2+. As a result, the channel for Li diffusion is widened and the overlapping of electron shells is improved thus facilitating the conductivity. This evidence agrees with the experimental data reported in Refs. [21], [52] and with the theoretical calculations for the Mn-doped sample with the composition of LiFe15/16Mn1/16PO4 reported in Ref. [53]. Noteworthy is that a noticeable increase in conductivity is attained due to LiFePO4 doping with small amounts of other transition metals [27]. However, this effect diminishes as the manganese content in the samples is increased further. As compared with LiFe0.9Mn0.1PO4, conductivity of LiFe0.8Mn0.2PO4 and LiFe0.7Mn0.3PO4 decreases by almost one and two orders of magnitude, respectively. Moreover, conductivity of LiFe0.7Mn0.3PO4 becomes appreciably lower than that of the initial LiFePO4. At the same time, one can expect that, for the LixFeIII1−yMnyPO4 sample in which the oxidation state of iron is 3+ and manganese ions are still presented by Mn2+, ionic conductivity can be markedly improved due to the fact that concentration of charge carriers increases. Download : Download high-res image (168KB)Download : Download full-size image Fig. 3. The temperature dependences of LiFe1−yMnyPO4 conductivity.
https://doi.org/10.1016/j.jpowsour.2015.09.092_p3_11 | The profiles of charge–discharge curves of LiFe1−yMnyPO4/C (y = 0.1–0.3) are seen to be different from that of the initial LiFePO4 (Fig. 4). The length of the plateau region corresponding to charging of iron ions gradually decreases with increasing manganese content. At the same time, Fig. 4 shows an additional plateau corresponding to the Mn2+ ↔ Mn3+ transformation at a higher potential of ∼3.9–4.1 V (Fig. 4), which is typical for manganese in LiMnPO4 [1], [34], [52]. Moreover, discharge of manganese in Fe0.7Mn0.3PO4 is observed at the same values of potential (Fig. 4), whereas the discharge potential for Mn in Fe0.9Mn0.1PO4 is noticeably lower (3.7–3.8 V, Fig. 4). The length of the plateau region corresponding to Mn increases with increasing of Mn content in the sample. Download : Download high-res image (161KB)Download : Download full-size image Fig. 4. Charge/discharge curves at 20 mA g−1 (C/8) for LiFe1−yMnyPO4/C. “y” values are noted near curves.
https://doi.org/10.1016/j.jpowsour.2015.09.092_p3_12 | Charging of manganese takes place at a constant rise of potential in contrast to LiFePO4. This observation is expected because manganese ions are separated from each other and surrounded by trivalent iron ions. This prevents phase separation and formation of individual phases with compositions LiyFe1−yMnIIyPO4 and Fe1−yMnIIIyPO4. That is why the process proceeds via formation of the solid solution of the composition LixFe1−yMnIIxMnIIIy−xPO4. Noteworthy is that coexistence of phases which predominantly contain Fe2+ and Fe3+ ions (heterogeneous grain mechanism) triggers the progress of charge/discharge process at an invariable potential for LiFePO4. At the same time, the sloped regions arises in the iron ion charge and discharge regions of LixFe1−yMnIIyPO4/C (↠ = 0.1 and 0.2). The length of these curves increases with increasing manganese content. This indicates a gradual change in the charge/discharge mechanism for the samples: from coexistence of two phases to the formation of solid solutions with the increase in Mn content. For the LixFe0.7Mn0.3PO4/C samples the whole iron ion charge and discharge process proceeds via solid solutions mechanism.
https://doi.org/10.1016/j.jpowsour.2015.09.092_p3_13 | Due to the similarity between LiFePO4 and FePO4 phases, formation of two individual phases upon LiFePO4 charge/discharge is provided by stabilization of oxidation states 2+ and 3+ of iron cations surrounded by the cations of the same charge. However, for the solid solution containing manganese, this stabilization is disturbed due to the fact that, noticeable amounts of divalent manganese ions present in the neighborhood of trivalent iron at the Fe3+/Fe2+ plateau region. Fine dimensions of the LiFe1−yMnyPO4 particles favor the formation of a solid solution due to disordering of an ion, significant part of which is relatively close to the surface.
https://doi.org/10.1016/j.jpowsour.2015.09.092_p3_14 | These results are proved by the XRD data on LixFe0.7Mn0.3PO4/C samples with different degrees of charging. The corresponding XRD patterns of LixFe0.7Mn0.3PO4A show a continuous shift of the peaks. This evidence suggests the formation of solid solutions with continuous changes in unit cell parameters upon charging (Table 2). At the same time, it should be noted that this situation is far from being trivial. In the last column of Table 2, the values of the peak 311 widening (FWHM) are summarized at different degrees of charging. Upon charging, the peaks are seen to become noticeably broader. Moreover, since the XRD patterns of the samples were recorded after a long period of time after cycling, this broadening is not kinetic. Noteworthy is that changes in the peak width are reversible, thus excluding the breakdown of particles. Hence, one can assume that, upon charging, the regions with higher and lower content of ions in different oxidized states (relative to the average content in the sample) are formed. Table 2. Unit cell parameters for LixFe0.7Mn0.3PO4. a, Å b, Å c, Å FMHM (311) 2Theta∼35 LiFe0.7Mn0.3PO4 10.369(3) 6.035(2) 4.708(1) 0.24 Li0.86Fe0.7Mn0.3PO4 10.349(5) 6.026(3) 4.716(3) 0.33 Li0.59 Fe0.7Mn0.3PO4 10.179(7) 5.979(4) 4.773(2) 0.47 Li0.40 Fe0.7Mn0.3PO4 10.14(1) 5.955(8) 4.780(5) 0.48 Li0.17 Fe0.7Mn0.3PO4 10.08(1) 5.933(1) 4.798(6) 0.42 Li0.07 Fe0.7Mn0.3PO4 10.001(8) 5.915(7) 4.804(4) 0.35
https://doi.org/10.1016/j.jpowsour.2015.09.092_p3_15 | Note that both the plateaus on the charge–discharge curves of LiFe0.5Mn0.5PO4/C, obtained in Ref. [41] are also inclined. Ke Wang et al. even observed an additional discharge plateau of Mn3+ in LiFe0.5Mn0.5PO4 at high current rates attributed to presence of Fe in LiMnPO4 that gives the conditions for better kinetics [44]. In contrast, a flat plateau for the oxidation/reduction of manganese and inclined for oxidation/reduction of iron were observed for LiFe0.2Mn0.8PO4/C [45] and for LiFe0.15Mn0.85PO4/C [42]. It can be assumed that the charge/discharge of the predominant metal in LiFe1−yMnyPO4/C systems proceeds according heterogeneous grain while charge/discharge of metal-dopant – via homogeneous mechanism.
https://doi.org/10.1016/j.jpowsour.2015.09.092_p3_16 | At a current density of 20 mA g−1, LiFe0.9Mn0.1PO4/C shows slightly improved discharge capacity (142 mAh g−1) as compared with that of LiFePO4/C (135 mAh g−1). As the current density increases and discharge capacity decreases, the plateau region corresponding to manganese on the discharge curve of LiFe0.9Mn0.1PO4/C disappears. At the same time, at high current densities, capacity of LiFe0.9Mn0.1PO4/C is higher than that of LiFePO4. This behavior was observed only at low dopant concentrations and is provided by the improvement in ionic conductivity due to doping. This evidence agrees with the results which were earlier obtained for the samples doped by minor amounts of nickel [27]. LiFe0.8Mn0.2PO4/C discharge capacity is lower compared to LiFe0.9Mn0.1PO4/C (133 mAh g−1 at 0.1 C) that may be caused by the higher Mn content that results in that divalent/trivalent manganese prevent oxidation/reduction of the neighboring iron ions.
https://doi.org/10.1016/j.jpowsour.2015.09.092_p3_17 | As the content of Mn in LiFe1−yMnyPO4/C increases, the discharge capacity further decreases (Fig. 5). Thus, at a current density of 20 mA g−1, the initial capacity of LiFe0.8Mn0.2PO4/C LiFe0.7Mn0.3PO4/C is equal to 111 mAh g−1, including 85 mAh g−1 for Fe3+ → Fe2+ transition (77%) and 26 mAh g−1 for Mn3+ → Mn2+ transition (23%). As the current density increases, discharge capacity of LiFe0.7Mn0.3PO4/C decreases, and this effect is more pronounced as compared with that of LiFe0.9Mn0.1PO4/C. The obtained results well agree with the fact of conductivity decreases for LiFe0.7Mn0.3PO4. Moreover, for the doped samples, agglomeration of particles is observed, and this process leads to an increase in the length of the diffusion path and to deceleration of the charge transfer processes. Noteworthy is that, for all samples, the decrease in capacity is reversible. After the charge/discharge cyclic runs at a low current (20 mA g−1), the capacity is recovered to its initial level or becomes even higher. This evidence shows that the decrease in capacity is determined by kinetic factors only. Download : Download high-res image (243KB)Download : Download full-size image Fig. 5. Discharge capacity as a function of current density for LiFe1−yMnyPO4/C. The values of current density (mA g−1) are presented.
https://doi.org/10.1016/j.jpowsour.2015.09.092_p3_18 | The capacity of the obtained materials are somewhat lower than the best results published recently for well dispersed nanoparticles or nanoplates or nanostructured hierarchical materials coated by uniform highly conductive carbon layer [40], [41], [42], [43], [44], [45], [46], [47], [48]. This difference, most probable, is caused by that fact that obtained materials are characterized by the partial agglomeration of the particles. At the same time, the capacity of our undoped LiFePO4/C is comparable with that one (130–137 mAh g−1 at 0.1 C) reported in Refs. [55], [56], [57], [58].
https://doi.org/10.1016/j.jpowsour.2015.09.092_p3_19 | Earlier, we showed that the positive effect of nickel incorporation into LiFePO4 can be partially explained by its ordered distribution in the LiFePO4 matrix [27]. To gain more information on the local structural and valence state of Fe atoms, LixFe1−yMnyPO4/C (y = 0.1; 0.2; 0.3) samples were also studied using the 57Fe Mossbauer spectroscopy. The experimental Mossbauer spectra of lithium iron phosphates doped with Mn (Fig. 6, Fig. 7, Fig. 8) involve Fe2+ and Fe3+. The subspectra of Fe3+ ions are localized in the velocity range from −9 to +9 mm/s, whereas the subspectra of Fe2+ ions – from −3 to +6 mm/s. At the initial stages of charging, the contribution from the Fe2+ ions subspectra is significant (Fig. 6, Fig. 7); upon further charging, the contribution from the Fe3+ ions subspectra becomes predominant (Fig. 8). The spectra were fitted with two subspectra of eight pseudovoigt lines using the full Hamiltonian model, including the magnetic dipole and electric quadrupole hyperfine interactions. For Fe2+ and Fe3+, reconstruction of the hyperfine field distributions was carried out. As compared with the subspectra of Fe2+ ions, the subspectra of Fe3+ ions were found to be more susceptible to doping with Co and Ni [26], [27]. The materials doped with Mn show the similar behavior. For the subspectra of Fe3+ ions, distribution of hyperfine magnetic field (Hn) is unimodal at the initial stages of charging. Upon further charging, three local maxima appear (Fig. 6, Fig. 7, Fig. 8). Hence, the subspectra of Fe3+ ions present an interesting object for further deliberate studies. Download : Download high-res image (552KB)Download : Download full-size image Fig. 6. The Mössbauer spectra for LiхFe0.7Mn0.3PO4 (solid lines correspond to the spectra of Fe3+ and Fe2+) and the hyperfine magnetic field distributions for Fe3+ ions at the initial stage of charging when all Mn ions are divalent. Download : Download high-res image (546KB)Download : Download full-size image Fig. 7. Mössbauer spectra for LiхFe1−yMnyPO4 (solid lines correspond to the spectra of Fe3+ and Fe2+) and hyperfine magnetic field distribution for Fe3+ when some iron ions are charged to Fe3+ and all Mn ions are divalent. Download : Download high-res image (647KB)Download : Download full-size image Fig. 8. The Mössbauer spectra for LiхFe1−yMnyPO4 (solid lines correspond to the spectra of Fe3+ and Fe2+), and hyperfine magnetic field distributions for Fe3+, when some manganese ions are charged to Mn3+ (upper three plots) and almost all manganese ions are oxidized (lower plot).
https://doi.org/10.1016/j.jpowsour.2015.09.092_p3_20 | In partially charged (0.3 ≤ x ≤ 1) heavily doped iron phosphates LiхFe0.7Mn0.3PO4 when some iron ions are oxidized to the trivalent state and manganese ions are divalent, the corresponding hyperfine field distribution of Fe3+ ions shows only one maximum (Fig. 6). Under the assumption of random Mn distribution in the Fe ions positions, one can expect 0, 1, 2, 3, or 4 manganese ions in the nearest cationic environment of the iron ion with a probability of 24%, 41.2%, 26.5%, 7.5% or 0.8%, respectively. Therefore, five subspectra with relevant intensity ratios should be observed. The distribution of Fe3+ ions shows a single maximum, and this fact disagrees with the assumption concerning the random distribution of Mn ions. Furthermore, in LiхFe0.7Mn0.3PO4, all Fe3+ ions can not have only two Mn ions in the nearest cationic environment. Moreover, for the observed subspectrum (∼527 kOe), value of hyperfine field does not fit the iron ions in the undoped material (∼500 kOe) [26], [27] when all of them have four Fe ions in the nearest cationic environment (4Fe3+). Therefore, one can conclude that in LiхFe0.7Mn0.3PO4, there is only one Mn2+ ion in the nearest cationic environment of each Fe3+ ion (3Fe3+, Mn2+). Taking into account stoichiometry, one can expect that some fractions of manganese ions agglomerate in certain regions of the samples.
https://doi.org/10.1016/j.jpowsour.2015.09.092_p3_21 | For the LixFe0.9Mn0.1PO4 (0.1 < x < 1) and LixFe0.8Mn0.2PO4 (0.2 < x < 1) samples in which some Fe ions are oxidized to trivalent state, the hyperfine field distribution of Fe3+ ions shows the two maxima. This observation reveals the existence of the two subspectra of Fe3+ ions with hyperfine fields of about 500 and 527 kOe. Taking into account stoichiometry and results on LiхFe0.7Mn0.3PO4, these subspectra can be attributed to Fe ions with four Fe3+ ions (4Fe3+) or three Fe3+ ions and one Mn2+ ion (3Fe3+, Mn2+) in the nearest cationic environment. Similar results were obtained for lithium iron phosphates doped with cobalt and nickel [26], [27]. As the concentration of Mn ions increases to y = 0.3, relative intensity of Fe3+ (3Fe3+, Mn2+) ions subspectrum increases to 100%.
https://doi.org/10.1016/j.jpowsour.2015.09.092_p3_22 | The situation is dramatically changed when some Mn2+ ions are oxidized to Mn3+ and all Fe ions have valence of 3+ (0 < x < y): the cationic environment of Fe3+ ion can appear in three states – (4Fe3+), (3Fe3+, Mn2+) and (3Fe3+, Mn3+). As was described above, the spectra of LiхFe0.7Mn0.3PO4 reveal no subspectrum of Fe3+ with the cationic environment (4Fe3+), even though, for all samples under study (including y = 0.1; 0.2), three maxima (Fig. 8) corresponding to different cationic environments of Fe3+ ions are observed. The subspectrum with Hn ∼527 kOe corresponds to Fe3+ ions with (3Fe3+, Mn2+), and the other two spectra with a hyperfine field of about 500 and 512 kOe are provided by the existence of Mn3+ ions in the structure of lithium iron phosphates. As the concentration of Mn ions increases, the relative intensity of all observed subspectra is redistributed. The most notable changes are the following: intensity of the subspectrum with a hyperfine field of about 512 kOe increases and intensity of the subspectrum with a hyperfine field of about 500 kOe decreases (Fig. 8). In LiхFe0.7Mn0.3PO4 when almost all iron ions are oxidized to Fe3+, upon further charging, the subspectrum of Fe3+ with (3Fe3+, Mn2+) disappears, relative intensity of the subspectrum with Hn ∼512 kOe decreases, and relative intensity of the subspectrum with Hn ∼500 kOe increases (Fig. 8). Furthermore, overall deintercalation of Li ions cannot be achieved. Therefore, even the maximally charged samples contain Mn2+ ions. However, there was no subspectrum with Hn ∼527 kOe, whereas the subspectrum with Hn ∼500 kOe becomes predominant (Fig. 8).
https://doi.org/10.1016/j.jpowsour.2015.09.092_p3_23 | Taking into account different values of hyperfine field on 57Fe nuclei and specific features of redistribution of relative intensities in the corresponding subspectra for the samples with different Mn concentrations upon charging, we can proceed to the identification of the subspectra. The subspectrum with Hn ∼527 kOe is assumed to be attributed to Fe3+ with the cationic environment (3Fe3+, Mn2+); the subspectrum with Hn ∼512 kOe – to Fe3+ (3Fe3+, Mn2+) in the phase when some Mn ions are oxidized to Mn3+, and the subspectrum with Hn ∼500 kOe – to Fe3+ (4Fe3+) or Fe3+ (3Fe3+, Mn3+) ions.
https://doi.org/10.1016/j.jpowsour.2015.09.092_p3_24 | Of special interest is the conclusion that Mn ions are not randomly distributed in the Fe ions positions in LixFe1−yMnyPO4, but each Fe ion has no more than one Mn ion in its nearest cationic environment. Unexpectedly, in the spectra of the sample in which some Mn ions are oxidized to Mn3+ there are two nonequivalent subspectra corresponding to Fe3+ with the cationic environment (3Fe3+, Mn2+). This is not obvious for the solid-solution model in LiхFe0.7Mn0.3PO4. However, these facts fully agree with the data of X-ray analysis concerning heterogeneous distribution of cations in these samples when some areas have composition Li0.3(Fe3+)0.7(Mn2+)0.3PO4 whereas other areas are Lix(Fe3+)0.7(Mn3+)z(Mn2+)0.3−zPO4 (0 < x < 0.3).
https://doi.org/10.1016/j.jpowsour.2015.09.092_p4_2 | Nanosized LiFe1−yMnyPO4/C samples (y = 0.1, 0.2) are characterized by an increased conductivity compared with that of LiFePO4. At the same time, conductivity of LiFe0.7Mn0.3PO4/C is shown to be noticeably lower. According to the results of our studies on lithium electrochemical intercalation/deintercalation to/from LiFe1−yMnyPO4/C (y = 0.1–0.3), charging involves two steps, including the oxidation of iron and manganese ions. In contrast to LiFePO4, charging of manganese takes place at a gradually changing potential. All the charge/discharge processes in nanosized LiFe0.7Mn0.3PO4/C proceeds via the formation of solid solutions also. The samples with a low manganese content are characterized by the improved charge/discharge capacity as compared with that of LiFePO4/C, especially, at high current densities. At the same time, capacity of LiFe0.7Mn0.3PO4/C appears to be much lower and, according to the data of XRD analysis and Mössbauer spectroscopy, the sample contains the regions with inhomogeneous distribution of divalent and trivalent manganese ions. Furthermore, the data of Mössbauer spectroscopy show that, in the materials under study, manganese ions are orderly distributed so that each iron ion has no more than one manganese ion in its nearest environment.
https://doi.org/10.1016/j.jpowsour.2015.09.103_p1_2 | Lithium intercalation materials containing transition-metal polyanion compounds with (XOm)n− groups, such as (SO4)2−, (VO4)2−, (PO4)3−, (AsO4)2−, (WO4)2−, and (SiO4)4- are the suitable candidates that can be used as positive electrode materials for lithium rechargeable batteries [1], [2], [3]. Besides, (PO4)3− polyanions group of lithium iron phosphate could deliver high potentials along with closer theoretical capacity, high thermal stability, environmental benignity and improved structural stability due to the inductive effect of the Fe–P–O covalent bonding. Padhi et al. [4] discovered the olivine structure of LiFePO4 cathode material which was successfully utilized in Lithium ion batteries. However, the intrinsic electronic conductivity of LiFePO4 is poor and the diffusivity is also very low. Tremendous efforts have been made to overcome these problems like doping with foreign atoms, reduction of particle size and coating of conductive additives [5], [6], [7], [8].
https://doi.org/10.1016/j.jpowsour.2015.09.103_p1_3 | The developments of electrochemical performance and improvements of intrinsic electronic conductivity via surface modification of carbon on LiFePO4 is one of the most effective methods. Since, the carbon materials have useful properties such as high electrical, thermal and chemical stability, light weight, non toxic, and so on [9]. Several kinds of carbon materials have been suggested as conductive additives for LiFePO4, such as (i) organic/inorganic compounds like citric acid, lactose, oxalic acid, sucrose and carbon black, etc. [10], [11], [12], [13], [14] (ii) polymers such as polypyrrole, poly(vinyl pyrrolidone) (PVP), poly(aniline) (PANI), poly-3,4-ethylenedioxythiophene (PEDOT), etc. [15], [16], [17], [18] and (iii) functional carbon materials like carbon nano tube and graphene [19], [20], [21].
https://doi.org/10.1016/j.jpowsour.2015.09.103_p1_4 | Lithium rechargeable batteries have been made more number of researches with the development of carbonaceous materials like carbon nanotube (CNT) and graphene. In addition, the surface modification of the optimized content of carbon networks offered an efficient method for increasing the interfacial area and decreasing the lithium ion diffusion distance [22]. Britto et al. [23] was first reported the application of carbon nanotube in electrochemistry. Since, there have been a significant number of studies are being focussed on carbon nanotube modified electrode preparation for various applications [24].
https://doi.org/10.1016/j.jpowsour.2015.09.103_p1_5 | Multi-walled carbon nanotube (MWCNT) containing both electrodes have been improved the high rate capability with tremendous cyclic life, due to its various appealing properties. It offers good contact to the electronic conductor when compared to organic acids and carbon source derived from polymers [25], [26]. Carbon nanotube based positive electrode materials have been recently studied by many research groups via various approaches for lithium ion batteries. Chen et al. [27] indicated that the addition of multi-walled carbon nanotube in pure LiFePO4 would enhance the electronic conductivity. Li et al. [25] reported that the LiFePO4/multi-walled carbon nanotube composite cathode material exhibited the initial discharge capacity of 155 mAh g−1 at 0.1 C rate and also exhibited the gradual decrease in discharge capacity upon cycling. Feng [28] optimized the content of multi-walled carbon nanotube on LiFePO4 by mixing LiFePO4 and multi-walled carbon nanotube in ethanol followed by heat-treatment at 500 °C for 5 h. He optimised that 7 wt. % multi-walled carbon nanotube added composite cathode shows the best electrochemical performance, which has an initial discharge capacity of 152.7 mAh g−1 at 0.18 C rate with a capacity retention of 97.77% after 100 cycles. Qin et al. [29], [30], [31] reported that the nanosize C/LiFePO4/multi-walled carbon nanotube composites were synthesized by facile electro-polymerization process. However, there are few reports offered on low temperature techniques based preparation of carbon nanotube modified LiFePO4 cathode materials [32], [33], [34], [35]. The polyol technique via inexpensive binary precursor with tetra ethylene glycol (TTEG)/diethylene glycol (DEG) as a polyol solvent can be used to produce good crystalline materials and without any special atmosphere and heat-treatment. It is an economic energy-efficient technique to synthesize highly crystalline nanoparticles for successful commercialization. In the present investigation, an endeavour has been made to prepare multi-walled carbon nanotube encrusted LiFePO4/C using low cost simple binary precursors, low temperature and economic efficient polyol technique with diethylene glycol (DEG) as a polyol solvent. However, the present composite electrode material shows excellent electrochemical performances than earlier reports of polyol method LiFePO4 [33], [34] due to fast lithium ion transfer through MWCNT encrusted on LiFePO4 and short path length of core particles. Also, it suggests that the application of the present synthesis is cheaper than the novel preparation technique of LiFePO4 production. The prepared composites were characterized and discussed in detail for its structural, morphological, chemical and electrochemical performances.
https://doi.org/10.1016/j.jpowsour.2015.09.103_p2_3 | The pristine multi-walled carbon nanotubes were functionalized by using mixture of acid oxidation method. The pristine multi-walled carbon nanotube were treated with 70 ml mixture of 3M H2SO4/HNO3 (v/v = 1:3). To ensure that there is no massive structure destruction on multi-walled carbon nanotube. The mixture of multi-walled carbon nanotube and acid solution were ultrasonically vibrated in water bath at 40 °C for 4 h. The functionalized multi-walled carbon nanotube was collected and then washed thoroughly with distilled water until the neutral pH value of multi-walled carbon nanotube solution has been obtained. The oxidized multi-walled carbon nanotubes were filtered using centrifuge and a polycarbonate filter (Whatman, pore size 0.2 μm). Then the sample was dried under vacuum at 120 °C for 2 h. The acid treatment removed all the metallic impurities and greatly enhanced the solubility of carbon nanotube in polar solvents by introducing carboxylic functional groups to the sidewalls and ends.
https://doi.org/10.1016/j.jpowsour.2015.09.103_p2_4 | Multi-walled carbon nanotube modified LiFePO4/C composite has been prepared by low temperature polyol technique [33], [34], [35], [36] without post heat treatment and special environment. The reaction of polyol technique as follows: initially, 8 wt. % of functionalized multi-walled carbon nanotube was added into 200 ml of diethylene glycol (DEG, Aldrich) and a homogeneous dispersion was achieved by an ultrasonic process for 25 min. Then, the stoichiometric amount of iron (II) sulphate hepta hydrate (FeSO4.7H2O, 99.9% of Alfa-Aesar) and lithium dihydrogen phosphate (LiH2PO4, 99.9% of Alfa-Aesar) and oxalic acid (Merck) were directly added into the polyol solution by mechanical agitation for 45 min at room temperature in a two-neck round bottom flask. The resultant mixture was refluxed at 245 °C for 18 h under gentle stirring. In order to remove the organic residue and other impurities, the product was washed with deionised water, ethanol and acetone for several times. Finally, the multi-walled carbon nanotube encrusted LiFePO4/C composite powder was dried in a vacuum oven at 150 °C for 24 h. The bare-LiFePO4 with 3 wt. % of carbon was synthesized by the same procedure for comparison.
https://doi.org/10.1016/j.jpowsour.2015.09.103_p2_6 | The crystalline phases of the synthesised samples were identified by powder X-ray diffraction (XRD, PANalytical X`Pert Pro diffractometer) using Cu Kα radiation (λ = 1.54060 Å) and operated at 40 kV and 30 mA in the 2θ range of 10–70°. The functional group vibration was analysed using Thermo Nicolet 380 Fourier transform-Infrared (FT-IR) spectrophotometer using KBr pellets method in the range of 4000–400 cm− 1. The presence of carbon structure was identified through Laser Raman Spectrometer at room temperature in the range of 100–2500 cm−1 (STR Raman, SEKI Corporation, Japan). Morphological studies were performed using field emission scanning electron microscope with Energy dispersive spectra (FE-SEM with EDX) and high resolution transmission electron microscope with selected area diffraction (HRTEM, Techni G2 S-TWIN, FEI, The Netherlands) techniques. The specific surface area of the materials was performed using a Folio Micromeritics TriStar II Surface Area (Brunauer–Emmett–Teller (BET)) Analyser. Chemical valence states of the elements were analysed by X-ray photoelectron spectroscopy (XPS, PHI model 5802). Magnetic measurements were performed on the samples at room temperature and also at higher temperature (up to 500 °C) using a Vibrating Sample Magnetometer (VSM) Lakeshore 7300.
https://doi.org/10.1016/j.jpowsour.2015.09.103_p2_8 | The electrochemical performance of the prepared material was investigated using coin cell through the charge/discharge with cyclic performance assessment. The 80 wt. % of prepared active materials, 10 wt. % conductive carbon Super P (Timcal) and 10 wt. % poly vinylidene fluoride (PVDF, Aldrich) as a binder were mixed in N-methyl pyrolidinone (NMP, Merck, India) solvent thoroughly using mechanical agitation to form a slurry and then the slurry was uniformly coated onto pure aluminium foil using doctor blade method. The coated foils was dried in a vacuum oven at 120 °C for 6 h and then roll pressed; further those samples were punched into circular disc shape for fabricating the working electrodes (cathode). The loading of active material is about 2.0 mg cm−2. The coin cell (CR2032) was fabricated using the circular disc prepared positive electrode and lithium metal as a counter electrode (anode), electrolyte solution with separator. The liquid electrolyte was used in this study is of a solution of 1 M LiPF6 in ethylene carbonate (EC), dimethyl carbonate (DMC) (1:1, v/v, Novolyte, battery grade). Polypropylene as a separator (Celgard 2400, Hoechst Celenese Corp) was soaked in the electrolyte for 24 h prior to use. The cells were assembled in a glove box (MBraun, Lab star model) filled with pure argon gas. The charge discharge tests of the cells were recorded over the voltage range of 2.5–4.5 V using a Neware BTS computer-controlled battery test station at various C-rates ranging from C/10 to 30 C under room temperature. Electrochemical impedance (EIS) analysis was performed on a CHI 660D electrochemical analysis instrument (CH Instruments) at room temperature in the frequency range 106–0.01 Hz with AC signal amplitude of 5 mV.
https://doi.org/10.1016/j.jpowsour.2015.09.103_p3_3 | Fig. 1a demonstrates the X-Ray Diffraction patterns of multi-walled carbon nanotube, LiFePO4/C (LFP/C) and multi-walled carbon nanotube encrusted LiFePO4/C (MWCNT/LFP/C) composites respectively. The prepared multi-walled carbon nanotube modified LiFePO4/C can be indexed to a single phase material having an olivine-type of orthorhombic structure with a space group of Pnma. The lattice parameter values of multi-walled carbon nanotube on LiFePO4/C with and without modification have been calculated. The calculated values are a = 10.313, b = 6.040 and c = 4.689 Å and the unit cell volume (V) as 292.08 Å3 for LiFePO4/C and a = 10.320, b = 6.020 and c = 4.697 Å and the unit cell volume of 291.81 Å3 for multi-walled carbon nanotube tailored LiFePO4/C samples, respectively, which are in good agreement with standard data (JCPDS No.83–2092) and literature reports [29], [30], [31], [32]. Chen et al. [27] reported that the cell volume decreases with increasing of temperature until 180 °C and a plateau in the range 291.0–291.5 Å3 was reached for both bare and nanotube based LiFePO4/C materials. The iron disorder was found to decrease with the increasing synthesis temperature, which results in enhancement in electrochemical performances. Similarly, in our case, the polyol process has been carried out at 245 °C for the preparation of LiFePO4/C and multi-walled carbon nanotube coated LiFePO4/C without further heat treatment. The unit cell volume of multi-walled carbon nanotube coated LiFePO4/C is (291.81 Å3) faintly smaller than the LiFePO4/C (292.08 Å3) sample. It is corresponding to minimum iron disorder in the prepared olivine structure. It is in close proximity between the cell volume of the standard (291.47 Å3) and this method designates a well-ordered structure in the both samples. Download : Download high-res image (566KB)Download : Download full-size image Fig. 1. (a) X-ray diffraction patterns and (b) Linear Fit plot of W–H method LiFePO4/C, MWCNT, and MWCNTs encrusted LiFePO4/C samples, respectively.
https://doi.org/10.1016/j.jpowsour.2015.09.103_p3_4 | Furthermore, the X-Ray Diffraction pattern (Fig. 1a, multi-walled carbon nanotube) demonstrates the diffraction peaks corresponding to the (002) and (100) planes of pure multi-walled carbon nanotube are not appeared in the X-Ray Diffraction pattern of multi-walled carbon nanotube modified LiFePO4/C composite. This demonstrates that the carbon coating and multi-walled carbon nanotube modification would not destroy the crystal structures of the target materials. The entire lattice parameters did not change much with the addition of multi-walled carbon nanotube content, which indicate that multi-walled carbon nanotube did not enter the olivine lattice structure or forms another phase in the multi-walled carbon nanotube encrusted LiFePO4/C composites. The crystallite sizes have been estimated from two different approximation methods such as Debye Scherrer equation and Williamson & Hall (W–H) method [37]. The crystallite size ‘D’ of the prepared samples was calculated from the Debye Scherer`s formula from the full-width at half-maximum intensity (FWHM) that are expressed in radians where ‘D’ is crystallite size, β is the full-width at half-maximum intensity, K is the scale factor (K = 0.9) and θ is Bragg`s angle. The average crystallite size has been calculated as 48 and 64 nm for with and without multi-walled carbon nanotube coated LiFePO4/C composites, respectively. The another approximate calculation of crystallite size and strain of the prepared materials were calculated using Williamson–Hall (W–H) method where λ is the X-ray wavelength, β is the full width at half maximum intensity (FWHM), θ is the Bragg`s angle and ε is the micro strain parameter [24], [38].
https://doi.org/10.1016/j.jpowsour.2015.09.103_p3_5 | Fig. 1b, represents the plot for (βtotal cos θ/Kλ) versus (4 sin θ/Kλ) for both samples. The linear fit using W–H plot with different slopes provides different strain values and the line interception in y-axis gives inverse crystallite size. Microstrain is due to imperfections within the crystalline lattice, including vacancies, dislocations, stacking faults and others.
https://doi.org/10.1016/j.jpowsour.2015.09.103_p3_6 | The W–H fitting image shows that the 2θ values seem to be not changed like blue dots (multi-walled carbon nanotube encrusted LiFePO4/C) and red stars (LiFePO4/C) are almost superposed. However, the full-width at half-maximum intensity has been slightly changed; therefore, the crystallite size has been changed without alter of the structure/plan of LiFePO4 (Fig. 1b.). The W–H plot observed average crystallite size is approximately ∼58 and 85 nm for with and without multi-walled carbon nanotube coated on LiFePO4/C samples respectively. The adoption of peaks in the X-ray diffraction patterns is more appropriate in W–H method than in Debye Scherrer relation, which may be due to the fact that the micro strain of the crystallites was also considered in W–H method. However, in both cases one can observed the same trend in the crystallite size. Also, it is observed that from the results, the crystallite size is slightly decreased upon encrusting with multi-walled carbon nanotube on LiFePO4/C, which gives an understanding of controlled growth. The X-ray diffraction results depicts that no unwanted impurities were found. However, the prepared samples are well crystallized due to the polyol medium which gives the reducing environment and this medium can stabilize the divalent state of iron [34], [35], [36]. The blending of MWCNT with LiFePO4/C composites was also carried out and it is observed that the blending of MWCNT with LiFePO4/C has also not altered the structure which is similar to the direct addition (Supporting information Fig. S1 (a)).
https://doi.org/10.1016/j.jpowsour.2015.09.103_p3_7 | Fig. 2a shows the Fourier transform-infrared (FT-IR) spectra of the multi-walled carbon nanotube, LiFePO4/C and multi-walled carbon nanotube encrusted LiFePO4/C composites in the wave number region 4000–400 cm−1. The multi-walled carbon nanotube on LiFePO4/C with and without modification samples represents the strong bands appeared in the region 1150–950 cm−1 corresponding to the P–O symmetric and asymmetric stretching vibrations; the weak bands in the region 650–550 cm−1 are assigned to the O–P–O asymmetric bending vibrations of olivine phosphate groups. The bands around 504 and 470 cm−1 are observed to translation of lithium ions for olivine LiFePO4. These observed characteristics bands are good agreement with the earlier reports [34], [39]. The band between 1550 and 1625 cm−1 is elucidating existence of stretching vibration of CC bonding and hydroxide groups on the prepared both samples [40]. The functional group vibrations of multi-walled carbon nanotube/LiFePO4/C are almost similar to the uncoated one, which is evidenced from the Fourier transform-infrared spectra. The band around 1644 cm−1 may be associated with the stretching of backbone CC of multi-walled carbon nanotube [41], [42]. The characteristics bands at 1086 cm−1 for multi-walled carbon nanotube sample is attributed to C–O–C stretching mode of the functionalized of multi-walled carbon nanotube [43]. Download : Download high-res image (320KB)Download : Download full-size image Fig. 2. (a) Fourier transform-infrared spectrum (FT-IR) and (b) Raman spectra of LiFePO4/C, Multi-walled carbon nanotube, and multi-walled carbon nanotube encrusted LiFePO4/C samples, respectively.
https://doi.org/10.1016/j.jpowsour.2015.09.103_p3_8 | Raman spectroscopy is a significant technology to investigate the properties of the carbon phase which was not detected by X-ray diffraction. Raman spectra of multi-walled carbon nanotube, bare LiFePO4/C and multi-walled carbon nanotube-LiFePO4-C materials are shown in Fig. 2b. Two broad bands were detected in the range 1340–1350 and 1550–1610 cm−1, which are ascribed to D band (disorder band) and G band (graphitic band), respectively [44]. The peak intensity ratio of D band and G band (ID/IG) is in inverse proportion to the degree of graphitization of carbon. The high degree of graphitization indicates the high electronic conductivity of the resultant material, which usually leads to better electrode performance. The intensity ratios of the D to G-line are 0.93, 0.91 and 0.89 for multi-walled carbon nanotube, LiFePO4/C and multi-walled carbon nanotube/LiFePO4/C samples, respectively. The low value of ID/IG represents the existence of larger amount of graphitic carbon (sp2-coordinated carbon) that results in enhanced electrochemical properties. Hence, the multi-walled carbon nanotube sample demonstrates high intensity ratio of D and G-lines due to the reason of chemically functionalised the multi-walled carbon nanotube, which presence of disorders in different carbon-based solids on the multi-walled carbon nanotube surface. The band at 1620 cm−1 is attributed the characteristic D′ band of the functionalized multi-walled carbon nanotube [45].
https://doi.org/10.1016/j.jpowsour.2015.09.103_p3_10 | The Field Emission–Scanning Electron Microscopy (FE-SEM) images of uncoated and multi-walled carbon nanotube coated LiFePO4/C samples are shown in Fig. 3 (a & b) with corresponding Energy dispersive X-ray (EDX) spectra (Fig. 3 (c & d)). Fig. 3a represents the rod-like morphology of LiFePO4/C with the average particle size (width × length) of 35 × 120 nm. The field emission–scanning electron microscopy of the coated LiFePO4/C depicts that the incorporation of multi-walled carbon nanotube reduces the particles growth, which provides a better evidence of X-ray diffraction crystallite size determinations. Also, the formation of multi-walled carbon nanotube network structure to interconnect the isolated particles, which is favouring the fast supply of electrons to the sites during the lithium insertion/extraction. Download : Download high-res image (1MB)Download : Download full-size image Fig. 3. (a, b) Scanning Electron Microscopy image, Inset of (Fig. 3b) is 500 nm scale focussing SEM image of multi-walled carbon nanotube/LiFePO4/C and (c, d) Energy dispersive Xray spectra of LiFePO4/C and Multi-walled carbon nanotube encrusted LiFePO4/C samples, respectively.
https://doi.org/10.1016/j.jpowsour.2015.09.103_p3_11 | The prepared multi-walled carbon nanotube coated LiFePO4/C composite particles are slightly agglomerated and particle size becomes almost few nanometre range [34]. The Energy dispersive X-ray spectra of both samples (Fig. 3 (c, d) demonstrate the Fe/P ratio is equal to 1; Also, O/Fe and O/P equal to 4 that are calculated by observed atomic weight percentage of the prepared material, which is in good agreement with the report of Lyczko et al. [46]. It is clearly seen from the spectra that the carbon content is increased upon encrusting the multi-walled carbon nanotube on LiFePO4/C sample.
https://doi.org/10.1016/j.jpowsour.2015.09.103_p3_12 | The particle size and morphology of the multi-walled carbon nanotube/LiFePO4/C was characterized by Transmission Electron Microscope (TEM), as shown in Fig. 4(a–d). The functionalized multi-walled carbon nanotube is very clearly seen from Fig. 4a. Fig. 4b clearly reveals the particle size is in the range 40–100 nm (average particle size is 67 nm), and the particles are attached fairly on LiFePO4/C (Fig. 4b inset). The width of the multi-walled carbon nanotube is estimated as 26 nm from Fig. 4c and the attachment of multi-walled carbon nanotube on LiFePO4/C particle is clearly versioned from Fig. 4d. Fig. 4d depicts that the fringes of MWCNT and LiFePO4/C. It is very much visible from the fringes of MWCNT that they are in (002) and the fringes of later one are in (201) orientation. However, the coated surfaces, has the same orientation of LiFePO4/C, which elucidates that the MWCNT has attached on the surface of LiFePO4/C without penetrating into its lattice. It is also noted that this direct addition of MWCNT would provide better attachments with the LiFePO4/C composites than blending MWCNT with LiFePO4/C (Supporting information Fig. S1 (b)). The selected area electron diffraction (SAED) pattern (Fig. 4e) of the transparent area shows typical rings of multi-walled carbon nanotube. The selected area electron diffraction pattern of the multi-walled carbon nanotube coated LiFePO4/C composite (Fig. 4d) were indexed to their corresponding planes and it is in accordance with the X-ray diffraction patterns of the same. Download : Download high-res image (1MB)Download : Download full-size image Fig. 4. Transmission Electron Microscopy image of (a) Multi-walled carbon nanotube (b) Multi-walled carbon nanotube encrusted LiFePO4/C (inset Fig. 4b, higher magnification of multi-walled carbon nanotube/LiFePO4/C) (c, d) lattice fringe image and (e, f) Selected Area Electron Diffraction pattern of Multi-walled carbon nanotube and Multi-walled carbon nanotube encrusted LiFePO4/C respectively.
https://doi.org/10.1016/j.jpowsour.2015.09.103_p3_13 | The specific surface area of the bare LiFePO4, LiFePO4/C and MWCNTs/LiFePO4/C were measured as 16.57, 21.94 and 32.15 m2 g−1 respectively. The incorporation of MWCNTs can significantly improve the surface area of LiFePO4, due to this enhancement of the surface area, the contact interface between electrode and electrolyte was enlarged which favoured the lithium ion diffusion and resulted in the improvement of electrochemical performance [34].
https://doi.org/10.1016/j.jpowsour.2015.09.103_p3_14 | The schematic representation of the LiFePO4/C particles and then with multi-walled carbon nanotube of the conducting network is shown in Fig. 5. Multi-walled carbon nanotube create more stable conduction network, which is almost unchanged even when the composite swells. This may avoid the constant loss between the active particles and improve the capacity retention upon prolonged cycling. Also, the enhanced connective network leads to improved conductivity and, thus, to a better rate capability. Download : Download high-res image (1MB)Download : Download full-size image Fig. 5. Schematic illustrations of multi-walled carbon nanotube encrusted LiFePO4/C composites.
https://doi.org/10.1016/j.jpowsour.2015.09.103_p3_15 | The presence of all elements and valence states of the multi-walled carbon nanotube encrusted LiFePO4/C composite has been confirmed through X-ray photoelectron spectra (XPS) that are shown in Fig. 6. Fig. 6a represents the core level spectra of multi-walled carbon nanotube encrusted LiFePO4/C composite. The broad band of Li 1s core spectra (Fig. 6b) possesses the binding energy around 56 eV, which is attributed to the Li 1s and Fe 3p. Due to their superposition, the two peaks cannot be resolved [47]. However, the binding energy at 55.24 eV signifies the Li 1s state, which is visible from the unsmoothened data. The Fe 2p spectra shown in Fig. 6c is split into doublet of binding energy peaks at 710.91 eV for Fe 2p3/2 and at 724.50 eV for Fe 2p1/2, respectively, which indicate the coupling of spin-orbit. The spin-orbital split energy (Δ) is about 13.59 eV, which elucidates the state of Fe2+ in LiFePO4 [48], [49] even though the synthesis process was simple low temperature polyol technique without any special atmosphere. Fig. 6d represents the core spectra of P 2p valence states. Download : Download high-res image (623KB)Download : Download full-size image Fig. 6. X-ray photoelectron spectra of Multi-walled carbon nanotube encrusted LiFePO4/C composite (a) wide range (b) Li 1s (c) Fe (d) P (e) O and (f) Carbon.
https://doi.org/10.1016/j.jpowsour.2015.09.103_p3_16 | The binding energy peak at 133.17 eV for P5+ valence state on prepared multi-walled carbon nanotube encrusted LiFePO4/C composite, which is associated with the (PO4)3− group. Fig. 6e shows the O 1s core level spectra of multi-walled carbon nanotube tailored LiFePO4/C composite. In the synthesized compound, the O 1s spectra has been assigned into three peaks by using Gaussian fitting. The O 1s spectra of binding energy at 530.49 eV is corresponding to O–Fe bond and the binding energy at 530.88 eV corresponds to P–O bond of lattice oxygen O2− of the orthorhombic structure. In addition, the binding energies at 531.93, 532.43 and 532.92 eV were attributed to CO, absorbed OH– and CO2, respectively [50], [51]. Fig. 6f illustrates the core spectra of C 1s state of the multi-walled carbon nanotube encrusted LiFePO4/C composite. The binding energies at 283.85, 285.09 and 287.73 eV are assigned to CC/C–C bond, amorphous carbon and CO/O–C–O bond on the surface of LiFePO4 particles, respectively [52], [53], [54], [55]. Miller et al. [56] reported that the lowest binding energy peaks may be assigned to graphitic (283.2 eV) and increased binding energy has been designated to amorphous carbon (284.7 eV). Based on this literature, one can conclude that the lower binding energy is assigned to graphitic nature and oxygen containing carbon is a signature of the functionalized multi-walled carbon nanotube on the surface of prepared composite. The amorphous nature carbon peak (285.09 eV) was observed may be derived from the oxalic acid.
https://doi.org/10.1016/j.jpowsour.2015.09.103_p3_18 | The magnetic behaviour of the prepared samples (LiFePO4/C, MWCNT/LiFePO4/C) were analysed by vibrating sample magnetometer and the result is shown in Fig. 7. The M−H curve has been observed as line shape, which corresponds to the spin-glass or superparamagnetic-like behaviour at room temperature with paramagnetic to antiferromagnetic nature with very small coercivity [57]. This dictates that there are no magnetic impurities such as α-Fe2O3 and Fe2P phases presented in all samples. Julien et al. [58] reported that the presence of Fe2P can increase the electronic conductivity, but on the other hand, it also decreases the ionic conductivity so that both the capacity and cycling rates are degraded with respect to C-LFP. Hence, this reason may be helped in ascertaining the EC properties enhancement. Furthermore, this study recognized the iron oxidation state is 2+. If the iron is oxidized, the magnetic nature may be observed as ferro/ferric magnetic under the room temperature [59], [60], [61]. However, the sample had also been subjected for the high temperature (780 K) magnetic measurements. The magnetic impurities may be possible when the temperature is increased. It results in the change of state from paramagnetic to ferromagnetic, which can be evidenced from the loop formation in M−H curve. Therefore, it may be given as an additional confirmation of the bivalency of iron and the prepared material has no magnetic impurities at room temperature. Download : Download high-res image (312KB)Download : Download full-size image Fig. 7. M−H curve for the prepared LiFePO4/C and Multi-walled carbon nanotube/LiFePO4/C samples (Inset) enlarged image of M−H curve at room temperature).
https://doi.org/10.1016/j.jpowsour.2015.09.103_p3_20 | The electrochemical performances of multi-walled carbon nanotube coated LiFePO4/C composite cells were evaluated using charge–discharge analysis in the voltage window from 2.5 to 4.5 V under room temperature at different rates. The charge/discharge curves of multi-walled carbon nanotube encrusted LiFePO4/C cell at 0.1 C rate is shown in Fig. 8a in which the discharge capacity has been found to be 166 mAh g−1 with a capacity retention of 99.2% and the plateau has also been maintained at 3.406 V for 6 cycles. The inset of Fig. 8a represents the prepared material has very good cyclic performance and the observed capacity has been maintained at ∼165 mAh g−1 of 0.1 C rate over 400 cycles. Also, it is worthy to note that this direct addition of MWCNT in LiFePO4/C has been compared with the direct blending of MWCNT with LiFePO4/C composites in the view point of capacity. The discharge capacity of ∼160 mAh g−1 was obtained when blending MWCNT (Supporting information Fig. S1(c)). This suggests that the better attachment has occurred when MWCNT has been directly added in LiFePO4/C. The charge/discharge capacity of 1 to 5th cycles at 10 C rate under room temperature as shown in Fig. 8b. The inset of Fig. 8b signifies the cyclic behaviour of the prepared composite material. The capacity fading is very less whose retention ratio about 99.6%, which is attributed to an excellent cyclic and high rate performance. The multi-walled carbon nanotubes have attached on LiFePO4/C particles and this attachment protects the structure distortion during the cycling. Therefore, the multi-walled carbon nanotube encrusted LiFePO4/C composite has the better capacity with cycle stability than bare LiFePO4 [33]. The charge/discharge capacities of multi-walled carbon nanotube encrusted LiFePO4/C composite cell at various C-rates ranging from C/10 to 30 C under room temperature are shown in Fig. 8c. The discharge capacities of the cells were obtained at C/10, 1, 10, 20 and 30 C are 166, 162, 150, 126 and 89 mAh g−1, respectively. The potential plateau remains flat even for the higher C rates, however, an excellent capacity retention ratio has been observed such as 99.7, 99.5, 98.5, 98.4 and 99.8% at C/10, 1, 10, 20 and 30 C rates, respectively. Download : Download high-res image (2MB)Download : Download full-size image Fig. 8. Electrochemical performance of Multi-walled carbon nanotube encrusted LiFePO4/C composite under room temperature (a, b) Charge-discharge at 0.1 and 10 C rates (inset Figure cyclic behaviour), (c) Charge/discharge of various C-rates (d) Charge/discharge voltage difference curve (e) Rate performance, (f) Cyclic behaviour of 20 and 30 C rates, (g) Cyclic behaviour at 1 C rate with columbic efficiency and (h) Impedance spectra of uncoated and multi-walled carbon nanotube encrusted LiFePO4/C composite electrodes (Inset) equivalent circuit.
https://doi.org/10.1016/j.jpowsour.2015.09.103_p3_21 | Fig. 8d illustrates the voltage difference of charge/discharge curves of prepared composite with various current rates. The decreased polarization could be endorsed to the enhanced redox kinetics. The rate performance of the prepared multi-walled carbon nanotube encrusted LiFePO4/C composite is shown in Fig. 8e. It is observed that the discharge capacity of lower rates as higher with stable values such as 165, 162, 161 and 159 mAh g−1 at 0.1, 0.5, 1 and 5 C rates over the 10 cycles, respectively. At higher rates, it exhibits the specific capacity of 149, 126 and 88 mAh g−1 at 10, 20 and 30 C rates over the 10 cycles, respectively.
https://doi.org/10.1016/j.jpowsour.2015.09.103_p3_22 | In order to exhibit the higher rate performance, the cell has been subjected at higher current rates 20 and 30 C for 400 cycles, which is Fig. 8f. Even at 400th cycle, multi-walled carbon nanotube modified composites delivers the discharge capacities of 124 and 87 mAh g−1 respectively at 20 and 30 C rates. In addition, the cyclic behaviour test at 1 C rate is shown in Fig. 8g corresponding to the coulombic efficiency around 98.7% over 400 cycles under room temperature. Thus, the results have been achieved near the theoretical capacity of LiFePO4 (170 mAh g−1 at 1 C rate). It is due to the reduced Li+-ions diffusion length as well as the improved electronic conductivity by two kinds of carbon-coating on LiFePO4 particles. The high-discharge capacity indicates the higher conductivity owing to the addition of multi-walled carbon nanotube. It is observed that the difference of voltage increases with the increase of current rates, which is realizing that slower C rates, the entire active material reacts with each other completely; this will be affected at higher rates, i.e., the reaction is not completely finished and it reflects the large differences in voltage between charge/discharge plateaus. Lithium ion intercalation/deintercalation reactions, accompanied by electron insertion/removal, essentially depended on electronic conductivity [53], [54], [56], [62]. Electrical conductivity is a physical property reflecting the ability of a matter to transfer electrical charge. The ionic mobility is depending on many factors, but mostly the size of ions and ionic bond strength. The electronic conductivity of the active material has played a vital role in the transfer of charge from the current collector during the charging and discharging process. The actual lithium ionic conduction has been taken place between the electrodes through the electrolyte in the Li/electrolyte/(LiFePO4/C) coated using MWCNT cell couple. Normally, for bare LiFePO4, the electronic conductivity is very low. Therefore, the charge transfer from the electrode material to the current collector was not upto the mark. But, after coating the MWCNT on LiFePO4/C, the transferring of charge is excellent and exhibits appreciable performances than the bare material. The electronic conductivity of the prepared materials were determined by a four-probe method and the results were found to be 2.88 × 10−2 S cm−1 for bare LFP and 8.59 × 10−2 S cm−1 for direct addition of MWCNT on LFP/C. This result clearly represented that the coating of MWCNT on LFP material has remarkably enhanced the electronic conductivity. Also, the large surface area of coated sample gives rise to good electrolyte infiltration and favouring the diffusion kinetics of lithium ions. Transmission electron microscope image (Fig. 4d) revealed that the multi-walled carbon nanotube have good attachment on LiFePO4/C particles. The functionalization may be expected to give the following effects.
https://doi.org/10.1016/j.jpowsour.2015.09.103_p3_23 | Carboxylic groups are presented on the carbon nanotube which may detach the carbon nanotube as separated tubes and it causes an attachment on the surface of the prepared material. The functionalization makes the inner tubes as hollow one and this may render more mobility of charge carriers. Thus, the functionalized multi-walled carbon nanotube may help to enable the transport lithium ions and electrons even at high rate.
https://doi.org/10.1016/j.jpowsour.2015.09.103_p3_24 | Fig. 8h shows the electrochemical impedance spectra (EIS) with equivalent circuit (inset of Fig. 8h) of uncoated LiFePO4/C and MWCNT attached LiFePO4/C composite electrodes. The Re represents bulk resistance of the cell, reflecting the overall ohmic resistance of the electrolyte and electrodes. Rct and CPE are the charge-transfer resistance and constant phase-angle element, corresponding to the semicircle at high-to-medium frequencies; W is the Warburg impedance related to the long-range lithium ions diffusion in the electrode, which is indicated by the straight inclined line at low frequencies. The MWCNT coated LiFePO4/C holds smaller semicircle, which indicates the sample keeps lower charge transfer resistance Rct than the bare. It is observed from the equivalent circuit, Rct of the MWCNT coated and bare LiFePO4/C samples has been calculated as 150 and 260 Ω respectively. Therefore, it can come to the conclusion that the conductivity and dynamic of delithiation/lithiation for the MWCNT coated LiFePO4/C have been improved efficiently [63]. The multi-walled carbon nanotube has played an important role in accelerating the transfer of charge in the composite electrode. The multi-walled carbon nanotube intruded into the LiFePO4/C particles that formed a continuous network and enhanced the electronic conductivity by providing better contact efficiency between the isolated LiFePO4 particles [34]. While the impedance is in inverse proportion to electric conductivity, this suggested a higher charge transfer rate for multi-walled carbon nanotube with C modified LiFePO4 electrode, which exhibits the electrochemical properties.
https://doi.org/10.1016/j.jpowsour.2015.09.103_p3_25 | This improvement of discharge capacity with retention ratio is mainly due to the coating of carbon with incorporation of multi-walled carbon nanotube to promote the electronic conductivity of the cathode materials. Also, the spherical particles of nano-size LiFePO4 composites to accelerate the lithium ion diffusion and remarkably enhanced the discharge capacity. Multi-walled carbon nanotube on LiFePO4/C acts electro-conductive filler during the electrochemical reaction. The multi-walled carbon nanotube coating partially avoids detrimental side-reactions occurring in case of battery abuse. The multi-walled carbon nanotube can provide not only better capacity at high C-rates, also the improved cycle life of battery.
https://doi.org/10.1016/j.jpowsour.2015.09.103_p3_26 | The synthesized composites of aforementioned results demonstrate a superior performance compared to the earlier polyol reports and other methods [33], [34], [47], [62], [64], [65], [66]. However, very recently Qin et al. [29], [30], [31] reported the co-modification of carbon with multi-walled carbon nanotube on LiFePO4 by a combination of hydrothermal progress and a facile electro-polymerization polyaniline process. The present attempt has been almost conquering Qin et al. [29] and the discharge capacities have been achieved without any post heat treatment and special atmospheric condition.
https://doi.org/10.1016/j.jpowsour.2015.09.103_p4_2 | In summary, an attempt has been made to synthesize and functionalized the multi walled carbon nanotube (MWCNT) and then encrusted on LiFePO4/C composite under low temperature via simple and energy-efficient polyol technique, without subsequent heat treatment and special atmospheric condition. This direct addition of multi-walled carbon nanotube in LiFePO4/C has been compared with the direct blending of multi-walled carbon nanotube in LiFePO4/C composite using the same polyol method. The multi-walled carbon nanotube encrusted LiFePO4/C composite was ascertained through X-ray diffraction for its olivine type orthorhombic phase structure and it did not affect the structure of bare when modified with carbon nanotube. The bivalency of the iron has also not been affected when encrusting using multi-walled carbon nanotube. The average crystallite size has been estimated (∼59 nm) using W–H method and (48 nm) Scherrer equation method. It is obvious that Transmission electron microscopy results show more reliability with W–H method. The conductive network of co-modified (MWCNT/C) on LiFePO4 with nanoparticles enhanced the electronic conductivity and hence the discharge capacity and cycle stability. The functionalization of multi-walled carbon nanotube also makes the multi-walled carbon nanotube’ connecting the particles with strong webs to make the structure of the cathode material stable during cycling even at high rate. Therefore, the good electrochemical performances of this composite explore it as a promising cathode for high-power Li-ion batteries.
https://doi.org/10.1016/j.jpowsour.2015.10.009_p1_2 | Due to their high energy densities, lithium ion batteries are widely used for the environmental-friendly transportation applications, such as the hybrid vehicles, electric vehicles (EVs) [1], etc. Their energy densities are, however, still insufficient for many uses, especially for EVs. To meet the requirements of automobile applications, it is necessary to develop new electrode materials with a high capacity and long cycle-life. Silicon (Si) is an attractive candidate for the negative electrode material because of its high gravimetric and volumetric capacities (3570 mA h g−1 and 8322 mA h cm−3, respectively) [2]. In addition to these favorable electrochemical properties, Si is an abundant and low cost element. However, Si has a critical drawback that prevents its actual use; i.e., Si suffers from a poor cycle stability because of its large volumetric change upon cycling, resulting in its pulverization and electrical disconnection from the current collector [2]. Several approaches have been proposed to solve this problem; 1) limit the delivering capacity [3], 2) use a composite or compound material, such as SiO [4], [5], [6], Si/C [7], etc., 3) use the adequate binders [4], [8], [9], , 4) add electrolyte additives [10], 5) modifying the surface morphology or structures of the current collectors [11], [12] and 6) use nano-sized particles [13], [14]. Among these approaches, using the SiO as the active material and polyimide as the binder significantly improves the cycle performance [4].
https://doi.org/10.1016/j.jpowsour.2015.10.009_p1_5 | The electrochemically inactive Li4SiO4 works as a buffer for the volume change in the remaining Si during the subsequent reversible charge and discharge process which proceeds according to reaction (1). Due to the initial irreversible reaction (2), the theoretical reversible capacity of SiO is 1700 mA h g−1 which is lower than that of Si (3570 mA h g−1). The volume change of SiO is, however, reduced to about 200%, half that of Si (400%), resulting in a better cycling performance of the SiO electrode.
https://doi.org/10.1016/j.jpowsour.2015.10.009_p1_6 | In addition, the polyimide is a resin which has much higher tensile strength than that of PVdF and CMC, etc., leading to increasing the stiffness of the electrode materials and it strongly adheres the electrode materials to the current collector. These features of the polyimide result in a good cycle performance of the negative electrode as reported in Ref. [4]. However, we speculate that the strong adhesion might cause another problem; i.e., the large volumetric change in the electrode material directly stresses the current collector, resulting in its deformation, when the load of Si based electrode material is heavy. One can suppress the deformation by either thickening the current collector or using a stiffer material as the current collector. Thickening the current collector to make it more robust actually restricts its deformation, but sacrifices the energy density of the battery. On the other hand, applying a foil of high-strength metals or alloys, e.g., Fe, Ti, Ni and their alloys, as the current collector would restrict the deformation even if the foil is thinner than that of the conventional Cu foil. In general, however, such high-strength metals and alloys suffer from a high electrical resistivity which gives rise to an increase in the internal resistance of the battery, time hindering its high power use.
https://doi.org/10.1016/j.jpowsour.2015.10.009_p1_7 | In the present study, we have developed a clad foil in which a high-strength Ni-alloy core is sandwiched between low-resistive Cu layers [15]. The clad foil was applied to the current collector of Si-based negative electrodes. The electrochemical cells tested in the present study are: 1. a coin-type half cell with a nano-Si negative electrode (Section 3.2), 2. a coin-type half cell with a SiO negative electrode (Section 3.3), 3. a large area pouched half cell with SiO (Section 3.3), and 4. a coin-type full cell using the SiO negative electrode combined with a LiFePO4 positive electrode (Section 3.4).
https://doi.org/10.1016/j.jpowsour.2015.10.009_p1_8 | The electrochemical performance of these cells with the clad current collector was compared to the cells using a conventional rolled Cu foil current collector. The cell (1) demonstrates how the clad current collector endures the 400% volume change in the active material. Comparing cells (2) and (3), one finds how the electrode size influences the cycle stability. The full-cell (4) proves that the clad current collector can be used under the conditions for the actual lithium ion battery application.
https://doi.org/10.1016/j.jpowsour.2015.10.009_p2_3 | The clad foil was prepared by a cold-rolling process. A Ni-alloy and pure Cu plates were used as the high-strength core and the low electrical resistivity layers, respectively. The core plate and two Cu plates were bonded by pressure welding, then annealed to increase bonding strength between their interface and then cold-rolled to a 12 μm-thickness foil. The cold-rolled clad foil was not subjected to any surface treatment, such as the etching, blasting, etc. The cross sectional image of the clad foil was observed by a scanning electron microscope (SEM). The specimen was prepared by slicing the clad foil embedded in an epoxy resin with a cross-section polisher. The corrosion resistivity of the clad foil in a nonaqueous electrolyte was evaluated by cyclic voltammetry (CV, Solartron 1280B). A mixed solution of ethylene carbonate and dimethyl carbonate containing 1.0 mol L−1 LiPF6 was used as the electrolyte (Kishida Chemical, 1: 1 volume ratio). The voltammogram was recorded at the scan rate of 1.0 mV s−1 in the potential range of 0.0–3.0 V vs. Li+/Li at room temperature. The tensile strength of the samples was evaluated by a tensile strength machine (AG-100kNG, Shimadzu) according to the Japanese industrial standard JIS Z2241 [16]. The electric conductivity of the sample foils was evaluated by the Wheatstone bridge method according to JIS C2525 [17].
https://doi.org/10.1016/j.jpowsour.2015.10.009_p2_5 | The slurry for the negative electrode was prepared by mixing nano-Si (30–50 nm, Nanostructured & Amorphous Materials) or SiO (10 μm, Osaka Titanium Technologies) as the active material, acetylene black (AB) as the conductive additive and polyamic acid (Skybond 7600, Skybond) as the precursor of the binder in the weight ratio of 80: 5: 15 with N-methyl-2-pyrrolidone (NMP). The slurry was coated on the clad or rolled-Cu current collectors and dried at 80 °C to remove the NMP. The electrodes were heated at 300 °C for 10 h under the vacuum to form the polyimide binder from polyamic acid. The negative electrodes were not roll-pressed at all in this study. The total masses of the nano-Si and SiO per unit area were about 1.5–1.7 mg cm−2 and 2.5–2.9 mg cm−2, respectively. In the half cell setup, the electrode was tested in an IEC R2032 coin-type cell or in a pouched cell, assembled with a lithium foil counter electrode, a separator (glass filter, GA-100) and the electrolyte (1 mol L−1 of LiPF6 in ethylene carbonate/diethylene carbonate, EC-DEC). The geometric electrode areas of the coin cell and the pouched cell were 1.13 and 9 cm2, respectively. For the full-cell test, the positive electrode was composed of 90 wt.% LiFePO4, 5 wt.% AB and 5 wt.% polyvinylidene difluoride (PVdF). The slurry was coated on the Al current collectors and dried at 80 °C to remove the NMP. The electrodes were heated at 150 °C for 10 h under the vacuum. Before heat treatment, the positive electrode was roll-pressed. The mass of the LiFePO4 and SiO per unit area was about 7.3–8 mg cm−2 and 1.0–1.2 mg cm−2, respectively, so that the N/P ratios of the full cells were 1.35–1.5. The cells were assembled in an open-dry-chamber (DAIKIN) with the dew point below −50 °C.
https://doi.org/10.1016/j.jpowsour.2015.10.009_p2_6 | The cells were galvanostatically charged and discharged at 30 °C at the current density of 500–5500 mA g−1 in which the denominator is the mass of the nano-Si or SiO. The potential range was 0.0–1.0 V vs. Li+/Li for the half cell and 2.0–4.2 V for the full cell. Prior to the full-cell assembly the SiO electrode was charged and discharged using the lithium foil counter electrode to eliminate its irreversible capacity mentioned above in reaction (2).
https://doi.org/10.1016/j.jpowsour.2015.10.009_p3_3 | Fig. 1 shows a cross-sectional SEM image of the clad foil. About a 7 μm-thick core is wedged between 2 and 3 μm-thick Cu layers. The interface between the core and Cu is connected through a solid–state reaction. Table 1 compares the thickness (t), the tensile strength (σTS) and the electrical resistivity (ρ) of the clad and rolled Cu current collectors. The tensile strength of the clad before the heat treatment is twice as high as that of the conventional Cu foil due to the high-strength core. Although ρ of the clad is 2.4 times higher than that of the pure Cu foil, it is lower than those of the other metals and alloys with similar tensile strength [18] due to the surface Cu layers. Download : Download high-res image (110KB)Download : Download full-size image Fig. 1. Cross-sectional SEM image of the clad foil. Table 1. Thickness, tensile strength and electrical resistivity of the clad, conventional Cu current collector and Ni-alloy as the core of the clad. t/μm σTS/MPa ρ/10−8Ω m (a) (b) Clad foil 12 920 830 4.3 Cu foil 16 430 100 1.8 Ni-alloy 100 1250 1270 25 t: thickness; σTS: tensile strength parallel to the rolling direction, (a) before and (b) after heat treatment at 300 °C; ρ: electrical resistivity parallel to the surface.
https://doi.org/10.1016/j.jpowsour.2015.10.009_p3_4 | Moreover, the clad foil maintains 90% of its initial σTS even after the heat treatment at 300 °C for 10 h whereas σTS of the Cu foil drastically decays to less than a quarter of it. This is explained by the fact that the softening points of the rolled Cu-based metal and alloys are generally below 300 °C [18], while the Ni-alloys soften above 600 °C [18]. Based on Table 1, the tensile strength per unit width of the current collector, , P(12 μm clad)/kN m−1 = 10.0 and P(16 μm Cu)/kN m−1 = 1.6 after the heat treatment; i.e., the thinner clad foil is about six times stiffer than thicker Cu foil.
https://doi.org/10.1016/j.jpowsour.2015.10.009_p3_5 | In addition, the electrochemical corrosion resistance of the clad foil and the Ni-alloy is found to be as high as that of Cu foil by cyclic voltammetry (CV) (see Fig. S1 in supplementary information), suggesting that the clad foil can be used as the current collector for the negative electrode of the lithium ion batteries.
https://doi.org/10.1016/j.jpowsour.2015.10.009_p3_7 | Fig. 2 shows the typical charge and discharge curves of the nano-Si electrode using (a) the clad (clad-Si) and (b) the rolled Cu (Cu–Si) foils as the current collectors, and (c) their cycling performance. During the first cycle, both electrodes show similar hysteresis between the charge and discharge processes with the reversible capacity of about 3000 mA h g−1. The capacities of both electrodes decay with cycling, yet clad-Si retains a much higher capacity than Cu–Si; i.e., the Clad-Si delivers 2300 mA h g−1 after 40 cycles while the capacity of Cu–Si decays to 2100 mA h g−1 after only 17 cycles. Download : Download high-res image (513KB)Download : Download full-size image Fig. 2. Charge and discharge curves of the nano-Si electrodes using (a) the clad foil (clad-Si), (b) the rolled Cu foil (Cu–Si) as the current collector and (c) their cycling performances(clad-Si: circle, Cu–Si: triangle). Geometric capacity density: 5.6 mA h cm−2, Current density: 500 mA g−1. Cut-off potentials: 0.0–1.0 V vs. Li+/Li.
https://doi.org/10.1016/j.jpowsour.2015.10.009_p3_8 | Fig. 3 shows the both sides (the current collector side and the active material side) of (a) the clad-Si and (b) Cu–Si electrodes after 15 cycles as well as the current collector side of the samples before cycling. As shown in Fig. 3 (a), the Cu–Si wrinkles during the cycling test, which is in contrast to the hardly deformed clad-Si electrode, Fig. 3(b). The active material side of the Cu–Si electrode also severely cracks compared with that of the clad-Si electrode, probably due to the deformation of the current collector. The cracks reduce the electrical contact between the active materials, causing a high electrical resistance of the electrode, which should result in the more significant decay of the Cu–Si than clad-Si. The volume of the electrode would change both vertically and horizontally. Applying the higher-strength current collector would restrict at least the horizontal volume change of the electrode along the electrode plane. On the other hand, the electrode using the clad foil more vertically swells than that using rolled Cu foil (see in Table. S1). Accordingly, We consider that restricting the horizontal volume change would affect more significantly the electrochemical performance. Accordingly, We consider that the horizontal volume change would affect more significantly the electrochemical performance. Download : Download high-res image (849KB)Download : Download full-size image Fig. 3. Both sides of the nano-Si electrodes using (a) clad foil (clad-Si) and (b) rolled Cu foil (Cu–Si) before and after 15 cycles. Upper photos: current collector side(before cycling), Middle photos: current collector side (after cycling), Lower photos: active material side (after cycling).
https://doi.org/10.1016/j.jpowsour.2015.10.009_p3_9 | In reality, harnessing the full capacity of Si-based negative electrode materials (∼3000 mA h g−1) is not likely, because, with this very high capacity of the Si-based materials, the overall energy density of the lithium ion battery would be dictated by the capacity limit of the positive electrode materials; e.g., LiFePO4 (∼169 mA h g−1), LiCoO2 (∼150 mA h g−1), etc. The appropriate capacity of the negative electrode that balances the positive electrode should be at most 1000 mA h g−1. Limiting the delivered capacity should reduce the volume change in the Si electrode material during the cycling test, resulting in an enhanced the capacity retention. Hence, the cycling performance of the nano-Si negative electrode was tested by limiting the delivered capacity to 1000 mA h g−1. The test conditions were switched to the constant cut-off potential mode ranging from 0.0 to 1.0 V vs. Li+/Li when the electrode failed to deliver 1000 mA h g−1.
https://doi.org/10.1016/j.jpowsour.2015.10.009_p3_10 | Fig. 4 compares the cycling performance of the clad-Si and Cu–Si electrodes by limiting the capacity to 1000 mA h g−1 at the current density of 1000 mA g−1. The geometric capacity density of the electrodes, 1.6 mAh cm−2, is comparable to the actual use of lithium ion batteries. The Cu–Si electrode starts to fail in delivering 1000 mA h g−1 after 300 cycles. On the other hand, the clad-Si maintains 1000 mA h g−1 for more than 450 cycles, after which the capacity starts to degrade. Download : Download high-res image (181KB)Download : Download full-size image Fig. 4. Cycling performance of the nano-Si electrodes using the clad foil (clad-Si, circle) and the rolled Cu foil (Cu–Si, triangle) by limiting the capacity to 1000 mA h g−1 at the current density of 1000 mA g−1. The clad-Si and Cu–Si failed to meet this condition after 460 and 300 cycles, respectively, so the cycling condition was switched to 0.0–1.0 V vs. Li+/Li cut-off potential mode.
https://doi.org/10.1016/j.jpowsour.2015.10.009_p3_12 | Fig. 5 compares the cycling performance of the SiO electrodes using the clad (clad-SiO) and rolled Cu (Cu–SiO) foils in the coin-type cell and large size pouched cell at a current density of 750 mA g−1. The cell capacities of all the SiO electrodes degradate in initial ten cycles. During the following ca. 40 cycles, electrodes in coin-type cell, i.e.,clad-SiO-c and Cu–SiO-c are fairly stably cycled unlike nano-Si electrodes, though the reversible capacity of the clad-SiO-c is higher than that of Cu–SiO-c. On the other hand, the cell performances of electrodes in pouched cells deteriorate more significantly than those of the coin cells with cycling. We cannot decisively address at present what caused the poorer performance of the pouched cells, as we have not yet optimized the conditions of their assembly. If we pay attention to their capacity retention, however, Cu–SiO-p degrades more than Clad-Sio-p; i.e., the former drops to 30% of the second cycle after 50 cycles, while the latter retaons 50%. The severe deformation of the rolled Cu current collector (see below) may be reflected in this observation. Fig. 6 shows both sides of the clad-SiO-p and Cu–SiO-p electrodes after the cycling test. The Cu–SiO-p is severely deformed and the cracks in the active electrode material are more pronounced than that in the clad-SiO-p which is hardly deformed. The clear wave pattern on the electrode side of Cu–SiO-p is also visible (not shown). Fig. 7 shows cross-sectional images of the clad-SiO-p and Cu–SiO-p before and after the cycling test. For both electrodes, the interface remain in contact even after the cycling test, indicating that the loss of the electrical contact between the active material and the collector is not significant. These observations suggest that the capacity fading upon cycling is caused not so much by the exfoliation of the active material as by the cracks in it, which deprives the electrode of a good electrical contact. No exfoliation was confirmed at several locations and we consider the current collector attached to the electrode after cycling. However, it still remains unclear whether the current collector homogeneously attached to the electrode or not, since the SEM image reflects only a pinpoint area. Download : Download high-res image (285KB)Download : Download full-size image Fig. 5. Cycling performance of the SiO electrodes using the clad foil (clad-SiO, circle) and the rolled Cu foil (Cu–SiO, triangle) as the current collector tested in the coin-typed cell (filled) and the large-size pouched cell (open). Electrode area: 1.13 cm2(coin), 9 cm2(pouched), Geometric capacity density: 3.3 mAh cm−2, Current density: 750 mA g−1. Cut-off potentials: 0.0–1.0 V vs. Li+/Li. Download : Download high-res image (776KB)Download : Download full-size image Fig. 6. Both sides of the SiO electrodes using the clad foil (clad-SiO-p) and the rolled Cu foil (Cu–SiO-p) before and after 50 cycles. Upper photos: current collector side (before cycling), Middle photos: current collector side (after cycling), Lower photos: active material side (after cycling). Download : Download high-res image (302KB)Download : Download full-size image Fig. 7. Cross sectional images of the SiO electrodes using the clad foil (clad-SiO-p) and rolled Cu foil (Cu–SiO-p) before and after the cycling test. Upper photos: clad foil (12 μm), Lower photos: rolled Cu foil (16 μm).
https://doi.org/10.1016/j.jpowsour.2015.10.009_p3_14 | Fig. 8(a) shows the charge and discharge curves of the full-cell composed of the LiFePO4 positive electrode the SiO negative electrode, for which the clad foil (clad-f) is used as the current collector of the negative electrode, in the voltage range from 2.0 to 4.2 V at the current density of 1100 mA (g-SiO)−1 and 30 °C. The cell delivers around 1100 mA h (g-SiO)−1 during the initial cycle at the average discharge voltage of about 3 V, which approximately corresponds to the average potential difference between LiFePO4 (3.5 V vs. Li+/Li) and SiO (0.5 V vs. Li+/Li). Download : Download high-res image (551KB)Download : Download full-size image Fig. 8. (a) Charge and discharge curves of the full-cell using LiFePO4 as the positive electrode and SiO as the negative electrode in which the clad foil (clad-f) was used as the current collector. (b) Cycling performance of LiFePO4/SiO lithium ion battery using the clad-f (circle: 1100, square: 5500 mA (g-SiO)−1) and rolled Cu foil (Cu-f, triangle: 1000 mA (g-SiO)−1) as the current collector for the negative electrode. Inset pictures are (1) clad current collector after 1000 cycles at 5500 mA (g-SiO)−1 and (2) rolled Cu foil after 600 cycles at 1000 mA (g-SiO)−1. Capacity density: 1.2 mAh cm−2, Cut-off potentials: 2.0–4.2 V.
https://doi.org/10.1016/j.jpowsour.2015.10.009_p3_15 | Fig. 8(b) compares the cycling performance of the clad-f at the current densities of 1100 and 5500 mA (g-SiO)−1 and Cu-f at the current density of 1000 mA (g-SiO)−1. The capacity of Cu-f starts to decrease after around 600 cycles and falls to 70% of the 10th capacity after 700 cycles. On the other hand, the clad-f maintains about 90% of the discharge capacity at the 10th cycle even after 800 cycles while small capacity fading was confirmed after about 700 cycles. The clad-f tested at 5500 mA (g-SiO)−1 delivers about 800 mA h (g-SiO)−1, which is 73% of the capacity tested at 1100 mA (g-SiO)−1, and it also maintains about 90% of discharge capacity of the 10th cycle after 800 cycles. In addition, the clad foil in the clad-f tested at 5500 mA (g-SiO)−1 rate is hardly deformed even after 1000 cycles while the rolled Cu foil in the Cu-f at 1100 mA (g-SiO)−1 wrinkled after 600 cycles (see inset pictures in Fig. 8).
https://doi.org/10.1016/j.jpowsour.2015.10.009_p4_2 | The high-strength clad current collector developed in the present study was proved to endure the large volume change in the Si-based electrode materials, such as nano-Si or SiO. The clad current collector is hardly deformed during the cycling tests whereas the conventional Cu current collector severely wrinkled, reducing the electrical contact within the active material on the electrode. The cycling properties of the electrodes using the clad current collector outperforms those using the Cu collector in all four types of cells tested in the present study.
https://doi.org/10.1016/j.jpowsour.2015.10.009_p4_3 | One of the issues remaining unanswered in the present study is how the relatively high resistivity of the clad will affect the battery at very high current densities. To address this issue, we have to build a much bigger cell; e.g., more than 1 A h-class cell, which we would do in a future study. The present study, however, suggests that the clad foil can provide a feasible current collector for the Si-based high capacity negative electrodes.
https://doi.org/10.1016/j.jpowsour.2015.10.031_p1_2 | Lithium-ion batteries are capable of a high energy density, high power, and long cycle performance. Demand for lithium-ion batteries has increased for applications ranging from portable devices to large-scale systems such as automotive and stationary power storage applications. For these large-scale applications, the battery system requires a high voltage. However, since only around 3.7 V is obtainable from a conventional monopolar-type lithium-ion battery, which are thus required to be connected in series for high-voltage systems. This leads to decrease in the energy density of the battery systems due to enlarged battery pack modules. To overcome this issue, use of a bipolar-type cell [1], [2], [3] has been proposed as a means of improving the single-battery voltage. Using solid-state electrolyte makes it possible to fabricate bipolar batteries without a porous film separator and partitions which function to avoid liquid junction. The solid electrolytes, such as Li2S–P2S5 glass ceramics [4], [5], [6], [7], LiSICON [8], [9], [10], perovskite types [11], [12], [13] and garnet types [14] have been investigated to enhance ionic conductivity at room temperature. In recent years, Li10GeP2S12 with a new three-dimensional framework structure has been reported [15], [16], [17] to be an extremely high Li-ion conductor of 12 mS cm−1 at room temperature. The sulfide solid electrolytes show unique mechanical properties that enable construction of all-solid-state cells by cold pressing. However, most sulfide solid electrolytes with high ion conductivity have low chemical stability to moisture in air, which would be accompanied with technical difficulties and cost increase to make the bipolar battery, especially in large scale. Therefore, we have been interested in the possibility of applying an oxide-based lithium-ion conductor to realize an easy-to-handle bipolar battery.
https://doi.org/10.1016/j.jpowsour.2015.10.031_p1_3 | The cubic garnet-type with a nominal composition of Li7La3Zr2O12 (LLZ) [18], [19], [20], [21], [22] shows a high ionic conductivity of 0.49 mS cm−1 at 25°C with a wide electrochemical window in lithium-ion conducting ceramics. This oxide-based electrolyte is stable even under air atmosphere, which is advantageous in terms of ease of handling. However, difficulty of forming an effective electrode-electrolyte interface and low ionic conductivity at low temperature are known as problems for all-solid-state lithium-ion batteries using oxide-based solid electrolytes. It is widely believed that forming a favorable electrode-electrolyte interface by interfacial modification effectively decreases the interfacial resistance. In particular, using a gel polymer electrolyte is effective for improving the interfacial problems. However, gel polymer sheet is much thicker than porous film separators to keep mechanical strength. This also results in a high internal resistance. Consequently, how to obtain both effective electrode-electrolyte interface and fast lithium-ion mobility at low temperatures is an important subject.
https://doi.org/10.1016/j.jpowsour.2015.10.031_p1_4 | Several researchers recently reported [23], [24], [25], [26], [27] that nano-sized ceramic fillers enhanced polymer electrolytes in terms of the interfacial chemistry, ionic conductivity, and discharge rate performance of lithium-ion cells. This composite electrolyte concept would make it possible to reduce the internal resistance of a cell using oxide-based solid electrolytes. On the other hand, a lithium-ion battery using solid electrolyte film as a separator was reported [28], [29]. They composed a lithium-ion battery using flexible ceramic separators based on lithium-ion conducting oxide thin film (32 μm∼) and conventional liquid electrolyte. We consider this ceramic separator has high mechanical strength that allows reduction of the film thickness, and is suitable for application as substrate of polymer hybrid electrolyte.
https://doi.org/10.1016/j.jpowsour.2015.10.031_p1_5 | In this study, we tried to make a hybrid electrolyte composed of lithium-ion conducting ceramic substrate and gel polymer electrolyte that is as thin as possible, yet whose mechanical strength is sufficient to allow easy composition of a bipolar battery. We have investigated the composition of hybrid electrolytes to obtain high ionic conductivity and appropriate mechanical strength and then proceeded to the practical application for liquid-free and separator-free bipolar batteries. We have developed a bipolar battery using a thin LLZ-based hybrid electrolyte composed of the cubic garnet-type LLZ with a small amount of the gel polymer electrolyte to enhance its discharge performances, especially at high rates and low temperatures.
https://doi.org/10.1016/j.jpowsour.2015.10.031_p1_6 | Olivine LiMn1-yFeyPO4 (LMFP) cathodes have been studied as potential 4 V-class cathodes offering higher thermal stability than that of conventional cathode materials such as LiCoO2, LiNi1/3Co1/3Mn1/3O2, and LiMn2O4, which was used for a cathode. For application as an anode material in a bipolar battery using solid-state electrolyte, spinel Li4Ti5O12 (LTO) has the advantages of a zero strain property. Moreover, high safety due to suppression of internal short-circuit reaction [30], high power and long-life [31] have also been reported by many researchers. A lithium-ion cell with the combination of LiMn0.8Fe0.2PO4 (LMFP) and Li4Ti5O12 (LTO) shows a voltage plateau of 2.5 V for Mn3+/Mn2+ redox [32], [33], [34], and five-series LMFP/LTO cell can be compatible with a 12 V battery system. In addition, LMFP and LTO can share the same aluminum current collector, which can make the bipolar structure simple. We thus consider that those components are suitable for the bipolar battery. Their electrochemical performances have been evaluated in order to clarify the effects of the hybrid electrolytes.
https://doi.org/10.1016/j.jpowsour.2015.10.031_p2_2 | Olivine LiMn0.8Fe0.2PO4 (LMFP) powders were synthesized by a hydrothermal process. The mixed starting materials, Li3PO4, MnSO4·5H2O, FeSO4·7H2O and carboxmethylcellulose (CMC) were put into an autoclave with purified water, and then heated at 200°C for 3 h. The obtained powder was pulverized to an average secondary particle size of 5–10 μm by a ball-milling process. The milled powder was heated at 700°C under a flow of Ar containing 3 vol% H2 for 1 h. This heat treatment led to crystallization of LiMn0.8Fe0.2PO4 phase and carbonization of CMC. Spinel Li4Ti5O12 (LTO) powders were prepared by a solid-state reaction. Stoichiometric starting materials, Li2CO3 and TiO2-anatase were heated at 800°C in air. The product was ground to obtain fine powder with an average single particle size of 1–2 μm. The Li7La3Zr2O12 (LLZ) powders were synthesized by a solid-phase process at 980°C using dried Li2CO3 (99 % purity), La2O3 (99.99 % purity, pre-dried at 900°C for 12 h) and ZrO2 (99 % purity) as reagents. 15 % excess of Li2CO3 was added to the stoichiometric ratio to compensate for Li loss during the synthesis. Synthesized particles were crushed to an average single particle size of 200–400 nm by beads milling. These materials were subjected to X-ray powder diffraction to confirm crystal phase formation. In order to check the electrochemical properties of the prepared active materials, a three-electrode cell with lithium metal used as counter and reference electrodes was constructed with a mixed solvent of propylene carbonate (PC) and dimethyl carbonate (DEC) (1:2 in volume) containing 1.2 mol dm−3 LiPF6 used as an electrolyte [35], [36], [37]. The charge–discharge conditions are 0.2 C, 25°C, 3.50 V-4.25 V vs. Li+/Li for LMFP and 1.40 V-2.00 V vs. Li+/Li for LTO.
https://doi.org/10.1016/j.jpowsour.2015.10.031_p2_3 | We optimized the ionic conducting polymer amount in the electrode and the hybrid electrolyte by using impedance spectroscopy before the bipolar cell preparation. The optimized gel polymer amount was only 4 wt%, and was sufficient to improve the electrode-electrolyte and solid–solid interface between active materials from a result of impedance measurement. We thus used this optimized value in this study. The bipolar electrode preparation method and the mixed ratios of each component are described as follows. The LMFP composite electrodes were prepared from a slurry mixture of 100 wt% LMFP, 5 wt% carbon, and 7 wt% polyvinylidene fluoride (PVdF) binder. A polyacrylonitrile (PAN)-based gel polymer electrolyte was used as a crosslinking agent to form the LMFP and ionic conductive polymer composite electrode. A mixture of 2 wt% of PAN-based monomer and 98 wt% of electrolyte composed of propylene carbonate (PC), dimethyl carbonate (DEC) (1:2 by volume) and 1.2 mol dm−3 LiPF6 was added 3 wt% into the LMFP slurry, and then the mixture was coated on one side of an aluminum current collector with a loading amount of 30 g/m2 under a drying Ar atmosphere. The one-side coated cathode was heated at 60°C for 20 h to complete the crosslinking polymerization.
https://doi.org/10.1016/j.jpowsour.2015.10.031_p2_4 | The LTO composite electrodes were also prepared by the same method as the cathode with a slurry mixture of 100 wt% LTO, 4 wt% carbon, 2 wt% PVdF binder and 3 wt% of the lithium-ion conductive monomer additive. The mixture was coated on the other side of an aluminum current collector with a loading amount of 28 g/m2 under a drying Ar atmosphere. The other-side coated anode was heated at 60°C for 20 h to complete the crosslinking polymerization. Thus, the composite electrode of LMFP and LTO was coated onto each side of the same aluminum foil, so the cathode and anode layers were arranged back to back across the shared current collector. A cathode–anode loading balance on the current collector of the bipolar electrode was set to be almost equal owing to the anode and cathode material having almost the same charge–discharge capacity.
https://doi.org/10.1016/j.jpowsour.2015.10.031_p2_5 | Then we prepared a slurry mixture of 100 wt% LLZ powders, 2 wt% PVdF binder, and 4 wt% lithium-ion conductive monomer additive by the above-mentioned process. A thin liquid-free hybrid electrolyte layer composed of solid electrolyte was fabricated by slurry splay coating. The slurry was coated onto both sides of the bipolar electrode under a drying Ar atmosphere, and then the electrodes were arranged face to face before the heating polymerization process, as schematically illustrated in Fig. 1(a). We prepared single or five-series bipolar electrodes for 12 V-class batteries that were heated at 60°C for 20 h to complete the polymerization. The electrolyte component was solidified to hard gel polymer, which was strong enough to remain unbroken when the electrodes were stacked. Then to fabricate a pouched cell, the bipolar electrodes were pouched with an aluminum laminated film, as shown in Fig. 1(b).
https://doi.org/10.1016/j.jpowsour.2015.10.031_p2_7 | Morphologies of surface and cross-section of the electrodes were observed by a scanning electron microscope (SEM, JEOL). Impedance measurements of LMFP/LTO single cells were carried out with a frequency response analyzer, Solartron Analytical 1287 (amplitude: 10 mV, frequency range: 1 mHz–20 KHz, 25°C), to check its internal resistance. 12 V-class bipolar battery composed of LMFP/LTO stacking in five-series was subjected to electrochemical measurements in order to evaluate cycle life, discharge rate performance, and discharge performance at low and high temperatures. The discharge performance of the pouched cell was measured at 25°C under various discharge rates (1, 2, 3, 4, 5, 10, and 20 C) at a cut-off voltage of 7.5 V, after the cell was charged by a constant-current (1 C)/constant-voltage (13.5 V, cut-off current: 0.2 C) charging-method. Then, the discharge tests of the pouched cell were also performed at various temperatures under discharge rates of 2 C for 25, 45, 60 and 80°C and 0.1 C for −40, −30, −20, −10, 0 and 25 °C. The cut-off voltages were 7.5 and 13.5 V for the discharge and charge processes, respectively. Finally, the pouched cell was subjected to charge/discharge cycle performance test at a charge/discharge rate of 2 C at 60°C as an acceleration test.
https://doi.org/10.1016/j.jpowsour.2015.10.031_p3_3 | The charge–discharge properties of LMFP and LTO electrode were investigated by using a three-electrode cell. The first discharge capacities of LMFP and LTO electrode were 148 mAh g−1 and 158 mAh g−1, respectively. Taking the measurement conditions into account, we considered that these capacities were reasonable, in view of those previously reported [30], [31], [32], [33], [34], and then used these materials for the bipolar cell preparation. LMFP and LTO in the bipolar battery can share the same aluminum current collector, which could make the bipolar structure simple as shown in Fig. 1(a). We thus consider those components suitable for the bipolar battery. Furthermore, a cathode–anode loading balance on current collector of LMFP and LTO fits well since theoretical capacity of LMFP (∼170 mAh g−1) and LTO (175 mAh g−1) are almost the same. A capacity of the bipolar cell can be designed with the loading amount and/or the size of the electrode. In this study, the size of the electrode is 68 mm × 88 mm × 1.4 mm, which provides a capacity of 20 mAh as shown in Fig. 1(b). Although this capacity may be small for practical use, we considered this size was suitable for function verification of the bipolar battery mainly owing to ease of handing in the drying Ar-filled glove box. We are now trying to fabricate larger cells and will report in the near future.
https://doi.org/10.1016/j.jpowsour.2015.10.031_p3_4 | Table 1 summarizes ionic conductivities and compositions of the LLZ-based hybrid electrolyte with 4 wt% gel polymer electrolyte prepared in this study, the liquid electrolyte of the 1.2 mol dm−3 LiPF6-PC/DEC (1:2 by volume), the PAN-based gel polymer, and a LLZ solid electrolyte [22]. The conductivity of the LLZ-based hybrid electrolyte at 25°C was one order of magnitude higher than that of the LLZ solid electrolyte [22], which was comparable to that of the PAN-based gel polymer. Therefore, the LLZ-based hybrid electrolyte with 4 wt% gel polymer electrolyte is acceptable for practical battery applications. Table 1. Conductivity and composition of electrolytes. Electrolyte LLZ (wt%) PAN (wt%) LiPF6 (wt%) PC (wt%) DEC (wt%) Conductivity (mS cm−1) at 25°C Liquid electrolyte – – 18.2 25.3 54.5 6.69 PAN-based gel polymer electrolyte – 20 14.6 20.2 43.6 5.51 LLZ-based hybrid electrolyte 96 0.8 0.6 0.8 1.7 5.97 LLZ solid electrolyte in Ref. [22] 100 – – – – 0.49
https://doi.org/10.1016/j.jpowsour.2015.10.031_p3_5 | Fig. 2 (a) shows a SEM image of the cross-section of the fabricated cell using the LMFP cathode, the LLZ-based hybrid electrolyte layer, and the LTO anode. Fig. 2 (b) and (c) show a schematic of the cross-section of the LMFP/LTO cells with the LLZ-based hybrid electrolyte layer and the PAN-based polymer electrolyte with a porous film separator. The thickness of the hybrid electrolyte layer was a few micrometers, which was much thinner than that of conventional porous film separators (∼20 μm thickness). This is one of the advantages of the liquid-free hybrid electrolyte layer composed of solid electrolyte for reducing an internal resistance of the bipolar cell. Moreover, the LLZ particle size was sufficiently smaller (∼100 nm) than the particle of LMFP and LTO, and it could get into the unevenness on the electrode surface. The gap between cathode and anode is filled with the hybrid electrolyte and its surface was smoothed enough to obtain a good electronic insulation even if the gap is very small. Download : Download high-res image (654KB)Download : Download full-size image Fig. 2. SEM image of the cross-section of the fabricated bipolar battery using LMFP cathode, LLZ-based hybrid electrolyte layer, and LTO anode (a), schematic cross-section of the LLZ-based hybrid electrolyte layer with gel polymer electrolyte (b), and the PAN-based gel polymer electrolyte in a porous film separator (c) in the battery.
https://doi.org/10.1016/j.jpowsour.2015.10.031_p3_6 | Fig. 3 shows discharge curves of the single LMFP/LTO cells with the thin LLZ-based hybrid electrolyte (about 3 μm thickness) and the PAN-based gel polymer electrolyte with a polyethylene (PE) separator with a thickness of 20 μm and a porosity of 50% in the temperature range of −30 to 25°C. Even with a small amount of 4 wt% gel polymer electrolyte in the LLZ-based hybrid electrolyte, the cell with the LLZ-based hybrid electrolyte was able to discharge at −30°C and had smaller polarization on the discharge curve compared with the cell with the PAN-based gel polymer electrolyte. Resistance of the electrode-electrolyte interface, ionic conductivities of electrolytes, thickness of electrolyte layer, and the separator in the cells directly affects the discharge performance. Therefore, we investigated the impedance of cells and ionic conductivities (σ) of electrolytes. Download : Download high-res image (388KB)Download : Download full-size image Fig. 3. Discharge curves for the single LMFP/LTO cells with the LLZ-based hybrid electrolyte and the PAN-based gel polymer electrolyte with the separator at −30, −10, and 25°C.
https://doi.org/10.1016/j.jpowsour.2015.10.031_p3_8 | AC-impedance spectra of the LMFP/LTO cells with the LLZ-based hybrid electrolyte and the PAN-based polymer electrolyte in the PE separator are shown in Fig. 4. The impedance spectrum exhibited a depressed semicircle in the higher frequency range and a straight line in the lower frequency range. The semicircle can be interpreted as resulting from lithium-ion transfer resistance (Rt) at the electrode-electrolyte interface. The value of Rt at the electrode-LLZ-based hybrid electrolyte interface was about 30 % smaller than that at the electrode-PAN-based gel polymer electrolyte interface with the PE separator. The ionic conductivity of the gel polymer electrolyte interface with the PE separator was 4.5 mS cm−1 at 25°C. The ionic conductivity with the PE separator decreased about 20 % compared with that without one as shown in Table 1, which means a 20 % decrease in the active area for ionic mobility by the PE separator. We consider such a small value of Rt obtained for LLZ-based hybrid electrolyte to be attributable to not only separator-free but also fast lithium-ion mobility on the LLZ particles with the gel polymer electrolyte. Fig. 5(a) shows the relation between logarithmic Rt and 1/T. The activation energies for lithium-ion transfer at the electrode-electrolyte interface were obtained from the slope of the linear relation between logarithmic Rt and 1/T. The activation energies at the LLZ-based hybrid electrolyte interface and the gel polymer electrolyte interface were 26.6 and 26.5 kJ mol−1, respectively. The activation energy for lithium-ion transfer at the LLZ-based hybrid electrolyte interface was almost the same as that at the gel polymer electrolyte interface. Lithium-ion transfer at the LLZ-based hybrid electrolyte interface is mainly affected by lithium-ion mobility in the gel polymer electrolyte on the LLZ particles. If lithium-ion mobility in the gel polymer electrolyte on the LLZ particles is faster than that in only the gel polymer electrolyte, lithium-ion transfer resistance at the LLZ-based hybrid electrolyte interface would be even smaller than that at the gel polymer electrolyte interface. Download : Download high-res image (242KB)Download : Download full-size image Fig. 4. Impedance spectra of the single LMFP/LTO cells with the LLZ-based hybrid electrolyte ()and the PAN-based gel polymer electrolyte (). Download : Download high-res image (381KB)Download : Download full-size image Fig. 5. (a) Logarithmic Rt vs 1/T plot for the single LMFP/LTO cells with the LLZ-based hybrid electrolyte () and the PAN-based gel polymer electrolyte () and (b) logarithmic σ vs 1/T plot plots of the LLZ-based hybrid electrolyte (), the PAN-based gel polymer electrolyte (), and LLZ sintered () in Ref. [22].
https://doi.org/10.1016/j.jpowsour.2015.10.031_p3_9 | The activation energies for ionic conductivity (σ) in the LLZ-based hybrid electrolyte and the PAN-based polymer electrolyte were also obtained from the relation between logarithmic σ and 1/T as shown in Fig. 5 (b). The activation energies for ionic conductivity in the LLZ-based hybrid electrolyte and the gel polymer electrolyte were 17.5 and 21.2 kJ mol−1, respectively. At this moment, we have also investigated Al2O3 (non ion conductivity ceramic)-based hybrid electrolyte compared with LLZ-based hybrid electrolyte, and the activation energy for ionic conductivity in that was 19.6 kJ mol−1 [38]. The activation energy for ionic conductivity in the LLZ-based hybrid electrolyte was significantly smaller than that in the gel polymer electrolyte, Al2O3-based hybrid electrolyte and the LLZ solid electrolyte. In the low temperature range below 0°C, the LLZ-based hybrid electrolyte showed higher ionic conductivities by its lower activation energy, which leads to better low-temperature discharge performance of LMFP/LTO cell using the LLZ-based hybrid electrolyte as shown in Fig. 3 compared with that in the case of using the gel polymer electrolyte.
https://doi.org/10.1016/j.jpowsour.2015.10.031_p3_10 | Several researchers have already reported that fast lithium-ion mobility in ceramics/polymer hybrid electrolyte can be obtained by the filler effect [23], [24], [25], [26], [27]. They suggested that ceramics having a high dielectric constant assists the dissociation of lithium salts in the polymer electrolyte. Therefore, the ionic polymer electrolyte can be improved by an increase in the carrier number of Li ions [23], [24]. We consider that the lithium ion conducting path in the hybrid electrolyte is not only bulk of LLZ particle but also interface of LLZ particle and polymer electrolyte. In fact, we have found several differences in the modulus spectroscopy of these electrolytes by using the frequency response analyzer [39], [40]. But these results are still under discussion, and will be reported soon [38]. From these results, we consider it is worth preparing the 12V-class bipolar cell with the hybrid electrolyte, and evaluate its cell performances.
https://doi.org/10.1016/j.jpowsour.2015.10.031_p3_12 | The fabricated bipolar battery composed of LMFP/LLZ-based hybrid electrolyte layer/LTO stacking cells in five series exhibited 12 V output voltage and a small polarization as shown in Fig. 6. Discharge voltage plateaus were observed from about 12.5 V, and 10 V. The plateaus were represented redox reaction of Mn2+ to Mn3+ and Fe2+ to Fe3+ for the LMFP cathode, respectively. This bipolar battery showed high coulombic efficiencies of more than 99.8 % after the third cycles, indicating good electronic insulation even if the hybrid electrolyte layer is very thin. Download : Download high-res image (158KB)Download : Download full-size image Fig. 6. Typical charge–discharge curve of 12 V-class bipolar LMFP/LTO battery using LLZ-based hybrid electrolyte.
https://doi.org/10.1016/j.jpowsour.2015.10.031_p3_13 | Fig. 7(a) shows discharge rate performance of the bipolar battery at various discharge rates from 0.2 to 20 C. The capacity retention at 5 and 20 C rates was 94 and 75 %, respectively. The polarization of the bipolar battery was relatively small even at a high discharge rate. We consider two reasons why the bipolar battery indicates good discharge rate performance. One is an improvement of electrode-electrolyte interface and/or solid–solid interface between active materials in both cathode and anode electrodes by using 3 wt% of PAN-based gel polymer in the electrode. The other is fast lithium-ion mobility in the LLZ-based hybrid electrolyte layer. In this case, the optimized amount of polymer was only 4 wt% in the hybrid electrolyte. Therefore, the LLZ particles were covered with a very thin polymer layer. As described above, we consider the filler effect [23], [24], [25], [26], [27] increases concentration of lithium-ions on the surface of LLZ particles, and this resulted in fast lithium-ion conduction in the hybrid electrolyte layer. Download : Download high-res image (692KB)Download : Download full-size image Fig. 7. (a) Discharge curves of the 12 V-class bipolar battery at various C rates, (b) at high temperatures, and (c) at low temperatures.
https://doi.org/10.1016/j.jpowsour.2015.10.031_p3_14 | We also investigated the temperature dependence of the bipolar battery. Fig. 7(b) shows high-temperature discharge performance with a current density of 2 C. The bipolar battery showed almost the same capacity even at 80°C while the polarization decreased with increasing temperature, as expected. The coulombic efficiency at 80°C was also more than 99.8 %, which indicates electronic insulation of the hybrid electrolyte layer is enough to keep the cell voltage even at high temperatures. Conversely, the low-temperature discharge performance of the bipolar battery is shown in Fig. 7(c). The bipolar battery was subjected to discharge test in the range from −40°C to 25°C at 0.1 C. The discharge capacities were gradually decreased with decreasing temperature. Even at −40°C, capacity retention of the bipolar battery showed around 50 % of its nominal capacity at 25°C. From these results, the bipolar battery with the hybrid electrolyte layer can operate in the wide temperature range from −40°C to 80°C. This is one of the important features for practical application of the bipolar battery in commerce or industry. As far as we know, this excellent low-temperature-discharge property is one of the best for bipolar batteries using the thin LLZ-based hybrid electrolyte layer. This result could be obtained due to reducing the internal resistances mentioned above which is well known as the problems for all-solid-type batteries.
https://doi.org/10.1016/j.jpowsour.2015.10.031_p3_15 | Fig. 8 shows cycle life performance of the bipolar battery at a high temperature, 60°C. The discharge capacity retention was 85 % of its initial discharge capacity even after 200 cycles, which was superior to that of LMFP/LTO cell using a liquid electrolyte [32]. The LLZ-based hybrid electrolyte would be stable with respect to the LMFP cathode and the LTO anode under high-temperature conditions because of a small amount of the PAN-based gel polymer addition. All-solid lithium-ion batteries have the electrode-electrolyte interface problems during cycling, which causes shorter cycle life compared with those of conventional lithium-ion batteries with a liquid electrolyte. In particular, a volume change of active material during charge–discharge process is one of the big challenges. Compared with graphite, LTO has the advantage of a zero strain property as an anode material. In addition, the PAN-based gel polymer on LLZ particles in the hybrid electrolyte layer is effective for keeping ionic conduction paths among the particles during the charge–discharge cycles. Download : Download high-res image (614KB)Download : Download full-size image Fig. 8. Capacity retention and coulomb efficiency as a function of cycle number for the 12 V-class bipolar battery at 60°C.
https://doi.org/10.1016/j.jpowsour.2015.10.031_p4_2 | Electrochemical characteristics and performance of thin hybrid electrolyte based on a cubic garnet-type Li7La3Zr2O12 (LLZ) as lithium-ion conducting ceramics were investigated with a view to the application to 12 V-class bipolar battery with liquid-free and separator-free. The LLZ-based hybrid electrolyte composed of LLZ particles coated with 4 wt% PAN-based gel polymer electrolyte prepared as a thin layer with about 3 μm thickness was applied to the bipolar battery. The thin LLZ-based hybrid electrolyte layer in the LMFP/LTO cell enabled discharge at low temperatures below 0°C with small polarization, whereas this is not possible with the PAN-based gel polymer electrolyte. The conductivity of the LLZ-based hybrid electrolyte at 25°C was one order of magnitude higher than that of the LLZ solid electrolyte, which was comparable to that of the PAN-based gel polymer. Impedance measurement results of LMFP/LTO cell and the electrolytes indicated that the lithium-ion transfer resistance at the electrode-LLZ-based hybrid electrolyte interface was smaller than that at the electrode-gel polymer electrolyte interface with the separator. The activation energies for ionic conductivity in the LLZ-based hybrid electrolyte and the PAN-based polymer electrolyte were 17.5 and 21.2 kJ mol−1, respectively. The activation energy for ionic conductivity of the LLZ-based hybrid electrolyte was significantly smaller than those of the PAN-based gel polymer electrolyte and the LLZ solid electrolyte. The fabricated 12 V-class bipolar battery composed of LMFP/LLZ-based hybrid electrolyte layer/LTO stacking cells in five series exhibited good discharge rate capability from 0.2 to 20 C and operated in the wide temperature range of −40°C to 80°C. The capacity retention during the charge–discharge cycling test at a high temperature, 60°C, was 85 % after 200 cycles. The performance of 12 V-class bipolar battery using thin LLZ-based hybrid electrolyte was comparable to that of conventional lithium-ion batteries with a liquid electrolyte.
https://doi.org/10.1016/j.jpowsour.2015.10.041_p1_2 | Since the seminal work of Padhi and co-workers et al. [1], LiFePO4 as a promising cathode material for lithium ion batteries has attracted intensive interest owing to its environmental benignity, high safety, excellent thermal stability, reasonable operating voltage (3.4 V vs. Li+/Li) and theoretical capacity of 170 mAh g−1 [2]. The most critical reason for limiting the application of large LiFePO4 particles in high power lithium ion batteries is the poor electronic conductivity (10−9 S cm−1) and sluggish kinetics of lithium-ion diffusion through the LiFePO4–FePO4 interfaces [2], [3], which is usually circumvented by a combination of carbon nanocoating on the surface of LiFePO4 with particle size reduction to nanoscale [2], [4], [5]. Specific capacities close to theoretical value and remarkable rate performances have been achieved for diverse nanostructured LiFePO4 with either carbon coating or incorporation of nano-carbon additives. However, the nano-engineering strategy would significantly lower the tap density and volumetric energy density [5], making it unfavorable for the use in industrial-scale technologies. For commercial application, sub-micro sized LiFePO4 is appropriate for batteries with both suitable volumetric energy densities and reasonable rate performances [5], [6].
https://doi.org/10.1016/j.jpowsour.2015.10.041_p1_3 | The in-depth elucidation of the phase transformation dynamics in LiFePO4 under both high and low charge–discharge rates is critically important [7], [8], [9]. Various in-situ techniques (e.g. X-ray diffraction (XRD) [9], [10], [11], XANES [8], [12], neutron scattering [13], nuclear magnetic resonance [14], electron microscopy [15] and transmission X-ray microscopy (TXM)) [16] have been developed to reveal the lithium diffusion dynamics with underlying phase transformation mechanism upon lithium extraction/insertion. In contrast to the widely reported first order two equilibrium phases between LiFePO4 and FePO4, the dynamic studies through in-situ XRD [10], [17] and recent in-situ soft X-ray XANES [12] spectroscopies have revealed a deviation involving intermediate phases. The intermediate phases are metastable [10], [17] and would be converted into FePO4 or LiFePO4 upon relaxation. The presence of an intermediate phase at a charge–discharge rate of 1 C has been confirmed using in-situ high rate XRD [17]. Through time-resolved neutron diffraction measurement, Sharma et al. found the formation of intermediate phase by solid solution reaction at a rate lower than 0.1 C [18]. Liu et al. reported the subtle deviation from the equilibrium two-phase transformation at a rate of 0.15 C [12] and they thought the reason for deviation is that the poor ionic conductivity of polymer electrolyte used in the in-situ cell impeded the equilibrium phase transformation. These in-situ studies mainly focus on LiFePO4 electrodes with excellent rate performances, where nanostructures and/or excessive carbon/conductive additives are applied [10], [16], [17]. Given that ion diffusion path for the sub-micro LiFePO4 electrodes is longer than nano-LiFePO4, the sub-micro sized LiFePO4 with intrinsically low rate capabilities [19] may exhibit differences in structures and phase compositions (e.g. textures, microstructures and secondary interphases), being able to result in different phase transformation dynamics. However, an in-situ dynamic study of sub-micro sized LiFePO4 under low charge–discharge rate is still absent. An in-situ investigation of reaction process, such as examining the existence of intermediate phase, under low rates in sub-micro sized and rate-limited LiFePO4 particles has paramount importance to the fundamental mechanism studies and practical applications.
https://doi.org/10.1016/j.jpowsour.2015.10.041_p1_4 | XRD techniques may encounter the detection limits due to small crystal size, poor crystallinity and overlapped diffraction peaks for the metastable intermediates and end phases [10], [17]. The indispensable nucleation and growth of crystals possibly in nanoscale during the formation of new phases would cause delay for in-situ XRD spectra with respect to the Li content in overall electrodes [9]. While benefiting from the fingerprint spectra features with high probing sensitivity, in-situ XANES could dynamically monitor electronic structure and the oxidation states of specific elements, such as Fe and P, during charge–discharge, where a minimum crystal size of new formed phase is not necessary. Herein, the phase transformation dynamics and reaction mechanism of sub-micro sized LiFePO4 particles with a limited rate performance under a low rate of 0.14 C are studied by a detailed in-situ XANES.
https://doi.org/10.1016/j.jpowsour.2015.10.041_p1_5 | Phosphorus plays an exceptional role in stabilizing the olivine cathodes through (PO4)3- polyanions [1], [20], [21]. A fundamental understanding from spectroscopic probe would facilitate the breakthrough in the interplay of probing capability. Despite the significance, due to the short penetration depth at tender X-ray (1.5–4 KeV) and high vacuum environments for XANES measurements, the in-situ study paying attention to the local structure of P upon cycling using the P K-edge spectra of LiFePO4 cathodes is still rare [22]. Accordingly, in-situ P K-edge XANES study was conducted in this report, which provides X-ray fingerprints of LiFePO4 electrodes during charging process.
https://doi.org/10.1016/j.jpowsour.2015.10.041_p2_3 | In a typical synthesis process of LiFePO4, a solid–state reaction of FePO4 and Li3PO4 was carried out, with the addition of glucose as the carbon source to increase electronic conductivity. 115.8 mg Li3PO4 (Alfa Aesar) was dissolved in 300 mL deionized water at 60 °C for 1 h and then FePO4 (Alfa Aesar) was added with a molar ratio of 1:1 to Li3PO4 under vigorous stirring. After that, the solution was dried at 100 °C overnight. The samples thus obtained are grinded with glucose for 4 h followed by thermal treatment under nitrogen (99.999% purity) atmosphere at 700 °C for 6 h in tube furnace.
https://doi.org/10.1016/j.jpowsour.2015.10.041_p2_5 | The electrochemical tests were conducted using two-electrode cells. Electrodes were prepared by casting a slurry of LiFePO4 powders with 10 wt % acetylene black and 10 wt % polyvinylidene fluoride (PVDF) in a n-methyl pyrrolidone NMP solution onto a piece of aluminum foil. Then, in an argon-filled glove box, coin cells (CR2032 type) were assembled using lithium metal foil as the counter electrode, the polypropylene as the separator and ethylene carbonate/dimethyl carbonate solvent (1 M LiPF6 in EC/DMC, 1:1 in volume) as the electrolyte. The galvanostatic charge–discharge profiles were obtained on a computer-controlled battery tester system (VoltaLab 40) at a voltage range of 2.5 V–4.2 V (vs. Li+/Li) with a current density of 0.14 C (1C = 170 mA g−1).
https://doi.org/10.1016/j.jpowsour.2015.10.041_p2_7 | Powder X-ray diffraction using a PANalytical Empyrean diffractometer configured with a cobalt source (wavelength of 1.79 Å) was performed to identify the phase composition. Scanning electron microscope (Zeiss Evo 60 EP-SEM) was used to examine the surface microstructures of the electrodes.
https://doi.org/10.1016/j.jpowsour.2015.10.041_p2_9 | The measurements were carried out at the Soft X-ray Microcharacterization Beamline (SXRMB) [23] in Canadian Light Source (CLS) located at the University of Saskatchewan using Si(111) and InSb(111) crystal monochromators. The instrumental resolution in the energy range near the P and Fe K-edge are about 0.2 eV and 0.7 eV, respectively. The beam size is about 300 × 300 microns. Spectra were normalized to the incident photon flux, which was recorded using a He filled ion chamber, followed by further normalization to unity edge jump using Athena. All of the XANES studies were performed under high vacuum and the data were collected in fluorescence yield (FLY) mode using a Bruker detector (Energy Dispersive X-ray XFlash QUAD Spectrometer). The cell employed to perform in-situ XANES was adapted from the CR2032 type coin cells using a 25.4 μm thick Kapton™ (Nitto Americas, Inc.) film on top of stainless steel shell close to the LiFePO4 cathode, where a hole with a diameter of 6 mm is drilled. A piece of titanium mesh was used as current collector as depicted in Scheme 1. XANES spectra were acquired continuously every 15 min at a cycling rate of 0.14 C. During cycling, the fluorescence detector which has an energy resolution less than 129 eV (MnKα, 0–400,000 cps) was positioned at an optimized angle and distance for efficient in-situ XANES data collection. Download : Download high-res image (186KB)Download : Download full-size image Scheme 1. LiFePO4 battery setup for in-situ XANES. The Kapton film covers the LiFePO4 electrode and faces the incoming X-rays and detector. A hole with a diameter of 6 mm is drilled on the stainless steel shell close to the LiFePO4 cathode side.
https://doi.org/10.1016/j.jpowsour.2015.10.041_p2_10 | Ex-situ microprobe fluorescence mapping: The experiment was conducted with a beam size around 15 μm × 15 μm on piece of charged LiFePO4 electrode with an area of 1 mm × 1 mm. The photon energy is 7137 eV (above the absorption edge for Fe) and Fe Kα emission signals are collected using Bruker detector.
https://doi.org/10.1016/j.jpowsour.2015.10.041_p3_2 | The successful preparation of LiFePO4 particles was confirmed by the XRD pattern, as shown in Figure S1. All the diffraction peaks were in good agreement with the standard olivine LiFePO4 phase (JCPDS Card no. 40–1499, space group Pmnb (62), a0 = 6.018 Å, b0 = 10.34 Å, c0 = 4.703 Å) with no detectable features ascribed to precursors or related impurities, indicating a pure LiFePO4 phase was obtained using this facile solid–state reaction route. In addition, the well resolved and intense peaks illustrate that high crystalline products were obtained after thermal treatment. Based on the (131) and (121) peak, the average crystal size of the as-prepared LiFePO4 particles were 427 and 394 nm according to Scherrer`s equation. Figure S2 showed the SEM images of the LiFePO4 electrode on the Ti mesh. After annealing, the LiFePO4 particles were irregular in shape with particle size in the range of 400–800 nm, demonstrating the successful preparation of sub-micro LiFePO4.
https://doi.org/10.1016/j.jpowsour.2015.10.041_p3_3 | The electrochemical performance of the LiFePO4 cathodes was evaluated by galvanostatic discharge-charges in a voltage window of 2.5–4.2 V at room temperature. The cyclic performance under 0.14 C was shown in Fig. 1a. The cell exhibited an initial charge and discharge capacity of 141.5 mAh g−1 and 138.9 mAh g−1, respectively. Upon cycling, the capacity gradually increased and stabilized after 15th cycle, delivering a charge and discharge capacity of 157.5 mAh g−1 and 155.5 mAh g−1 at the 50th cycle, respectively. The increased capacity should be attributed to the continuously improved immersion of electrolyte into sub-microsized LiFePO4 particles at the beginning of cycling. The specific capacity does not fade over 50 cycles and the coulombic efficiency remains ∼100%, illustrating that the sub-micro LiFePO4 cathode has an excellent cycling stability. Fig. 1b presents the charge–discharge profiles at the 1st and the 50th cycle. The typical flat plateau at ∼3.45 V and 3.39 V clearly demonstrates the reversible reaction of the redox couple of Fe2+/Fe3+ during charging and discharging [4]. Furthermore, the ΔE measured from the difference between the charge and the discharge plateau of 50th cycle is smaller than that of the 1st cycle, suggesting improved kinetics for lithium extraction/insertion and reduced polarization with cycling. Fig. 1c shows the rate capability of the sub-micron LiFePO4 from a current density of 0.5C–2 C. Less than 50% of theoretical capacity is obtained at 0.5 C. At a moderate current density of 2 C, LiFePO4 cathodes deliver a capacity of only 25 mAh g−1. The limited rate performances are attributed to the poor electronic conductivity and relatively long ion diffusion path of as-prepared sub-micro LiFePO4 particles. Morphological, structural and electrochemical characterizations (Fig. 1 and S1, S2) demonstrate what we studied is sub-micro sized LiFePO4 with limited rate performances.
https://doi.org/10.1016/j.jpowsour.2015.10.041_p3_5 | In-situ XANES at Fe and P K-edge were carried out to glean an in-depth understanding of the structural evolution and lithiation/delithiation dynamics of sub-micro LiFePO4 particles. XANES is an element, local structure and bonding-specific method based on electronic transitions of core electrons following the dipole selection rules. For LiFePO4 cathodes, the Fe K-edge XANES probes the electron transitions from 1s to unoccupied 4p states of Fe (the position of the edge jump tracks the oxidation state and the spectral shape tracks the change in the surrounding) while P K-edge XANES tracks the chemical environment using the 1s to 3p transitions of P. The XANES of a random sample (powder specimen of which polarization dependence is averaged out) can be applied as fingerprints of the oxidation states and electronic structures as well as the local geometry around the absorbing atom [24], [25]. Owing to the inherent elemental sensitivity of XANES, signal from other components such as carbon, oxygen etc. which are exposed to X-rays does not interfere the spectra of electrodes collected through the detection hole in the fluorescence mode. Figure S3 shows the experimental set up, where the high vacuum chamber (∼1 × 10−7 torr) could efficiently avoid loss of fluorescence flux especially at P K-edge. The cell set up has no influence on the XANES spectra of pristine LiFePO4 powders, as confirmed by Figure S4, in which the Fe K-edge XANES spectrum of a LiFePO4 electrode assembled in the in-situ cell is same with that of free LiFePO4 powder.
https://doi.org/10.1016/j.jpowsour.2015.10.041_p3_7 | Fig. 2 shows the in-situ Fe K-edge XANES spectra of LiFePO4 and the related contour plots reflecting a delithiation process for 6.86 h. The whiteline of Fe K-edge gradually shifts toward higher energy with delithiation time, associated with a more and more suppressed resonance at 7126 eV and an emerging and more pronounced resonance at 7136 eV, revealing that the oxidation states gradually increase from initial Fe(II) to Fe(III). Fig. 2b exhibits the magnified XANES spectra in the pre-edge region, where a noticeable similar positive shift is also observed. Through the oxidation of Fe2+ to Fe3+, the major charge compensation caused by extraction of lithium was attained, resulting in the covalency of the Fe – O interaction. An inspection of the in-situ curves reveals two isosbestic points at position A and B, which are in good agreement with reported XANES results [8], [17]. Liner combination fitting (LCF) was further employed using the XANES spectra of LiFePO4 and FePO4 as standards to determine the content of components versus discharging time. Take the XANES spectrum recorded at a delithiation rate of 0.14 C for 2.45 h for example, and compare it with the LCF result (Figure S5), it is found that 58.1% of LiFePO4 and 41.9% of FePO4 yield the best fit. The flat spectrum of residue indicates an excellent fit. Fig. 3a depicts the phase fraction of LiFePO4 calculated from the LCF during charging. Based on the quantity of electrical charge during charging, a purple dashed line to indicate imaginary phase fractions followed Faraday`s law and the equilibrium first-order two-phase transformation is also given in Fig. 3a. Its slope depends on galvanostatic charge rate and its end vertical ordinate is 4.0%, calculated from the theoretical capacity of 170 mA h/g and the charge capacity of 163.3 mA h/g (6.86 h under 0.14 C) measured with the in-situ cell. In ideal conditions, if it is an equilibrium first-order two-phase transformation, the phase fraction of LiFePO4 calculated from the LCF fitted results (denoted as LCF fractions) should align well with the purple dashed line. However, at each stage of charging, the deviation of the LCF fractions from the purple dashed line and a fluctuation around the purple dashed line are present, as shown in Fig. 3a. Such fluctuation is attributed to the formation of intermediate solid solution phases upon charging, which have been reported under in-situ XRD [10], [17] and neutron diffraction [18] experiment. Download : Download high-res image (570KB)Download : Download full-size image Fig. 2. (a) Normalized in-situ Fe K-edge XANEs spectra of the LiFePO4 electrode during delithiation; (b) Magnified pre-edge region. (c) Corresponding contour plots reflecting a 6.86 h delithiation process. A horizontal cut yields the Fe K-edge XANES at any specified time upon charging. Download : Download high-res image (245KB)Download : Download full-size image Fig. 3. (a) Voltage of the LiFePO4 cell (red line) and the fraction of LiFePO4 calculated from the LCF of in-situ Fe K-edge XANES spectra (blue scatters) upon charging. The dashed purple line corresponds to the phase fraction obtained from the quantity of electric charge and follows the equilibrium phase transformation. (b) Derivation of the LiFePO4 fraction versus time illustrating conversion rates at specified charging time. (For interpretation of the references to color in this figure legend, the reader is referred to the web version of this article.)
https://doi.org/10.1016/j.jpowsour.2015.10.041_p3_8 | Inada group reported inhomogeneous distribution of phase fraction LiFePO4/FePO4 during charging and discharging. This inhomogeneous distribution is caused by the reaction distribution, where the reaction proceeds via in-plane electron transportation channels in LiFePO4 electrodes [26]. This reaction distribution can lead to a deviation of actual phase fractions from imaginary fractions along the purple line in some regions of LiFePO4 electrode. It should be emphasized that, however, if it is the reaction distribution controlled but not the formation of intermediate phases controlled, the LCF fractions should always show higher values (in the preferential transformation region), or always show lower values (in the sluggish transformation region) than the purple dashed line. For example, Yu et al. observed the lower phase fraction during charging in LiFePO4 electrodes [8]. Here, the fluctuation of LCF fractions along the purple dashed line is observed upon charging. Thus the reaction distribution does not work for explaining the deviation with fluctuation feature. The deviation observed in this study should only be attributed to the involvement of intermediate phases. We further exclude the existence of reaction distribution in the LiFePO4 electrodes used in this study by comparing XANES spectra taken from different spots. First, ex-situ microprobe fluorescence mapping experiment on a piece of a LiFePO4 electrode with 15% state of charge was conducted to check the thickness of LiFePO4 coating, as shown in Figure S6a. The size of the beam is about 15 μm × 15 μm and the mapping electrode area is 1 mm × 1 mm. It can be seen that, with a photon energy of 7137 eV (above the absorption edge for Fe K-edge), the electrodes show different fluorescence intensities, indicate different Fe content distribution in the planar electrode due to different thicknesses of LiFePO4 layer on the Ti mesh. The red spots indicate high amount of Fe (thick layer) while blue ones indicate low amount of Fe (thin layer); the yellow color represent a layer with medium thickness. Despite the thickness` difference, after normalization, all Fe K-edge XANES spectra taken from different spots from A to F in the map are quite identical, as shown in Figure S6b. The same spectra for various regions in the electrode reveal that reaction distribution caused by the inhomogeneity of LiFePO4 coating thickness or content is absent in the electrodes studied. This absence is possibly due to high uniformity of carbon conducting additive in the electrodes resulting in little difference in electrical conductivity.
https://doi.org/10.1016/j.jpowsour.2015.10.041_p3_9 | A comparison between imaginary fractions (the purple dashed line) and the LCF fractions of LiFePO4 can also give more details about the phase transformation dynamics during delithiation or lithiation. The delithiation process can be particularly divided into three different stages (I, II and III) as shown in Fig. 3b. Stage II is further divided into II-1 and II-2 by the inflection point where the slope of conversion rate starts to change from increase to decrease. For stage I where charging starts, due to the volume variation and lattice mismatch between two end members (LiFePO4 and FePO4), an possible intermediate lithium rich LixFePO4 phase (x = 0.6–0.75) could form to decrease the interfacial energy, contributing to a sluggish conversion rate from LiFePO4 to FePO4 in comparison with the purple dashed line. The LixFePO4 phase has a similar lattice structure to that of LiFePO4 leading to their very close XANES spectra. Orikasa et al. reported the existence of intermediate LixFePO4 phase (x = 0.6–0.75), which is metastable and will finally decompose to the LiFePO4 and FePO4 [17]. Because of the accumulation of intermediate LixFePO4 phase and the subsequent accumulation of interfacial energy from lattice mismatch at late stage I, a concentration and interfacial energy co-regulated phase evolution would play a dominant role, leading to an increase of the phase transformation rate in stage II. More importantly, stepping into stage II-2, the fraction of LiFePO4 estimated from LCF become less than the equilibrium content (below the purple dashed line). This should be caused by the formation of another intermediate phase, lithium-poor phase LiyFePO4 (y = 0.1–0.25) [27], whose lattice structure is similar to that of FePO4 and XANES spectra is also close to FePO4. The lithium-poor phase LiyFePO4 is formed as a metastable phase to reduce the interfacial energy, leading to a more FePO4-feature liked XANES spectra ahead of equilibrium delithiation. Instead of direct transformation to fully delithiated FePO4, more and more intermediate LiyFePO4 (y = 0.1–0.25) would be accumulated, resulting in a decreased conversion rate in stage III. At the end of stage III (at 6.86 h), the fraction of LiFePO4 obtained from LCF becomes higher than the purple dashed line. This indicates the existence of residual lithium-rich intermediate phase LixFePO4 even at the end of galvanostatic charging. Overall, a fluctuation of the FePO4 LCF fractions around the purple dashed line during charge is present. This fluctuation is attributed to the variation of the phase transformation dominating factors including the lattice mismatch, concentration increase and interfacial energy decrease. In other words, the fluctuation can be considered as a result of competition among those factors. It is worth emphasizing that excellent LCF is obtained at all stages, suggesting that the lithium-rich LixFePO4 and lithium-poor LiyFePO4 intermediate phases should exhibit close features of XANES spectra to those of LiFePO4 and FePO4, respectively.
https://doi.org/10.1016/j.jpowsour.2015.10.041_p3_11 | Liu et al. [12] recently reported the retarded response of in-situ XANES at Fe L3,2 edge during the electrochemical process of LiFePO4 electrodes. After charging, another 40 h relaxation process is required to yield a steady spectrum. Here, since lithium-rich intermediate phase LixFePO4 (x = 0.6–0.75) exists at the end of stage III and it is generally regarded as an unstable phase, we believe a relaxation process may happen as well. Thus, the fully charged in-situ cell was likewise relaxed under open circuit for another 40 h followed by an XANES measurement. As depicted in Fig. 4, it can be seen that albeit no distinctive change was monitored according to the spectra features, a slight but clearly noticeable blue shift for the whiteline is apparent and it is accompanied with a change at the pre-edge (which is clearly seen in Figure S7). The blue shift of whiteline upon relaxation illustrates that the oxidation state increases, while the shape evolution from a shoulder to sharp peak in pre-edge XANES demonstrates the alterations of electron transitions from 1s to hybrid 3d and 4p energy levels. Similar to in-situ soft X-ray XANES at Fe L-edge [12], relaxation process induced more depletion of electrons at 3d orbitals, resulting in a pronounced peak in the pre-edge region. As revealed in Fig. 4, the spectrum collected after 40 h relaxation displays non-overlapping points of intersection. The roughly defined isosbestic point further implies the deviation from the two-phase transformation in the LiFePO4 system, validating the involvement of intermediate phase [12]. As illustrated above, the intermediate phase is metastable. The lithium-rich intermediate phase LixFePO4 can convert into LiFePO4 and FePO4 during the relaxation. This conversion leads to the blue shift of the whiteline since FePO4 with high oxidation state is formed. Meanwhile the absorption spectrum of LixFePO4 before conversion is very close to LiFePO4. To further confirm the existence of metastable intermediate phase in other stages, another cell was charged for ∼1.3 h (at the end of stage I) under 0.14 C and XANES measurements were conducted before and after relaxation, as shown in Figure S7. A slight blue shift of photon energy for the main edge is also tracked. The variation of XANES spectra upon the relaxation is in good agreement with previously reported metastable behavior of intermediate phases [4], [11], [17], [28]. Download : Download high-res image (195KB)Download : Download full-size image Fig. 4. Fe K-edge XANES spectra of initial LiFePO4, delithiated LiFePO4 before and after the relaxation for 40 h.
https://doi.org/10.1016/j.jpowsour.2015.10.041_p3_12 | Meethong and Chiang et al. [29] recently conducted in-situ Fe K-edge XANES experiment on LiFePO4 cells operated at high potential. They illustrated that the Fe K-edge relaxed to higher energies under open circuit is due to the structurally decomposition of one or more intermediate phases formed during cycling. The relaxation experiment in this study clearly provides spectra evidence of the involvement of metastable intermediate phases during charging.
https://doi.org/10.1016/j.jpowsour.2015.10.041_p3_14 | To examine the reversibility, after relaxation, in-situ XANES measurements during discharging on the same cell were performed. The spectra and contour plots are shown in Fig. 5. It is illustrated that the whiteline and the pre-edge of the Fe K-edge XANES gradually shifts toward lower energy, indicating a change of the oxidation states from Fe (III) to Fe (II) due to reversible insertion of lithium ions into the FePO4 framework. Similar to the in-situ charging results, the isosbestic point at position A and B are present as well. Figure S8 displays the lithiation time of 2.72 h as an example and the corresponding LCF spectra also demonstrated an excellent fitting. As shown in Fig. 6, similar to the in-situ charging, the entire process can also be divided into I, II and III stages according to the variation of FePO4 LCF fractions, and stage II is likewise divided into II-1 and II-2 by the inflection point where the slope starts to increase (Fig. 6b). The initial lithiation process (stage I) was limited by the lattice mismatch induced from the phase transformation from FePO4 to LiFePO4. The conversion rate was increased in stage II-1 due to the higher and higher concentration of LiyFePO4 intermediate phase. After that, the lithium rich phase LixFePO4 (x = 0.6–0.75) would form in stage II-2, contributing to lower FePO4 LCF fractions than the imaginary fractions shown by the purple line. A similar sluggish conversion rate at stage III is observed because of the accumulation of the LixFePO4 intermediate phase rather than a direct transformation to fully lithiated LiFePO4. The different phase fraction values obtained from LCF and the quantity of electric charge at the end of stage III is also due to the existence of lithium-poor intermediate phase LiyFePO4. Download : Download high-res image (569KB)Download : Download full-size image Fig. 5. (a) Normalized Fe K-edge XANEs spectra of the LiFePO4 electrode during lithiation; (b) Magnified Pre-edge region. (c) Corresponding contour plots reflecting a 6.82 h lithiation process. Download : Download high-res image (242KB)Download : Download full-size image Fig. 6. (a) Voltage of the LiFePO4 cell (red line) and the fraction of FePO4 calculated from the LCF of in-situ Fe K-edge XANES spectra (blue scatters) upon discharging. The dashed purple line corresponds to the phase fraction obtained from the quantity of electric charge. (b) Derivation of the LiFePO4 fraction versus time illustrating conversion rates at specified discharging time. (For interpretation of the references to color in this figure legend, the reader is referred to the web version of this article.)
https://doi.org/10.1016/j.jpowsour.2015.10.041_p3_15 | The content of LiFePO4 or FePO4 obtained by LCF versus reaction time upon charging and discharging are summarized and compared in Figure S10. This comparison clearly shows that the phase transformation rates of charge and discharge process are highly consistent, validating that the charging and discharging process has a reversible phase transformation dynamics with symmetric structural evolution routes.
https://doi.org/10.1016/j.jpowsour.2015.10.041_p3_17 | The remarkable thermal stability of LiFePO4 benefits from its strong P–O covalent bond in (PO43−) polyanion cations. The in-situ Fe K-edge XANES study probed the variation of the Fe ions environment and Fe–O interaction during charging and discharging. Given that PO4 tetrahedra and FeO6 octahedra are either corner-shared or edge shared, the P K-edge XANES study would help understand the more subtle electronic and local structural variation from the P perspective. As LiPF6 is widely applied as a solute in electrolytes of commercial LIBs, here the P K-edge spectra of LiPF6 and two end phases LiFePO4 and FePO4 are first compared, as shown in Fig. 7. XANES of LiFePO4 exhibits a main edge peak at ∼2152.6 eV which is attributed to the 1s electron to empty valence states based on the interaction of the P sp3 hybrid and O 2p orbitals [20], [30]. In the XANES of FePO4, the main peak exhibits a positive shift of 0.5 eV relative to that of LiFePO4 as shown more clearly in Fig. 7b. Moreover, it is noticed that FePO4 displays a pre-edge resonance at 2148.5 eV while no feature was observed at pre-edge region for LiFePO4. Additionally, LiFePO4 yields a shoulder located at A which is absent for FePO4 standard. For LiPF6, the whiteline is shifted to higher energy due to the more electronegative F ligand compared with O. Fortunately, P K-edge XANES of LiPF6 does not overlap with the primary features of phosphates. It is convincible that P K-edge XANES show characteristic spectra features and could be used as fingerprints to distinguish among LiPF6, FePO4 and LiFePO4. Download : Download high-res image (387KB)Download : Download full-size image Fig. 7. (a) Normalized P K-edge XANEs spectra of standard LiFePO4, FePO4, LiPF6, initial LiFePO4 cell and delithiated LiFePO4 cell. (b) Magnified region showing energy shift.
https://doi.org/10.1016/j.jpowsour.2015.10.041_p3_18 | In-situ P K-edge XANES measurements were further conducted using a fresh electrochemical cell under a charging rate of 0.14 C, as shown in Fig. 8. Though all spectra display features of phosphates and phosphides, the spectral interference at the P K-edge XANES spectra of phosphates caused by LiPF6 is little, especially at the pre-edge region marked with A and the main-edge jump marked with B. Upon charging, the main edge at B gradually shifts to higher energy with the disappearance of the shoulder at position D (Fig. 8c), while the pre-edge peak at A (Fig. 8b) is gradually enhanced, which indicates an enhanced “FePO4” feature and a suppressed “LiFePO4” feature as depicted for the standards in Fig. 7, indicating a gradual phase transformation from LiFePO4 to FePO4. Upon the extraction of lithium atoms, the polarization of electrons of oxygen toward iron would induce a more covalent Fe3+- O bond and a more polarized P–O bonds via inductive effect, leading to a more positively charged P, hence leading to the blue shift of main edge at P K-edge. For peak A, which arises from the 1s transitions to hybrid states of Fe 3d and P 3p, the increasingly intense resonance at A is consistent with the gradual increase of the oxidation state of Fe and more polarized P–O interaction. This result is consistent well with ex-situ results reported by Yang et al. [20] and the recent in-situ results by Nakanishi et al. [22]. Although a perfect isosbestic point is not expected to show since PO4 is essentially a spectator moiety and the interference from LiPF6 is strong, the in-situ P K-edge adsorption spectra clearly reveals a more polarized P–O bond during delithiation caused by Fe2+ to Fe3+ oxidation. In addition, a close inspection of the main peaks of the phosphides reveals an increasing trend of whiteline intensity upon charging (Fig. 8d). Such an increase indicates an enrichment of LiPF6 at the surface of LiFePO4 electrode under delithiation, which may be attributed to the electrostatic attraction under a galvanostatically charging process. It has been reported that Li salts could interact with the electrolyte forming solvent shared Li+-electrolyte-anions ions pairs [21] and this indirect interaction between Li+ and the PF6- ions could be unstable [31]. Thus, the free-moving PF6- ions in the electrolyte could be drained to the surface of LiFePO4 electrode at high potentials, resulting in a gradually increased resonance of whiteline for phosphides. The interaction between electrolyte and electrodes as reveled by the in-situ spectra here will be critically important for investigating interfacial reactions and subsequent formation of solid–liquid interphase between electrodes and electrolytes. Download : Download high-res image (740KB)Download : Download full-size image Fig. 8. (a) Normalized P K-edge XANEs spectra of the LiFePO4 electrode during delithiation; (b) Magnified Pre-edge region. Magnified main-edge region of (c) phosphates at peak B and (d) phosphides at peak C.
https://doi.org/10.1016/j.jpowsour.2015.10.041_p4_2 | In summary, LiFePO4 particles with limited rate performances have been successfully synthesized using a facile solid–state reaction route. In the case of sub-micro LiFePO4 under low charge–discharge rates, such as 0.14 C used in this study, in-situ Fe K-edge and P K-edge XANES clearly demonstrate following findings: (1) Not only lithium-rich intermediate phase LixFePO4 (x = 0.6–0.75), but also lithium-poor intermediate phase LiyFePO4 (y = 0.1–0.25) is present during the charge and discharge, respectively. (2) Due to the competition of the phase transformation dominating factors, including the lattice mismatch, concentration increase and interfacial energy decrease, a fluctuation of the FePO4 and LiFePO4 LCF fractions around the purple dashed lines, which indicate imaginary phase fractions followed Faraday`s law and the equilibrium first-order two-phase transformation during charge and discharge is present, respectively. By taking advantage of the fluctuation feature, especially relatively rapid phase transformation at the stage II, it could be feasible to attain fast charge after slow charging LiFePO4 batteries to 20% state of charge. (3) The charging and discharging process has a reversible phase transformation dynamic with symmetric structural evolution routes. (4) PF6- ions enrich at the surface of electrodes upon charging. It is shown that in-situ XANES study of battery electrodes, in combination with development of other in-situ techniques (e.g. XRD, Raman, XPS) will be beneficial for the clarification of microscopic mechanisms and dynamics of batteries during operation.
https://doi.org/10.1016/j.jpowsour.2015.10.068_p1_2 | Olivine lithium iron phosphate (LFP) and its doped analogues have received significant attention for use as cathode materials in Li-ion batteries since their discovery by Goodenough et al. [1]. The properties of LiFePO4 make it a promising candidate to replace LiCoO2 and other lithium transition metal oxides in many commercial secondary batteries. In theory, LiFePO4 offers a moderate capacity of 170 mA h g−1, relatively high thermal stability (compared to LiCoO2) and contains abundant, inexpensive and non-toxic elements [2]. Unfortunately, pure bulk LiFePO4 possesses low electronic conductivity and ionic diffusivity, reported to be in the range of 10−9 to 10−8 S cm−1 and 10−17 to 10−12 cm2 s−1, respectively [3], [4], [5], which results in low discharge capacity at high discharge rates. To some degree, these limitations have been addressed by reducing the crystallite size and incorporating dopants such as Nb, V, and Mg to modify the crystal structure and improve bulk electronic conductivity [6], [7], [8]. In addition, the use of conducting carbons or polymer coatings on the particle surface, has increased conductivity and discharge capacity [9], [10].
https://doi.org/10.1016/j.jpowsour.2015.10.068_p1_3 | Vanadium-doped LiFePO4 is of particular interest as a high-rate cathode material in Li-ion batteries, as doping has been found to increase discharge capacity at high discharge rates. The literature, however, contains conflicting findings with respect to the synthesis, phase behavior and performance of these materials. Some researchers have found the best performance is observed when vanadium is found exclusively within the olivine structure [11]. This has been attributed to decreased Li+ diffusion activation energy barriers and increased electronic conductivity within the material [12]. Structural refinement has indicated the V ions can either occupy Fe or Li sites within LFP, depending upon the stoichiometry of the precursors [13], [14], [15], [16], [17]. Vanadium has also been found to occupy the P site [8], although later attempts to repeat this substitution were unsuccessful [15]. However, optimal performance has also been found if vanadium-containing impurities such as Li3V2(PO4)3 or VO2 are present at the surface of the particles [15], [18], [19]. These are thought to improve electron and Li+ transport dynamics between the particle surface and the surrounding cathode carbon matrix and electrolyte. These conclusions are supported by atomistic modelling research, which suggested aliovalent doping is impossible in LiFePO4 on energetic grounds [20]. Therefore there is still some debate regarding the exact nature of V-doping in these materials, and how they benefit the electrochemical performance.
https://doi.org/10.1016/j.jpowsour.2015.10.068_p1_4 | The synthesis of carbon-coated LiFePO4 (hereafter referred to as LiFePO4/C) has been achieved through a number of methods, including solid-state and hydrothermal syntheses [21], [22], [23]. Solid-state reactions currently account for most industrial-scale syntheses of LiFePO4/C, although there is increasing interest in alternative methods, as the solid-state synthesis process usually involves high temperatures, multiple steps and lengthy heat-treatments. In contrast, batch hydrothermal reactions typically require lower synthesis temperatures. By incorporating surfactants, some degree of control over particle size and morphology can be achieved, although inevitably the use of surfactants adds additional cost and complexity [24], [25].
https://doi.org/10.1016/j.jpowsour.2015.10.068_p1_5 | Continuous synthesis processes are considered advantageous over batch type synthesis routes, as the former processes are often more flexible and can allow independent control over more reaction variables, and can rapidly convert ions in solution to the solid, often generating kinetic products. In continuous hydrothermal synthesis, a flow of supercritical water is mixed with aqueous metal salt(s) in a well-defined mixer arrangement, resulting in rapid reaction of the aqueous metal salt to form nanoparticles. Continuous hydrothermal reactors have already been used for the production of nanoparticle metal oxides, and more recently, have been extended to phosphates [26], [27], [28], [29]. Continuous hydrothermal synthesis of LiFePO4 was reported by Xu et al., where a precursor ratio of 1:1:3 for FeSO4:H3PO4:LiOH produced phase-pure LiFePO4 for both subcritical and supercritical water feeds [30]. The use of supercritical water gave an increase in particle size compared to the subcritical case (made at a scale of ca. 0.3 g h−1 assuming 100% yield). In contrast, Hong et al. found crystallite sizes were smaller when supercritical water was used as a feed (100 nm, with numerous morphologies) as opposed to subcritical water (>1 μm, with rhombic morphology), although in both cases there was significant variation in size and morphology with conditions (made at a scale of ca. 0.5 g h−1 assuming 100% yield) [31]. Furthermore, a residence time of around 40 s was required to give the pure olivine phase. In contrast, Aimable et al. were able to synthesize LiFePO4 with a residence time of 12 s by using a Fe:P:Li ratio of 1:1:3.75 [32]. However, of the materials that were tested, the best high-rate performance of LiFePO4 yielded a comparatively modest capacity (105 mA h g−1 at 1 C). To our knowledge, there are no reports of scaled-up continuous synthesis of doped LiFePO4 or LiFePO4/C nanomaterial in the academic literature, which provide high capacity and high-rate performance, although we are aware of commercial research in industry from Hanwha Corporation in Korea [33].
https://doi.org/10.1016/j.jpowsour.2015.10.068_p1_6 | The purpose of this study is to generate a high performance LFP-based electrode using a continuous, low-temperature hydrothermal process. We attempted to generate nanoparticulate LFP with a uniform carbon coating by including a carbon source (fructose) in the precursors, and further improve the rate capability by incorporating varying levels of vanadium dopant in the structure. We utilize a combination of experimental and theoretical techniques to indicate the location and effect of vanadium, and aim to provide a new insight into the behaviour of these doped materials.
https://doi.org/10.1016/j.jpowsour.2015.10.068_p2_3 | Carbon-coated vanadium-doped lithium iron phosphate samples (where the C is amorphous) were synthesized using a pilot-scale continuous hydrothermal flow synthesis (CHFS) reactor incorporating a confined jet mixer (CJM), the design of which has previously been described in detail [34], and schematics of both are shown in Fig. S1 and Fig. S2, respectively. Briefly, two aqueous solutions were prepared from the following precursors. The first solution consisted of FeSO4·7H2O (99+%, Alfa Aesar, Heysham, UK), VOSO4·5H2O (17–23% V, Acros Organics, Loughborough, UK), 0.375 M H3PO4 (85–88% wt%, Sigma Aldrich, Steinheim, Germany) and fructose (99%, Alfa Aesar, Heysham, UK) in deionized (D.I.) water. The composition of the first solution was varied in separate experiments as described in Table S1, where the sum of [Fe] and [V] was 0.25 M and the concentration of fructose was in the range 0.65–0.75 M. The second solution contained 0.8625 M LiOH·H2O (99+%, Fischer Scientific, Loughborough, UK) in D.I. water. Each solution was pumped into a T-piece mixer (0.25″ internal diameter) with a flow rate of 200 mL min−1 each. The combined mixture of solutions 1 and 2 was pumped at 400 mL min−1 into the side arms of the CJM, where it rapidly combined with 400 mL min−1 of supercritical water at 450 °C and 24.1 MPa, which emerged from the inner tube of the CJM as a turbulent jet (Fig. S2), resulting in extremely rapid mixing [34]. The nanoparticles of LiFePO4/C (either pure of doped with V) rapidly formed in the mixture at a temperature of ca. 335 °C [35]. The mixture was held at this temperature as it flowed through the outlet pipe with a residence time of ca. 6.5 s, before cooling to near ambient temperature by passing through a pipe-in-pipe countercurrent heat exchanger. The cooled slurry passed through a back-pressure regulator (BPR, Swagelok KHB series) which maintained the system pressure at 24.1 MPa, after which it was collected in a plastic container open to the atmosphere. The slurry was allowed to settle out and the supernatant (containing unreacted precursors and by-products) siphoned off. The concentrated slurry was further concentrated using a centrifuge (4500 r.p.m, 10 min), and mixed with 500 g D.I. water (resistivity > 10 MΩ) with shaking and centrifugation (4500 r.p.m, 10 min). This process of centrifuging and washing was repeated before the cleaned, wet product was placed in a freeze-drier (Virtis Genesis 35XL) and slowly heated from −60 °C to 25 °C, over 24 h under vacuum of <100 mTorr. The freeze-dried powder was subsequently heat-treated from ambient temperature up to 700 °C and held for 3 h, with a heating rate of 5 °C min−1 under a flow of argon.
https://doi.org/10.1016/j.jpowsour.2015.10.068_p2_5 | XRD patterns were obtained on a Bruker D4 Endeavour diffractometer using Cu-Kα radiation (λ = 1.54 Å) over the 2θ range 5–60° with a step size of 0.05° and a count time of 2 s or 4 s. The diffractometer was configured in the Bragg-Brentano flat-plate reflection geometry, with a post-sample graphite monochromator selecting both Kα1 and Kα2. A scintillation counter detector was used with 0.5° divergent and receiving slits. High-quality XRD patterns of the samples were obtained on a STOE StadiP diffractometer in a 0.3 mm borosilicate glass capillary using Mo-Kα radiation (λ = 0.71 Å) over the 2θ range 5–60° with a step size of 0.5° and step time of 87 s. The diffractometer was configured in the Debye-Scherrer geometry with a Dectris Mython 1k silicon strip detector covering 18° 2θ. LeBail analysis was performed using MAUD (Material Analysis Using Diffraction) software [36].
https://doi.org/10.1016/j.jpowsour.2015.10.068_p2_6 | Raman spectra were collected on a Raman microscope system (Renishaw inVia™) with a laser excitation wavelength of 514.5 nm; the laser power was set to 10% of full power for all samples. Scans were conducted over the range 200–2000 cm−1; each individual scan lasted 30 s, and the sum of 4 individual scans produced the spectra, giving a total scan time of 2 min.
https://doi.org/10.1016/j.jpowsour.2015.10.068_p2_7 | The size and morphology of the heat-treated particles and the distribution of Fe and V within them were determined by TEM and EDS (Jeol JEM-1010 fitted with an Oxford Instruments X-MaxN 80-T Silicon Drift Detector (SDD)) and processed using AZtec® software. Field emission scanning electron microscopy (FE-SEM) images were obtained using a JEOL JSM-6700F microscope.
https://doi.org/10.1016/j.jpowsour.2015.10.068_p2_9 | Transmission measurements were taken of the sample at the vanadium K-edge (ca. 5465 eV) at B18, Diamond Light Source using ion chambers to measure incident and transmitted beams. XAS data reduction and EXAFS modelling were performed on Horae Athena and Excurve 9.273, respectively [37], [38].
https://doi.org/10.1016/j.jpowsour.2015.10.068_p2_11 | The cathode was prepared by mixing 80 wt% heat-treated sample, 10 wt% conductive agent (carbon black, Super P™, Alfa Aesar UK) and 10 wt% Polyvinylidene fluoride, PVDF (PI-KEM, Staffordshire, UK). The PVDF was dispersed in N-Methyl-2-pyrrolidone, NMP (Sigma Aldrich, St. Louis, USA) for at least 1 h at room temperature to ensure it was fully dissolved before adding the other two components. The mixture was ball-milled for 1 h, and the resultant slurry was cast on aluminum foil (PI-KEM, Staffordshire, UK) which was dried in an oven. Circular electrodes (with diameter of 16 mm) were punched out and pressed with a pressure of 1.5 tons cm−2. The electrodes therefore had active material: carbon: binder ratios shown in Table S1. These slurries possessed active mass percentages of 72.6 wt% for ΔLFP1, 69.8 wt% for ΔLFP2 and 76.9–77.5 wt% for the V-doped samples ΔLFVP(2.5) – ΔLFVP(20), corresponding to carbon contents of 17.4 wt%, 20.2 wt% and 12.5–13.1 wt%, respectively. The capacity of the electrodes was calculated based on the proportion of active material in the electrode and the measured mass of the electrode. The active mass loadings for all electrodes tested were in the range 1.9–2.3 mg cm−2 and had a thickness of approximately 40 μm (measured by FE-SEM), apart from electrodes used for the calculation of the diffusion coefficient, which were approximately 3 mg cm−2.
https://doi.org/10.1016/j.jpowsour.2015.10.068_p2_12 | Electrochemical experiments were performed on two electrode 2032-type coin cells, which were assembled in an argon-filled glovebox (MBraun UNIlab, Nottinghamshire, UK) with O2 and H2O maintained below 10 ppm. The counter electrode was lithium metal foil (PI-KEM, Staffordshire, UK). The separator, a glass microfiber filter (WHATMAN, Buckinghamshire, UK), was saturated with an organic electrolyte (LiPF6 in 3:7 wt% ethylene carbonate/ethyl methyl carbonate, LP57 electrolyte from BASF, Ludwigshafen, Germany).
https://doi.org/10.1016/j.jpowsour.2015.10.068_p2_13 | Electrochemical measurements were performed using an Arbin Instruments (CALTEST Instrument Ltd, Guildford, UK) at room temperature of 20 °C. The electrochemical performance was investigated by cyclic voltammetry in the range 2–4 V and 2–4.3 V vs Li/Li+ with scan rates between 0.05 and 2 mV s−1. Galvanostatic charge/discharge cycling tests (specific current tests) were performed in the range of 2–4 V vs. Li/Li+, applying variable specific currents between 50 and 1500 mA g−1 during charge and discharge. The specific current tests were performed at 50, 100, 150, 200, 500, 750, 1000 and 1500 mA g−1. The specific current and specific capacity was calculated based on the mass of active material (i.e. pure or V-doped LiFePO4) in each printed electrode.
https://doi.org/10.1016/j.jpowsour.2015.10.068_p3_2 | Pure and V-doped LiFePO4/C were successfully synthesized in the pilot-plant continuous hydrothermal flow synthesis (CHFS) process [34]. Samples named LFP1 and LFP2 are both pure LiFePO4 samples coated with amorphous carbon, and samples named LFVP(x) [x = 2.5, 5, 10, and 20] are similarly carbon-coated vanadium-doped LiFePO4 samples, where x is the nominal vanadium at% (relative to total transition metal content). These samples were all heat-treated (to graphitize the carbon coatings) to give the corresponding samples named ΔLFP1, ΔLFP2 and ΔLFVP(x). The as-prepared samples after freeze-drying were generally fine, grey-blue powders, and heat-treatment of these samples gave black powders, where the graphitization of the carbon layer was confirmed by Raman spectroscopy (Fig. S3).
https://doi.org/10.1016/j.jpowsour.2015.10.068_p3_4 | X-Ray Diffraction (XRD) patterns of the as-prepared and heat-treated samples all showed the pure olivine structure (Fig. 1a) was present which had a good match to JCPDS reference pattern number 00-040-1499. However, the samples ΔLFVP(10) and ΔLFVP(20) showed evidence of phase-separation to give a minor LiV(P2O7) phase (good match to JCPDS reference pattern 00-085-2381, Fig. 1b). Significant peak broadening was observed in the as-prepared olivine structures as the vanadium levels increased, which may be indicative of increasing lattice strain. The ability to achieve such a high dopant concentration (ca. 20 at%) in the as-prepared material was confirmed by inductively coupled plasma atomic emission spectroscopy (ICP-AES) (Table 3). The authors thus suggest that this phase was a low temperature metastable product, which was only accessible due to the relatively low synthesis temperature (335 °C) and rapid conversion (from precursor to product) in the process, which occurs on a timescale of seconds or less. These dopant levels were higher than those normally found in the thermodynamic products, which are often made by higher synthesis temperature techniques [16]. The ability of CHFS-made materials to display increased dopant concentration in a host structure (compared to that achieved before) has previously been reported for other systems such as the extension of fluorite phase fields within the Ce–Zr–Y–O and Ce–Zn–O nanoparticle phase diagram [39], [40], [41]. Download : Download high-res image (762KB)Download : Download full-size image Fig. 1. (a) The XRD patterns (Cu-Kα radiation) of (i) a suitable reference pattern for olivine LFP (JCPDS card No: 00-040-1499), and (ii-vii) the as-prepared and heat-treated samples in the range 15–40° = 2θ. (b) High-quality XRD (Mo-Kα radiation) patterns of ΔLFVP(10) and ΔLFVP(20) with LiV(P2O7) (JCPDS card No: 00-085-2381) and LiFePO4 (JCPDS card No: 00-040-1499) reference patterns in the range 5–15° = 2θ. Table 1. The lattice parameters of heat-treated samples from LeBail analysis. Sample a [Å]a b [Å]a c [Å]a V [Å]a Rwp ΔLFP1 10.3231 (2) 6.0033 (1) 4.69394 (9) 290.89 (2) 7.62 ΔLFVP(2.5) 10.3235 (2) 6.0040 (1) 4.6960 (1) 291.07 (2) 7.62 ΔLFVP(5) 10.3208 (2) 6.0019 (1) 4.69692 (9) 290.95 (2) 7.85 ΔLFVP(10) 10.3241 (2) 6.0014 (1) 4.69782 (8) 291.07 (2) 7.72 ΔLFVP(20) 10.3022 (3) 5.9762 (1) 4.6997 (1) 289.35 (2) 8.44 a (Lattice parameters and their standard deviations are shown for the heat-treated samples). Table 2. Calculated equilibrium V–O bond distances for different oxidation states, modes of incorporation and concentrations of V ions in LFP. Oxidation state of V Site Conc. [%] Supercell formula V–O bond length [Å] <V–O> [Å] 2+ Fe 12.5 Li8Fe7VP8O32 2.1273 2.1273 2.1339 2.1770 2.1854 2.2050 2.1593 (2) 12.5 Li1Fe7VP8O32 2.0608 2.0641 2.1771 2.1776 2.2107 2.2355 2.1543 (2) 100 Li4V4P4O16 2.1271 2.1376 2.1376 2.1644 2.1876 2.1876 2.1570 (2) 3+ Fe 12.5 Fe7VP8O32 1.933 1.953 2.088 2.0939 2.1127 2.128 2.0514 (2) a 12.5 Mn7VP8O32 1.9379 1.9423 2.0568 2.0708 2.1220 2.1261 2.0426 (2) 100 V4P4O16 1.9277 1.9681 2.0876 2.0876 2.1042 2.1042 2.0467 (2) 4+ Feb 12.5 Li1Fe6VP8O32 1.8270 1.8584 1.8874 1.9653 2.0921 2.0955 1.9542 (2) c 12.5 Li1Fe6VP8O32 1.8253 1.8509 1.8911 1.9668 2.0898 2.1074 1.9552 (2) 5+ P 12.5 Fe8P7VO32 1.6636 1.6868 1.7356 1.7381 1.7060 (2) 6.25 Fe16P15VO64 1.6649 1.6859 1.7336 1.7356 1.7045 (2) 12.5 Li8Fe8P7VO32 1.6872 1.7013 1.7169 1.7245 1.7075 (2) 100 Fe4V4O14 1.6642 1.6917 1.7450 1.7450 1.7115 (2) 100 Li4Fe4V4O16 1.6954 1.6968 1.7285 1.7285 1.7123 (2) a (V in LiMnPO4 for comparison). b (Li in Fe site). c (Interstitial Li and Fe vacancy). Table 3. The composition of the vanadium-doped samples found by ICP-AES. Sample Li/Pa Fe/Pa V/Pa P/Pa LFP1 1.05 1.04 0.00 1.00 LFVP(2.5) 1.01 1.00 0.03 1.00 LFVP(5) 0.97 0.96 0.05 1.00 LFVP(10) 1.01 0.94 0.09 1.00 LFVP(20) 0.92 0.85 0.19 1.00 a (The concentrations were normalized to phosphorous in these samples).
https://doi.org/10.1016/j.jpowsour.2015.10.068_p3_5 | LeBail fits of high-resolution XRD patterns were used to determine changes in lattice parameter with increasing vanadium content (Table 1 and Figs. S4–8). While the a lattice parameter and the unit cell volume V, are virtually invariant with increasing vanadium dopant, the b and c parameters generally decreased and increased, respectively. There is therefore significant distortion of the unit cell with only minor deviation of the volume, and could indicate a more complex doping mechanism than vanadium substitution on a single site. The effect on the b and c parameters has been commonly observed in other reports of V-doped LiFePO4, and these changes in the unit cell were found to lengthen the Li–O bond lengths and increase the ionic diffusion of Li+ [8], [15], [16]. This suggests that the observed changes in the crystal structure were likely to be at least partially responsible for the improved performance of the doped samples.
https://doi.org/10.1016/j.jpowsour.2015.10.068_p3_6 | Transmission Electron Microscopy (TEM) images of the heat-treated samples all showed significant agglomeration of the nano-sized crystallites to form fused networks (Fig. 2). The continuous, core/shell nature of the carbon coating was evident, and the carbon loading (quantified by CHN analysis) was consistent between the V-doped samples (range of 3.1–3.8 wt%, Table S1). Sample ΔLFP2 had spherical crystallite morphology with <100 nm crystallite diameter. Upon increasing V content, the crystallite morphology and size changed markedly, with a larger platelet morphology (>100 nm plate diameter) becoming more pronounced at higher doping levels, although there was significant variation in particle size and shape within samples. The contrasting morphology between samples ΔLFP2 and ΔLFVP(20) was additionally confirmed by FE-SEM microscopy (Fig. S9). Further investigation of the effect of vanadium doping on the surface energies and equilibrium particle morphologies of LFP using computational techniques, could provide a deeper understanding for the changes of morphology observed. Download : Download high-res image (563KB)Download : Download full-size image Fig. 2. TEM images of (a) ΔLFP2, (b) ΔLFVP(2.5), (c) ΔLFVP(5), (d) ΔLFVP(10), (e) ΔLFVP(20), (f) the continuous carbon coating on ΔLFVP(20) made via CHFS and then heat-treated at 700 °C for 3 h in argon.
https://doi.org/10.1016/j.jpowsour.2015.10.068_p3_7 | Energy-dispersive X-ray spectroscopy (EDS) analysis of sample ΔLFVP(5) indicated a uniform dispersion of metals within the particles, implying homogenous doping of vanadium (Fig. 3a–c). Therefore, the increased performance of this sample cannot be attributed to the presence of impurities, and must be an effect of vanadium incorporated within the olivine structure. However, the sample with 10 at% vanadium content, showed evidence of the phase-separation observed in the powder XRD analysis, with nucleation of a V-rich phase on the surface of the particles (Fig. 3d–g). Elemental analysis of the impurity phase via EDS, gave an approximate V:P ratio of 1:2, which is consistent with LiV(P2O7), and the presence of this phase may additionally affect cathode performance. Download : Download high-res image (311KB)Download : Download full-size image Fig. 3. The EDS analysis of sample ΔLFVP(5), with (a) the darkfield image, (b) the Fe-Kα signals and (c) the V-Kα signals, and similar analysis of ΔLFVP(10) with (d) the darkfield image, (e) the Fe-Kα signals, (f) the P-Kα signals and (g) the V-Kα signals. The nucleation of a V-rich phase on the particle surface is evident from the elemental mapping. The contrast of image (c) was enhanced in ImageJ software.
https://doi.org/10.1016/j.jpowsour.2015.10.068_p3_8 | Vanadium K-edge extended X-Ray absorption spectroscopy (EXAFS) data was collected and analyzed for ΔLFVP(2.5) to provide insight into the local structure of the metal ions. The first shell analysis of ΔLFVP(2.5), revealed a mixture of V–O bond lengths present in the material; 49 ± 5% V–O bonds of length 1.68 ± 0.012 Å, and 50 ± 8% V–O bond lengths at 2.01 ± 0.016 Å (Fig. 4 and Table S2). To facilitate the assignment of these EXAFS observations, a systematic computational DFT study of V-doped LFP was performed under periodic boundary conditions. The method and computational details are identical to those used to study pure LFP, Fe- and V-doped aluminophosphates (AlPOs) [42], [43], [44]. The stability of multiple oxidation states of vanadium and the flexibility of the olivine structure, enable several modes of incorporation of V ions into LFP, with oxidation states of 2+, 3+, 4+ and 5+ in the Fe site, 4+ and 5+ in the P sites, and 2+ and 3+ in the Li sites. Full geometry optimizations were attempted for these configurations, and the effect of concentration was examined using supercells of different sizes (between 4 and 16 LFP formula units). Download : Download high-res image (216KB)Download : Download full-size image Fig. 4. (a) EXAFS and (b) Fourier Transform of ΔLFVP(2.5) at the vanadium K-edge (ca. 5465 eV), where only the first coordination shell was fitted to obtain V–O bond lengths.
https://doi.org/10.1016/j.jpowsour.2015.10.068_p3_9 | Isovalent defects (V2+/Fe2+ in LiFePO4, V3+/Fe3+ in FePO4, V5+/P5+ in FePO4 and LiFePO4) required no additional defect. Aliovalent replacements were charge-balanced by these additional defects; V4+ and V5+ in the Fe site by Li+/Fe3+ or by combined Li and Fe vacancies and V in the Li sites by Fe vacancies and V4+/P5+ in LiFePO4 by oxidizing one Fe2+ ion to Fe3+.
https://doi.org/10.1016/j.jpowsour.2015.10.068_p3_10 | A summary of equilibrium V–O bond distances for all configurations that converged is reported in Table 2. Some of the vanadium oxidation states were unstable to internal redox transformations; V4+ in the P5+ site with a Fe3+ defect in LiFePO4 reverts to V5+ and Fe2+ and V5+ in an Fe3+ site reduced spontaneously to V4+ by oxidizing an oxide (O2−) ion to an O1− radical next to the charge-balancing defect (Li+/Fe3+ or Fe vacancy). The presence of O− is not surprising, and can be explained by the destabilization of the O-2p energy levels next to the low valent cation (Li+/Fe3+ or Fe vacancy in this case) which are raised above the V5+ 3d acceptor levels. A similar result occurs for all oxidation states of V in Li sites, thereby discounting the location of V in Li sites in the material. This electronic instability is not intrinsic to V5+/Fe3+ or V in Li sites, but is rather associated with the charge-balancing defects induced by the hypervalent replacement and agrees with earlier observations that supervalent dopant incorporation is unstable [45]. For each oxidation state and coordination number of V, we note in Table 2 that the calculated V–O bond distances (both individually and as average) are little affected by composition and counter-defects; they are therefore a local signature of the V electronic state and coordination environment. Hence measured V–O bond distances are diagnostic of the oxidation state and mode of incorporation of V in LFP.
https://doi.org/10.1016/j.jpowsour.2015.10.068_p3_11 | Among the local environments of V described in Table 2, only two offer a close match to the V–O bond distances measured experimentally by EXAFS; these are V3+/Fe3+ and V5+/P5+. The assignment of the short 1.68 Å V–O bonds, in particular, can only be attributed to tetrahedral V5+, whose presence in LFP has traditionally been discounted [20]. The combination of EXAFS measurements and high-level quantum chemical calculations, show instead that both octahedral V3+ in Fe sites and tetrahedral V5+ in P sites are present in this sample, with an approximate ratio of 40:60. The effect of vanadium incorporation is clearly reflected in the lattice parameters found by XRD, and implied the substitution of V on these sites increases the Li+ diffusion coefficient due to changes in the unit cell structure.
https://doi.org/10.1016/j.jpowsour.2015.10.068_p3_12 | The V-doped LFP samples made herein via CHFS have been obtained starting from a V4+ salt (VOSO4) in a reducing environment resulting from the partial breakdown of fructose (the carbon source) under extreme hydrothermal conditions. Vanadyl salts alone in similar synthetic conditions can reduce to V3+ (V2O3) [46]. Therefore, the presence of V5+ in the samples is counterintuitive and needs understanding. To investigate the possible origin of V5+, we performed a new set of calculations, incorporating equal amounts of V4+ ions in both Fe and P sites, giving charge-neutral phases. Such dual mode of incorporation is typical of 4 + dopant ions in microporous AlPO catalysts, which share the M(III)PO4 stoichiometry of de-lithiated LFP. The simultaneous presence of V4+ in Fe and P sites in LFP has been found to lead to a stable disproportionation into V3+/Fe3+ and V5+/P5+, i.e. the two species observed by EXAFS, thus justifying the formation of V5+ on thermodynamic grounds.
https://doi.org/10.1016/j.jpowsour.2015.10.068_p3_13 | ICP-AES was used to determine the vanadium content in the materials. The samples found to contain almost identical vanadium:iron ratios as expected from the precursor ratios (Table 3). The elemental ratios observed for LFVP(2.5), were consistent with the occupation of V ions on Fe and P sites. However, the elemental ratios of more heavily vanadium-doped samples are most consistent with substitution primarily on the Fe site. This is because the P levels are consistently deficient across the range of samples, whilst the V levels increase at the cost of lower Fe levels. Therefore, EXAFS analysis of these higher level V-doped materials in conjunction with neutron powder diffraction (which is more sensitive to Li and can better differentiate between Fe and V than XRD), will be required to confirm the occupancy of V in different sites, and the relative benefits of substitution on the Fe or P site. Furthermore, lithium deficiency increased with increasing vanadium content, which may indicate the presence of Li vacancies or Fe-substitution on the Li site, which have been observed for highly vanadium-doped samples elsewhere [16]. Therefore, the generation of Li+ vacancies from vanadium doping will also contribute to the increased performance of the doped samples.
https://doi.org/10.1016/j.jpowsour.2015.10.068_p3_15 | Cyclic voltammetry (CV) tests were conducted for all heat-treated samples at a scan rate of 0.5 mV s−1, and they confirmed the presence of the Fe2+/Fe3+ couple at 3.45 V in all samples (Fig. 5a). Additional electrochemical activity was observed in the first charge cycle of the sample ΔLFP2, and this activity was found to reduce between cycling (Fig. S10). This activity can be attributed to the irreversible reaction of a minor amorphous ferric impurity present in the sample, and has been observed in other LFP samples [47]. Pure LiFePO4 with the highest carbon loading (ΔLFP2), outperformed sample ΔLFP1, and hence ΔLFP1 is omitted hereafter for clarity (Fig. S11). No additional activity due to vanadium was observed in the V-doped samples, even including ΔLFVP(10) and ΔLFVP(20), which contained an LiV(P2O7) impurity. This is because the electrochemical activity of the LiV(P2O7) phase is beyond the voltage window used in these tests [48]. A noticeable trend in peak current was observed between samples; the peak current increased with increasing vanadium doping up to 5 at%, but then decreased for higher V-dopant levels. This implied that the ΔLFVP(5) sample had the optimal electrochemical performance in the set of samples. The chemical diffusion coefficients of Li-ions within samples ΔLFP2, ΔLFVP(2.5) and ΔLFVP(5) were compared using the Randles-Sevcik equation (Equation (1)), where Ip is the peak current (in Amperes), C is the initial concentration of Li-ions in the sample (mol cm−3), A is the electrode area (cm2), D is the diffusion coefficient (cm2 s−1), n is the number of electrons involved in the Fe2+/Fe3+ redox pair (and therefore n = 1), and v is the potential scan rate (V s−1) [49]. (1) Download : Download high-res image (1008KB)Download : Download full-size image Fig. 5. a) Cyclic Voltammetry tests (first cycle) at a scan-rate of 0.5 mV s−1, b) Linear fits of peak current against v1/2 for samples ΔLFP2, ΔLFVP(2.5) and ΔLFVP(5), c) Voltage vs. capacity plots of all samples (10th cycle at 0.3 C), d) Constant current tests at the C-rates shown and e) Further constant current tests of ΔLFVP(5) at the C-rates shown. The sample ΔLFVP(5) was consistently shown to be best performing across these tests.
https://doi.org/10.1016/j.jpowsour.2015.10.068_p3_17 | Peak currents were obtained at potential scan rates of 0.05, 0.1, 0.2, 0.5, 1 and 2 mV s−1 and plotted against v1/2 (Fig. 5b). The slopes obtained correspond to diffusion coefficients of 1.0 × 10−10, 1.6 × 10−10 and 2.1 × 10−10 cm2 s−1 for ΔLFP2, ΔLFVP(2.5) and ΔLFVP(5) respectively. These results should be regarded as qualitative and suggest that the 5 at% V-doped sample was expected to be the best performing at high discharge rates, and indicate enhanced Li+ diffusion kinetics with doping. The voltage profiles of the samples also confirm the presence of the Fe2+/Fe3+ couple (Fig. 5c), and show no additional activity due to vanadium in any sample.
https://doi.org/10.1016/j.jpowsour.2015.10.068_p3_18 | Despite the lower carbon content in the electrodes of the V-doped samples, they generally exhibited significantly better rate capability in constant-current tests compared the pure undoped sample. While ΔLFVP(2.5) performed best at low current rates, the optimal high C-rate performance was observed for ΔLFVP(5) (Fig. 5d), which is in agreement with other reports in the literature [8], [11]. It is suggested that ΔLFVP(2.5) displayed the best low-rate performance as it had the smallest concentration of electrochemically inactive dopant and greatest Li+ content. However, the capacity of ΔLFVP(5) and ΔLFVP(10) was greater at high discharge rates due to the greater concentration of Li+ vacancies. This contrasting effect of dopants at low and high discharge rates has been observed previously by other researchers [50], [51]. Increasing the dopant beyond 5 at% was detrimental to rate performance, and suggested that the presence of impurity phases had a negative effect, which has also been observed for this material previously [11]. Most importantly, further testing of this composition gave an extremely high capacity of 119 mA h g−1 at a charge/discharge rate of 1500 mA h g−1 (ca. 9 C), which is impressive given the comparatively low 4 V voltage limit for the charge step (Fig. 5e), and confirms the synergistic effect of core/shell carbon coating and vanadium doping. After testing at 9 C, the capacity at a slow charge/discharge rate (0.3 C) recovered to over 150 mA h g−1, and confirmed the stability of the electrode at high C-rates. Long-term cycle stability tests (1000 cycles at 1 C) of ΔLFVP(5) showed excellent capacity retention of >96% over 200 cycles and >70% over 1000 cycles (Fig. S12), thereby indicating these materials could be stable for high power applications.
https://doi.org/10.1016/j.jpowsour.2015.10.068_p4_2 | We have synthesized a high performance carbon-coated core/shell vanadium-doped LiFePO4 cathode via a continuous hydrothermal pilot-scale process. The combination of carbon-coating, nano-sizing and vanadium-doping, dramatically improved the rate capability of the cathode material, with LiFe0.95V0.05PO4 achieving a reversible specific discharge capacity of 119 mA h g−1 at a high discharge rate of 1500 mA g−1 (approximately 9 C). This was comparable to the best performances achieved in the academic literature for similar materials [10], [15], [52]. Moreover, when it is considered that these samples were optimized and made on a pilot-plant production scale of 6 kg per day, the result is even more remarkable and holds promise for future scale-up of larger cells in the future. The data from our combination of experimental and computational techniques are consistent with the assertion that vanadium doping can occur on both Fe and P sites within the structure. These types of doping have been observed separately, but never in conjunction previously. Furthermore, the crystal structure, crystallite size, impurity phase concentration and concentration of Li+ vacancies, varied consistently with increasing vanadium content, where the composition LiFe0.95V0.05PO4 achieved the optimal balance of these factors. Further studies using EXAFS and neutron diffraction, will provide more clarity on the precise site of V doping.
https://doi.org/10.1016/j.jpowsour.2015.10.086_p1_2 | Lithium iron phosphate (LiFePO4, LFP) is a competitive candidate for the future generation of lithium-ion batteries. In comparison to the commercially used LiCoO2, the practical capacity is higher because lithium-ions can be fully extracted from the host structure. For LiCoO2 only 50% of lithium can be extracted because of a phase change from hexagonal to monoclinic [1], [2]. Compared to LiMn2O4, LiFePO4 is chemically resistant: because of the disproportionation of Mn3+ to Mn2+ which can dissolve in the electrolyte, the practical capacity of LiMn2O4 will be reduced [1], [3]. Furthermore, LiFePO4 is an environmentally friendly low cost material [4], [5]. Despite these advantages, the practical use is limited by the low electrical conductivity (10−6 S∙cm-1) and low lithium-ion transport kinetic (10−14 – 10−15 cm2∙s-1) [6]. To overcome the low electrical conductivity, several approaches like conductive coating with carbon are used [4], [5]. To increase the low ionic diffusion kinetic, one has to increase the lithium-ion diffusion pathway and therefore, the active surface area has to be increased. The contact area of the active particles with the liquid electrolyte is considered as active surface area. One approach to increase the lithium-ion transport rate is to reduce the active particle size. However, with decreasing particle size the weight force of the particle is decreasing three times faster as the adhesion force (van der Waals). Thus, the van der Waals forces will be more pronounced with smaller particle sizes. As a consequence, particles tend to agglomerate [7], [8]. The packing density of the particles will decrease and thus the density of the electrode layer. In addition, a larger amount of conductive additives is needed. As a result of agglomeration of active particles and enhanced amount of conductive additives, the gravimetric and the volumetric energy density are decreasing. Furthermore, the distribution of conductive additives is more challenging as a good electrical connection of the LFP particles and the conductive agent carbon black is required. Therefore, electrode processing is more complex and the production cost increases [9], [10], [11], [12].
https://doi.org/10.1016/j.jpowsour.2015.10.086_p1_4 | For LiCoO2 and LiMn2O4 thin films (film thickness: 2–3 μm) and composite electrodes (film thickness: 50–100 μm), laser processing was successfully used to introduce various 3D surface structures such as self-organized structures, line structures and grid structures. These surface structures were formed by using either mask techniques or direct laser processing. It was proven for thin film and thick film electrodes that the generation of microstructures on the electrode surfaces leads to an improved battery performance such as an increased cycle stability and capacity retention, especially for high C-rates [15], [16], [17], [18], [19]. Furthermore, laser-generated surface structures lead to an accelerated and homogenous wetting of the electrodes with liquid electrolyte. Dry parts in the electrode layer can promote cell degradation due to the inhomogeneous current distribution [19].
https://doi.org/10.1016/j.jpowsour.2015.10.086_p1_5 | Different types of laser driven processes can be used in the production of lithium-ion batteries (cutting, sealing, packaging). As an example, laser cutting is an appropriate and efficient tool for processing of electrodes in comparison to mechanical cutting (e.g. rotary knife slitting) which has drawbacks such as tool wear and short life time. A good edge quality without burr and film delamination of the electrode layer is necessary in order to ensure long battery cycle life-time [20], [21], [22], [23].
https://doi.org/10.1016/j.jpowsour.2015.10.086_p1_6 | In this work, ultrashort laser radiation was used to generate 3D geometries in commercial LiFePO4 composite electrodes. By changing the pulse duration from nanosecond (ns) to femtosecond (fs) laser pulses, the thermal influence and debris formation were decreased. Furthermore, the ablation efficiency was increased which allows an increase of the processing speed. Scanning electron microscopy (SEM) and white light profilometry were used to examine possible melt formation as well as the shape of the laser-generated surface structures. To investigate the electrochemical properties cells with and without 3D structuring were assembled in Swagelok® and pouch cell design. Galvanostatic measurements and cyclic voltammetry were performed.
https://doi.org/10.1016/j.jpowsour.2015.10.086_p2_3 | Commercial LiFePO4 composite electrodes (MTI Corporation, USA) with a total thickness of 100 μm were studied. As active material, LiFePO4 powder was used without additional carbon coating. The material was manufactured by MTI Corporation on an aluminium foil with a thickness of 15 μm using a web coating process. The specifications of the used cathode layer are listed in Table 1 (MTI Corporation, USA). Table 1. Specifications of the LiFePO4 cathode layer. active material density 120 g m−2 active material proportion in powder 91 wt % specific capacity 127 mA h g−1 average cycle life time 500 cycles @ 0.2C
https://doi.org/10.1016/j.jpowsour.2015.10.086_p2_4 | The cathode layer was hot rolled (MSK-HRP-01, MTI Corporation, USA) applying a gap distance of 80 μm and a roller temperature of 55 °C. After calendering, the electrode thickness was decreased to 85 μm. This was done in order to increase the particle-particle contact area as well as the contact area between the particles and the aluminium foil.
https://doi.org/10.1016/j.jpowsour.2015.10.086_p2_6 | An ultrafast fiber laser system (Tangerine, Amplitude Systèmes, France) and a ns laser system (YLPM, IPG Photonics, Germany) with a working area of 90 mm × 90 mm using solely a scanner were used to manufacture 3D architectures in the electrode layer.
https://doi.org/10.1016/j.jpowsour.2015.10.086_p2_7 | In Fig. 1, a schematic overview of the ultrafast laser system is shown. After the oscillator, the laser beam with an average power of 200 mW and a repetition rate of 25 MHz is pre-amplified. After this, a pulse picker reduces the repetition rate to a range from 200 kHz up to 2 MHz. The main amplifier stage is connected downstream. With the modulator, it is possible to adjust the repetition rate from single pulse up to 2 MHz. Finally, a compressor is used to shorten the pulse duration in the range from 350 fs up to 10 ps (picosecond). Download : Download high-res image (73KB)Download : Download full-size image Fig. 1. Schematic overview of the ultrashort laser system.
https://doi.org/10.1016/j.jpowsour.2015.10.086_p2_8 | For the laser process, a wavelength of 1030 nm was used. The pulse duration for the ultrafast fiber laser system was measured using an autocorrelator and a squared hyperbolic secant fit function. Laser processing was performed in air at ambient pressure. To determine the influence of the pulse duration, the average power P, repetition rate f, scan velocity v, and number of repetitions were kept constant. The laser pulse duration τ was varied between 350 fs, 7 ps, 8 ns and 200 ns. The process parameters for the final electrode structuring are listed in Table 2. Table 2. Laser and process parameters. fs, ps laser system ns laser system wavelength λ 1030 nm 1064 nm average power P 3.3 W 3.3 W repetition rate f 200 kHz 200 kHz scan velocity v 400 mm s−1 400 mm s−1 number of repetitions 3 3
https://doi.org/10.1016/j.jpowsour.2015.10.086_p2_11 | To determine the dimensions of the laser induced structures, a white light profilometer (MicroProf®, Fries Research & Technology GmbH, Germany) was used. Therefore, the ablation depth and width were measured at five different positions. The repetition rate was kept constant with a value of 200 kHz. The ablation depth and width were measured for different average powers of 0.6, 3.3, 6.6 and 8.7 W. For every power setting the scan velocity was varied between 50, 100, 200, 400, 600, 800, 1000 and 1200 mm s−1.
https://doi.org/10.1016/j.jpowsour.2015.10.086_p2_13 | To determine the influence of the 3D structures manufactured with different pulse durations on the electrochemical properties, Swagelok® cells and pouch cells were assembled. For the Swagelok® cells, lithium metal was used as counter electrode in combination with a glass fiber separator (GF/A Whatman). The cell assembly was realized in an argon filled glove box (LABmaster sp, M. Braun Inertgas-Systeme GmbH, Germany). For the pouch cell design, commercial graphite (MTI Corporation, USA) was used as counter electrode as well as a polypropylene separator (MTI Corporation, USA). These cells were assembled in a dry room. For both cell designs, ethyl carbonate: dimethyl carbonate: diethyl carbonate electrolyte with a volume ratio of 1:1:1 and 1 M lithium hexa-fluorophosphate (LiPF6) was used. Before the cell assembly, the cathodes and graphite anodes were heated for 24 h at 130 °C in a temperature chamber under vacuum. The separator was also heated prior to the storage in the glove box or in the dry room.
https://doi.org/10.1016/j.jpowsour.2015.10.086_p2_14 | Galvanostatic measurements and cyclic voltammetry were performed using a BT2000 battery cycler (Arbin Instruments, USA). The voltage range for both electrochemical methods was between 2.5 and 4.2 V. The current rate was enhanced successively from C/10 to 2C for the galvanostatic measurements using the same current rate for the charge and discharge process. For cyclic voltammetry, the voltage change per second, named scan rate, was increased from 0.1 mV s−1 to 0.7 mV s−1. The electrochemical tests were performed without previous storage of the cells.
https://doi.org/10.1016/j.jpowsour.2015.10.086_p3_3 | For laser structuring a parameter study was performed in order to achieve maximum aspect ratio. Figure 2 shows the ablation depth d as a function of the line energy S calculated as quotient of the laser power P and the scan velocity v (S = P v−1). For line energies between S = 16 J m−1 (P = 3.3 W, P = 6.6 W) and S = 22 J m−1 (P = 8.7 W), an ablation depth in the magnitude of the electrode layer was reached. For higher line energies, the aluminium substrate was damaged. For values less than 16 J m−1, the ablation depth was decreased and an aspect ratio with values lower than 1 was measured. Download : Download high-res image (95KB)Download : Download full-size image Fig. 2. a) Ablation depth as function of the line energy and b) ablation width as function of the scan velocity (f = 200 kHz, τ = 350 fs).
https://doi.org/10.1016/j.jpowsour.2015.10.086_p3_4 | For a high aspect ratio, the ablation width should be as low as possible. Figure 2 shows the ablation width as a function of the scan velocity. Therein, the selected parameters from the section above are marked. An average laser power of 3.3 W resulted in the lowest ablation width. In summary, an average power of 3.3 W, a scan velocity of 400 mm s−1 , and a repetition rate of 200 kHz were chosen as final processing parameters.
https://doi.org/10.1016/j.jpowsour.2015.10.086_p3_6 | The laser pulse duration was varied from 350 fs to 200 ns to determine its influence on the ablation characteristics. The parameters laser power, repetition rate and scan velocity were kept constant. Figure 3 shows the cross sections of LiFePO4 electrodes which were structured using laser pulse durations of a) 350 fs, b) 7 ps, c) 8 ns and d) 200 ns. For the structuring with ultrashort laser pulses (i.e. 350 fs to 7 ps) the ablation depth is in the order of the electrode layer. Thus, the aspect ratio (height of line structure hc/width of line structure wC) is the highest reaching a value of 2.6. If the pulse duration is decreased to 8 and 200 ns, the ablation depth is decreasing significantly. The aspect ratio was reduced to values of 0.7 and 0.6, respectively. Download : Download high-res image (377KB)Download : Download full-size image Fig. 3. SEM images of the cross section of LiFePO4 composite electrodes structured with laser pulse durations of a) 350 fs, b) 7 ps, c) 8 ns and d) 200 ns (P = 3.3 W, f = 200 kHz, v = 400 mm s-1).
https://doi.org/10.1016/j.jpowsour.2015.10.086_p3_7 | A similar behaviour can also be seen if the ablation depth per pulse is set in relation to the laser pulse duration (Fig. 4). For ultrashort laser pulses, the ablation depth is two times higher and the ablation width is 1.3 times lower (Fig. 3) compared to ns laser pulses. Due to the change from a thermal ablation process to cold ablation, heat diffusion and energy loss are minimized and precise material processing with increased ablation efficiency can be realized [24], [25], [26], [27]. During the duration of the ultrashort laser pulse, the temperature of the electron system increases rapidly without heating the lattice. After the relaxation time of typically several picoseconds, the lattice temperature increases very fast to higher temperatures compared to nanosecond laser ablation. Thus, the material is directly transferred to the vapour phase [25], [28]. The heat affected volume remains small because of the short interaction time during the laser pulse (heat penetration depth (D: thermal diffusivity, t: diffusion time) [29]. According to [30], the thermal diffusivity of LiFePO4 is 0.003 cm2 s−1. Hence, the heat penetration depth can be calculated to 0.6 nm and 489 nm taking into account a laser pulse duration of 350 fs and 200 ns, respectively. Download : Download high-res image (65KB)Download : Download full-size image Fig. 4. Ablation depth per pulse as function of laser pulse duration (P = 3.3 W, f = 200 kHz, v = 400 mm s-1).
https://doi.org/10.1016/j.jpowsour.2015.10.086_p3_9 | Furthermore, by increasing the ablation efficiency, the time needed to generate the electrode surface structure can be decreased. The structuring process takes 21 s using nanosecond laser pulses and 7 s using ultrashort laser pulses. Thus, the processing time can be significantly decreased.
https://doi.org/10.1016/j.jpowsour.2015.10.086_p3_10 | Although ultrashort laser pulses were applied, as described above, to change the ablation process to cold ablation, melt formation can still be observed on the surface of the LiFePO4 electrodes [32]. However, if the repetition rate is changed the melt formation can be influenced. Figure 5 depicts the SEM images of LiFePO4 electrode surfaces which were structured with different repetition rates. Average power, scan velocity, and pulse duration were kept constant. At higher repetition rate, increased melt formation could be observed by the SEM images (Fig. 5). With an increased repetition rate, the pulse overlap was increased. By increased pulse overlapping, a rise of melt formation was observed. This may indicate that there is heat accumulation in the case of ultrashort laser pulses. Therefore, the one-dimensional heat diffusion can be written as: where ρ [kg m−3] is the density of the material, CP [J kg−1 K−1] is the specific heat capacity, T [K] is the temperature, t [s] is the time, K [W m−1 K−1] is the thermal conductivity, R is the reflectivity of the surface, I0 is the temporal laser irradiance at the sample surface, α [m−1] is the absorption coefficient [33]. In conclusion, the laser process parameters have to be further improved with respect to the pulse overlap for high ablation rates with no melt formation. Download : Download high-res image (402KB)Download : Download full-size image Fig. 5. SEM images of LiFePO4 electrode surfaces structured with repetition rates of a) 100 kHz, b) 200 kHz, c) 500 kHz and d) 1500 kHz (P = 3.3 W, v = 400 mm s-1, τ = 350 fs).
https://doi.org/10.1016/j.jpowsour.2015.10.086_p3_11 | In addition, the formation of a periodic surface structure on the aluminium substrate, so called nano-ripples, can be observed (Fig. 5b). The surface structures are a result of the interference of the incident laser light and the reflected wave. However, the mechanism of formation is not yet fully understood [34], [35].
https://doi.org/10.1016/j.jpowsour.2015.10.086_p3_13 | To determine the influence of the 3D architectures applied with different laser pulse durations on the electrochemical properties (capacity retention, cycle stability, lithium-ion diffusion kinetics) galvanostatic measurements and cyclic voltammetry were performed. The obtained results were compared to cells with unstructured cathodes. An average laser power of 3.3 W, a scan velocity of 400 mm s−1 , and a repetition rate of 200 kHz were used for the laser structuring of the cathodes.
https://doi.org/10.1016/j.jpowsour.2015.10.086_p3_14 | 3.3.1. Galvanostatic measurements In order to evaluate the rate capability and the capacity retention, galvanostatic measurements with different C-rates without previous storage of the cells were performed. 1C is the calculated current which is needed to fully charge or discharge a cell in 1 h. Therefore, a C-rate of C/5 or 2C means that the cell is fully charged/discharged in 5 h or in 1/2 h, respectively. The current applied for 1C was in the range of 1–2 mA. As formation step, a C-rate of C/10 was applied for 5 full-cycles. Afterwards, the C-rate was increased to C/5, C/2, 1C and 2C. For a final step, the C-rate was decreased to C/5 to investigate the electrochemical degradation. The normalised specific discharge capacities of the Swagelok® cells with different processed cathodes as a function of the cycle number are shown in Fig. 6. For the structuring of the electrodes following laser pulse durations were applied: 350 fs, 7 ps, 8 ns and 200 ns. The discharge capacity of the cell with an unstructured cathode is slightly higher for low currents (C/10, C5, C/2). Due to the increased active surface area of the structured cathodes, the formation of the solid electrolyte interface is enhanced which in turn leads to a decrease in amount of active material. Therefore, less lithium-ions for the transport process during charging and discharging are available. If the C-rate is increased to 1C and 2C, it is evident that the discharge capacity is highest for the cell with the laser structured cathode using pulse durations of 350 fs. At 1C, the discharge capacity of the cell with the unstructured cathode was successively decreasing while the discharge capacity of the cells with the structured cathodes remained constant. At 2C, the discharge capacities for the cells with structured cathodes are significantly higher compared to the cell with an unstructured cathode. There is a drop of 10% in the discharge capacity for the cell with a 350 fs laser structured electrode compared to the cell with an unstructured cathode with a drop of 94%. For the final step, after the C-rate is decreased to C/5, all cells show similar discharge capacities as at the beginning of the electrochemical testing. A loss of capacity due to damage of the laser-generated 3D structures or delamination of the cathode layer would be an irreversible process [36]. This may lead to the conclusion that the difference in the specific capacity for the unstructured and laser structured cathodes is a result of the difference in the mass transfer capability. Due to the 3D surface and thus a shorter diffusion path length from the bulk material across the active surface to the liquid electrolyte and vice versa, the lithium-ion transport kinetic was increased. This in turn results in reduced cell polarization and higher capacities. Download : Download high-res image (152KB)Download : Download full-size image Fig. 6. Normalised specific discharge capacity as function of the cycle number for a cell with an unstructured cathode and cells with cathodes which were structured with different laser pulse durations (cell design: Swagelok® cell, P = 3.3 W, f = 200 kHz, v = 400 mm s-1). A comparison of the specific discharge capacity of a pouch cell with an unstructured cathode and a pouch cell with a structured cathode (pulse duration 350 fs) at various C-rates and at a constant C-rate of C/2 is shown in Fig. 7a and b. The electrochemical testing was performed using the same pouch cells and without previous storage of the cells. For a C-rate of C/10, the specific discharge capacity of the cell is 138 mA h g−1 and 135 mA h g−1 for an unstructured and for a structured cathode, respectively (Fig. 7a). These values are in good agreement with the practical capacity given by the supplier. For C-rates of C/5 and C/2, the specific discharge capacity is similar for both cell types. With further increase of the C-rate to 1C, the specific discharge capacity for the cell with a structured cathode is 50 mA h g−1, whereas the specific discharge capacity for a cell with an unstructured cathode drops down to 5 mA h g−1. The performance of the pouch cells is similar to those of the Swagelok® cells. But at a C-rate of 2C, the value of the specific discharge capacity is almost zero for both cell types. This might arise from the low electrical conductivity due to the untreated LiFePO4 active material and the low conductive additive proportion (active material proportion: 91 wt % (see Table 1)). Wang and Sun [37] indicate a carbon amount of 5–20 wt % to form a conductive network which ensures sufficient electron transport in the LiFePO4 cathode layer. A comparison between pure LiFePO4 and LiFePO4 embedded in a carbon network (C/LiFePO4) was drawn by Chen et al. [38]. In their work, additional 8 wt % conductive carbon was added to the electrodes. The obtained discharge capacity was for both cathode types 140 mA h g−1 at a low C-rate of C/10. At a C-rate of 1C, the discharge capacity dropped down to 10 mA h g−1 for a cell with pure LiFePO4 whereas the discharge capacity of a cell with C/LiFePO4 was more than 70 mA h g−1 at a C-rate of 12C. Due to the carbon network, the transfer of the electrons was improved. Furthermore, they indicate that the porous structure of the C/LiFePO4 particles ensure a high surface area which leads to a shortening of the Li+ diffusion pathways. In general, an improvement of the Li+ transport requires also an improvement of the e− transport and vice versa due to the charge neutrality. Download : Download high-res image (95KB)Download : Download full-size image Fig. 7. Specific discharge capacity as function of the cycle number of a cell with an unstructured cathode and a cell with a structured cathode (cell design: pouch cell, P = 3.3 W, f = 200 kHz, v = 400 mm s-1, τ = 350 fs). For the purpose of comparing an extended cycle time, a C-rate of C/2 was chosen. For the first 200 cycles, the specific discharge capacity of a cell with an unstructured cathode is slightly higher (Fig. 7b). However, the cell with an unstructured cathode exhibits poorer cycle stability compared to the cell with a structured electrode. After 500 cycles, the drop in discharge capacity for the cell with an unstructured cathode from the 10th cycle to the 500th cycle is 21 mA h g−1. For the cell with a structured cathode (350 fs), the drop in the discharge capacity is only 3 mA h g−1. The specific discharge capacity of the cell with an unstructured cathode decreases much faster than the specific discharge capacity of the cell with a structured cathode. Hence, the life time is significantly improved for cells with laser structured cathodes. In summary, an improved capacity retention, especially for higher charging and discharging rates and therefore higher currents can be obtained for cells with laser structured cathodes in comparison to cells with unstructured cathodes. Although pores are present in the composite material to increase the surface area between active material and liquid electrolyte, not all active particles will be wetted with electrolyte. The tortuous arrangement of the pores leads to the poor wetting behaviour of the electrode. Furthermore, pores can be closed due to the calendering process which is needed to increase the adhesion between particles and between particles and current collector. Defined structures generated by laser processing acting as pores which increase the active surface effectively and consequently a lower activation and concentration polarization can be achieved. Therefore, an improved cycle performance and an increased life time can be achieved by laser structuring. But with improving the lithium-ion transport, the electron transport has also to be improved for a further increase of the cycle and rate stability.
https://doi.org/10.1016/j.jpowsour.2015.10.086_p3_15 | 3.3.2. Cyclic voltammetry For cyclic voltammetry, a linearly changing voltage is applied to the LFP electrode and the resulting current is measured. The cyclic voltammogram of LiFePO4 shows the characteristic single maximum which corresponds to the voltage plateau during charge and discharge at around 3.45 V vs. Li/Li+, respectively [4]. As shown in Fig. 8 a–e, the voltage corresponding to the current maximum IP for all cells is around 3.3 V at the lowest scan rate. However, the most pronounced difference between the voltage corresponding to the current maximum at the lowest and highest scan rate in the discharge cycle was achieved for the cell with an unstructured cathode. This difference decreased for the cells with structured cathodes. For cells with cathodes which were structured with ns laser pulses, the difference is 0.07 V while for the cells which were structured with ultrashort laser pulses, the difference in the voltage is 0.04 V. Hence, less driving force is needed for the insertion and extraction of the lithium-ions from the host structure of LFP. Therefore, the mass transfer resistance decreased due the 3D surface structure [39]. Download : Download high-res image (286KB)Download : Download full-size image Fig. 8. Cyclic voltammograms of cells with a) an unstructured cathode and with cathodes structured with b) 200 ns, c) 8 ns, d) 7 ps, e) 350 fs and f) a comparison of the peak current IP as function of the square root of the scan rate ν1/2 (cell design: Swagelok® cell, P = 3.3 W, f = 200 kHz, v = 400 mm s-1). Furthermore, the cells with laser structured cathodes have basically higher peak currents in comparison to the cells with unstructured cathodes. This is shown in Fig. 8 f where the peak currents IP from the cyclic voltammograms are depicted as function of the square root of the scan rate ν. The highest peak current is observed for a cell with a 350 fs structured cathode. With increasing scan rate, the difference in the peak current for a cell with a structured cathode in comparison to a cell with an unstructured cathode is more pronounced. For a cell with an unstructured and a 350 fs laser structured cathode, the peak current is 0.9 mA and 2.6 mA for the highest scan rate, respectively. But with increasing laser pulse duration, the peak current decreases. For lower pulse durations, the aspect ratio and thus the active surface area is decreased. However, the peak currents are higher for all cells with structured cathodes in comparison to a cell with an unstructured cathode. Due to 3D laser structuring an increased active surface area is obtained which in turn enables higher current rates due to a decreased cell polarization. These results are consistent with the results of the galvanostatic measurements. The scan rate can be compared to an average C-rate. Thus, a higher scan rate implies a higher current rate which can be realized due to the improved lithium-ion diffusion kinetic. A quantitative approach for a better understanding of the lithium-ion transport rate in electrodes is the determination of the diffusion coefficient which can be calculated from the cyclic voltammetry using the Randles-Sevcik equation: with IP: peak current, F: Faraday constant, R: universal gas constant, T: temperature, zLi+: charge transfer number of lithium-ions, A: electrode surface area, DCV: diffusion coefficient obtained by CV, C0: bulk concentration of lithium-ions and ν: scan rate [40]. This will be done in more detail in a following paper, also in comparison to other quantitative methods like galvanostatic intermittent titration technique [41], [42]. In addition, even with 30% lower active mass the total current flow is increased by laser structuring and especially by using ultrashort laser pulses. On the one hand, the specific power is increased as a result. On the other hand, the energy density can be increased. A higher current rate is possible due to the laser-generated microstructure without decreasing the particle size and thus decreasing the packing density of the electrode. Furthermore, the mixing process can be simplified and is therefore more cost efficient because no additional care has to be taken to ensure a proper electrical connection between active material (LFP) and conductive additives [9], [11].
https://doi.org/10.1016/j.jpowsour.2015.10.086_p4_2 | Generating 3D surface structures into the LiFePO4 cathode layer is a promising approach to overcome the drawback of the low lithium-ion transport kinetic. To improve the Li+ diffusion kinetic without decreasing the packing density and changing the processing of the cathode layer, the active surface area was increased by applying a defined microstructure. Therefore, ultrashort laser radiation was applied. Due to the ultrashort laser pulses and as a result the change from thermal to cold ablation process, the ablation efficiency could be significantly increased and thermal influence decreased. To examine the influence of the ultrashort laser processing, the pulse duration was varied (350 fs, 7 ps, 8 ns and 200 ns).
https://doi.org/10.1016/j.jpowsour.2015.10.086_p4_3 | It could be shown that due to the surface structures, the cycle stability was increased for higher C-rates (≥C/2). Especially for cells with cathodes structured with ultrafast laser pulses, a significant increase of the specific discharge capacity could be observed. Similar characteristics as for the galvanostatic measurements were observed by cyclic voltammetry. At the highest scan rate, the peak current for the cell with a cathode structured with fs laser pulses was increased by 105% in comparison to the cell with an unstructured cathode. As a result of the 3D surface, the lithium-ion diffusion kinetic was improved. In the cross-section SEM images it could be observed that an aspect ratio of 2.6 was obtained with ultrashort laser ablation. For the lines generated with ns laser pulses, 3 times lower aspect ratios were measured. An increased aspect ratio leads to reduced lithium-ion mass transfer resistance and reduced concentration polarization. This in turn results in an improved rate performance, specific power and cycle stability of the cell. In future work, melt formation of the cathode layer is to be decreased by adjusting the laser parameter, also with regard to high power, high repetition rate and high scanning speed for processing of large-scale lithium-ion cells. In ongoing studies, the use of polygon scanner for laser structuring of electrode layers will be investigated. With this type of scanner, a processing speed of 100 mm s−1 and a scan length of up to 300 mm can be achieved [43]. In addition, the electrode material loss has to be further decreased by either adjusting the laser parameters to achieve minimal microstructure width or by investigating an optimum distance of the microstructures. Pfleging and Proell [19] stated in their publication that with a pitch of 600 μm, a material loss of 10 wt % can be obtained. And due to the cold laser ablation process by using femtosecond laser radiation, an increase of aspect ratio and a decrease of structure size are possible which in turns means that a further reduction of active mass loss down to 5% might be possible. Furthermore, the diffusion kinetics of cells with unstructured cathodes and cells with structured cathodes will be investigated by galvanostatic intermittent titration technique and compared to the results of CV [10], [41]. To identify the influence of laser-generated microstructures also with regard to the electrical conductivity, electrodes with untreated LiFePO4 and LiFePO4 with carbon additive as active material will be examined. By adding conductive additives, the electrical transport will be improved. Both cathode types will be laser structured and the diffusion kinetics determined and compared.
https://doi.org/10.1016/j.jpowsour.2015.10.106_p1_2 | The lithium ion battery (LIB) has been widely utilized as an energy storage device in many electronic applications due to its favorable energy density and cycle performance. Especially, in recent years, with the rapidly growing market for the electric vehicle (EV), hybrid electric vehicle (HEV) as well as stationary battery storage systems, the need for LIBs is thus shifting to larger scale applications [1], [2], [3]. Hence, not only improvement in battery performance, but also in its safety are imperative for large-scale LIBs because theses batteries are more likely to be used in a hostile environment, such as high temperature, vibration and shock. To meet the severe safety requirement, a safe material should be chosen for the large-scale LIB design. Nowadays, lithium iron phosphate (LiFePO4) is commonly used as a promising cathode material for the LIB due to its favorable thermal stability [4]. The release of oxygen from this cathode material at higher temperature can be prevented based on the strong P–O bonding in the crystalline structure [5], thus reducing the risk of thermal runaway. However, for the anode material, the commonly used graphite [6] is still not fully satisfactory because the formed solid electrolyte interface (SEI) on the graphite surface tends to decompose at a temperature of 60 °C [7], leading to a continuous exothermal reaction between the lithiated graphite and the electrolyte [8]. The accumulated heat would increase the battery`s internal temperature resulting in the decomposition of the other battery materials, such as the electrolyte, separator, and electrode materials. Once the separator loses its function, the thermal runaway can be easily triggered by an internal short circuit between the cathode material and the carbonaceous anode material, which is an intrinsically good conductor of electricity. Therefore, safe anode materials should be the focus in developing large-scale LIBs.
https://doi.org/10.1016/j.jpowsour.2015.10.106_p1_3 | As an alternative, SiO, composed of Si and SiO2, has attracted much attention among the anode materials due to the high theoretical specific capacity of Si, which is around ten times that of the conventionally used graphite [9], [10], [11], [12]. Also, the SiO2 matrix plays an important role in preventing the large volume change in Si during the charge/discharge processes, thus reducing the risk of structural pulverization and electrical disconnection between the active material and the current collector [12], [13], [14], [15]. Miyachi et al. [16] reported that not only the strong Si–O bond, but also the formed Li-silicates after a full charge process can act as a buffer to compensate for the volume expansion, leading to a better cycle performance. Moreover, the SiO anode material has been reported to have an improved thermal stability and rate performance [17], showing that this material is a potential candidate for use in large-scale LIBs. Nevertheless, a long cycle performance at high temperature and safety issue, which are regarded as significant indices for the practical use of large-scale LIBs, have not been sufficiently investigated. In order to realize the practical use of SiO in large-scale LIBs, improvements in the battery thermal stability and safety are imperative.
https://doi.org/10.1016/j.jpowsour.2015.10.106_p1_4 | In this study, we focused on the thermal stability and safety of LIBs using LiFePO4 cathode and SiO anode materials. Particularly for the SiO, its properties were investigated through TEM analysis. Since the PI binder was reported to be advantageous for the cycling stability of SiO17, it was thus adopted in preparing the anode. The developed LIB showed an improved long cycling stability (over 1000 cycles) and rate performance at 80 °C. Its safety was also confirmed by the nail penetration test. The reasons for the high thermal stability and safety were discussed.
https://doi.org/10.1016/j.jpowsour.2015.10.106_p2_2 | To determine the characteristics of the SiO powder (Osaka Titanium Technologies Co., Ltd.) used as the anode material, its microstructure was analyzed by transmission electron microscopy (TEM, JEM-ARM200F, JEOL). Electron energy-loss spectroscopy (EELS) along with a scanning transmission electron microscopy (STEM) was also performed to specify the chemical state of the Si. As for preparing the cathode, LiFePO4 (Sumitomo Osaka Cement Co., Ltd.) powders were mixed with conductive agents including 2 wt% vapor growth carbon fiber (VGCF), 2 wt% acetylene black (AB) and 2 wt% active carbon, together with a 4 wt% water-based acrylic binder to form the slurry. The prepared slurry was then pasted on a carbon coated aluminum foil sheet functioning as the current collector. The coated sheet was then preheated at 80 °C for 10 min before sending it to roller-press. After drying the sheet under vacuum at 160 °C for 6 h, the cathode was obtained. For preparing the anode, a mixture containing 79 wt% SiO powders, 1.5 wt% vapor growth carbon fiber (VGCF), 1.5 wt% acetylene black (AB) and 18 wt% PI binder (Ube Kosan Co., Ltd.) was dispersed in N-Methyl-2-pyrrolidone (NMP) to form a slurry before coating it on a stainless steel foil sheet. This coated layer was then preheated at 80 °C for 10 min, followed by vacuum drying at 300 °C for 9 h, to obtain the anode.
https://doi.org/10.1016/j.jpowsour.2015.10.106_p2_3 | To investigate the electrochemical characteristics of the LIB composed of the LiFePO4 cathode and SiO anode, a coin-type test cell (CR2032) was used. The anode was pre-doped with lithium ions to compensate its irreversible capacity of the SiO. The electrolyte in the test cell was 1 M LiPF6 in a mixture of ethylene carbonate (EC) and diethyl carbonate (DEC) at the ratio of 1:1 (v/v) (Kishida Chemicals) with 1 wt% vinylene carbonate (VC). Also, a glass filter was used as the separator. The N/P ratio, based on the electrode capacity, was designed to be 2.8 for the cell in order to avoid the risk of lithium dendrite formation during the charge process. The cycling and rate tests were performed at 80 °C in the voltage range of 4–2 V using a charge–discharge machine (BLS series, Keisokuki Center Co., Ltd.). For the nail penetration test, a 1 Ah class laminated-type cell composed of LiFePO4 cathode and SiO anode sheets was used. The details of the laminated cell are listed in Table 1. Before carrying out the safety test, the cell was charged to 4 V at the current rate of 0.1 C. A stainless steel nail, 3 mm in diameter, was used to penetrate the cell at a constant speed of 0.1 mm/s. To monitor the nail temperature during penetration, a thermocouple was located inside the center of the nail. Also, a reference electrode composed of Li metal was inserted inside the test cell in order to individually monitor the cathode and anode potentials.
https://doi.org/10.1016/j.jpowsour.2015.10.106_p3_3 | Fig. 1(a) shows a TEM image of a SiO particle used for preparing the anode. No lattice fringe was observed in the microstructure, but uniformly distributed fine spots. The transmission electron diffraction (TED) pattern (inset) confirms that this particle has an amorphous structure. A magnified HAADF-STEM image of the SiO particle is shown in Fig. 1(b). Clearly, two separated phases exist in the SiO microstructure, which are indicated by the black and white areas. These two phases uniformly mix, and the particle size of each phase is around 2 nm. The black and white areas, which are respectively marked by 1 and 2 were further analyzed by EELS along with the spectra of the standard samples of Si and SiO, as shown in Fig. 1(c). It was found that the black area in Fig. 1(b) can be identified as the SiO2–rich phase, while the white one should be Si-rich phase. EELS mapping of Si (green) and O (red) elements is also shown in Fig. 1(d). This also suggests the uniform separation of the Si-rich and SiO2–rich phases in the SiO particle. The SiO characteristic is similar to a previously reported one [18], where nanosized Si is highly dispersed in a SiO2 matrix; however, the SiO contains no crystalline Si and is completely amorphous. Download : Download high-res image (257KB)Download : Download full-size image Fig. 1. (a) TEM image of a SiO particle; (b) Magnified HAADF-STEM image; (c) EELS spectra of Si of areas 1 and 2 with standard Si and SiO2; (d) EELS Si (green) and O (red) element mappings. (For interpretation of the references to color in this figure legend, the reader is referred to the web version of this article.)
https://doi.org/10.1016/j.jpowsour.2015.10.106_p3_5 | Fig. 2(a) shows the cycle performance of the cell containing the LiFePO4 cathode and SiO anode at 80 °C. The initial discharge capacity is 158.4 mAh/g and it almost remains unchanged after 1000 cycles. After the 1000th cycle, the capacity slightly decreased; nevertheless, it still has a high capacity retention of 93.6% at the 1500th cycle. This long cycle life indicates that the electrode materials have a high thermal stability against the 80 °C test, which is better than the previously reported ones using SiO anodes [17], [19]. As for the coulomb efficiency, it remains almost 100% even at the 1500th cycle, thus showing an excellent reversibility of ion intercalation/deintercalation of the electrode materials. The charge/discharge curves for the cycling test are shown in Fig. 2(b). The profiles look similar except for some polarization. The charge plateau at ca. 3.4 V remains almost unchanged with cycling, while the discharge voltage plateau of ca. 3.1 V before the 100th cycle clearly decreases to ca. 2.8 V after the 500th cycle. This is indicative of the fact that the polarization between the 100th and 500th cycles is mainly caused by the increased internal resistance hindering the ion deintercalation from the SiO and intercalation into LiFePO4 host structures. Nevertheless, the voltage retention at 1500th cycle is still higher than 90%, thus exhibiting its stable potential for the practical use even in a high-temperature environment. Download : Download high-res image (125KB)Download : Download full-size image Fig. 2. (a) The cycle performance of the cell using LiFePO4 cathode and SiO anode at 80 °C; (b) charge/discharge curves at various cycles.
https://doi.org/10.1016/j.jpowsour.2015.10.106_p3_6 | Since LiFePO4 is known as a thermally resistant material, the high thermal stability of the cell would strongly depend on the SiO anode material, in which the SiO2 matrix layer can form Li-silicates [16], [20] to effectively prevent any thermal deterioration reaction between the Si particles and electrolyte. In addition, compared with the previously reported LiFePO4/graphite cell [21], this cell shows a much better cycle stability against a high temperature, suggesting its high thermal stability of the SiO.
https://doi.org/10.1016/j.jpowsour.2015.10.106_p3_7 | Fig. 3(a) shows the initial charge/discharge curves of a cell tested at various current rates and 80 °C. The curves exhibit similar shapes and the polarization slightly increases with the current rate. Polarization during the charge and discharge processes almost has the same tendency and is limited to some extent, suggesting the high reversibility of ion intercalation/deintercalation. Furthermore, the capacity retentions for the charge and discharge at 10 C are 97.5% and 94.7%, respectively. This shows that both the LiFePO4 cathode and SiO anode materials are thermally stable at the high current rate. Even after 500 cycles, it still shows a high rate capability, which is almost the same as the initial one, as shown in Fig. 3(b). On the other hand, the rate capability decreases after 1000 cycles, especially at 10 C. This may be caused by a continuous electrolyte decomposition at 80 °C, thus eventually affecting the ion intercalation/deintercalation at a high current rate after the long cycling test. Nevertheless, the capacity fade is still limited to some extent. Download : Download high-res image (123KB)Download : Download full-size image Fig. 3. (a) Charge/discharge curves at various current rates; (b) rate capabilities of various cycle runs.
https://doi.org/10.1016/j.jpowsour.2015.10.106_p3_9 | The initial charge/discharge curves of the laminated cell before the nail penetration test are shown in Fig. 4. The curve shape is similar to those in Fig. 2, Fig. 3(a), possessing charge and discharge voltage plateaus of ca. 3.4 and 3.1 V, respectively. Also, the discharge capacity at the current rate of 0.1 C was found to be 1.16 Ah. Fig. 5(a) shows the time course of the cell voltage and nail temperature during the nail penetration test. The voltage begins to slightly decrease from 3.42 V at 0.52 min in which the nail penetrated into the cell body. The voltage then immediately returns to 3.41 V and remained unchanged. A maximum voltage change during the nail insertion was found to be only 0.03 V. Meanwhile, the nail temperature slightly increased with the maximum change during the nail penetration of only 2 °C. Also, no fire or even smoke was observed, suggesting that the cell is sufficiently safe without any thermal runaway. Furthermore, it is worth noting that the LiFePO4 cathode potential versus Li/Li+, shown in Fig. 5(b), was found to change with time similar to the cell voltage, while the change in the SiO anode potential (c) can almost be neglected. This indicated that the SiO is an extremely safe anode material for use in LIBs. The safety of the SiO anode can also be confirmed by comparing with a LiFePO4/graphite cell, exhibiting much higher voltage change (>3 V) and temperature change (>70 °C) during the penetration test. Download : Download high-res image (58KB)Download : Download full-size image Fig. 4. Initial charge/discharge curves of the laminated lithium cell before the penetration test. Download : Download high-res image (97KB)Download : Download full-size image Fig. 5. Time course of (a) the cell voltage and nail temperature; (b) LiFePO4 cathode potential; (c) SiO anode potential during the nail penetration test.
https://doi.org/10.1016/j.jpowsour.2015.10.106_p3_10 | To further confirm the cell status after the penetration test, the cell was autopsied and its top view is shown in Fig. 6. The cell remained its original shape without any external damage, except for the nail hole and some slight scratches caused during the cell analysis. This result directly suggests the high safety of the cell. Download : Download high-res image (90KB)Download : Download full-size image Fig. 6. Top view of the opened laminated cell after the nail penetration test.
https://doi.org/10.1016/j.jpowsour.2015.10.106_p3_12 | Fig. 7(a) shows a TEM image of a SiO particle of the anode in the autopsied cell. Similar to the result of Fig. 1(a), uniformly distributed fine spots were observed without any lattice fringe and the TED pattern (inset) indicates that the SiO remains its amorphous structure after the nail penetration test. Magnified EELS Si and Li mapping images are shown in Fig. 7(b) and (c), respectively. The black and white areas in Fig. 7(b), which are respectively marked by 1 and 2, are uniformly mixed with each other in the microstructure. The EELS spectra of Si in Fig. 7(d) show similar tendency with the result of Fig. 1(c), indicating that the black and white areas can be identified as SiO2-rich and Si-rich phases, respectively. As for the Li analysis, the marked areas 1 and 2 in Fig. 7(c) are hardly separated by color and can almost be assigned to the same EELS spectrum of Li, as shown in Fig. 7(e). Download : Download high-res image (214KB)Download : Download full-size image Fig. 7. (a) TEM image of a SiO particle after the nail penetration test; Magnified EELS Si (b) and Li (c) mapping images; EELS spectra of Si (d) and Li (e) of areas 1 and 2.
https://doi.org/10.1016/j.jpowsour.2015.10.106_p3_13 | Fig. 8 shows the EELS Si (a), O (b), and Li (c) mapping images for the element analysis along a fixed scanning distance of 20 nm, and their relative concentration distributions (d). The arrow in the images indicates the scanning area and direction. It was found that the O and Si concentrations vary oppositely with the scanning distance; meanwhile, the Li concentration is almost stable. This means that the Li concentration in the active material (Si-rich phase) is almost the same as that in the SiO2-rich phase, where Li-silicates is formed [16], [20]. Therefore, it can be concluded that the uniformly dispersed SiO2-rich phase (Li-silicates) can effectively isolates the current path formed during the nail penetration and prevents the Li ion deintercalation from the active material, thus contributing to the high cell safety. Download : Download high-res image (188KB)Download : Download full-size image Fig. 8. EELS Si (a), O (b), and Li (c) mapping images for the element analysis along a fixed scanning distance; (d) relative concentrations of Si, O, and Li along the scanning distance.
https://doi.org/10.1016/j.jpowsour.2015.10.106_p4_2 | The thermal stability and the safety of lithium ion cells using a LiFePO4 cathode and SiO anode were investigated. The SiO powder was found to have an amorphous structure in which nanosized Si-rich and SiO2-rich phases were uniformly mixed together. The test cell showed a satisfactory cycle performance at the 5 C current rate with a high capacity retention of 93.6% at the 1500th cycle, thus suggesting a high thermal stability at 80 °C. Its rate performance was also promising according to the high capacity retention of 97.5% for the charge and 94.7% for the discharge at 10 C, together with limited polarization. For the safety issue, the prepared 1.16 Ah LiFePO4/SiO laminated cell exhibited negligible voltage and temperature changes during the nail penetration test. In particular, the SiO anode potential is more stable than that of the LiFePO4 cathode. The cell after the penetration test retained its original shape without any external damage, thus showing its promising safety. It was also found that the Li concentration in the active material (Si-rich phase) is almost the same as that in the SiO2-rich phase after the test. The high thermal stability and safety may be attributed to the SiO anode material, in which the uniformly dispersed nanosized SiO2 matrix forms a protective layer during the electrochemical reaction to effectively prevent any side reaction from occurring on the Si surface and isolating the internal current path during the nail penetration.
https://doi.org/10.1016/j.jpowsour.2015.11.022_p1_2 | With the rapid depletion of traditional fossil fuels and continually worsened environmental pollution, there is a greatly increased demand for the clean and efficient energy storage devices. Because of the excellent safety performance, long cycle life, high operational voltage and energy density, lithium ion batteries (LIBs) have already been used in many portable electronic products over other energy storage technologies in recently years [1], [2]. As a preferred cathode materials for LIBs, the lithium iron phosphate (LiFePO4) has attract considerable attention owing to its merits of high theoretical discharge capacity (∼170 mAh·g−1), acceptable operating voltage (3.42 V), low price, environmental benignity and superior safety [3], [4]. However, the drawbacks involving extremely low electronic conductivity (∼10−9 S cm−1) and Li+ conductivity (∼1.8 × 10−14 cm2 S−1), which result in poor electrochemical performance and hider the commercial application of LiFePO4 [5]. Therefore, many efforts have been directed towards increasing the purity and crystallinity [4], [6], incorporating supervalent ions, modifying the crystal structure [7], morphology [8], [9] and particle size of LiFePO4 [10], [11], or creating a fast electron conductive surface, such as phosphorus-doped carbon layers [12] aiming to enhance the electronic conductivity and reduce the Li+ diffusion resistance.
https://doi.org/10.1016/j.jpowsour.2015.11.022_p1_3 | It is widely accepted that the power capability of LiFePO4 depends on the kinetics during the Li+ insertion/extraction process, which involves three steps: (i) electron and Li+ diffusion between the electrode and electrolyte, (ii) charge transfer reactions in the cathode-electrolyte interface, and (iii) Li+ diffusion within the electrolyte. Among these reported approaches, fabricating a three-dimensional (3D) porous LiFePO4/C architecture with host LiFePO4 nanoparticles embedding in the guest carbon frameworks (CNWs) is the most efficient one to fast electronic and Li+ conduction [13], [14], [15], [16], [17]. That is because the carbon networks can bridge the embedded LiFePO4 nanoparticles to overcome the low electron transfer, and the adequate porosity of carbon framework promotes the rapid movement of Li+ for high-rate capabilities. Currently, a variety of synthetic technologies have been applied to synthesize porous LFP/CNWs composites. Template approaches is one of the well-studied and easy methodology to tune the morphology and structure of LiFePO4 with desired architecture. Both soft and hard templates, including tartaric acid [17], carbon monolith [18], colloidal crystal [19], and triblock copolymer [20], have already been utilized to synthesize porous carbon frameworks for loading LiFePO4 nanoparticles.
https://doi.org/10.1016/j.jpowsour.2015.11.022_p1_4 | Metal-organic frameworks (MOFs), a fantastic porous crystalline compound which compose of metal ions connected by bridges of organic molecules, have already been attracted considerable interests not only because of their large surface area, controlled pore size and distribution, but also because of their potential applications in hydrogen storage, gas adsorption and separations, catalysis, sensing, as well as photonics and magnetic [21], [22], [23]. At present, MOFs have been attempted to be utilized as both a template and starting materials for the preparation of tuneable framework composites, carbon nanotubes, and some other inorganic materials. For instance, well interconnected 3D hierarchically porous networks (AS-ZC-800) were successfully formed using microporous Zn-based ZIF-8 particles as template [24]. The prepared unique AS-ZC-800 strategy with a large BET surface area ∼2972 m2 g−1 exhibits high performance as a super capacitor electrode. In addition, a HPCN–S with 3D hierarchically porous nanostructure was prepared by encapsulating sulfur (S) into the porous carbon nanoplates (HPCN) which derived from the pyrolysis reaction of metal-organic frameworks (MOF-5). The resultant HPCN–S composites with a high specific capacity deliver an initial discharge capacity of 1177 mAh·g−1 and final 730 mAh·g−1 after 50th cycle at 0.1C [25].
https://doi.org/10.1016/j.jpowsour.2015.11.022_p1_5 | Herein, for the first time, we report a reasonable design and a successful preparation of hierarchically porous LFP/CNWs composites using unique Fe-based metal organic framework MIL-100(Fe) as a porous template and the starting material of Fe and C. The metal organic framework MIL-100(Fe) has already been utilized as a template to synthesize γ-Fe2O3/C [26] and magnetic CoFe2O4 [27] previously. Thereafter, the prepared LFP/CNWs composites were mixed with melamine to synthesize nitrogen-modified LFP/N-CNWs composites, expecting to further increase the electrical conductivity and consequently enhance the electrochemical performance of LiFePO4 cathodes materials. It is worthwhile noting that the XRD, SEM and TEM characterizations indicate that both of the LFP/CNWs and LFP/N-CNWs composites exhibit a 3D porous architecture with LiFePO4 nanoparticles uniformly embed in the continuous carbon framework. Compared with the LFP/CNWs sample, nitrogen-doped LFP/N-CNWs sample show superior electrochemical performance in terms of high discharge capacity, good rate capability and excellent capacity retention which is promising for the applications in LIBs.
https://doi.org/10.1016/j.jpowsour.2015.11.022_p2_3 | Fe(NO3)3·9H2O, LiH2PO4 NH4F and C3N3(NH2)3 were purchased from Guang Fu Fine Chemical Research Institute (Shanghai, China). Benzene trimesic acid (BTC) was purchased from Sigma–Aldrich Co. LLC (Shanghai, China). All of the materials were of analytical grade and were used without further purification. Demonized water was used throughout the process.
https://doi.org/10.1016/j.jpowsour.2015.11.022_p2_5 | MIL-100(Fe) was synthesized according to the literature of Seo et al. [28]. The entirely dissolved Fe(NO3)3·9H2O aqueous solution was loaded into a vessel, followed by benzene trimesic acid (BTC) powder. The resultant composition of the reactant mixture was 1 Fe(NO3)3·9H2O: 0.67 BTC: x H2O (x = 55–280). After stirred for 1 h at ambient temperature, the reactant mixture was shifted into a Teflon-lined pressure crystallizer and then heat treated at 160 °C for 12 h. After reaction, the obtained suspension was filtered, and then washed using deionized water at 80 °C for 3 h and hot ethanol at 65 °C for 3 h until no detected colored impurities in the filtrate. To further purification, a 70 °C NH4F aqueous solution was utilized to purified MIL-100(Fe) for 3 h. The final solids were then dried under air at 80 °C for 12 h.
https://doi.org/10.1016/j.jpowsour.2015.11.022_p2_7 | The synthetic procedure of LFP/CNWs and LFP/N-CNWs is shown in Scheme 1. In a typical synthesis of LFP/CNWs, 6.51 g of the as-prepared MIL-100(Fe) was dispersed in 50 mL ethanol. Next, 4.08 g LiH2PO4 was dissolved in 100 mL ethanol and added into the MIL-100(Fe) turbid liquid under stirring. The molar ratio of Fe/Li is controlled as 1:1. The mixed ethanol solution was evaporated at 80 °C for 4 h after been stirred for 24 h at room temperature. The resulting solid product was transferred into a tubular furnace and heat to 600 °C for 5 h at the heating speed of 2 °C min−1 in reducing atmosphere (10% H2 + 90% Ar). The nitrogen-doped LFP/N-CNWs was prepared via carbonization of the nitrogen-containing C3N3(NH2)3 using the following procedure: 0.4672 g C3N3(NH2)3 is mixed with 4 g of the as-prepared LFP/CNWs in 60 mL ethanol solvent, and then the mixtures were stirred at 60 °C for 24 h. The final solids were dried under vacuum at 80 °C for 10 h before calcination under a N2 atmosphere at 600 °C for 4 h. Download : Download high-res image (192KB)Download : Download full-size image Scheme 1. Schematic representation of the synthesis procedure for LFP/CNWs and LFP/N-CNWs.
https://doi.org/10.1016/j.jpowsour.2015.11.022_p2_9 | The crystal structure was identified by X-ray diffraction (XRD, Rigaku D/max 2500 V/PC) with a Cu-Kα radiation source. The diffraction date were collected in a 2θ range from 5° to 70° with each step of 0.017°. The surface morphology of the crystal was observed by a scanning electron microscopy (SEM, Hitachi Ltd., Japan, Model S-4800) with an X-ray energy dispersive spectroscope (EDS). The surface texture and morphology of the crystal were observed by a transmission electron microscope (TEM, JEM-2010 FEF, Japan). The specific surface area was measured by a N2 adsorption–desorption method using a Brunauer–Emmett–Teller (BET) analyzer, a Nove 2000e (Quantachrome Instruments, USA). X-ray photoelectron spectroscopy (XPS) measurement was carried out by a PHI5000 Versa Probe spectrometer. The analyzer pass energy for survey and detailed elemental scans were set to 187.85 eV and 46.95 eV, respectively. The electronic conductivity for the synthesized LiFePO4/C particles was measured by a San Feng SB120 four-point probe measurement system at room temperature. The conductivity was measured three times at different positions along the compacted LiFePO4 column, which was 10 mm in diameter and 1.2 mm in thickness, and the average electronic conductivity was obtained. Thermogravimetric analysis (TG, SHIMADZU TG-50, Japan) was performed from 20 °C to 700 °C at a heating speed of 2 °C min−1 under dry air. The total carbon amount of the LiFePO4/C composite was calculated according to the different weight gains observed in the TG curves between LiFePO4 and LiFePO4/C [29].
https://doi.org/10.1016/j.jpowsour.2015.11.022_p2_11 | Electrochemical performance of the synthesized cathode materials was measured by coin-type cell using lithium metal as the anode. The electrode mixture was prepared through blending the LFP/CNWs or LFP/N-CNWs composites, conducting additives Super P-MMM carbon and vinylidene fluoride (PVDF) with the mass ratio controlled to be 8:1:1. The prepared electrode film was then cut into a round shape with the diameter and thickness of 1.3 cm and 28 μm, respectively. The average weight loading in the active material was calculated to be 2.2 mg cm−2. This prepared electrode disk was then assembled into a coin-type cell with a lithium metal anode and a polymer separator (Celgard 2400). The electrolyte is a mixture with 1.0 M LiPF6 dissolved in three solvents including dimethyl carbonate (DMC), diethyl carbonate (DEC) and ethylene carbonate (EC) (1:1:1, by volume). All of the assembly process was carried out in a glove box (Mikrouna Co., Ltd., China, Model Super 1220/750) under Ar atmosphere with water content and oxygen content less than 0.1 PPm. The electrochemical performances of the cathode materials were evaluated by an automatic charge/discharge equipment (Land Co., China, Model CT2001A) with the cut-off voltages from 2.2 V to 4.2 V at ambient temperature. The cyclic voltammetric (CV) tests and the electrochemical impedance spectroscopy (EIS) tests were all carried out at room temperature with electrochemical workstation (ZAHNER Zennium, Germany). The CV curves were recorded in the potential range of 2.2 V–4.2 V at a scan rate of 0.1 mV s−1. The EIS tests were recorded with the frequency from 10−1 Hz–106 Hz at the testing potential of 3.4 V vs. Li+/Li with approximate 50% SOC.
https://doi.org/10.1016/j.jpowsour.2015.11.022_p3_3 | The crystallinity and phase information for the as-synthesized products were studied by X-ray diffraction (XRD), as shown in Fig. 1. The good agreement between the XRD pattern of the as-prepared MIL-100(Fe) template and the simulated ones reported in the literatures [30], [31], confirmed the successful synthesis of the metal-organic framework. Previous studies have reported that a pure LiFePO4 phase can be obtained at 539 °C through the carbothermal method [32], so the formative temperatures of LiFePO4 was selected as 600 °C in this report. The XRD patterns of the products synthesized from pyrolysis of the MIL-100(Fe) template with the precursor LiH2PO4 are listed in Fig. 1. All of the diffraction peaks from the LFP/CNWs and LFP/N-CNWs samples correspond well to the orthorhombic olivine-type LiFePO4 with a space group of Pnma (ICDD PDF No. 81-1173), illustrating that pure-phase LiFePO4 can be successfully prepared using the metal-organic framework MIL-100(Fe) as both a template and a Fe precursor. This finding also reveals that the addition of the element nitrogen into the CNWs has no influence on the crystal structure of LiFePO4. Details of the structural parameters for LFP/CNWs and LFP/N-CNWs composites derived from XRD data are summarized in Table 1. As shown in Table 1, the lattice parameters and cell volume for the as-synthesized LFP/CNWs are a = 10.315 Ǻ, b = 5.998 Ǻ, c = 4.713 Ǻ and volume = 292.05 Ǻ3, which are similar for the sample LFP/N-CNWs (a = 10.319 Ǻ, b = 6.001 Ǻ, c = 4.717 Ǻ and volume = 292.10 Ǻ3). These results confirm that the crystal structure for the synthesized LiFePO4 samples is stable. In addition, no peaks corresponding to carbon deriving from the carbonization of the organic ligands in the MIL-100(Fe) framework can be observed in the XRD patterns, indicating that the generated carbon exists in an amorphous state. Download : Download high-res image (118KB)Download : Download full-size image Fig. 1. XRD patterns of the as-synthesized template MIL-100(Fe) and its derived LFP/CNWs and LFP/N-CNWs. Table 1. Lattice parameters and cell volume for the as-synthesized LFP/CNWs and LFP/N-CNWs materials. Sample a (Ǻ) b (Ǻ) c (Ǻ) V (Ǻ3) LFP/CNWs 10.315 5.998 4.713 292.05 LFP/N-CNWs 10.319 6.001 4.717 292.10
https://doi.org/10.1016/j.jpowsour.2015.11.022_p3_4 | X-ray photoelectron spectroscopy (XPS) technology was employed to determine the composition and chemical state of the atoms in the synthesized LFP/CNWs and LFP/N-CNWs composites. The wide XPS spectrum in Fig. 2a lists the binding energy at approximately 56.4 eV, 132.7 eV, 285.5 eV, 398.4 eV and 531.2 eV, respectively corresponding to Li 1s, P 2p, C 1s, N 1s and O 1s [33]. Compared with the survey spectra of the LFP/CNWs sample, a new binding energy at approximately 399 eV for the LFP/N-CNWs sample can be observed clearly, which can be ascribed to N 1s, suggesting the presence of N in the carbon networks. Fig. 2b shows the high resolution XPS spectrum of N 1s for the LFP/N-CNWs. It can be resolved into three components centered at 398.3, 399.5 and 401 eV, corresponding the pyridinic, pyrrolic and graphitic types of N atoms, respectively [34], [35]. In addition, the composition contents and the relative atomic ratios of N and C for the as-synthesized LFP/CNWs and LFP/N-CNWs materials were analyzed using the XPS spectra, and the results are listed in Table 2. As shown in Table 2, the LFP/CNWs sample without nitrogen doping consists of 61.73% carbon and 16.84% oxygen. While for the sample LFP/N-CNWs with nitrogen doping, besides the similar contents of C and O for the LFP/CNWs sample, there is a small quantity of doped nitrogen with a content of 1.26%. The atomic ratio of N and C for the LFP/N-CNWs sample is calculated to be 2 atm %. According to the surface testing results, it can be concluded that the nitrogen from melamine was successfully doped onto the surface of LiFePO4/C material, which is beneficial to the electron transport and consequently improves the electrochemical performance of LiFePO4/C materials. Download : Download high-res image (111KB)Download : Download full-size image Fig. 2. XPS curves of the synthesized LFP/CNWs and LFP/N-CNWs composites. Table 2. The composition contents and relative ratios for the as-synthesized LFP/CNWs and LFP/N-CNWs materials. Sample atm% N:C (atm%) N C O LFP/CNWs – 61.73 16.84 – LFP/N-CNWs 1.26 62.91 17.16 2
https://doi.org/10.1016/j.jpowsour.2015.11.022_p3_5 | To illustrate the thermal decomposition mechanism of the MIL-100(Fe) temple under reducing atmosphere, the decomposition of the as-synthesized MIL-100(Fe) sample was analyzed using a thermogravimetric (TG) method. The TG pattern, as shown in Fig. 3, demonstrates that the MIL-100(Fe) sample first exhibits a weight loss of ∼23 wt% as the temperature increases to 250 °C, corresponding to the departure of the adsorbed water molecules inside or outside the pores. The second drastic degradation of MIL-100(Fe) takes place between 400 °C and 500 °C (∼44.24 wt%), which is related to the decomposition of organic ligands and the reduction of ferric iron in the MIL-100(Fe) framework. The product that remained above 500 °C at the end of the TG experiment should be composed mainly of FeO/C, corresponding to a weight reserve of 32.76 wt%. Thereafter, the carbon mass contents in the LFP/CNWs and LFP/N-CNWs composites were also measured through the TG method, and the corresponding curves are provided in Fig. 3. In the typical decomposition process of LiFePO4 under air, LiFePO4 can be oxidized to Li3Fe2(PO4)3 and Fe2O3 as the temperature rises from 200 to 500 °C. The corresponding reaction is shown in equation (1), and the weight gain at this stage is calculated to be 5.07 wt%. (1) LiFePO4 + 1/4O2 = 1/3Li3Fe2(PO4)3 + 1/6Fe2O3 Download : Download high-res image (81KB)Download : Download full-size image Fig. 3. TG curves of the as-synthesized template MIL-100(Fe) under reducing atmosphere and its derived LFP/CNWs and LFP/N-CNWs under air atmosphere.
https://doi.org/10.1016/j.jpowsour.2015.11.022_p3_6 | However, for the carbon coating LiFePO4, this equation will be changed: (2) LiFePO4 + xC + 1/4O2 + xO2 = 1/3Li3Fe2(PO4)3 + 1/6Fe2O3 + xCO2 where x relates to the carbon content in LiFePO4/C. At above 600 °C, the decomposition of LiFePO4/C composite remains stable, suggesting the oxidization reactions are finished. The mass of carbon in LiFePO4/C is calculated based on the difference in weight gain measured between LiFePO4 and LiFePO4/C. According to the TG curves in Fig. 3, the carbon contents are calculated to be 11.68 wt% and 11.80 wt% for LFP/CNWs and LFP/N-CNWs composites, respectively (Table 3). Table 3. BET specific surface areas and carbon content for the as-synthesized MIL-100(Fe), LFP/CNWs and LFP/N-CNWs materials. Sample SBET (m2·g−1) Carbon content (wt%) MIL-100(Fe) 1690 – LFP/CNWs 126 11.68 LFP/N-CNWs 129 11.71
https://doi.org/10.1016/j.jpowsour.2015.11.022_p3_8 | The morphology of the MIL-100(Fe) template, LFP/CNWs and LFP/N-CNWs products are investigated by SEM. SEM micrographs and the N2 adsorption-desorption method in Fig. 4a and d both reveal that the MIL-100(Fe) particles have a size of 3.2 μm with an octagonal structure, giving a high surface area of 1690 m2 g−1. Porous LFP/CNWs composites are shown in Fig. 4b. Although the structure of the MIL-100(Fe) framework is completely destroyed during the pyrolysis process, the 3D LFP/CNWs networks basically maintain the integrated morphology and size parameters of MIL-100(Fe). The high magnified SEM images in the inserted sections of Fig. 4b reveal that the host LiFePO4 nanoparticles with an average size of ∼100 nm are uniformly incorporated into the interlaced guest carbon networks. The LiFePO4 primary particles seem to be formed at the secondary building units (SBU) of MIL-100(Fe) during the pyrolysis process after the Li+ and (PO4)3+ were impregnated into the cavities and channels of the MOFs. The carbon networks derived from the carbonization of the organic ligands in MIL-100(Fe) are polymerized in situ on the surface of the generated LiFePO4 particles, which could impede their growth during the heat treatment. At the same time, numerous micropores were generated throughout the interior of the LiFePO4 particles, constructing a 3D interconnected pore system. After the subsequent modification during the heat treatment, the as-obtained LFP/N-CNWs composite still retained the 3D porous micro-nano-structured architectures (Fig. 4c). Such a porous 3D structure gives a relatively large specific surface area of 126 and 129 m2 g−1, and a BJH adsorption average pore diameter of 40.5 nm and 42.3 nm for the LFP/CNWs and LFP/N-CNWs respectively (Fig. 4d). This reduced particle size and high surface area result in a shortened Li+ diffusion path, increasing the contact area between the electrode materials with the electrolyte, hence improving the electrochemical performance of LiFePO4. Download : Download high-res image (235KB)Download : Download full-size image Fig. 4. (a–c) SEM images and (d) pore size distribution and N2 adsorption-desorption isotherms (inset) for the as-synthesized template MIL-100(Fe) and its derived LFP/CNWs and LFP/N-CNWs composites, respectively.
https://doi.org/10.1016/j.jpowsour.2015.11.022_p3_9 | To further investigate the contact between the LiFePO4 nanoparticles and the surrounding carbon walls, the synthesized LFP/CNWs and LFP/N-CNWs powders were examined by TEM. As shown in Fig. 5a and b, the numerous LiFePO4 particles are highly dispersed and homogeneously embedded in the porous continuous carbon framework. These synthesized LiFePO4 particles have a small size of ∼100 nm because of the restrictive effect of the carbon framework, which can facilitate the Li+ diffusion cause the path-length is remarkably shortened. Simultaneously, these LiFePO4 nanoparticles are bridged together through the conductive carbon walls. These carbon interconnects favor the particle-to-particle electron contact and make the electron transfer between the LiFePO4 and the current collector fast and efficient, especially for the N-CNWs. Additionally, the well-developed porosity of both the CNWs and N-CNWs gives the LiFePO4 surfaces good access to the electrolyte, thus increasing the electrode-electrolyte interface and decreasing the Li+ diffusion distance (Fig. 5c and d). The homogeneous distribution of the host LiFePO4 lodgers and the guest carbon networks in the LFP/CNWs and LFP/N-CNWs composites is further illustrated by the corresponding EDS elemental mappings of Fe, P, O, C and N (Fig. S1a). Notably, the uniform distribution of N on the surface of the LFP/N-CNWs in Fig. S1b is consistent well with that of Fe, P, O and C, indicating the homogeneous dispersion of nitrogen atom in the N-CNWs. This N-CNWs structure may further improve the electronic conductivity, because the nitrogen atom may contribute additional electrons and provide electron carriers to the conduction band. Improvement in the electron conductivity of the composite cathodes was also demonstrated using a four-point probe method. The four-point probe results indicate that the electrical conductivity for the LFP/N-CNWs composite is 7.58 × 10−2 S cm−1, which is higher than that of the LFP/CNWs composite (6.01 × 10−2 S cm−1), suggesting that the increased conductivity of LFP/N-CNWs is induced by the nitrogen doping. Download : Download high-res image (275KB)Download : Download full-size image Fig. 5. (a–b) TEM images and (c–d) HRTEM of the as-synthesized LFP/CNWs and LFP/N-CNWs composites.
https://doi.org/10.1016/j.jpowsour.2015.11.022_p3_11 | The electrochemical performance and properties of the MOFs derived LFP/CNWs and LFP/N-CNWs were tested from 0.1C to 20C rate (1C = 170 mAh·g−1) with voltage between 2.2 V and 4.2 V vs. Li/Li+. The rate performance corresponding to the different current densities are listed in Fig. 6a and b. The speciﬁc discharge capacities for the LFP/CNWs composite are 158.1, 93.8 and 80.4 mAh·g−1 at the rates of 0.1C, 10C and 20C, respectively, which increase to 161.5, 110.8 and 93.6 mAh·g−1 for the LFP/N-CNWs composite. Even as the discharge current rate increases as high as 20C, the LFP/N-CNWs sample still exhibits discharge capacities of 93.6 mAh·g−1, which confirm the excellent rate capabilities with 58.0% of the maximum capacity (161.5 mAh·g−1 at 0.1C). This outstandingly high-rate discharge capacity can be attributed to the reﬁned LiFePO4 nanoparticles in combination with the nitrogen-doped carbon networks. Nanometer-sized LiFePO4 particles can signiﬁcantly shorten the diﬀusion path length for Li+ and thereby present high energy storage capacities. In addition to taking advantage of the LiFePO4 nanoparticles, the constructed nitrogen-doped carbon framework simultaneously contributes to the superior electrochemical performance as follows: (1) the N-CNWs act as a continuous conductive framework for the embedded LiFePO4 nanoparticles, thus overcoming the dominant drawback of sluggish electron transfer between LiFePO4 particles; (2) the abundance of porosity inside the carbon networks permits the penetration of the electrolyte, which to guarantees intimate contact between the immersed LiFePO4 nanoparticles and the electrolyte for the facile transfer of Li+. Download : Download high-res image (317KB)Download : Download full-size image Fig. 6. Electrochemical properties of LFP/CNWs and LFP/N-CNWs composites: (a–b) charge and discharge profiles measured at various C-rates; (c) the comparison of the discharge capacities at various C-rates; (d) cyclic voltammograms between 2.2 and 4.2 V at a scan rate of 0.1 mV s−1; (e) speciﬁc charge energy and discharge energy; (f) energy efﬁciency at various C-rates, i.e., the ratio of speciﬁc discharge energy to speciﬁc charge energy.
https://doi.org/10.1016/j.jpowsour.2015.11.022_p3_12 | Cyclic voltammetry (CV) was also carried out with a scan speed of 0.1 mV s−1 to further study the excellent electrochemical properties of the LFP/CNWs and LFP/N-CNWs samples, and the result is shown in Fig. 6d. Both the curves show one pair of redox peaks associated with the Fe2+/Fe3+ couples, corresponding to the insertion and extraction process of Li+ in the olivine structure LiFePO4. Compared with the CV curve of the LFP/CNWs, the LFP/N-CNWs sample shows sharper redox peaks, implying higher electrode kinetics. In addition, potential separation between the cathodic and anodic peaks is also a key factor to evaluate the reversibility of the reaction. According to the curves, the oxidation and reduction peaks are centered at 3.35/3.51 V for the LFP/CNWs sample, whereas they are 3.36/3.49 V for the LFP/N-CNWs sample. Therefore, the LFP/N-CNWs sample exhibits a smaller difference in potential of 0.13 V than that of the LFP/CNWs sample (0.16 V), suggesting better reversibility of the electrode reaction and a high discharge rate capability, which is consistent well with its high-rate electrochemical performance results, as mentioned above. Notably, the polarization of the LiFePO4/C composites not only affects the potential discharge voltage, but it also influences the speciﬁc energy and energy efficiency. As shown in Fig. 6e, the charge energy for the samples LFP/CNWs and LFP/N-CNWs at 0.1C are 546.0 Wh·kg−1 and 560.5 Wh·kg−1, respectively. And the corresponding discharge energy for the samples LFP/CNWs and LFP/N-CNWs at 0.1C are 516.5 Wh·kg−1 and 522.3 Wh·kg−1, respectively. The energy efficiency shown in Fig. 6f, i.e., the ratio of discharge energies to charge energies at 0.1C rate, is approximately 94.3% for the LFP/N-CNWs sample, which is larger than that of the LFP/CNWs sample (92.6%). As the rate increases to 10C and 20C, the LFP/N-CNWs sample still perform high energy efficiency of 70.9% and 66.6% with discharge energy of 297.3 Wh·kg−1 and 241.6 Wh·kg−1, respectively.
https://doi.org/10.1016/j.jpowsour.2015.11.022_p3_13 | Because of the unique porous micron-sized sphere-like morphology, the tap densities for the prepared LFP/CNWs and LFP/N-CNWs composites reach to 1.11 g cm−3 and 1.09 g cm−3, respectively. The volumetric speciﬁc capacity values are calculated by multiplying their gravimetric capacity by the tap density of the active materials. To further compare the volumetric capacities, the rate performances for the prepared LFP/CNWs and LFP/N-CNWs composites, which were measured using the gravimetric and volumetric capacities, are shown in Fig. 7a and b. As shown in Fig. 7, the volumetric speciﬁc discharge capacity for the LFP/CNWs sample are 175.5 mAh·g−1, 106.3 mAh·g−1 and 87.0 mAh·g−1 at the current rates of 0.1C, 10C and 20C, respectively. While for the sample LFP/N-CNWs, the volumetric speciﬁc discharge capacity are 176.0 mAh·g−1, 120.8 mAh·g−1 and 104.2 mAh·g−1 at the current rates of 0.1C, 10C and 20C, respectively. A much higher volumetric speciﬁc capacity is clearly achieved for the LFP/N-CNWs materials. This enhanced volumetric performance can be attributed to the porous sphere-like morphology and the highly conductive N-CNT network, indicating that the LFP/N-CNWs material is promising for high-performance LIBs with enhanced volumetric energy density and power capability. Furthermore, the comparison between the gravimetric and volumetric capacities in Fig. 7 also indicates that the LiFePO4/C composites with poor gravimetric speciﬁc discharge capacity still fail to achieve satisfactory volumetric discharge capacity. The optimal balance between the tap density and the gravimetric speciﬁc discharge capacity remains an important factor in synthesizing the LiFePO4/C composite with high volumetric energy density. Download : Download high-res image (146KB)Download : Download full-size image Fig. 7. Comparison of (a) gravimetric capacity and (b) volumetric capacity for the sample LFP/CNWs and LFP/N-CNWs.
https://doi.org/10.1016/j.jpowsour.2015.11.022_p3_14 | Fig. 8 shows the Nyquist plots of the positive electrodes for the synthesized LFP/CNWs and LFP/N-CNWs samples with the frequency from 10−1 Hz–106 Hz. The mass loading of the active material to each electrode for the AC impedance measurement is approximately the same. The impedance measurements were carried out at a discharge state of approximately 50% SOC (Li0.5FePO4), and the results were analyzed by Zview software. Both of the impedance spectra curves consist of an intercept in the high frequency region, a depressed semicircle at medium frequency, and an inclined line at low frequency (Fig. 8). The high frequency intercept impedance is attributed to the impedance between the electrode and electrolyte (RΩ). The depressed semicircle in the medium frequency region is related to the resistance of charge movement (Rct) at the electrolyte–cathode interface. The inclined line at low frequency associated with the Warburg impedance (Zw), representing the Li+ bulk diffusion inside the LiFePO4 particle. The simpliﬁed equivalent circuit model in the inserted section of Fig. 8 was constructed to analyze the impedance spectra, and the experimental data fit the equivalent circuit date very well. The charge transfer resistance value of Rct for LFP/N-CNWs is approximately 51.7 Ω, which is smaller than that of the LFP/CNWs (62.4 Ω). It is believed that the charge impedance in the electrochemical reaction is mediated by the unique architecture of the composites, which is consistent with their electrochemical properties. These results indicate that using the unique Fe-based metal organic framework (MIL-100(Fe)) as both the template and starting material to synthesize porous hierarchical LFP/N-CNWs composites is a successful technology to obtain LiFePO4 with enhanced electrochemical performance. Download : Download high-res image (75KB)Download : Download full-size image Fig. 8. Nyquist plots of the discharge state of approximately 50% SOC with the frequency range of 10−1–106 Hz for the LFP/CNWs and LFP/N-CNWs samples.
https://doi.org/10.1016/j.jpowsour.2015.11.022_p4_2 | A porous LiFePO4/C composite with nano-sized LiFePO4 particles embedded in an interconnected carbon network was successfully synthesized using a unique Fe-based metal organic framework MIL-100(Fe) as both the porous template and the starting material of Fe and C by a carbothermal reduction reaction. The porous LiFePO4/C secondary particles with a size of 3.2 μm are composed of LiFePO4 primary nanoparticles and continuous porous carbon frameworks which were derived from the carbonization of organic ligands in the MOFs. This optimal structure of LiFePO4/C with high BET surface area of 126 m2 g−1 facilitates the fast diffusion of Li+ and electrons for high-rate capabilities, which delivers excellent discharge capabilities of 158.1 and 80.4 mAh·g−1 at the current rates of 0.1C and 20C, respectively. Such a facile MOFs-template strategy may also be used to prepare other porous materials for advanced batteries.
https://doi.org/10.1016/j.jpowsour.2015.11.037_p1_2 | Encouraged by the successful commercial application of LiFePO4, the olivine-type cathode materials LiMPO4 (M = Mn, Ni, Co) have been attracted much attention due to its outstanding cycling stability and thermal stability with the existence of a strong covalence band of P–O [1], [2], [3], [4], [5]. Among these compounds, LiMnPO4 is now admitted as one of the most promising cathode materials for Lithium ion batteries due to its stable working potential window (4.1 V vs. Li/Li+) of a well-known carbonate ester-based electrolytes and similar theoretical discharge capacity (171 mA h g−1) with LiFePO4 [6], [7]. However, its cycling performance and rate capability are still faced with serious challenges. In general, the capacity fade happens to LiMnPO4 electrode during the cycling, especially at elevated temperature, which can be attributed to the Mn dissolution [8], like a Mn spinel (LiMn2O4) [9], and while the poor rate performance is directly associated with the poor Lithium ion insertion/de-insertion kinetics induced by the Jahn-Teller lattice deformation [10], [11]. Up to now, many efforts have been made to solve these problems.
https://doi.org/10.1016/j.jpowsour.2015.11.037_p1_3 | Surface coating is an effective way to improve the electrochemical performance of the LiMnPO4 cathode material [12], [13], [14], [15], [16], [17], [18]. Since LiFePO4 that is regarded as an ideal surface coating material, has a strong resistance to the corrosion of electrolyte [8], [18], [19]. For instance, Oh et al. [8] synthesized a double-structured cathode material coating LiMn0.85Fe0.15PO4 with LiFePO4. As a result, the coated material showed the enhanced cycling stability and rate capability, of which the reason was that the LiFePO4 outer layer significantly improved the electron conductivity and protected the host material, which minimized the Mn dissolution. Zaghib et al. [19] also reported that LiMnPO4 was encapsulated with the LiFePO4 film, which could avoid the side reactions with the electrolyte since it does not degrade upon cycling. However, LiMnPO4 core undergoes a volume change of 11.6% [20], whereas the LiFePO4 shell was only 6.8% [1] due to the difference of ionic radius for Mn2+ (9.7 Å) and Fe2+ (9.2 Å) [21], [22], [23], [24]. Therefore, a large void forms at core/shell interface after long-term cycling resulting that the core loses the path of Li ion for this kind of double-structured cathode material. Seriously, a decline of battery performance occurs [25], [26]. Wang et al. tested the performance at low temperature of LiMnPO4 material. The results showed that the polarization of the electrode increase with the decrease of temperature, which resulting in the decline of discharge capacity [27]. Previous studies also reported that this material were prone to arise Mn dissolution at elevated temperature leads to accelerate capacity fading during cycling [28], [29].
https://doi.org/10.1016/j.jpowsour.2015.11.037_p1_4 | Construction of a concentration-gradient structure base on cathode material has been extensively attracted attention, because it can minimize the mismatch between the surface and bulk phase [28], [29], [30], [31], [32]. Recently, Sun et al. [25] reported a Ni-rich concentration-gradient cathode material base on layered lithium transition-mental oxides, in which the Ni concentration decreases from the bulk centre toward the surface, and the Mn concentration increases linearly. It was found that the Ni-rich phase in bulk provided high capacity, and the Mn-rich stabilized the crystal structure. Moreover, this special surface structure limited the reactivity of bulk material with electrolyte resulting in outstanding performance of cycling [30]. For LiMnPO4, suppression of Mn dissolution is critical to minimize capacity fade upon cycling. Therefore, it is highly desired to construct a concentration-gradient structure for LiMnPO4 to protect the bulk material from directly contacting with electrolyte. On the basis of previous works [33], [34], [35], [36], [37], [38], [39], Fe-doped LiMn0.8Fe0.2PO4 [40], [41], [42], [43], which can ensure high energy density with good electrochemical performance, is an ideal cathode material for modification.
https://doi.org/10.1016/j.jpowsour.2015.11.037_p1_5 | In light of the above issue, we constructed a concentration-gradient structure based on LiMn0.8Fe0.2PO4, as illustrated in Scheme 1. The LiFePO4 particle was coated on the surface and inserted into the internal space of LiMn0.8Fe0.2PO4@C by solvothermal method. After calcining treatment, Fe2+ was incorporated into the surface of LiMn0.8Fe0.2PO4 to form a new surface layer. This approach exploits the advantage of bulk doping to ensure high rate capability. At the same time, the new concentration-gradient surface layer protects the bulk LiMn0.8Fe0.2PO4 from electrolyte corrosion as a surface coating layer. Moreover, the phase separation is minimized owing to the structure similarity. Consequently, the material with concentration-gradient structure effectively improves the electrochemical performance in terms of cycling stability and rate capability.
https://doi.org/10.1016/j.jpowsour.2015.11.037_p2_3 | LiMn0.8Fe0.2PO4 (herein after referred to as LMFP) particles were prepared by the spray dry method. The details were as follows: an aqueous mixture with 10 wt. % glucose of LiOH·H2O, MnCO3, FeC2O4·2H2O, NH4H2PO4 in a molar ratio of 1:0.8:0.2:1 was vigorously stirred to form slurry with the solid content of 30 wt. %. The mixture was then spray dried at 120 °C with atmosphere of air and the as collected brownish powder was calcined at 650 °C for 8 h with the heating rate of 5 °C/min in an Ar atmosphere.
https://doi.org/10.1016/j.jpowsour.2015.11.037_p2_5 | The concentration gradient cathode material (herein after referred to as CG–LMFP) was treated by solvothermal method. The as prepared LiMn0.8Fe0.2PO4 mixed in PEG 400 solvent with strong magnetic stirring at room temperature in a beaker. Then the H3PO4 aqueous solution (1 M) and the LiOH aqueous solution (1 M) were dropped into the above mixture respectively under vigorous stirring. Subsequently, FeSO4 aqueous solution (0.5 M) was dropped into the slurry slowly under stirring. The volume ratio between PEG 400 and H3PO4 was 1:40 and the molar ratio of H3PO4: LiOH: FeSO4 was set at 1:3:1. The resulting slurry was transferred into a 100 ml Teflon-line stainless steel autoclave and heated at 180 °C for 12 h. The product was collected via filter and washed with ethanol and deionized water for several times. The obtained particles mixed in the solution with 10 wt. % glucose and the content of solid was about 30 wt. %. The mixture was then spray dried at 120 °C and the as collected brownish powder was calcined at 650 °C for 8 h with the heating rate of 5 °C/min in an Ar atmosphere. The carbon content in the final product is about 4.4 wt %.
https://doi.org/10.1016/j.jpowsour.2015.11.037_p2_7 | The crystalline structure of LMFP and CG–LMFP were identified using an X-ray powder diffraction (XRD, Bruker AXS, D8-Advance) that utilized Cu-Kα radiation (λ = 1.54056 Å). Data were collected over the 2θ range from 10° to 70° for 0.0067° s−1 at ambient temperature. The Rietveld refinement was carried out using the MAUD software. XPS measurements were carried out with an X-ray photoelectron spectrometer (Krato AXIS Ultra DLD), using a focused monochromatized Al kα radiation (1486.6 eV). Curve fitting of XPS spectra was carried out using a CasaXPS program and the binding scale was calibrated from the hydrocarbon contamination using the C 1s peak at 284.8 eV. HRTEM was carried out on FEI Tecnai F20 operated at 200 kV. The cross section was observed by field emission scanning electron microscope (FESEM, FEI Quanta FEG 250). Energy dispersive spectroscopy (EDXS) was employed in the SEM to investigate the distribution of elements. The chemical element composition of the product was examined quantitatively by inductive coupled plasma (ICP) with an emission spectrometer (Optima 2010 DV, Perkin–Elmer). The carbon content is measured by organic element analyzer (PE 2400II).
https://doi.org/10.1016/j.jpowsour.2015.11.037_p2_8 | The morphologies of samples were tested by SEM (Hitachi, S-4800). The specific surface area and particle size distribution was analysed by BET (Micromeritics, ASAP 2020M) and particle size analyser (Microtrac, S3500), respectively.
https://doi.org/10.1016/j.jpowsour.2015.11.037_p2_10 | The cathode electrodes were prepared by slurry with a mixture of 80 wt. % the active materials, 15 wt. % Super P carbon, and 5 wt. % polyvinylidene fluoride binder, which was dissolved in N-methyl-2-pyrrolidone. The resultant slurry was coated onto an Al foil, and then dried at 80 °C for 12 h. The thickness was about 25 μm, and accordingly, the loading density of the electrode was 2.5–3.5 mg cm−2. The 2032-type coin cell was assembled in an argon-filled glove box with lithium metal as anode and Celgard 2502 as the separator. The electrolyte consists of 1 M LiPF6 which dissolved in ethylene carbonate and dimethyl carbonate with 3:7 volume ratios (Zhangjiagang Guotai-Huarong New Chemical Materials Co. Ltd., P. R China). The cells were tested in a voltage range of 2.0–4.5 V (vs. Li0/Li+) using a various constants-current constant-voltage (CC–CV) protocol at various rates with a LAND-CT2001A battery test system (Jinnuo Corp., China). The cyclic voltammetry (CV) and electrochemical impedance spectroscopy (EIS) were performed with a Salartron400. The EIS measurements were carried out with the voltage amplitude of 5 mV after three cycles at 0.1 °C at room temperature. For CV measurements, the cells were record in the potential range from 2.0 to 4.5 V at the scan rate of 0.1 mV s−1.
https://doi.org/10.1016/j.jpowsour.2015.11.037_p3_2 | Fig. 1 shows the XRD patterns of LMFP and CG–LMFP. All the diffraction patterns can be well indexed to an orthorhombic space group Pnma (JCPDS No. 74–0375). Furthermore, the diffractions of CG–LMFP are all in the same places as the LMFP, which demonstrates that the two samples possess high crystallinity without impurity phase. Moreover, the parameters of LMFP and CG–LMFP were calculated with Rietveld refinement using Maud software as presented in Table 1. The reasonably small Rw and Rb factors indicate a good fitting. Compared to that of LMFP, the lattice parameter of CG–LMFP sample has a slight decrease, which could be attributed to the diffusion of Fe2+ ions (9.2 Å) into the olivine lattice of Mn2+ ions (9.7 Å) of LiMn0.8Fe0.2PO4 [44], [45].
https://doi.org/10.1016/j.jpowsour.2015.11.037_p3_5 | The surface compositions of samples were measured by XPS as presented in Fig. 2. The core level spectra of Fe 2p (Fig. 2a, b) show that the Fe 2p3/2 binding energy for both samples is around 710.6 eV. The satellite peaks for two samples are around 724.1 eV as the multiple splitting of energy levels of Fe ion, which matches well with the Fe2+ [46], [47]. Fig. 2c and d presents the core level spectra of Mn 2p for LMFP and CG–LMFP, respectively. Two peaks were observed about 653.9 eV for Mn 2p1/2 and 641.4 eV for Mn 2p3/2 with a spin–orbit splitting of 5.5 eV [48], [49]. No significant difference is observed on the XPS spectra of the Fe 2p and Mn 2p for both samples. However, the surface composition of Fe for LMFP is 1.45 (atomic concentration %), which is lower than CG–LMFP (1.67), as listed in Table 2. On the contrary, the Mn atomic concentration at the particle surface of LMFP is higher than CG–LMFP. The results show that the transition metal concentration at the surface of the material has changed by this surface modification.
https://doi.org/10.1016/j.jpowsour.2015.11.037_p3_8 | The particle morphologies of both LMFP and CG–LMFP samples were tested by SEM, as shown in Figs. S1 and S2. The microsphere LMFP and C–LMFP particles with the size about 20–30 μm are composed of agglomerated nanosized primary particles with the diameters of 40–50 nm. The specific surface area for LMFP and CG–LMFP are 25.93 m2 g−1 and 14.2 m2 g−1, as illustrated in the Table S1. Also, HRTEM was also used to investigate the surface microstructure of samples. As shown in Fig. 3a, the particle of LMFP was coated by amorphous carbon and well crystallized with the d-spacing of 1.03 nm, which corresponds to the (100) plane of LiMn0.8Fe0.2PO4 [35]. In contrast, the CG–LMFP sample shows three sets of lattice fringes after surface modification, as illustrated in Fig. 3b. The outer layer has the d-spacing of 0.23 nm, which agrees well with the (012) plane in LiFePO4 [50], and the d-spacing of the sub-surface layer is 0.37 nm, which corresponds to the (101) plane of LiMn1–xFexPO4 (x = ∼0.29) [51], while that of the inner layer is 0.30 nm, which associates with the (200) plane of LiMn1–xFexPO4 (x = ∼0.25) [52]. These results confirm that the surface structure evolved from uniform solid solution into Fe-rich phase.
https://doi.org/10.1016/j.jpowsour.2015.11.037_p3_10 | In order to further investigate the composition and distribution of Fe and Mn for two samples, energy dispersive X-ray mapping analysis (EDXS) was also carried out. Fig. 4a and c shows the cross sections of LMFP and CG–LMFP with particle diameter of nearly 15 μm. The EDXS line scanning map illustrates that the concentrations of Fe and Mn have no difference from one side to another for the LMFP sample as depicted in Fig. 4b. However, for the CG–LMFP, it clearly exhibits a concentration gradient about these two elements, in which the Fe concentration at the particle surface is higher than at the centre that decrease linearly, whereas the concentration of Mn on the surface is lower than the centre that increase linearly (Fig. 4d). These results indicate that the particle with concentration gradient structure has been constructed successfully by solvothermal treatment.
https://doi.org/10.1016/j.jpowsour.2015.11.037_p3_12 | The cycling performances of CG–LMFP and LMFP at different temperature are illustrated in Fig. 5a and b. It can be seen that CG–LMFP sample shows an excellent cycling performance both at room temperature and at elevated temperature. Hoverer, for LMFP sample, although almost no capacity fading was observed at room temperature, a significant capacity loss occurred at elevated temperature. It is worth noticing that a sudden capacity fading is observed after 35 cycles. The poor cycling performance of LMFP could originate from a structural transformation at the particle surface because of the high reactivity of the Mn ion with the electrolyte. It is well known that the dissolved Mn ions in the electrolyte deposited on the anode surface that result in the destruction SEI especially at elevated temperature [9], [25], [53], which increases the cathode/electrolyte interface resistance. Fig. 5c and d shows the Mn dissolution from two samples operated at different temperature. Although the Mn concentration dissolved in the electrolyte increases along with going up of temperature and storage time, the Mn dissolution for CG–LMFP is always significantly lower than that of LMFP both at room temperature and elevated temperature. Such a tendency is suggestive of the fact that the new Fe-rich concentration gradient shell has strong resistivity to HF [51]. It was found that the concentration of the LMFP is much higher than the CG–LMFP at elevated temperature after one week soaking in the electrolyte, which leads to the capacity fading of LMFP at elevated temperature. Many researches have confirmed that the capacity fading during cycling is due to the Mn dissolution [54], [55]. Also, the concentration gradient within the particle prevents the formation of segregation that can occur at the interface between the bulk and outer layer during cycling, which maintains the Lithium ion transportation channels on the surface. Therefore, it is believed that the cathode material with concentration-gradient structure enables to perform better cycling performance especially at elevated temperature.
https://doi.org/10.1016/j.jpowsour.2015.11.037_p3_14 | Fig. 6a presents the first charge/discharge curves for CG–LMFP and LMFP at 0.05 °C and room temperature. It is observed that initial discharge capacity delivered 159 mA h g−1 for CG–LMFP, but only 144 mA h g−1 for LMFP. Moreover, the effect of concentration gradient shell for improving rate performance also has been examined compared to LMFP (as shown in Fig. 6b, c). The CG–LMFP shows a much higher capacity than the pristine LMFP under all discharge rates, and delivers a discharge capacity of 130 mA h g−1 even at 5 °C, whereas the LMFP shows a discharge capacity of 116 mA h g−1. Fig. 6d shows the cycling performance of the two materials at different rates. A relatively stable discharge capacity was found for both CG–LMFP and LMFP within the 5 cycles at various discharge rates. Moreover, the discharge capacity could be able to recover back to its initial state, when returns to 1 °C after all tested at 5 °C. It implies that the CG–LMFP has a good reversibility [56]. These results demonstrate that the excellent electrochemical performance about CG–LMFP sample is most likely attributed to the facts that the Fe-rich phase not only enhances the electronic conductivity, but benefits for its Lithium ion diffusion.
https://doi.org/10.1016/j.jpowsour.2015.11.037_p3_16 | In order to confirm the above assumption, the electrochemical impedance and cyclic voltammetry spectroscopy were performed as presented in Fig. 7. The equivalent circuit shown in Fig. 7c [57], [58] was used to fit the spectra, where Re is the electrolyte resistance, and R1 and CPE1 are the resistance and geometric capacitance of the anode solid-electrolyte interphase, respectively. R2 represents the charge-transfer resistance, CPE2 reflects the double-layer capacitance, and W0 is the Warburg diffusion impedance. In the Nyquist plots as illustrated in Fig. 7a, each impedance spectrum consists of a depressed semicircle at high frequency, and a slope line at the low frequency range. The semicircle at high frequency region of impedance spectra can be assigned to the R1CPE1 and R2CPE2 elements. As shown in Table 3, R1 and R2 of CG–LMFP electrode was decreased by surface modification, which contributes to the suppression of Mn dissolution protected the SEI from destruction and the Fe-rich phase also maintained the surface structure that preserved the transportation channel of Lithium ion. The low frequency region represents the Warburg impedance related to the Li+ diffusion. The lithium ion diffusion coefficient can be calculated according the following equation:
https://doi.org/10.1016/j.jpowsour.2015.11.037_p3_19 | Where R is the gas constant (8.314 J mol−1 k−1), T is the absolute temperature (K), A is the contact area of the electrode (1.32665 cm2), n is the number of the electrons per molecule (n = 1, for Fe2+/Fe3+ and Mn2+/Mn3+ redox pair), F is the Franday constant (96486C mol−1), C is the concentration of the Lithium ion (6.38 × 10−3 mol cm−3) (ration between the tap density of the prepare material and the molecular weight) [59] and the σ is the Warburg coefficient (obtained from Fig. 7b) [60], [61]. The σ is equal to the slope of the straight line as illustrated in Fig. 7b. Through calculation, the diffusion coefficient is calculated to be about 2.4 × 10−13 cm2 s−1 for LMFP and 1.2 × 10−12 cm2 s−1 for CG–LMFP, respectively. Based on this, it demonstrates that the surface Fe-rich composition is benefit to the Li+ migration. Fig. 7d displays the CV curves of the CG–LMFP and LMFP at 0.1 mV s−1, which show the oxidation and reduction peaks of Fe3+/Fe2+ and Mn3+/Mn2+. The peak current density for CG–LMFP is much higher than LMFP. Moreover, and the difference between the anodic peaks and cathodic peaks of Mn and Fe for CG–LMFP are smaller than that of LMFP. These results show that the concentration gradient surface layer could improve the conductivity and weaken the polarization of the cathode. All of these results further validate that construction of concentration-gradient structure in LiMn0.8Fe0.2PO4 cathode material could significantly decrease interface resistance and improve the Lithium ion diffusion kinetics.
https://doi.org/10.1016/j.jpowsour.2015.11.037_p4_2 | We have developed a concentration-gradient structure cathode material based on LiMn0.8Fe0.2PO4 with excellent electrochemical performance by solvothermal treatment. This structure takes advantage of anticorrosion of surface Fe-rich phase from electrolyte and stability of this surface structure, resulting in superior cycling performance. Moreover, the Fe-rich phase at the surface of LiMn0.8Fe0.2PO4 also benefits for electronic/ion kinetics, which leads to an excellent rate performance. As a consequence, the concentration-gradient electrode exhibited high rate capability with outstanding cycle stability, maintaining 98% discharge capacity retention after 50 cycles at 1 °C at elevated temperature. Therefore, it is anticipated that this novel concentration-gradient LiMn0.8Fe0.2PO4 should be one of the most promising candidates for advanced Lithium ion batteries.
https://doi.org/10.1016/j.jpowsour.2015.11.069_p1_2 | The growing market of electric transportation systems including hybrid, plug-in hybrid, and pure electric vehicles has undoubtedly accelerated the research on Li-ion batteries (LIBs) as an efficient energy storage device for renewable green energy. To satisfy the demands of high energy/power density LIBs in this emerging commercial market, significant research efforts to upgrade its components viz., the cathode, anode, electrolyte, and separator is required to be undertaken. In particular, the development of high capacity cathodes with great thermal stability remains essential for long-distance electric vehicles in the near future. In this regard, olivine-type LiFePO4 has been intensively investigated as a cathode material because it is not only inexpensive, nontoxic and environmentally benign, but also has a relatively high theoretical capacity of 170 mAh g−1 and a suitably flat voltage-region of 3.4 V within the electrolyte window. Despite these advantages, LiFePO4 suffers from intrinsic limitations, such as a low electronic conductivity and Li ion diffusion rates across the LiFePO4/FePO4 interface. To surmount these drawbacks, various attempts including the deposition of a carbon coating on the surface of the olivine particles [1], mixing with conducting materials such as carbon [2], graphene [3] and polymers [4], partial cation substitution in the Li or transition metal sites [5], reducing particle size [6], [7], and customizing particle morphologies [8], [9], [10], [11], [12] have been attempted. Among these strategies, the nanocomposite cathode comprised of olivine and graphene nanosheets shows improved electronic conductivity and hence results in better high rate performance. Obviously, graphene is intensively attractive for a variety of applications including fuel cells [13], rechargeable batteries [14] and solar cells [15] because of its excellent electrical, mechanical, optical, and thermal properties [16], [17], [18], [19], [20]. In specific, 2-Dimensional graphene nanosheets (GNs) tends to contribute to higher electrical conductivities due to the unique geometrical dimension that offers a favored path for the rapid flow of electrons and therefore aid in the energy storing capabilities of electrode hosts in LIBs. Recent literature reports improved electrochemical properties during Li-insertion/de-insertion in LiFePO4-graphene nanocomposite cathodes containing single layer carbon sheets formed via co-precipitation [3], solvothermal [21], [22], [23], microwave [24], [25] and spray drying [26]. However, all the reported methods have either adopted two-step approaches or have maintained high pressure/temperature during reaction in order to obtain homogeneous LFP/GNs. Our previous work showed that monodispersed LiFePO4 nano-rods directly synthesized by microwave-assisted polyol process under a few minutes without any post heat treatments exhibited high reversible discharge capacities (∼161 mAh g−1) with excellent capacity retention until 100 cycles [27]. In this reaction, microwave energy plays the roles of a heating source whereas the polyol solvent serves as a suitable microwave irradiation susceptor because of its high permanent dipole and thereby results in the rapid heating of the solution and the subsequent formation of nanocrystalline LiFePO4. Therefore, the simultaneous utilization of the high microwave energy and the reducing environment of polyol to directly synthesize LiFePO4/Graphene nanocomposites remain significant.
https://doi.org/10.1016/j.jpowsour.2015.11.069_p1_3 | In the backdrop of these considerations, the present work reports on the direct one-step formation of a LiFePO4/graphene nanocomposite via a polyol reaction induced by microwave absorption. The highlight of this study is that simultaneous synthesis of LFP and graphene is achieved by the polyol reaction induced by the microwave absorption for a few minutes. The physical, chemical and electrochemical properties of the prepared sample were investigated by powder X-ray Diffraction, high resolution transmission electron microscopy (HR-TEM), atomic force microscopy (AFM), elemental analysis, impedance measurement, and galvanostatic tests.
https://doi.org/10.1016/j.jpowsour.2015.11.069_p2_3 | Synthesis of Graphite oxide: Initially, graphite oxide was prepared by the oxidation of graphite using a modified Hummers method [28]. In brief, natural graphite powder (1 g, Daejung Chemical) was treated with 40 ml of HNO3 aqueous solution (64–66%, Duksan Reagents) and 60 ml of H2SO4 aqueous solution (95%, Daejung Chemical) in an ice water bath maintained at 0 °C. After magnetic stirring for 20 min, 5 g of KMnO4 (extra pure, Junsei Chemicals) was gradually added and reacted for 2 h. Then, 200 ml of deionized water and 5 ml of H2O2 aqueous solution (30%, Daejung Chemical) were added to the system, followed by washing with 15 ml of HCl aqueous solution (35%, Daejung Chemical). The resulting solid was dried in an oven at 60 °C for 24 h and thereafter stirred with deionized water for 2–3 h (pH 6–7). Graphite oxide powder was finally obtained after ultrasonication, washing with deionized water and drying.
https://doi.org/10.1016/j.jpowsour.2015.11.069_p2_4 | Synthesis of LiFePO4/Graphene Nanocomposite: The LiFePO4/graphene nanocomposite was synthesized by microwave-assisted polyol method. Fe-acetate [Fe-(CH3COO)2], phosphoric acid (H3PO4) and Li-acetate (Li–CH3COO) weighed out to corresponding molar stoichiometric composition of 1:1:1, respectively, were dissolved in a polyol medium of TTEG (tetraethylene glycol). In specific, a slightly extra amount (∼3 wt%) of the lithium precursor was taken to compensate for anticipated lithium evaporation at elevated temperatures. 5 wt% of graphite oxide (GO) was added to the precursor solution and the resulting solution was treated by ultrasonication for 10 min to ensure a homogeneous dispersion. After stirring for 3 h, the resulting mixture was then heated at moderate temperatures (∼300 °C) for close to 20 min in a conventional microwave oven (1000 W, 2450 MHz). Precaution need to be taken during the reaction as rapid solution evaporation occurs followed by the release of exothermic energy and subsequent formation of precipitated powders in solution. The precipitate obtained was washed and filtered by using ceramic membrane funnels with acetone and methanol several times in order to ensure the removal of residual organic matters. The filtered powder was dried at 120 °C for 12 h in a vacuum oven for moisture evaporation. The as-prepared sample was then dried and annealed at 600 °C for 12 h under H2/Ar (5:95, v/v) atmosphere to obtain a highly crystalline sample.
https://doi.org/10.1016/j.jpowsour.2015.11.069_p2_6 | Powder X-ray Diffraction: Powder X-ray diffraction (XRD) patterns of the prepared samples were measured using Shimazu X-ray diffractometer with Ni-filtered Cu Kα radiation (λ = 1.5406 Å) operating at 40 kV and 30 mA within the scanning angle, 2θ, range of 10–80° in steps of 0.02°.
https://doi.org/10.1016/j.jpowsour.2015.11.069_p2_7 | High Resolution TEM: The particle morphologies and sizes were determined by high resolution transmission electron microscopy (HR-TEM). The TEM pictures were recorded using an FEI Tecnai F20 at the Korea Basic Science Institute (KBSI, Gwangju center) at 200 kV.
https://doi.org/10.1016/j.jpowsour.2015.11.069_p2_8 | AFM: The sample for AFM imaging was prepared by depositing colloidal suspensions of graphene and NMP (N-Methyl-2-pyrrolidone) solution on a pre-cleaned and silanized 1 × 1 cm silicon wafer. The silanization process of silicon wafer has been reported earlier [29]. The prepared silicon wafer substrate was immersed into graphene dispersed suspension (50 μg ml−1) for 10 s followed by air-dried treatment. AFM images were taken by non-contact mode using silicon/aluminum coated cantilevers (PPP-NCHR 10, Park systems). All images were collected under ambient conditions with the scan size of 5 × 5 μm and a scanning raster rate of 247.26 kHz.
https://doi.org/10.1016/j.jpowsour.2015.11.069_p2_10 | RAMAN Spectroscopy: Raman spectroscopy measurements were conducted using a JASCO Laser Raman Spectrometer NRS-5100 series (KBSI, Gwangju center), with an excitation laser wavelength of 532 nm, at a power density of 5.6 mW cm−2.
https://doi.org/10.1016/j.jpowsour.2015.11.069_p2_12 | The electrochemical properties of the LFP/GNs nanocomposite samples were evaluated with lithium metal as the reference and counter electrode. For the electrochemical measurements, a stoichiometric ratio of 70:20:10 of active material (AM), conductive carbon and polytetrafluoroethylene (PTFE) binder respectively was used for the electrode fabrication. The 20 wt% conductive carbon is inclusive of the ketjen black used for electrode fabrication and the amount of graphene present in the active material. The stoichiometric mixture was pressed onto a stainless steel mesh and vacuum dried at 120 °C for 12 h, thus forming the cathode. A 2032 coin type cell consisting of a cathode and lithium metal anode separated by a polymer membrane together with glass filter was fabricated in an Ar-filled glove box and aged for 12 h before the electrochemical measurements. The electrolyte employed was a 1:1 mixture of ethylene carbonate (EC) and dimethyl carbonate (DMC) containing 1 M LiPF6.
https://doi.org/10.1016/j.jpowsour.2015.11.069_p2_13 | Impedance Analysis: Electrochemical impedance spectroscopy (EIS) measurements were carried out at room temperature on a Bio Logic Science Instrument (VSP 1075) to measure the ionic conductivities of the assembled cells. Before measurement, the cells were tested for 5 cycles and then measured at frequencies ranging from 0.01 Hz to 1.0 MHz. A small AC signal of 5 mV amplitude was used for perturbation of the system throughout the tests.
https://doi.org/10.1016/j.jpowsour.2015.11.069_p3_2 | The initial stage for the microwave-assisted polyol process involves the preparation of a precursor solution by dissolving the metal salts (M+n) in a polyol medium of tetra-ethylene glycol (TTEG) and adding suitable amount of graphite oxide in the polyol solution. On microwave irradiation, the microwave energy acts as a heating source for the reaction to occur and the polyol playing the role of a reducing agent facilitates the formation of LiFePO4 nanocrystals while simultaneously promoting the transformation of graphite oxide to graphene nanosheets. More precisely, when the strong polar solvent of TTEG (polyol) reaches its boiling point due to absorption of the microwave irradiation, the interaction between the OH− and H+ groups present in the polyol lead to the formation of water at the molecule level, thereby resulting in the generation of electrons to provide a reducing atmosphere [30]. This in turn contributes to the production of graphene nanosheets from graphite oxide in a few minutes during polyol reaction induced by microwave absorption. Furthermore, graphene can offer nucleation sites for the growth of LFP crystal seeds and prevent particle growth due to large surface area of the graphene.
https://doi.org/10.1016/j.jpowsour.2015.11.069_p3_3 | As a first step, the possibility of synthesizing pure graphene nanosheets from graphite oxides in a polyol reaction by microwave absorption was attempted. The graphite oxide prepared by Hummer`s method was reacted in microwave oven after dispersion in polyol solvent. The XRD patterns of the samples obtained after the Hummer`s and polyol reaction, respectively, clearly confirmed the presence of graphite oxide and graphene while the XRD pattern of the starting material clearly corresponded to graphite (Supplementary Information Fig. S1). In fact, the considerable shift in the (002) peak between 10° and 25° clearly suggests the formation of graphene nanosheets after the polyol reaction and the significantly broad reflection peak represents re-assembled graphene with water molecules removed during the reaction [31]. The HR-TEM and atomic force microscopy (AFM) studies were performed to understand the morphology and dimension of the single graphene sheet prepared by the microwave-assisted polyol method. The high resolution TEM image (Supplementary Information Fig. S2) reveals an overlay of graphene nanosheets and the edge appears to reveal layers stacked on each other irregularly whereas the corresponding selected area electron diffraction pattern image (Supplementary Information, Fig. S2) shows concentric ring patterns that suggest the poly crystalline characteristics of the prepared graphene sample. The line scan profile in the AFM studies (Supplementary Information, Fig. S3) aided in estimating the graphene sheet thickness to be around 1–1.3 nm and thereby implies that each sheet may correspond to one to two layers. The graphene nanosheets prepared by the present method was also characterized by Raman spectroscopy and the shape and position of the peaks (Supplementary Information, Fig. S4) indicate the presence of multilayer graphene. The XRD, TEM, AFM and Raman studies thus confirm the possibility of producing graphene nanosheets from graphite oxide during polyol reaction induced by microwave absorption for a few minutes.
https://doi.org/10.1016/j.jpowsour.2015.11.069_p3_4 | Fig. 1 shows the XRD pattern recorded for the as-prepared LFP/GNs powder obtained after microwave reaction and that for the annealed LFP/GNs. All of the peaks in Fig. 1 are indexed by the single-phase orthorhombic (space group: Pnma) structure of LiFePO4. The fact that impurity peaks are not observed in the patterns of the as-prepared and annealed samples indicate that a pure nanocrystalline phase was obtained by the microwave-assisted polyol process. The difference between the patterns of the as-prepared and annealed samples lies just in the peak intensities. In other words, the post annealing of the as-prepared LiFePO4/GNs at a mild temperature of 600 °C produces sharp diffraction peaks, as shown in Fig. 1, indicating the highly crystalline nature of the LiFePO4/GNs nanocomposite. Further, the peaks related to graphene nanosheets are not observed in the XRD patterns probably due to the small amount or the apparently low crystallinity of graphene. In fact, the elemental analysis of the as-prepared and annealed LFP/GNs samples estimated the carbon content to be as low as 8 and 6 wt% respectively. However, the XRD patterns reveal that the presence of low amounts of carbon does not influence the structure of LiFePO4. Overall, the XRD results indicate that the polyol process induced by microwave irradiation for a few minutes is sufficient for the synthesis of LFP/GNs composite. In other words, the heat energy produced by the microwave absorption appears to be sufficient to trigger the polyol reaction whereas the reducing environment offered by the polyol media not only facilitates the reduction of graphite oxide to graphene nanosheets but also simultaneously ensures LiFePO4 formation by preventing the oxidation of Fe2+ to Fe3+ during the polyol reaction. It was also observed that the presence of graphite oxide during the microwave reaction does not hinder the formation of olivine nanoparticles. Raman Spectroscopy was performed on the annealed sample to further understand the structure of the LFP/GNs composite and the result is presented in Fig. 2(a). The presence of Raman bands at 200–500 cm−1 and 500–1250 cm−1 corresponds to characteristic vibrations of Fe–O and PO43− in LiFePO4, respectively. Whereas the characteristic D and G Raman bands of graphene are also observed in the vibrational domains of 1200–1450 cm−1 and 1460–1720 cm−1, respectively [24]. In general, the peak intensity ratio (ID/IG) corresponds to the degree of crystallinity of the graphene in the present sample and is useful for comparing purposes [32]. The calculated peak intensity ratios obtained for annealed composite and that of pure graphene (from Fig. S4) are 1.00 and 1.01, respectively. The almost similar values thus confirm the formation of LiFePO4/GNs composite in the annealed sample [33]. Further the low values of peak intensity ratios also indicate the higher degree of ordering in the pure graphene and annealed composite samples [32]. The high resolution TEM images of the LFP/GNs composite, in Fig. 2(b), display a homogenous dispersion of LiFePO4 particles with diameters averaging between 5 and 10 nm spread on the graphene nanosheet. In specific, the magnified image (inset of Fig. 2(b)) of the encircled area reveals the formation of lattice fringes that may correspond to crystalline LiFePO4 nanoparticles in the annealed sample. Additional electron microscopy images of the annealed composite provided in the Supplementary content (Fig. S5) clearly confirm the formation of graphene nanosheets and the olivine nanoparticles in the annealed composite. Moreover, these images also indicate that the olivine nanocrystals are well attached on to the surface of graphene sheets acting as a conduction path way for electrons. This bridged network system between graphene and LiFePO4 nanoparticles can form a significantly effective conduction path and affect the electrochemical properties of the active material, as discussed in the later section. In short, the TEM results clearly demonstrate that graphene can simultaneously offer active sites for the nucleation of LiFePO4 nanoparticles during reduction of GO to GNs via the microwave assisted polyol process.
https://doi.org/10.1016/j.jpowsour.2015.11.069_p3_7 | Fig. 3 (a) reveals the initial voltage profiles of the samples prepared in the present study. The electrochemical profile for a reference LiFePO4 cathode synthesized by the commercial solid state method is also presented in Fig. 3(a) for comparison purposes. The prepared Li/LiFePO4 (GNs) cells were cycled in the voltage range of 2.5–4.2 V at 0.5 C-rate. The voltage profiles indicate that plateaus are formed at around 3.4 V, as anticipated, and the first discharge capacities of the solid-state LiFePO4, as-prepared, and annealed LFP/GNs nanocomposite cathodes were found to be 152, 140, and 170 mAh g−1, respectively, corresponding to 89, 82, and 100% of its theoretical capacity. In particular, relatively low initial discharge capacity and gradually sloping curves during the initial charging/discharging cycle of the as-prepared LFP/GNs may result from low crystallinity although all of the XRD peaks were indexed by single-phase orthorhombic Pnma without any impurity peak observation, as is evident from the XRD studies. On the other hand, LiFePO4/GNs composite cathode formed via annealing at mild temperatures represents a high discharge capacity of 170 mAh g−1 most probably due to the highly crystalline characteristics and the effective conduction path formed between graphene and LiFePO4 nanoparticles, as shown in the XRD and TEM studies. Fig. 3(b) presents the cycle performances of solid-state LiFePO4, as-prepared, and annealed LiFePO4/GNs composite cathodes. The solid-state LiFePO4 samples show considerable capacity fade during repetitive cycling, while on the other hand, LiFePO4/GNs composite cathodes with efficient conduction path way prepared by microwave-assisted polyol process experiences minimum capacity loss during extended cycling, indicating the structural stability and mechanical robustness of the latter samples. In order to assess their rate capabilities, the prepared cathodes were cycled at various C-rates (0.5–32 C) by cycling them three times at each C-rate. The rate performances of the solid-state LiFePO4 and LFP/GNs cathodes are presented in Fig. 3(c). The solid-state LFP cathode showed significantly low capacity at high rates whereas the annealed LiFePO4/GNs cathode, in particular, maintained enhanced capacities even at elevated C-rates. Precisely, at 32 C, average discharge capacities of 108 mAh g−1 corresponding to 64% of the theoretical capacity was delivered by the annealed LFP/GNs cathode compared to the value of 79 mAh g−1 (∼47% of theoretical capacity) and 27 mAh g−1 (∼16% of theoretical capacity) for the as-prepared LFP/GNs and solid-state LFP cathodes, respectively. The enhanced cycling stabilities and rate performances of the LiFePO4/GNs nanocomposite cathodes may be ascribed to the improved electronic conductivity due to the graphene nanosheets and the nano-sized particles. To elucidate further, AC impedance analysis of the cells prepared from the pure LFP, as-prepared and annealed LFP/GNs cathodes were performed and the corresponding Nyquist plots are plotted in Fig. 3(d). Precisely, the EIS spectrum was recorded for each of the prepared cells after completion of the first charge/discharge cycle. In general, the Nyquist plot comprises of a compressed semicircle in the high to medium frequency range that is described by the charge transfer resistance (Rct), and an approximately 45° inclined line in the low frequency range that is attributed to the Warburg impedance (Zw) related to the lithium ion diffusion in the bulk [34]. Comparing the diameters of the semicircles in the solid-state LiFePO4, as-prepared, and annealed composites, the impedance of LFP/GNs composite is remarkably smaller by one order of magnitude than that of the solid state sample. It is possible that the reducing environment offered by the polyol and the carbon in the graphene may result in the apparently higher reduction in the particle-size of the olivine nanocrystallites than that in the counterpart sample prepared by solid–state reaction (Supplementary Information, Fig. S6). This reduction in particle-sizes may contribute to the lower ion migration pathway and hence improved surface reaction at the electrode/electrolyte interface and thereby lead to apparently lesser charge-resistance. The fact that the charge transfer resistance for the as-prepared and annealed composites does not differ significantly suggests that the particle-size variation may be the cause for the observation of the trend in the impedance curves. In particular, the similar impedance results in the as-prepared and annealed samples are in accord with the rate performances, as shown in Fig. 3(c). However, the slightly higher discharge capacities delivered by the annealed LFP/GNs composite cathodes (the average discharge capacity values of the annealed composite being 29 and 37% higher than those delivered by the as-prepared LFP/GNs at 16 and 32 C rates, respectively) may be attributed to the relatively high crystallinity of the annealed cathode.
https://doi.org/10.1016/j.jpowsour.2015.11.069_p4_2 | A LiFePO4/graphene nanocomposite cathode was synthesized by microwave-assisted polyol method using 5 wt% graphite oxide powder prepared by Hummer`s method followed by a post heat treatment at mild temperatures of 600 °C. All of the XRD peaks in the as-prepared and annealed samples were indexed to the orthorhombic olivine-type structure (space group: Pnma) of LiFePO4. The formation of graphene nanosheets from graphite oxide precursors during polyol reaction under microwave irradiation was confirmed separately by XRD, TEM and AFM studies. The HR-TEM studies revealed that spherical shaped LiFePO4 nanoparticles of average sizes ranging between 5 and 20 nm were well-dispersed on graphene nanosheets. The electrochemical measurements revealed that the LiFePO4/GNs nanocomposite cathodes registered enhanced average discharge capacities (108 and 79 mAh g−1 for the as-prepared and annealed composite cathodes, respectively) at 32 C rates with good capacity retention capabilities, compared to those achieved by the solid-state LiFePO4 cathode. The enhanced cycling stabilities and rate performances of the LFP/GNs nanocomposite cathodes could be ascribed to the improved electronic connectivity that graphene nanosheets offers to the LiFePO4 nanoparticles adhered on its surface. The improved electronic conductivity across the electrode/electrolyte interface in combination with nano-sized particles significantly improves the cathode performance of the LFP/GNs composites. In particular, the slightly better cathode properties of the annealed LFP/GNs than the as-prepared counterpart may be attributed to the higher crystallinity in the annealed cathode. Besides, the present study offers opportunities to directly prepare nanocomposite cathodes based on graphene for useful energy storage applications.
https://doi.org/10.1016/j.jpowsour.2015.11.070_p1_2 | Lithium-ion batteries (LIB) are widely used in portable electronic products and hybrid electric vehicles (HEVs). The battery management system for the LIB has, among many functions, two important tasks that are to estimate the state-of-charge (SOC) and state-of-health (SOH) in order to ensure the performance, the safety, and the longevity of the battery [1]. The SOC denotes the available charge, defined by the present remaining capacity as a percentage of the present maximum capacity. The SOH denotes the capacity fading, typically given by Eq. (1), where Qmax is the present maximum capacity and Qini is the initial maximum capacity of non-fading battery. (1)
https://doi.org/10.1016/j.jpowsour.2015.11.070_p1_3 | Over the years, extensive studies have been carried out regarding the SOC and SOH estimations. A conventional SOC estimation based on the Coulomb counting method simply by accumulating the electric charge, or the open-circuit-voltage (OCV) vs. SOC curve method with the Kalman filter have been studied [2], [3]. In contrast, the development of the SOH estimation method is more challenging due to the complicated electrochemical mechanism involved in the battery fading. The method using a lookup table defined the correlation between the electrochemical properties of the battery fading and a specific parameter (e.g., internal resistance, OCV, etc.), which requires a sufficient database and long-term tests in a laboratory [4]. The method based on OCV vs. SOC curve is time-consuming, since it requires the battery to be fully charged or discharged at a low rate or accurately measuring the OCV after a long relaxation period [5]. For a dynamic charge/discharge operation, the OCV vs. SOC curve is obtained by using the Kalman filter, while significant calculations are needed due to the many numerical values [6]. The artificial intelligence method and machine learning method (e.g., neural network, etc.) do not require a full understanding of the electrochemical fading mechanism, but sufficient data from prior tests must be obtained to train the estimation model [7]. There are other attempts to develop numerical models to describe the battery fading behavior by a mathematical formula, generally based on partial differential equations. Such numerical models (e.g., Newman model, etc.) provide the benefit of a good electrochemical insight into the battery fading, instead of a heavy computational load and great effort for system identification [8]. Thus, regarding the development of the SOH estimation method for practical use of the BMS for vehicles and stationary storage batteries, an adoption and selection of the factor among (1) simplicity of calculation, (2) accuracy of estimation, (3) less demand for prior measuring and/or learning process, (4) easy implementation, and (5) low cost is crucial.
https://doi.org/10.1016/j.jpowsour.2015.11.070_p1_4 | In recent years, non-destructive “differential capacity analysis (DCA)”, and “differential voltage analysis (DVA)” based on dQ/dV vs. V and dV/dQ vs. Q characteristics, respectively, calculated from the V vs. Q curve have attracted significant attention for battery diagnosis, where V is the terminal voltage, and Q (or q) is the charged capacity. These methods using the differential curve are associated with the phenomena of the phase transition during the Li+ intercalation/deintercalation process of the active material. Some researchers have reported SOH estimation methods based on correlation between Qmax and a specific parameter (e.g., peak distance, peak intensity, etc.) of the differential curve [9], [10], [11], [12], [13], [14], [15]. However, the method using the differential curve has a high sensitivity to the cell performance change and also to the measurement noise [16]. In addition, it is not an easy matter to evaluate the differential voltage (dV) due to the voltage plateaus which are characteristic of the LFP. In order to avoid the problems of noise, the effectiveness of curve fitting by a model using the functions (e.g., probability density function (PDF), sigmoidal function, and equivalent circuit model, etc.) of the battery property has been reported [12], [17], [18]. However, much of the reported models of the battery property using the several functions for the SOH estimation have less relations with the electrochemical phenomena. Hence the development of a model which can adapt to a more realistic behavior of the battery remains a challenge.
https://doi.org/10.1016/j.jpowsour.2015.11.070_p1_5 | The purpose of the present study is to develop a method of SOH estimation, which has the possibility to be applied to stationary storage battery in BMS, using a model of the battery property. In this paper, we propose a model for expressing the dQ/dV vs. V characteristics based on the peak profile function with several parameters which are directly associated with the phase transition behavior of the LFP and graphite.
https://doi.org/10.1016/j.jpowsour.2015.11.070_p2_2 | It is well known that a close relationship between the electrode potential (E) and the Li+ content (χ) in solid-state layer structures (e.g., active material in the LIB) exists, but does not obey the simple Nernst equation [19]. The behavior of a cyclic voltammogram (CV) including the thermodynamic and kinetic interactions in the nearest neighbor of the active sites has been reported [20], [21], [22], [23]. The sharpness of the peak in the CV, which is evaluated by its half width, significantly changes when the electrode surface environment is changed because of different thermodynamic and kinetic interactions. A sharpening of the peak is understood by increasing of totally attractive interaction among redox-active centers, which was affected by thermodynamic and kinetic interaction energy. In contrast, a broadening of the peak is done by increasing of totally repulsive interaction. Hence, taking into account the sharpness of the peak is one of a key point of the model.
https://doi.org/10.1016/j.jpowsour.2015.11.070_p2_3 | In our approach, there is no need to separate the thermodynamic and kinetic effects individually, since the SOH is estimated by the “shape” of CV. Besides, the asymmetric property and the peak potential of the CV are affected by the degree of the reversibility of the electrode reaction, which is derived from the mass transfer rate and charge transfer rate. Here, when a usable quantity of active material remains constant, the area of the CV does not change, even if the shape changes. Hence, in the model, it is significant to introduce the parameters related to the sharpness and the asymmetry properties to be associated with the realistic phase transition behavior during the cycling.
https://doi.org/10.1016/j.jpowsour.2015.11.070_p2_4 | In general, the current behavior of the CV is expressed as follows: I(V) = dQ/dt = (dV/dt)·(dQ/dV), where t is the time. The CV and dQ/dV vs. V have the same shape as indicated by dQ/dV = I(V)/(dV/dt), because the sweep rate (dV/dt) [Vsec−1] is constant during the CV measurement. Thus, dQ/dV vs. V is very useful as a substitute for the CV.
https://doi.org/10.1016/j.jpowsour.2015.11.070_p2_6 | The basis of the method of CV, the method of dQ/dV vs. V, and the method of PDF for SOH evaluation have been verified recently. Feng et al. have reported that the actual data showed that the PDF and the CV results have the same shape in each fading point of the battery [17]. This means that the CV and the dQ/dV vs. V could be expressed by the PDF. In our new approach, in order to express the dQ/dV vs. V characteristics simply but physically-meaningful, we adopted the general psuedo-Voigt function as a fundamental peak function which can adjust the dQ/dV vs. V shape over a wide V range. The psuedo-Voigt function is one of the PDF, which is based on linear combination of a Lorentz function and a Gauss function. However, the peak profile, which is derived from the phase transition in the charge/discharge process, has significant characteristics of the sharpness and the asymmetry property as already mentioned above.
https://doi.org/10.1016/j.jpowsour.2015.11.070_p2_7 | In our proposed model, the general psuedo-Voigt function was deformed in order to introduce the sharpness parameter (β), the asymmetry parameter (S), and the area parameter (A), which are the key points of our model as shown in Eqs. (2), (3), (4), (5), (6).
https://doi.org/10.1016/j.jpowsour.2015.11.070_p2_10 | The parameters used in these functions are associated with the realistic phase transition behavior of the active material, where β [V] is the full width at half maximum (FWHM) derived from the interaction of the active material, A [Ah] is the peak area which represents the total charged/discharged-capacity in the phase transition derived from the usable active material, S is the dimensionless asymmetry parameter derived from the reversibility of the electrode reaction, Vp [V] is the peak potential derived from the redox potential of the phase transition, η is the ratio of the integral intensity of the Lorenz function to the Gauss function derived from the phase transition mechanism, and ΔV is the shift in the peak potential derived from the IR loss due to the growth of the solid electrolyte interface (SEI) and/or grain boundary resistivity. β−/2 [V] is the half width at half maximum (HWHM) of the lower potential side of a peak. β+/2 [V] is that of the higher potential side of a peak. P is the dimensionless parameter to give A. Here, q [Ah] is defined as the charged capacity of the anode or the cathode, which is different for the notation of Q [Ah], being defined as the charged capacity of the cell. The relation between the notable parameters and the shape of a peak is given in Fig. 1. Fig. 1(A–C) show that the shape of a peak changes despite the constant area. Also, Fig. 1(D) shows that the area of a peak changes despite the same shape. Download : Download high-res image (436KB)Download : Download full-size image Fig. 1. Changes in differential capacity responses with decreasing and increasing the following parameters; (A) η, (B) S, (C) β [V], and (D) A [Ah], along with the constant values of other parameters (Vp = 0.5 [V], A = 1 [Ah], β = 0.2 [V], η = 0.5, and S = 1).
https://doi.org/10.1016/j.jpowsour.2015.11.070_p2_13 | The differential capacity property of the LFP electrode for a half-cell during the oxidation reaction was expressed using a single peak function as shown in Fig. 2(A), which was in good accordance with the observed half-cell property. Here, Eq. (2) or Eq. (3) can be described as Eq. (8) for the LFP electrode, where the single peak was labeled as c1. (8) Download : Download high-res image (341KB)Download : Download full-size image Fig. 2. (A); Differential capacity property of LFP electrode under the oxidation reaction for the half-cell (LFP//Li foil) measurement at a constant rate of C/5, where (): Observed curve, and (—–): Curve calculated by Eq. (8). (B); Differential capacity property of graphite electrode under the reduction reaction for the half-cell (graphite//Li foil) measurement at a constant rate of C/5, where (): Observed curve, and (—–): Curve calculated by Eq. (10).
https://doi.org/10.1016/j.jpowsour.2015.11.070_p2_14 | In general, it is well known that the several plateaus of the V versus Q curve of the graphite electrode result from staging phenomena as shown in Eq. (9), where Li+ is regularly-stored in every specific layer. Numerous studies have shown that four peaks were mainly observed in the differential capacity property under the reduction reaction [25], [26]. (9)
https://doi.org/10.1016/j.jpowsour.2015.11.070_p2_15 | In contrast to the LFP electrode, the differential capacity property of the graphite electrode for a half-cell under the reduction reaction was expressed using four peak functions as shown in Fig. 2(B), which was also in good accordance with the observed half-cell property. Here, Eq. (2) or Eq. (3) can be described as Eq. (10) for the graphite electrode, where each peak was labeled as a1 to a4. (10)
https://doi.org/10.1016/j.jpowsour.2015.11.070_p2_17 | The model of the full-cell for the SOH estimation was calculated from the half-cell models by subtracting the anode from the cathode as described by Eqs. (11), (12), (13) [15]; where Q = qcmc + δc (δc ≦ 0), Q = qama + δa (δa ≧ 0), and δr = −δc + δa. qc and qa are the initial charged capacities of the cathode and anode, respectively. mc and ma are the ratios of the present usable active material to initial active material of the cathode and anode, respectively. δc and δa are the shifts in the capacity generally called “slippage” of the cathode and anode, respectively. δr is the relative slippage in capacity of the cathode and anode. Finally, Qmax is determined by integrating the dQ/dVcell vs. Vcell from the lower limit of the cell voltage (Vlower) to the upper limit (Vupper) as shown in Eq. (14). (11) (12) (13) (14)
https://doi.org/10.1016/j.jpowsour.2015.11.070_p2_18 | The initial parameters shown in Table 1 were determined by curve fitting of the observed full range curve (SOC: 0–100%) of the non-fading cell with the full-cell model. Fig. 3 shows that the dQ/dVcell vs. Vcell curves, the experimental data and our proposed model, were nearly identical with a 0.03% error for Qmax. Each peak is assigned to the Li+ intercalation into a graphite layer, since LFP only has a single plateau. However, the kinetics of the Li+ transfer process between the cathode and anode influences the shape of the peak [10]. Table 1. Notable parameters determined in Fig. 3 for a full-cell model, in which the label of each peak corresponds to the one in Fig. 2(A) and (B). Parameters Peak label Vp[V vs. Li/Li+] β[V] S[−] A[Ah] c1 3.457 0.003 0.085 3.034 a1 0.070 0.004 1.111 1.664 a2 0.112 0.015 3.000 1.526 a3 0.135 0.038 0.636 0.436 a4 0.197 0.020 3.500 0.329 Download : Download high-res image (174KB)Download : Download full-size image Fig. 3. (A); Responses of dQ/dVcell vs. Vcell of the non-fading LFP/graphite cell during charging process. A comparison between observed curve (at 25 °C and the rate of C/5) () and calculated curve by the proposed model described by Eq. (12) (—–). The error in (B) was calculated as; Error [%] = (Calculated – Observed)/Observed × 100.
https://doi.org/10.1016/j.jpowsour.2015.11.070_p2_19 | Moreover, a model simplification was performed for improving the identification efficiency. It is better to decrease the number of the variable in terms of computational load during curve fitting process for SOH estimation. Therefore, we focused on two major peaks which are mainly associated with intercalation staging phenomena of graphite (i.e., Peak-a1 and Peak-a2) as shown in Fig. 3(A). Only six parameters of (Vp)a1, (Vp)a2, βa2, mc, ma, and δr were selected as variables, which are considered to be strongly affected parameters on the reaction mechanisms induced by the battery fading. Here, the (Vp)a1 and (Vp)a2 are the redox peak potential for the Peak-a1 and Peak-a2, respectively. The βa2 is the FWHM for the strongest Peak-a2, which is related to the interaction of active material. The mc and ma are the ratio of the present usable active material to initial active material for the cathode and the anode, respectively. The δr is the relative slippage in capacity of the cathode and anode, which is mainly related to the side reactions. The values of the other parameters, except for the six, were fixed through the battery fading.
https://doi.org/10.1016/j.jpowsour.2015.11.070_p3_2 | Commercially available LFP/graphite cells (3 Ah) numbered from 1 to 7 were used for the tests. Cell No. 1 was used as a reference of the non-fading cell. The temperature conditions of the tests were mainly chosen in the limited range described in the specifications of the commercial cell, considering a safety aspect. After conducting the charge/discharge cycle fading test under a constant temperature condition, the SOH estimation was carried out at different points of battery fading. Some important comments about our approach are described below. • In practical use of the BMS, the charging process is more controlled, whereas the discharging process includes a complex operating pattern. In addition, the constant-voltage (CV) mode during the charging process consumes a lot of time, which is often skipped in an actual BMS. Therefore, in the present study, Qmax of the battery was defined by the charged capacity in the constant-current (CC) mode of the charging process. • In order to observe obviously the peaks induced from the phase transition, the rate of the charging is preferred to be as slow as possible. Hence, the CC rate of the C/5 (=0.6 A) was selected, being the lower one in the actual BMS. • The curve fitting for SOH estimation was carried out except for the upper and lower edges of the SOC, assuming the actual use in the BMS.
https://doi.org/10.1016/j.jpowsour.2015.11.070_p3_3 | The procedure for the SOH estimation is performed as follows: • The initial parameters of the model were determined using the observed dQ/dVcell vs. Vcell characteristics of a non-fading cell at 25 °C and the rate of C/5. • The accelerated fading tests by fully charge/discharge at the rate of 1C under a constant temperature of 40 or 45 °C were conducted. The rate of 1C and the temperature of 45 °C were the highest value in the charging process specification described by the battery maker. After reaching the defined number of cycles, the SOH estimation processes were carried out. • The dQ/dVcell vs. Vcell characteristics were examined at 25 °C and the rate of C/5 for SOH estimation. The curve fitting was carried out using a part of the responses for the charging process. The identification was realized by a least squares method. The estimated SOH was compared to the experimentally observed value, and then the estimation error was determined.
https://doi.org/10.1016/j.jpowsour.2015.11.070_p3_4 | At the beginning, the accelerated fading test at 45 °C was performed using the non-fading cells numbered as 2 to 5. As shown in Fig. 4(A) and (B), the difference of the change in the SOH among each cell was very small, and a good reproducibility was obtained. Therefore, it could be assumed that the dominant fading phenomena, which are generally thought to be the loss of Li+ by a side reaction and that of the active electrode materials, were the same as the ones in all the cycles, as judged from a linear dependency between the change in the SOH and the square root value of the cycle number.
https://doi.org/10.1016/j.jpowsour.2015.11.070_p3_6 | We also conducted another long-term accelerated fading test at 40 °C using two other cells numbered as 6 and 7 as shown in Fig. 4(A). In general, it has been well-known that the change in the SOH for the cell cycled under a constant temperature in the range of 15–60 °C was proportional to the square root of the cycle number, which is so-called “the route law” [27]. In the range of 25–60 °C, it was observed that the fading speed becomes slower, as the temperature performing the cycling becomes lower [28]. Here, the testing at room temperature of around 25 °C consumes a lot of time for the fading test. Hence, in the present study, the long-term accelerated fading tests were performed at 40 °C as close as possible to the actual operating conditions.
https://doi.org/10.1016/j.jpowsour.2015.11.070_p3_7 | Previously, the LIB was considered to have no memory effect, but it has recently been reported that LFP has a definite memory effect under specific operating conditions. Sasaki et al. founded that the memory effect is observed already after a single cycle of shallow-depth charge and discharge [29]. Even if the voltage change by the memory effect is small, a large incorrect estimation for the SOH occurs, since the response of dQ/dVcell vs. Vcell has a high sensitivity to the voltage change. During actual operation of the BMS, the dQ/dVcell vs. Vcell was susceptible to the memory effect due to various charge/discharge histories of the various operating patterns. Therefore, in the present paper, the robustness related to the charge/discharge histories was confirmed using several cells numbered as 1 (SOH: 100%), 6 (SOH: 92.9%), and 7 (SOH: 79.5%).
https://doi.org/10.1016/j.jpowsour.2015.11.070_p3_8 | Fig. 5(A) shows the test pattern profile including several charge/discharge processes. The cell was firstly discharged to zero SOC by taking a reset process of the previously experienced history in order to fairly treat the condition of the cells. This treatment process was set, because the memory effect was disappeared and extinguished only at the 0% or 100% SOC [29]. Thereafter, the cell was charged to point (a), followed by an operating pattern (OP) for a total of 8 h. The OP consists of complex dynamic charge/discharge processes and rest times shown in Fig. 5(B). Next, the cell was discharged to point (b), and finally charged to point (c). The SOH estimation was carried out using a part of the responses for a charging process from point (b)’ to point (c). The data during 0.5 h for a charging process from point (b) to point (b)’ were removed from the SOH estimation, since it was found that the response data in this range is significantly affected by the relaxation phenomena of the Li+ diffusion. The charge/discharge points described in Fig. 5(A) were listed in Table 2, which contains the processes with (w/) or without (w/o) the operating pattern (OP).
https://doi.org/10.1016/j.jpowsour.2015.11.070_p4_2 | Fig. 6 shows the change in the dQ/dVcell vs. Vcell characteristics for the cell No. 7 during the charging process at the rate of C/5 under a constant temperature of 25 °C, which were obtained at the different fading points. The differences in the shape and the intensity of the two peaks around 3.35 V and 3.39 V (enclosed by the dotted line in Fig. 6) were significant, compared to the others observed with the increasing cycle number. These significant changes in these two peaks are closely associated with the capacity fading. Here, these peaks are mainly related to the phenomena for Li+ intercalation stage of graphite usually being LiC12 and LiC6. Therefore, decrease of the peak intensity in this voltage range means that the graphite anode could not be fully charged to the final stage due to capacity fading. In addition, this range is also susceptible to variations in the microstructure or inhomogeneous Li+ distribution, as previously reported by a neutron diffraction analysis [30]. Therefore, the SOH estimation was carried out using this part of the responses for the charging process which has a high sensitivity to fading of the LFP/graphite cell, as described in our theoretical part. The SOH was estimated using the SOC range from 35 to 95%, approximately corresponding to charging process in the voltage region enclosed by the dotted line in Fig. 6. The results obtained for each cell at the different fading points were listed in Table 3, in which the estimation error was within ±2%.
https://doi.org/10.1016/j.jpowsour.2015.11.070_p4_5 | Changes in the variables with the cycle number of the charging/discharging process were described in Fig. 7. The ma continuously decreased, as increasing cycles. The degree of ma decreasing was more than that of mc. The δr continuously increased, as increasing cycles. These behaviors were in agreement with the generally reported facts that the main causes of the capacity fading of the LFP/graphite battery induced by the charge/discharge cycles were the loss of activity of the anodic graphite material and the loss of the cyclable Li+ by a side reaction as reported previously [10], [31]. Regarding the cathode, although the LFP has a stable structure, the formations of insulating layers on the surface of the cathode and Fe2+ dissolution from the cathode successively proceeds by the charge/discharge cycling, resulting in a decrease of the usable active LFP material [32]. Regarding the anode, it has been known that the volume of the graphite repetitively changes by the cycling, which induces successively an electrical isolation due to cracking, and decreasing crystalline size, resulting in a decrease of the usable active graphite material [9]. Moreover, such breaking of the graphite structure leads to exposure of new graphene edges to the electrolyte and accelerates a side reaction, which is more notable at high temperature, induced to the consumption of the cyclable Li+.
https://doi.org/10.1016/j.jpowsour.2015.11.070_p4_7 | As reported by Raman spectroscopy, the ratio of the disordered peak (D) to graphite peak (G), which is generally called the D/G ratio, was related to the amount of carbon disorder in the graphite [33], [34]. It has been reported that the D/G ratio increases with the cycling, due to the increasing Fe content. Therefore, the change in βa2 (i.e., FWHM of the a2 peak) as shown in Fig. 7(B) was assumed to be due to changes in the structural interaction of graphite with fading. Thus the changes in the variables were in accord with the general fading phenomena of the LFP/graphite battery.
https://doi.org/10.1016/j.jpowsour.2015.11.070_p4_8 | Finally, the SOH estimation errors for on each test pattern as shown in Fig. 5 and Table 2 were summarized in Fig. 8. Although, the errors when using a smaller range of fitting (e.g., pattern16 in Fig. 8) tended to become higher, the estimation errors of each test pattern were within ±3%.
https://doi.org/10.1016/j.jpowsour.2015.11.070_p5_2 | In the present study, we proposed a new model for expressing the differential capacity characteristics of the LFP/graphite battery for the SOH estimation, which is directly associated with the phase transition behavior of the active materials. The proposed model is based on the deformed pseudo-Voigt peak function with several parameters, which express the asymmetry property and the sharpness and fit the area against the response of dQ/dVcell vs. Vcell, in order to adapt the realistic behavior of the cell. The SOH estimation was carried out by a simplified model using a part of the responses for the charging process with different charge/discharge histories. Our estimation procedure preserved the high fitting accuracy within a ±3% estimation error. Therefore, it was found that our proposed model has the possibility to be applied to BMS for stationary batteries. Here, the temperature carrying out the SOH estimation was remained at 25 °C in the present study. In general, it is well known that the cell temperature influences significantly the electrochemistry of the LIB. A change in the battery temperature occurs during practical use of the BMS due to a change in the ambient environment and/or internal heat of the cell. Therefore, in the next study, the influence of the temperature for the estimation of SOH on our proposed model will be examined in some detail.
https://doi.org/10.1016/j.jpowsour.2015.11.086_p1_2 | The olivine structured LiFePO4 has been established as an alternative cathode material to LiCoO2 for lithium-ion battery technology due to its low cost, superior thermal stability, enhanced safety, and less potential for pollution. LiFePO4 has a high theoretical capacity (170 mAh g−1) with a flat voltage plateau (3.4 V vs. Li+/Li), indicating a two phase reaction [1], [2], [3], [4]. However, LiFePO4 has poor electronic and ionic conductivities [5], which restrict its rate capability and electrochemical performance, particularly for high power applications. Several techniques have been used to increase the inherent electronic conductivity of LiFePO4, such as, decreasing particle size [6], [7], [8], [9], coating with electronic conducting agents [10], [11], [12], [13], [14], and doping with supervalent ions [15], [16], [17].
https://doi.org/10.1016/j.jpowsour.2015.11.086_p1_3 | Recently, we studied the effects of carbon coating, particle size, and morphology, on the rate capability of C-LiFePO4 synthesized with saturated and unsaturated fatty acid surfactants [18]. We have previously demonstrated that the particle size and the nature of the carbon coating depend on the type of surfactant used. For example, lauric acid, with a shorter carbon chain length (C12H24O2), is able to effectively arrest particle growth and coat the LiFePO4 particles uniformly with carbon. This leads to lower charge transfer resistance and enhanced electrochemical performance than that of LiFePO4 prepared with myrstic (C14H28O2) and oleic (C18H34O2) acids. Perhaps, a non-uniform coating and the presence of higher amount of ferric impurity phases account for the poor performance of C-LiFePO4 cathode materials prepared with myristic and oleic acids. We found C-LiFePO4 prepared with oleic acid had 17% amorphous ferric iron containing impurity phase that had negative effects on the overall performance of the cathode material. Although we synthesized all the C-LiFePO4 samples with stoichiometric amounts of precursors, the lithium deficiency, due to heating at 600 °C in the protocol, may have resulted in a higher amount of ferric impurity phase. Our study, therefore, highlighted the importance of controlling the synthesis conditions and the choice of a suitable surfactant for carbon coating. Since the sample C-LiFePO4 prepared [18] using oleic acid showed a larger amount of the impurity phase, perhaps due to loss of Li, we added extra 5 mol% Li with the expectation that the amount of Li lost due to heat treatment at 600 °C would be compensated for and may ultimately reduce the amount of ferric impurity. Our results show the extra 5 mol % Li not only reduced the amount of ferric impurity phase and the particle size, but also enhanced the electrochemical behavior of the cathode material.
https://doi.org/10.1016/j.jpowsour.2015.11.086_p1_4 | Several studies [19], [20], [21] have reported on the impact of excess and deficient lithium in the C-LixFePO4 (x = 0.7 to 1.1) system on electrochemical properties compared to those in a stoichiometric system (x = 1.0). Most of the studies have attributed the improvement to the reduced particle size in the samples with excess Li, and the lattice defects due to lithium deficiency. The effect of the amount and the nature of the impurity phases in the samples with excess and deficient lithium have not been investigated in detail. The purpose of our study is to investigate the effect of 5 mol% excess Li in C-LiFePO4 on electrochemical performance, compared to that of C-LiFePO4 without excess lithium. Here, we report on the preparation and characterization of C-Li1+xFePO4 (x = 0, 0.05) synthesized by sol gel method. Oleic acid was used as carbon source to enhance the electrical conductivity of the samples. The structural and physical properties of the composites were characterized by x-ray diffraction (XRD), transmission electron microscopy (TEM), and scanning electron microscopy (SEM). 57Fe Mössbauer spectroscopy was used to identify and quantify the iron containing phases. The impact of excess lithium on electrochemical properties (charge transfer resistance, Li-ion diffusion coefficient, charge/discharge capacity, rate capability and cyclic stability) was determined.
https://doi.org/10.1016/j.jpowsour.2015.11.086_p2_3 | C-LiFePO4 and C-Li1.05FePO4 samples were prepared by sol–gel technique using CH3CO2Li·2H2O (Lithium acetate dihydrate, 99%, Alfa Aesar), FeCl2·4H2O (ferrous chloride, Fisher Scientific), and P2O5 (phosphorous pentoxide, Fisher Scientific) as the initial precursors. Solutions of 1 M ferrous chloride and 1 M phosphorus pentoxide were made separately in dry ethanol (200 proof) and mixed together and stirred for three hours. After homogeneous mixing of ferrous chloride and phosphorous pentoxide solutions, in the case of C-LiFePO4, 1 M lithium acetate solution in dry ethanol was added to the previous solution under nitrogen environment to allow the sol formation. In the case of C-Li1.05FePO4, 1.05 M lithium acetate was added. After three hours of homogeneous mixing of lithium and iron solutions, 0.75 M of oleic acid as carbon source was added and kept for homogeneous mixing for the next three hours for sol formation. All the steps were performed under a nitrogen atmosphere to prevent oxidation of the iron precursor. The final sol was dried at ∼120 °C and annealed under reduced environment of H2 (10%) and Ar (90%) at 600 °C for 5 h, to obtain a single phase material. This is a modification of synthesis process previously reported by us (18, 22). Carbon content of the samples was determined by CHN elemental analysis where the sample is combusted in a pure oxygen environment; the gases are carried through the system by helium, converted and measured as CO2, H2O and N2. The product gases are separated under steady-state conditions and are detected by measuring thermal conductivity. The overall carbon content was found to be approximately 8% in both the samples.
https://doi.org/10.1016/j.jpowsour.2015.11.086_p2_5 | To determine the crystal structure of the materials, XRD patterns were obtained with a Rigaku Miniflex 600 powder diffractometer using Cu Kα radiation. The morphologies of the samples were investigated using JSM-6510-LV-LGS SEM and JEOL 2010 TEM instruments.
https://doi.org/10.1016/j.jpowsour.2015.11.086_p2_6 | 57Fe Mössbauer spectra were recorded in the transmission geometry using both sides of a (Wissel) transducer coupled to 57Co in Rh matrix source of about 50 mCi and 256 channels of a multichannel analyzer. The velocity calibration and the linearity verification were performed using a thin iron foil. For Mössbauer measurements, approximately 70 mg of the sample was uniformly dispersed in a Teflon circular cell of 1.7 cm diameter. The isomer shift values are reported with reference to α-Fe foil. The spectra were least square fitted with MossWin program.
https://doi.org/10.1016/j.jpowsour.2015.11.086_p2_7 | The electrochemical properties were measured using a standard CR2032 coin cell geometry with lithium metal as an active anode. The fabrication details of the electrochemical cell are described in our previous report [22]. In brief, the active materials and Super P carbon, as a conducting material, were mixed in 80:20 ratio and ground for 20 min. The homogenous mixture was then put on an aluminum mesh and pressed between two steel cylinders. The aluminum mesh acts as a current collector and the advantage of its use are discussed in our previous study [18]. All cells were assembled in an argon filled glove box.
https://doi.org/10.1016/j.jpowsour.2015.11.086_p2_8 | The cathode was charged and discharged against Li metal electrode that served as a counter electrode separated by Celgard 2400 polymeric separator soaked in a binary electrolyte consisting ethylene carbonate and dimethyl carbonate (50:50) containing 1 M LiPF6. Electrochemical impedance measurements were carried out using a Gamry electrochemical measurement system (EIS 300) in the frequency range of 0.1 Hz–100 kHz with AC amplitude of 10 mV. The room temperature cyclic voltammetry (CV) measurements were carried out using a Gamry electrochemical system (PHE 200) in the range of 2.6 V–4.2 V at 0.2, 0.5, 1, 2, and 5 mV s−1 scan rates. The galvanostatic charge and discharge measurements were performed at C/3, C/2, 2C and 5C rates in the voltage range of 2.2–4.2 V vs. Li+/Li electrode.
https://doi.org/10.1016/j.jpowsour.2015.11.086_p3_3 | Powder XRD patterns of crystalline C-LiFePO4 and C-Li1.05FePO4 nanocomposites are shown in Fig. 1. For comparison, the bare LiFePO4 was also prepared and its XRD is also included in Fig. 1. No evidence of crystalline impurities was detected in the three samples. This confirms formation of single phase olivine structure in LiFePO4, C-LiFePO4 and C-Li1.05FePO4 composites. The addition of carbon, using oleic acid, has no negative influence on the crystal structure of LiFePO4. All the Bragg peaks can be indexed to a pure and well crystallized orthorhombic phase of tryphilite LiFePO4 with Pnma space group (PDF file No: 40-1499). Download : Download high-res image (235KB)Download : Download full-size image Fig. 1. XRD patterns for LiFePO4, C-LiFePO4, and C-Li1.05FePO4 samples.
https://doi.org/10.1016/j.jpowsour.2015.11.086_p3_4 | A detailed crystallite-size analysis of the x-ray diffraction patterns of LiFePO4, C-LiFePO4 and C-Li1.05FePO4 using Scherrer`s equation [23] shows the crystallite size of approximately 50, 40, and 35 nm, respectively. Hence, the mean crystallite size of the LiFePO4 decreased by carbon coating and the presence of excess Li. Table 1 shows lattice constants for two samples C-LiFePO4 and C-Li1.05FePO4; similar values of the lattice constants imply 5 mol% of excess Li did not affect the crystal structure and lattice constants of the LiFePO4. Table 1. Lattice parameters of C-LiFePO4 and C-Li1.05FePO4 samples. Name a (Å) b (Å) c (Å) V (Å3) C-LiFePO4 10.336 (5) 6.012 (5) 4.688 (2) 291.3 (3) C-Li1.05FePO4 10.337 (4) 6.019 (4) 4.687 (2) 291.6 (3)
https://doi.org/10.1016/j.jpowsour.2015.11.086_p3_6 | Fig. 2 shows the SEM images of C-LiFePO4 and C-Li1.05FePO4 samples. C-Li1.05FePO4 (Fig. 2)(b) shows fine grains (∼0.2 μm) with uniform morphology and porosity compared to C-LiFePO4 which has larger agglomerated grains. This would affect adversely on the specific capacity of the cathode material, particularly at higher rates, as discussed later. Perhaps the smaller grains in C-Li1.05FePO4 allow shorter diffusion length for Li ions in the insertion/extraction process. This is further confirmed using TEM images (Fig. 3) where nanosized C-LiFePO4 particles, uniformly covered with carbon, are seen with average particle size reduced from ∼100 nm to ∼50 nm when excess lithium is used. This might be due to the formation of inert impurity phases that suppress the particles grain growth. Download : Download high-res image (602KB)Download : Download full-size image Fig. 2. SEM images of C-LiFePO4 and C-Li1.05FePO4 samples. Download : Download high-res image (549KB)Download : Download full-size image Fig. 3. TEM images of C-LiFePO4 and C-Li1.05FePO4 samples.
https://doi.org/10.1016/j.jpowsour.2015.11.086_p3_8 | We have used 57Fe Mössbauer spectroscopy to study the Fe valence state, local environment of Fe ions and the relative amounts of iron containing phases in the C-LiFePO4 and C-Li1.05FePO4 samples. In C-LiFePO4 the phosphorous atoms occupy tetrahedral sites while the iron and lithium occupy octahedral M(2) and M(1) sites, respectively. In pure C-LiFePO4, iron exists in the ferrous Fe2+ form but it also appears in the ferric Fe3+ form as a residual impurity phase. In addition to the formation of Fe3+ in C-FePO4 phase, ferric ion in the C-LiFePO4 can also appear due to two reasons: one by ion replacement 3Fe2+ – 2Fe3+ which leaves a vacancy at the M(2) site, the other by the replacement process LiFe2+ – Fe3+, leaving a vacancy (hole) at the M(1) site. Thus the vacancies are produced at both M(1) and M(2) sites. These vacancies play important roles in determining electrical conductivity and electrochemical behavior of the cathode material. However, their role in the conduction process has not been investigated in detail. It has been now accepted that LiFePO4 is a large band gap material in which electronic conduction takes place through hopping of small hole polarons which are created by the hole–phonon interaction [24], [25]. These polarons can couple to other defects such as lithium vacancies. Fe on Li site (FeLi) or Li on Fe (LiFe) (5–7%) of antisite defects that have also been reported in LiFePO4 samples. Some authors have reported evidence of iron and lithium exchanging sites and forming the antisite pair (LiFe – FeLi) [26], [27]. A few other studies have detected iron at lithium defect that could be associated with lithium vacancies. Since Li+ ion diffusion takes place along [010] channel the presence of iron on lithium sites prevents diffusion along this channel which results in the reduction in the capacity and other electrochemical properties. Such an iron disorder has been evidenced both experimentally and theoretically [2], [28], [29], [30]. Most antisite defects have been observed in the hydrothermally prepared LiFePO4 due to the low temperature of synthesis; however, such defects could be produced in any other preparation technique. In addition to the lattice defects causing ferric ion formation, presence of other compounds such iron pyrophosphates (i.e. Fe2P2O7) also have been reported [31], [32], [33].
https://doi.org/10.1016/j.jpowsour.2015.11.086_p3_9 | Using 57Fe Mossbauer spectroscopy, we have investigated impurity phases and defects in C-LiFePO4 and C-Li1.05FePO4 samples. We recorded room temperature 57Fe Mössbauer spectra for both samples which are shown in Fig. 4. The spectrum for C-LiFePO4 has been resolved into two doublets, denoted by doublet A and B. The values of the fitted parameters for the doublets are listed in Table 2. For doublet (A), the isomer shift (IS) value, IS = 1.23 mm/s, is typical for the octahedral Fe2+ in ionic compounds LiFePO4 [34], [35]. The large quadruple splitting value (QS), QS = 2.93 mm/s, is possibly due to the high spin configuration of 3d electrons and the asymmetric local environment at the Fe ions at the M2 site in the olivine structure [29]. We also observed another doublet, B for C-LiFePO4. The IS and QS values for this doublet are fairly small, which ascertains the presence of Fe3+ at the octahedral sites with a high spin state [36]. It is also noticed that the IS and QS values for the doublet B do not match well with any reported values for delithiated olivine LiFePO4 [37], [38]. In addition, the QS ∼0.75–0.80 mm/s, for the doublet B, is much larger than that of 0.43 mm/s for Fe2P [39], an impurity often reported for LiFePO4 [40]. The observed IS and QS values are very close to that of a ferric pyrophosphate phase, Fe4P6O21 with IS = 0.464 mm/s and QS = 0.798 mm/s [35]. It is interesting that the amount of this phase is about 17% and remaining 83% is the pure LiFePO4 crystalline phase, as determined from the spectral areas of the corresponding peaks. Download : Download high-res image (237KB)Download : Download full-size image Fig. 4. Mössbauer spectra of C-LiFePO4 and C-Li1.05FePO4 samples. Table 2. Mossbauer parameters for C-LiFePO4 and C-Li1.05FePO4 samples. Sample IS (mm/s) QS (mm/s) Line width (mm/s) Percentage C- LiFePO4 1.23 2.98 0.31 83% – Fe2+ (doublet A) LiFePO4 0.42 0.80 0.66 17% – Fe3+ (doublet B) ferric pyrophosphate (Fe4P6O21) C-Li1.05FePO4 1.24 2.95 0.29 88.0% – Fe2+ (doublet A) LiFePO4 0.44 0.77 0.39 5.4% – Fe3+ (doublet B) ferric pyrophosphate (Fe4P6O21) 1.21 1.54 0.64 7.6% – Fe2+ (doublet C) ferrous pyrophosphate (Fe2P2O7)
https://doi.org/10.1016/j.jpowsour.2015.11.086_p3_10 | The Mössbauer spectrum of C-Li1.05FePO4 consists of three doublets, doublets A, B, and C. The doublet A and B are similar to those observed in the C-LiFePO4 samples due to Fe2+ and Fe3+ irons as discussed above. However, the amount of the crystalline LiFePO4 has been increased from 83% to 87% and the impurity phase now has split into two phases. One of the phases represented by the doublet B due to Fe3+ iron is reduced to 6% from 17%; the nature of the third phase represented by doublet C is very interesting. The valence state of Fe in this phase is still Fe2+ because of its IS value of 1.20 mm/s is similar to the one observed in the pure LiFePO4 phase. However, the QS value is about half (1.51 mm/s) compared to the pure C-LiFePO4. It is well established from theoretical calculations that the electron density distribution of Fe ions in the M1 sites is more uniform than that in the M2 sites [41]. Such uniform distribution could reduce the electric field gradient and symmetry around the Fe site, which would lower the quadrupole splitting value. It is also possible that the doublet C could be due to Fe ions in the M1 sites. If this were the case, values of capacity, electronic conductivity and diffusion coefficient would have decreased by excess Li inclusion in the lattice. On the contrary, we observe an increase in all these parameters. This implies that either the doublet C is due to small hole polarons, also observed by Eliss et al. [32] and/or is due to ferrous pyrophosphate Fe2P2O7 (about 7%) aiding the improvement in the performance of the excess Li system.
https://doi.org/10.1016/j.jpowsour.2015.11.086_p3_11 | Thus from the 57Fe Mössbauer spectroscopy measurements we found: 1) the stoichiometric C-LiFePO4 cathode consists of two phases, one is about 83% in the pure crystalline form and the other phase (17%) is a due to a ferric pyrophosphate, 2) in C-Li1.05FePO4 sample the amount of crystalline LiFePO4 phase is increased from 83% to 87% and the impurity ferric pyrophosphate phase is reduced from 17% to 6%. The third phase is either due to conducting ferrous pyrophosphate or due to small hole polarons that help improve electrochemical chemical performance of the cathode.
https://doi.org/10.1016/j.jpowsour.2015.11.086_p3_13 | Fig. 5 show the Nyquist plots for the C-LiFePO4 and C-Li1.05FePO4 samples. The curves consist of two distinct parts: a semicircle and an inclined line. Based on a simple equivalent circuit model the first intercept of the semicircle with the real part of the impedance plot represents the electrolyte solution resistance Rs, diameter of the semicircle gives the value of charge transfer resistance Rct, and the inclined line represents Warburg resistance Rw which is mainly due to ion diffusivity. As the charge transfer at the lithium surface (anode) is fast and has a high exchange current density, the impedance plot is dominated by the charge transfer at the cathode side. The Rct values obtained from analysis of impedance spectra are 340 Ω, and 65 Ω for the C-LiFePO4 and C-Li1.05FePO4 samples. Download : Download high-res image (132KB)Download : Download full-size image Fig. 5. Nyquist plots of C-LiFePO4 and C-Li1.05FePO4 samples.
https://doi.org/10.1016/j.jpowsour.2015.11.086_p3_14 | The electrochemical behavior of C-LiFePO4 cathodes is also characterized by cyclic voltammetry (CV). Fig. 6 (a) and (b) show the CV profiles C-LiFePO4 and C-Li1.05FePO4 electrodes at different scan rates in the range of 0.2–5 mV/s. The CV profiles show anodic (charge) and the cathodic (discharge) peaks corresponding to the charge–discharge reactions of the Fe2+/Fe3+ redox couple with midpoint of ∼3.43 V, which corresponds to the open-circuit voltage (OCV) of the LiFePO4 electrode [42]. The CV profiles of C-Li1.05FePO4 show that anodic and cathodic peak intensities are much higher than the C-LiFePO4 (Fig. 6 (b)). With Li excess, the shapes of the peaks are sharper than those for the electrode of C-LiFePO4 prepared by stoichiometric ratio, which has a broad peak that is characteristic of slower kinetics. Download : Download high-res image (304KB)Download : Download full-size image Fig. 6. CV profiles of (a) C-LiFePO4 and (b) C-Li1.05FePO4 electrodes with different scan rates.
https://doi.org/10.1016/j.jpowsour.2015.11.086_p3_15 | The CV profiles also show that the potential difference between the anodic and cathodic peaks increases with increasing scan rate. For small scan rates, the anodic and cathodic peak currents vary nearly linearly with the square root of the scan rate, indicating that the Li-ion insertion/extraction in LiFePO4 is a diffusion controlled process [42]. Fig. 7 shows such plots for anodic currents in the samples. In the linear potential sweep voltammogram of a reversible system, the peak current (Ip in amperes) can be expressed using the Randles–Sevčik equation: (1) where, Ip the peak current value, n is the number of electrons involved in the reaction of the redox couple (for Li1+ it is 1), is the concentration (0.0228 mol cm−3 in our case), A is the effective working electrode area (0.5 cm2 in our case), ν is the rate at which the potential is swept (V/s), and DLi is the diffusion coefficient (cm2 s−1) of Li+ [43]. According to Eq. (1), the diffusion coefficient can be calculated from the slope of the line, and is estimated to be 7.4 × 10−11, and 4.2 × 10−10 cm2s−1 for C-LiFePO4 and C-Li1.05FePO4 composites. The C-LiFePO4 prepared with 5 mol % excess Li exhibits higher Li-ion diffusion coefficient than the one prepared with proper stoichiometry. This is in good agreement with their electrochemical performance. Download : Download high-res image (104KB)Download : Download full-size image Fig. 7. Randles–Sevčik plots of normalized peak current vs square root of the scan rate.
https://doi.org/10.1016/j.jpowsour.2015.11.086_p3_16 | Coin cells prepared with C-LiFePO4 and C-Li1.05FePO4 cathodes were galvanostatically charged and discharged between 2 V and 4.2 V versus Lithium at various C-rates. Fig. 8(a) shows the charge–discharge profiles of these two cathodes measured at C/2.5. The flat nature of the charge–discharge potential curves around 3.45 V indicates a typical two phase nature of the lithium extraction and insertion reactions between LiFePO4 and FePO4 [44]. Meanwhile the sloped part of the profiles at the beginning and at the end refers to the charge transfer activation and concentration polarizations, and with the contribution from the limited solubility of the two end members, particularly for samples consisting of nanosize particles. Download : Download high-res image (436KB)Download : Download full-size image Fig. 8. (a) Galvanostatic charge–discharge cycles at C/2.5 rate, (b) Specific capacity at different rates, and (c) Specific capacity vs. cycle number at C/3 for C-LiFePO4 and C-Li1.05FePO4 samples.
https://doi.org/10.1016/j.jpowsour.2015.11.086_p3_17 | The specific capacity of C-LiFePO4 is 128 mAh g−1 at C/2.5 rate. With excess Li sample, the specific capacity improved to 153 mAh g−1 indicating the importance of adding a small amount of excess Li during the synthesis. The observed significant improvement in the electrochemical kinetics of the C-LiFePO4 could be attributed to a number of factors, such as, reduced particle size, the porous structure of the phosphates, as shown in microscopy studies, and improved electrical conductivity of the composite electrodes.
https://doi.org/10.1016/j.jpowsour.2015.11.086_p3_18 | The rate capability of the C-LiFePO4 and C-Li1.05FePO4 samples were characterized by applying different current densities during every five cycles. Fig. 8(b) shows a comparison of the discharge capacity at various C rates for the two samples. A gradual decrease of discharge capacity with increase in C rate is evident, as is generally the case for all electrodes. The discharge capacity decreases while the over-potential increases with increasing C -rate. Both samples show stable performance in terms of recovering the discharge capacity at C/3 rate, after cycling through higher rates, especially, C-Li1.05FePO4 delivered a specific capacity of 155 mAh g−1 (C/3) for the first 5 cycles and showed a similar value even after all the charge/discharge cycles (Fig. 8(b)). It is interesting to note that even at a high rate of 45C, the C–Li1.05FePO4 sample shows a discharge capacity of 70 mAh g−1, a value measured at 5C for C-LiFePO4. The cycling performance of the C-LiFePO4 and C-Li1.05FePO4 was further investigated, and the results are shown in Fig. 8(c) for first 100 cycles at C/3 rate. Both samples show excellent cycling stability.
https://doi.org/10.1016/j.jpowsour.2015.11.086_p4_2 | C-Li1+xFePO4 (x = 0 and 0.05) olivine phase nanocomposites were synthesized by sol gel method using oleic acid as a surfactant for carbon coating to enhance the electrical conductivity. The addition of excess lithium (5 mol%) does not alter the crystalline structure of the nanocomposites but reduces the particle size to ∼ 50 nm (as seen in TEM images) and thus improves the specific capacity (155 mAh g−1 at C/3 rate), rate capability, and cyclability compared to stoichiometric C-LiFePO4. From Mössbauer spectroscopy analysis we found the amount of ferric impurity decreased from 17% to 6% by adding extra 5 mol% Li in the C-LiFePO4 cathode material. We attribute the improved electrochemical properties of C-Li1.05FePO4 (an enhanced Li-ion diffusion coefficient ∼ 4.2 × 10−10 cm2 s−1 and lower charge transfer resistance ∼ 65 Ω) to the formation of nanosized particles (∼50 nm) with reduced ferric impurities and uniformly covered with carbon to form a conducting network.
https://doi.org/10.1016/j.jpowsour.2015.12.001_p1_2 | Energy economy and related complications are the everlasting phobia of 21st century [1], [2], [3]. Even though many means of producing energy are established, effectively using them by efficient storage remains one of the biggest concerns of present and future generations [4], [5]. An efficient storage system can effectively improve our lifestyle, cultural integration and transportation system. Unfortunately, the worries are still worries and options are still immature. Among the existing energy storage options, lithium-ion batteries (LiBs) have cultivated the benefits and still lead the market [6], [7]. Even though other innovative approaches are getting closer to the reality, their stability and adaptability are yet to be quantified [8], [9]. Thus, the present scenario demands better performing materials that can compensate the troubles existing in the current technology such as safety, heavy packaging materials, ageing stability, ecocompatibility and cost [10], [11], [12].
https://doi.org/10.1016/j.jpowsour.2015.12.001_p1_3 | Many of the above mentioned issues related to LiBs can be overcome by moving to an all-solid configuration [13], [14]. Moreover, another drawback is the use of solvents in most of the preparation procedures, thus increasing the concerns related to high impact processes and disposal of organic (most often halogenated) solvents. On the contrary, the use of water as solvent in different preparation procedures should be one of the main objectives of the scientific community in view of the assessment of the next-generation of large-scale energy storage systems [15]. However, the scientific activity in this direction is rather scarce, and most of the cell components reported in the literature are prepared in hazardous conditions, by means of processes including many expensive heat treatments and prolonged separation/purification steps [16], [17].
https://doi.org/10.1016/j.jpowsour.2015.12.001_p1_4 | The choice of the preparation conditions becomes even more relevant when coupled with the disposal of conventional liquid organic electrolyte solutions, made of a lithium salt dissolved in organic carbonates. Indeed, all-solid state batteries can lead to substantial benefits, such as excellent processability and flexibility, higher safety, minimization/prevention of short circuits due to lithium dendrite crystals growth upon cycling and ease of handling [18], [19]. Moreover, solid-sate electrolytes also act as separators insulating the positive electrode from the negative one. To this purpose, they are requested to possess suitable physical properties in terms of mechanical robustness, elasticity and thermal stability [20], [21].
https://doi.org/10.1016/j.jpowsour.2015.12.001_p1_5 | We recently proposed various polymeric matrices suitable as LiB solid electrolytes [22], [23], [24], [25], [26]. However, a relevant limit is the absence of a polymeric matrix capable of providing all the required peculiarities cited above. To this purpose, a promising solution could be given by interpenetrating polymer networks (IPNs). Indeed, by taking monomers or oligomers that polymerize by different mechanisms, two IPNs having contrasting or complementary properties can be produced. The major advantage of these hybrid systems lies in their superior combination of physical, chemical, thermal, mechanical and electrical properties, which can be achieved by appropriately selecting these components and by adjusting their relative proportions [27]. Despite their potential interest, as being often used in the field of fuel cells [28] or in the preparation of special binders for electrodes in energy storage systems [29], [30], to the best of our knowledge only a few groups proposed IPN-based polymer electrolyte for lithium batteries. Passerini et al. [31] and Momma et al. [32] prepared a PEO-PS di-block copolymer gel electrolyte that showed high ionic conductivity (1 mS cm−1 at ambient temperature) and kept a discharge capacity of 124 mAh g−1 during 30 cycles. However, this system still contained a high quantity of solvent within the polymeric network; moreover, a study of prolonged cycling was not proposed.
https://doi.org/10.1016/j.jpowsour.2015.12.001_p1_6 | In general, accordingly to the IUPAC definition [33], systems comprising one or more polymer networks and one or more linear polymers characterized by molecular scale penetration of at least one of the networks by a linear macromolecule are generally classified as semi-interpenetrating polymer networks (s-IPNs). A s-IPN [34] is identified from an IPN due to the presence of linear macromolecules that can be separated from the constituent polymer network without breaking any chemical bonds. The most interesting semi-interpenetrating networks reported in the literature so far include: PEO-PU-PAN [35], PMMA/PEGDA [36], PEGDMA/poly(siloxane-g-allyl cyanide)/PEGDME [37], TMPTA/PVDF-co-HFP [38], PEG/PMMA [39], multi-armed oligo(ethyleneoxy)phosphate [40], PEO-co-EC/POSS-A/ETPTA [41], PMMA/polysiloxane-co-propyloxymethoxytriglycol [42], and PEGDA-co-PVC/PVDF-co-HFP [43]. Interestingly, recent results concerning the preparation of polymer electrolytes incorporating polymerised ionic liquids or other polymer systems having linear chains in semi-interpenetrating network-like architecture is also pacing up [43], [44], [45]. Shaplov et al. [46] reported high ionic conductivity (>10−4 S cm−1 at 25 °C), excellent mechanical properties and stable interfacial properties for a s-IPN-based system that contains reactive ionic liquid, nitrile butadiene rubber and methacrylate-based oligomers. In general, in all the above reported results, the role of linear chain is to impart ionic conductivity and/or mechanical properties.
https://doi.org/10.1016/j.jpowsour.2015.12.001_p1_7 | Considering the existing know how, in the present work we propose newly elaborated truly-solid s-IPN-based polymer electrolyte membranes. The samples are prepared by thermally-induced free radical polymerisation and thoroughly characterised in terms of their physical, chemical and electrochemical properties. The best performing sample is assembled in lithium “pouch” cells exploiting a composite LiFePO4 cathode and a suitable in situ polymerization procedure directly on the surface of the electrode film, fundamental to obtain an intimate interfacial adhesion. The process is simple, eco-friendly and even adaptable to battery processing methods to improve the interfacial properties. The truly solid polymer cell demonstrates for the first time very long-term charge/discharge cycling for thousands of cycles. The results regarding stability and aging resistance are motivating, and a good insight is provided for the materials that can be pursued by such polymerisation procedures. In addition, the simplicity of the proposed process and the wide availability of the materials used make this system very promising and ready to be industrially scaled-up following the main principles of green chemistry.
https://doi.org/10.1016/j.jpowsour.2015.12.001_p2_3 | Unless otherwise mentioned separately, all starting materials and reagents were purchased from commercial supplier Sigma Aldrich and used without further purification. The experiments were repeated two to three times and found to be reproducible. All samples were stored in an environmentally controlled dry-room (10 m2, R.H. <2% ± 1 at 20 °C) produced by SOIMAR (Caluso, Italy).
https://doi.org/10.1016/j.jpowsour.2015.12.001_p2_4 | The reactive formulation for the preparation of the all solid semi-IPN-based polymer electrolyte membranes was based on bisphenol A ethoxylate (15 EO/phenol) dimethacrylate (BEMA), a methacrylate based di-functional oligomer having an average molecular weight of 1700. Poly(ethylene oxide) (PEO, Mw = 200,000) was used as long chain polymer, which can enhance the mobility of Li+ ions. Bis(trifluoromethane)sulfonimide lithium salt (LiTFSI, CF3SO2NLi–SO2CF3, battery grade) was obtained from Solvionic and used as the source of Li+ ions. 2-2′-azoisobutyronitrile (AIBN) was used as free radical initiator when acetonitrile (ACN) was used as the solvent; 2,2′-azobis(2-methylpropionamidine) dihydrochloride (AAPH) was used as the initiator when water was used as the solvent. Before use, BEMA and PEO were dried for few days under vacuum (BUCHI Glass Oven B-585 Drying), and ACN was treated with molecular sieves (4 Å).
https://doi.org/10.1016/j.jpowsour.2015.12.001_p2_6 | The reactive mixtures were prepared by mixing known quantity of dimethacrylate monomer, polyethylene oxide and lithium salt in ACN along with 2 wt. % of free radical thermal initiator AIBN. The ratio of active components to ACN was 1:3 (in weight). The exact formulation of the series of samples prepared (namely, TBP-1 to TBP-3) is given in details in Section 3. The reactive mixture was later drawn into a film by coating it onto a releasing paper purchased from LENETA, USA. Then, the set up was kept for drying under a fume hood. Later, the precursor membrane over LENETA sheet was kept in an oven under N2 flux at 90 °C for 1 h to complete the thermal polymerization. Mechanically stable, free-standing films were easily peeled off from LENETA sheets. The average thickness of the final polymer electrolyte membrane was around 80 μm. The complete process usually takes less than 3 h for the production of ready-to-use all solid polymer electrolyte membranes. For electrochemical testing in lithium cells, the reactive solution was prepared using water as the solvent and sprayed over the electrode surface to form a thin film that successively underwent thermal polymerisation.
https://doi.org/10.1016/j.jpowsour.2015.12.001_p2_8 | The insoluble fraction (gel content) of the thermally cured products was determined as follows: the samples were kept in a stainless steel metal net, accurately weighed and, subsequently, extracted with CHCl3 to dissolve the non-cross-linked polymer chains. Extraction included 18 h of residence time for the solvents in order to remove the soluble content from the sample at ambient temperature. The cross-linked (insoluble) fraction was then calculated by dividing the mass of the dry sample left after the extraction by the mass of the original sample (relative error = ±1%).
https://doi.org/10.1016/j.jpowsour.2015.12.001_p2_9 | The surface morphology study was performed using Field Emission Scanning Electron Microscope (FESEM, ZEISS Supra 40), equipped with an energy dispersive X-ray spectrometer (EDX). For analysis, the samples were subjected to metallization by sputtering a very thin Cr layer (around 10 nm maximum) to minimize the effect of the electron beam irradiation that might lead to charging and “burning” of the polymer network.
https://doi.org/10.1016/j.jpowsour.2015.12.001_p2_10 | The glass transition temperature (Tg) was evaluated by differential scanning calorimetry (DSC) using a DSC 204 F1 Phoenix® (Netzsch) instrument. Samples were housed in aluminium pans in a dry room under controlled atmosphere. In a typical measurement, the electrolyte samples were cooled from ambient temperature to −85 °C and then heated at 10 °C min−1 up to 120 °C under N2 flux. The Tg was calculated as the midpoint of the heat capacity change observed in the DSC trace during the transition from glassy to rubbery state. The thermal stability of the samples was tested by thermo-gravimetric analysis (TGA) with a TG 209 F1 Libra® instrument from Netzsch over the temperature range of 25–600 °C under N2 flux at a heating rate of 10 °C min−1.
https://doi.org/10.1016/j.jpowsour.2015.12.001_p2_11 | The ionic conductivity of the s-IPNs was determined by electrochemical impedance spectroscopy (EIS) analysis of two-electrodes test cells (ECC-Std purchased from EL-Cell, Germany) assembled by sandwiching the electrolyte sample between two stainless steel (SS-316) blocking electrodes (area 2.54 cm2). A PARSTAT-2273 potentiostat/galvanostat/F.R.A. (Frequency Response Analyzer) instrument (Princeton Applied Research, USA) was used for measurements at various temperatures in the 1 Hz to 100 kHz frequency range at the open circuit potential (OCV). The cells were assembled in the dry room and housed in an environmental simulation chamber (BINDER model MK-53, with a temperature control of ±1 °C). They were kept at 80 °C overnight and, then, tested from 20 to 80 °C at a temperature interval of 10 °C (the samples were kept at each intervals for about 1 h before measurement, to allow an optimum thermal equilibrium). The ionic conductivity was calculated based on the following equation: σ = (ℓ / A) / Rb where σ is the ionic conductivity (S cm−1), Rb the bulk resistance, ℓ and A are the thickness and area of the test sample, respectively. Rb was given by the high frequency intercept of the Nyquist plot by analysing the impedance profile using a suitable fitting program (Electrochemistry Power Suite software, version 2.58, Princeton Applied Research).
https://doi.org/10.1016/j.jpowsour.2015.12.001_p2_12 | The compatibility of the s-IPNs with the lithium metal anode was tested by monitoring the time evolution of the impedance response of a non-blocking Li/s-IPN/Li symmetrical cell under open circuit conditions (OCV) at 70 °C. The electrochemical stability window (ESW) was evaluated at 70 °C by linear sweep voltammetry (LSV) in three electrodes test cells (ECC-Std purchased from EL-Cell, Germany) using a PARSTAT-2273 instrument. Separate LSV tests were carried out on each polymer electrolyte sample to separately determine the cathodic and anodic stability limits. The measurements were performed by scanning the cell potential from the OCV towards more negative (cathodic limit) or positive (anodic limit) potential values. The following cell configurations were adopted for the anodic (potential scan range from OCV to 6 V vs. Li/Li+) and cathodic (from OCV to −0.2 V vs. Li/Li+) scans, respectively: i) stainless steel (SS, working) and Li metal (counter) as the electrodes and the given s-IPN as the electrolyte; ii) Cu foil (working) and Li metal (counter) as the electrodes and the given s-IPN as the electrolyte. In both cases, the active area of both the electrodes and the electrolyte was equal to 2.54 cm2. The potential was scanned at a rate of 0.1 mV s−1. The current onset of the cell was associated with the decomposition (oxidation or reduction) of the electrolyte. Clean electrodes and fresh samples were used for each test.
https://doi.org/10.1016/j.jpowsour.2015.12.001_p2_14 | Laboratory-scale lithium cells were assembled using a carbon coated LiFePO4-based composite cathode and a lithium metal anode. The average composition of the cathode was in the ratio of 87:8:5 wt.%, where the active material was commercial LiFePO4 (Clariant LP20), conductive carbon was Shawinigan Black AB50 (Chevron Corp., USA) and sodium carboxymethyl cellulose (Na-CMC) was the binder [47]. Na-CMC was initially dissolved in deionized water followed by the addition of conductive carbon and active material nanoparticles under continuous stirring (∼3 h). The obtained slurry was then spray-coated onto a hot aluminium current collector foil (70 °C), dried under a fume hood at ambient conditions and later vacuum dried overnight at 120 °C. Later, electrode foils were cut in 2.5 cm × 2.5 cm pieces and prepared in the form of an electrode−electrolyte composite by thermally curing the s-IPN polymer electrolyte directly onto the surface of the electrode film. In a typical preparation, a blend of the thermally-cured polymer electrolyte was prepared following the procedure described in Section 2.2 but using water instead of ACN as the solvent. The mixture was spray-coated over the electrode surface to form a thin film (max 30 μm) and followed up with a thermal-induced polymerization directly over the electrode. Then, the electrolyte/electrode films were dried under high vacuum overnight at 90 °C prior to cell assembly to assure complete water removal. The all-solid-state test cells were fabricated by laminating a lithium foil over the multiphase composite electrode/electrolyte tape. The assemblies were housed in a coffee bag envelope (pouch cell) and, successively, sealed by hot pressing at about 100 °C. The electrochemical active area of the laminated cells was approximately 6 cm2. The electrochemical behaviour and characteristics of the cells were investigated at 70 °C in terms of constant current charge/discharge cycling at different current regimes using an Arbin Instrument Testing System model BT-2000. The performance was evaluated in terms of rate capability, charge/discharge efficiency and specific capacity retention upon very long-term cycling at 70 °C. The potential cut-offs were fixed at 4.0 V vs. Li/Li+ (charge step, lithium deinsertion) and 2.5 V vs. Li/Li+ (discharge step, lithium insertion). Prior to testing, all cells were kept at 70 °C for at least 5 h to achieve the thermal equilibrium and the effective contact between the electrodes and electrolyte.
https://doi.org/10.1016/j.jpowsour.2015.12.001_p3_3 | Polymer electrolyte membranes were prepared by thermally induced free radical polymerisation of a reactive mixture under inert conditions. The typical reactive mixture formulation consists of four components, namely, a dimethacrylate oligomer BEMA, a high molecular weight PEO, LiTFSI as the lithium ion source and a thermal initiator, thoroughly dissolved in a proper solvent. BEMA was selected as the multifunctional oligomer as it can function as a soft crosslinking agent due to its well-known characteristics such as low Tg, solubility in various solvents, fast reaction kinetics and compatibility with PEO chains and lithium salt [48]. Moreover, it can readily form cross-linked networks thus keeping the electrolyte components intact. Under temperature, the thermal initiator decomposes into free radicals, which react with the dimethacrylate groups to form three dimensional networks. Before polymerisation reaction, the precursor solution was poured into a Teflon dish and kept under a fume hood for evaporation. This process allows the PEO chains to distribute uniformly over the surface. Then, once transferred in an oven under controlled atmosphere at 80 °C, the di-methacrylates react themselves to form a three dimensional network. This overall step forms the backbone of the polymer electrolyte, which is similar to the matrices being formed in the form of a semi interpenetrating polymer network. A s-IPN [38] is generally characterized by the presence of a heterogeneous phase structure that is formed by a chemically cross-linked polymer matrix and a linear thermoplastic chain. It is efficient and easy to produce with tailored structural/physicochemical characteristics and it is used for a wide variety of applications [49].
https://doi.org/10.1016/j.jpowsour.2015.12.001_p3_4 | Various physical and chemical characterisation methods such as gel content studies, FESEM analyses, differential scanning calorimetry (DSC) and thermo-gravimetric analyses (TGA) were performed on the thermally cured polymer electrolytes. The BEMA to PEO ratio was kept at 40:60 as it was found to be the optimal balance between the soft cross-linker to linear thermoplastic polymer content. Before arriving to the reported formulation, several tests were performed to understand the fundamental aspects of the polymer electrolytes, to decide the quantity and type of photoinitiator, as well as the suitable molecular weight of PEO depending on the easiness in processing, solubility of salt, ionic mobility in terms of [EO]/[Li] ratio and mechanical integrity. Thus, here the focus was on varying the salt content and pursuing the investigations of the different samples resulting from such combinations.
https://doi.org/10.1016/j.jpowsour.2015.12.001_p3_5 | Table 1 shows the composition of the solid polymer electrolytes under study along with the insoluble fraction (gel content), thermal stability and glass transition temperature values. As seen in Fig. 1, after solvent evaporation and thermally induced crosslinking, the polymer electrolytes obtained by copolymerisation of the various components are rather thin (∼80 μm), non-tacky, translucent, freestanding, extremely flexible and easy to manipulate. A multimedia illustration of the mechanical integrity of the representative s-IPN, namely TBP-1, is shown in the supported video in which the final polymer electrolyte was folded in half multiple times, and recovered to its original shape without any damage or tackiness. This indicates that the prepared solid electrolyte material is mechanically stable and robust even if the thickness is rather low; similar features are also visible in Fig. 1. Table 1. List of the different s-IPNs under study, amount of the various components used in the polymer electrolyte preparation along with the relevant thermal and physical characteristics. Name BEMA (wt. %) PEO (wt. %) LiTFSI (wt. %) Insoluble content (wt. %) T5 (°C) Tg (°C) EOm/Li Xc (%) TBP-1 36 54 10 40 ± 3 330 −33.2 35:1 36.2 TBP-2 34 51 15 39 ± 2 330 −29.2 21:1 29.7 TBP-3 32 48 20 35 ± 2 330 −25.3 16:1 25.8 In all cases the initiator content was 2% by weight with respect to the total weight. Download : Download high-res image (738KB)Download : Download full-size image Fig. 1. Non-sticky and flexible nature of a typical TBP-1 based s-IPN (top left image), which was folded multiple times, and recovered (bottom left) to the first shape without any damage.
https://doi.org/10.1016/j.jpowsour.2015.12.001_p3_7 | The conversion of the di-functional oligomer to cross-linked network after thermal polymerisation was evaluated by measuring the insoluble fraction content. The obtained values are listed in Table 1. It was observed that an increase in salt content slightly reduced the insoluble one. One possible explanation for such a behaviour is the restricted mobility of the reactive methacrylate groups to the reaction sites during the polymerisation process where the propagation reaction is happening in an almost solid like condition. Moreover, the addition of lithium salt further increased the viscosity of the system. The gel content values (%) were found to be well in accordance with the amount of BEMA used in the matrix; indeed, a value higher than the theoretical was noted. This result was also confirmed by FTIR measurements (data not reported), that showed the absence of methacrylate groups at 1634 cm−1. This may be ascribed to the PEO chains that, remaining after extraction in CHCl3 solvent for 18 h, are trapped through the polymerised BEMA (pBEMA) structures. Indeed, large number of PEO chains came out of the three dimensional cages formed by pBEMA structures during the extraction step in CHCl3 solvent, which confirms the semi-IPN like characteristics of the final polymer electrolyte membrane.
https://doi.org/10.1016/j.jpowsour.2015.12.001_p3_8 | The surface morphology of the polymer electrolyte was studied by FESEM analysis. The topographic images are shown in Fig. 2(A–D), which highlights the typical micro-phase heterogeneity characteristics of a s-IPN network structure. In particular, the s-IPN based polymer matrix exhibited amorphous phases of pBEMA, LiTFSI coordinated PEO and crystalline PEO phases. Some voids or pores are visible in the images, which are most likely formed during the evaporation of the solvent from the polymer matrix along with the evolution of N2 gas during the polymerisation process that involves the decomposition of AIBN molecules. At very high magnification (see image D of Fig. 2), the overall homogeneity and smooth surface of the s-IPNs under study are well evidenced. Download : Download high-res image (890KB)Download : Download full-size image Fig. 2. A) FESEM image of the representative TBP-3 polymer electrolyte at 5K magnification; B–D) images at various locations (marked in yellow circles) and at different magnifications. (For interpretation of the references to colour in this figure legend, the reader is referred to the web version of this article.)
https://doi.org/10.1016/j.jpowsour.2015.12.001_p3_9 | The glass transition temperature (Tg) was evaluated by differential scanning calorimetry (DSC) analysis and the resulting thermograms are shown in Fig. 3A. DSC measurements were performed on the series of polymer electrolytes TBP-1 to TBP-3. The corresponding Tg values are also listed in Table 1. The Tg was defined as the midpoint of the heat capacity change observed in the DSC trace during the transition from glassy to rubbery state. The analyses evidenced an increase in Tg values with increasing the salt content. This effect may result from the coordination of lithium salt with PEO chains, which may increase the viscosity, thus restricting the segmental mobility. For comparison purposes, a reference polymer electrolyte was prepared by mixing PEO (85 wt. %) of same molecular weight and 15 wt. % of LiTFSI (namely, PEO-15Li). A Tg value of −47 °C was evidenced, which is much lower than the TBP series of s-IPN electrolytes. Comparing the EOm/Li ratio of PEO-15Li with that of the s-IPNs, it is observed that it matches with TBP-1. Note that EOm indicates the number of –EO– moieties of the PEO chains, which possess the segmental mobility characteristics compared to the restricted –EO– moieties from the crosslinker BEMA. Moreover, if one calculates the amount of LiTFSI in weight percentage with the reference electrolyte (PEO-15Li), it matches with TBP-2 electrolyte. However, in both cases the Tg was higher than the PEO-15Li reference sample, which is an indication that the soft crosslinker BEMA influences the mobility of the PEO chains. This may account for an increase in the overall Tg of the TBP series of electrolytes. The crystallinity percentage (Xc %) calculated from the DSC curves using the PEO heat of melting (Enthalpy 197 J g−1) [50] confirmed that the Xc of PEO-15Li (graphs not reported here) is 55%, which is much higher than the TBP series of electrolytes, both if calculated in EO/Li ratio and/or LiTFSI wt. %. This further confirms that the crosslinking process (induced by BEMA) helps the PEO chains to pack properly within the polymer network. The different percentage of lithium salt in the polymer matrix significantly influenced the size and nature of the crystalline peaks at around 50 °C. It is also worth noting that the melting temperature (Tm) of the s-IPNs was decreased from 56 °C (TBP-1) to 47 °C (TBP-3). The melting peak was also broadened with an increase in the LiTFSI concentration, indicating that the salt interacted with the PEO chains, thus hindering the formation of crystallites in the polymer matrix. It can be eluded from the DSC studies that the TBP membrane series is in the rubbery state at ambient temperature and dominated by amorphous phase, especially if compared with the pristine PEO-15Li reference sample (e.g., the amorphous nature of TBP-2 exceeds 70%). Download : Download high-res image (416KB)Download : Download full-size image Fig. 3. A) DSC curves and B) TGA thermogram obtained for the TBP series of s-IPNs prepared with various amount of LiTFSI.
https://doi.org/10.1016/j.jpowsour.2015.12.001_p3_10 | The thermal stability of the samples was assessed by thermo-gravimetric analysis (TGA). The resulting thermograms are shown in Fig. 3B. A high temperature single step weight loss is evidenced, which accounts for the profound homogeneity of the semi-interpenetrating solid electrolytes with noticeable deflection only above 300 °C. The thermal stability of the samples, corresponding to the temperature where 5% of weight is lost, is denoted as T5, and the corresponding values are listed in Table 1. The T5 values for the s-IPNs under study are well above 330 °C, indicating that the polymer electrolytes are highly stable and safe to use up to very high temperatures. The shoulder peak at above 400 °C likely corresponds to the decomposition of the LiTFSI incorporated in the polymer electrolyte. The initial 1–2% dip before 100 °C is ascribable to the loss of humidity that is absorbed during the handling of the sample for testing [51], [52].
https://doi.org/10.1016/j.jpowsour.2015.12.001_p3_11 | The ionic conductivity of the s-IPN series of polymer electrolytes was calculated from the response of electrochemical impedance spectroscopy (EIS) analysis. Lithium salt is directly incorporated into the polymer electrolyte during thermal polymerisation, thus no additional steps were performed (to incorporate salts and/or plasticisers). Fig. 4A shows the Arrhenius plot, reporting the ionic conductivity versus the temperature inverse of the s-IPNs prepared by thermal curing. A typical ionic conductivity increase with elevating temperature was observed, at least in the range of EO/Li ratio investigated in the study. In addition, it was also observed that an increase in lithium salt concentration increases the ionic conductivity, which indirectly means that a lower EOm/Li ratio is beneficial for higher ionic conduction. That means, when the EOm/Li ratio was changed from 35:1 to 16:1, the conductivity correspondingly enhanced. A further increase in salt concentration was not attempted, as it will decrease the EOm/Li ratio to unfavourable values [53]. Further increase in salt concentration may create problems related to TFSI− anions where conductivity will dampen by salt precipitation and/or formation of aggregates [54]. In the TBP series of polymer electrolytes two kinds of –EO– moieties are present: i) the ethoxy group that is present in the BEMA molecule, which is static (EOs) or mobility restricted due to the participation in chemical crosslinking, and ii) the mobile –EO– moieties (EOm) of PEO chains, which can exhibit sufficient segmental motion. Also, EOm responds very well to temperature change and salt concentration, as it can influence the crystallinity of the overall polymer matrix. In the present case we reported the EO/Li ratio with respect to EOm as it is the most influencing moiety. TBP-3 sample displays the highest conductivity in the whole temperature range, reaching values of the order of 10−5 S cm−1 at 20 °C and exceeding 10−3 S cm−1 at 80 °C. Thus, sample TBP-3 having the lowest EOm/Li ratio (16:1, see Table 1) showed the highest ionic conductivity if compared to those having a higher EOm/Li ratio. The large deflection in ionic conductivity upon heating is observed around 50 °C for all the electrolytes, and confirmed that the physical transitions related to the melting of the crystalline peaks are in agreement with the melting temperature values obtained from DSC analysis. It is worth noting that the PEO-15Li sample, obtained without cross-linker and with the same amount of lithium salt (in wt. %) as for TBP-2, exhibits lower ionic conductivity in the whole temperature range. This is well in agreement with the DSC studies and the resulting percentage of crystallinity (Xc %) calculations, which is induced by the pBEMA networks. Download : Download high-res image (280KB)Download : Download full-size image Fig. 4. A) Arrhenius plot showing the ionic conductivity vs. temperature for s-IPNs prepared with various LiTFSI content, but keeping the BEMA to PEO ratio fixed at 40:60; B) Vogel–Tamman–Fulcher (VTF) dependence of the s-IPNs fitted between 50 and 80 °C (i.e., above the deflection point).
https://doi.org/10.1016/j.jpowsour.2015.12.001_p3_12 | In polymer electrolytes, the dependence of the ionic conductivity towards temperature increase is not a linear relation. Generally, the ion conduction mechanism can be elucidated from the activation energy calculations. A complete fitting at a full range of testing temperature may not be possible due to the phase transitions occurring from the melting of the crystalline regions or the rearrangement of the –EO– moieties in a PEO-based system. In the present case, the ionic conductivity vs. temperature curve was not fitting with the Arrhenius equation as well as with the Vogel–Tamman–Fulcher (VTF) equation [55]. The optimal fitting (i.e., regression analysis R2 values above 0.999) was obtained using VTF equation when the calculations were carried out between 50 and 80 °C. Thus, the activation energy (Ea) of the electrolyte systems was calculated by fitting the values with the VTF equation, using the slopes of the resulting plots. Fig. 4B shows the relationship (see equation below) between ln σ and 1/(T–T0): where T0 is a parameter related to the glass transition temperature, Ea is the activation energy, σ0 is the pre-exponential factor and R is the ideal gas constant. Generally, the VTF equation is believed to describe the conduction behaviour of highly concentrated liquid electrolytes and molten salts [56], [57]. As listed in Fig. 4B, Ea values varied from 4.9 to 6.7 kJ mol−1 from TBP-1 to TBP-3, indicating a corresponding viscosity increase with the EOm/Li ratio. This will enforce the ions to move slowly at a given energy, demonstrating that the ionic moment in a polymer electrolyte above the melting point is largely contributed by the melted –EOm− moieties (i.e., segmental motion).
https://doi.org/10.1016/j.jpowsour.2015.12.001_p3_13 | A deep understanding of the interfacial properties between the lithium metal electrode and the polymer electrolyte is necessary for interpreting and finely tuning the factors that control the recharge ability of lithium-based polymer batteries. Thus, the highly conducting TBP-3 sample was examined in terms of compatibility (interfacial stability) with the lithium metal electrode. As shown in Fig. 5 (A and B), a TBP-3-based lithium symmetric cell showed stable resistance after few days of testing at 70 °C. Indeed, the resistance increased during the initial days of storage indicating the formation of a thin and homogeneous solid electrolyte interface (SEI) layer onto the surface of the lithium metal electrode, which is clearly showed in Fig. 5B. The overall resistance rapidly decreased and stabilized at around 100 Ω after few days, accounting for stable interfacial characteristics. It is worth noting that the change in bulk resistance was limited within the range of 32 ± 4 Ω (Fig. 5B), indicating that no vigorous reactions were taking place as resulting from any unavoidable impurities that might be present in the polymer matrix due to synthesis procedure, sample transfer/handling or cell assembly (note that impedance measurements exhibit an error bar from 5 to 10%). Download : Download high-res image (386KB)Download : Download full-size image Fig. 5. A. Nyquist plot representing the evolution of the interfacial resistance versus time at open circuit conditions, using the Li/TBP-3/Li symmetric cell configuration at 70 °C; B: change in resistance (high Hz and low Hz) along with the evolution of the charge transfer resistance (diameter of semi-circle) with time.
https://doi.org/10.1016/j.jpowsour.2015.12.001_p3_15 | In general, for a lithium-based battery, the anode reactions occur in the vicinity of 0 V vs. Li/Li+, while the cathode potential may exceed 4.5 V vs. Li/Li+, implying that the electrochemical stability window (ESW) is a fundamental parameter that determines the reversibility of plating/stripping and de-intercalation/intercalation processes.
https://doi.org/10.1016/j.jpowsour.2015.12.001_p3_16 | The ESW of the TBP-3 membrane (representative for all the samples) measured at 70 °C is shown in Fig. 6. In the resulting current–potential traces, a clear and well-defined lithium deposition/stripping couple of peaks at around 0 V vs. Li/Li+ was observed. It confirms both the proper working of the solid polymer electrolyte in lithium cell as well as the presence of a porous and ion-transporting interface. During the initial anodic sweep towards higher potential values, the onset of a current peak at approx. 4.7 V vs. Li/Li+ is generally related to the decomposition (oxidation) of the electrolyte. No other features are observed, confirming the high purity of the polymer electrolyte. Thus, in summary, good thermal stability, acceptable ionic conductivity, low activation energy and wide electrochemical stability window are encouraging characteristics for a polymer electrolyte that aspires to be tested in realistic battery configuration. Download : Download high-res image (237KB)Download : Download full-size image Fig. 6. Electrochemical stability window of sample TBP-3. The anodic and cathodic scans were separately run at 70 °C and then collected together.
https://doi.org/10.1016/j.jpowsour.2015.12.001_p3_17 | In this respect, laboratory-scale lithium “pouch” cells were assembled by combining a lithium metal anode with a composite multiphase LiFePO4/TBP-3 electrode/electrolyte film and tested in order to evaluate the capability of the electrolyte to perform in real battery configuration. Its electrochemical behaviour was investigated in terms of constant current charge/discharge cycling performed at 70 °C. The electrochemical process of this battery is the reversible insertion/de-insertion of lithium ions from and to lithium iron phosphate following the typical reaction: LiFePO4 ↔ xLi + Li(1−x)FePO4 which is expected to operate at around 3.45 V vs. Li/Li+ with flat charge/discharge plateaus for a theoretical specific capacity of 170 mAh g−1. Fig. 7A shows the typical charge and discharge cycles run at different current rates (i.e., from C/10 to 5C, note that 1C corresponds to ∼ 3 mA with respect to an approximate LiFePO4 active mass of about 18 mg, corresponding to a mass loading of approx. 3 mg cm−2). Fig. 7B shows the specific capacity vs. cycle number at different current rates. Reproducible potential profiles were obtained, in which the initial specific capacity approaches 160 mA h g−1 at C/10 rate (i.e., the full capacity that the commercial LiFePO4 cathode used in this study can deliver at the selected current rate even in standard liquid electrolyte based configuration). The rate capability and capacity retention were found to be satisfactory: even after prolonged cycling at high 5 C current rate, the cell was still able to deliver specific capacity values of around 120 mAh g−1 (150th cycle at 1C rate) with a drop of less than 25% with respect to the initial value at C/10. Such an excellent rate capability is definitely a remarkable achievement for a fully solid system. Thus, the cell operated with the expected potential profiles delivering a good fraction (>75%) of the theoretical capacity even at rates as high as 1C. The cycling response was also encouraging since no decay in capacity was shown during this initial test and the charge–discharge efficiency following the initial cycles, where rearrangements in the structure of the electrode took place, was maintained to be always near to unity, with no abnormal drift even at high regimes (see in Fig. 7B the complete restore of the specific capacity values from 5C to 1C after >120 cycles). Download : Download high-res image (386KB)Download : Download full-size image Fig. 7. Constant current charge/discharge cycling of the LiFePO4/TBP-3/Li truly solid lithium polymer cell at 70 °C: A) potential vs. specific capacity profiles and B) the specific capacity at various current rates (C/10 to 5C) with respect to number of cycles.
https://doi.org/10.1016/j.jpowsour.2015.12.001_p3_18 | The stability of the newly elaborated thermally cured s-IPN polymer electrolyte upon prolonged aging in real cell configuration was evaluated by a very long-term charge/discharge cycling test up to >2000 cycles at 1 C rate. As shown in Fig. 8, the samples may retain >70% of the initial specific capacity at the same current regime. Moreover, the polarisation between the charge and discharge plateaus was found to be reasonably limited if comparing the potential vs. specific capacity profiles at the 1st and 2000th cycles, respectively (see Fig. 8A). Altogether, the cycling response is highly encouraging, with an excellent efficiency approaching 100% after the initial cycles, that accounts for a high reversible cycling stability upon the whole very long-term stress test. Download : Download high-res image (363KB)Download : Download full-size image Fig. 8. Constant current charge/discharge long-term cycling (up to 2000 cycles) of the LiFePO4/TBP-3/Li truly solid lithium polymer cell at 70 °C: A) potential vs. specific capacity profiles and B) specific capacity vs. cycle number at 1C rate.
https://doi.org/10.1016/j.jpowsour.2015.12.001_p3_19 | The possibility of using the new elaborated polymer electrolyte system with high potential cathodes such as mixed lithium nickel manganese cobalt oxide (LiNiMnCoO2 or NMC) as well as nanosized silicon-based anodes is under investigation in our Labs; the preliminary results in this respect are highly encouraging and will be presented in a forthcoming paper.
https://doi.org/10.1016/j.jpowsour.2015.12.001_p4_2 | Exploiting a newly elaborated thermal induced free radical polymerisation technique, we were able to produce highly robust and thermally stable solid polymer membranes to be used as electrolyte separators in aging resistant Li-ion batteries. The process is very versatile, and easily permits to tailor a desired polymer composition. The overall architecture is built on a semi-interpenetrating polymer network (s-IPN) structure, where a di-methacrylate oligomer is cross-linked (in situ) in the presence of a long thermoplastic linear PEO chain and supporting lithium salt to obtain a freestanding, flexible and non-tacky film. In the envisaged systems, the di-methacrylate functions as a soft cross-linker, thus avoiding physical mechanical deformation of the s-IPNs at elevated temperature, without hampering the ionic mobility.
https://doi.org/10.1016/j.jpowsour.2015.12.001_p4_3 | The analysis of the electrochemical behaviour evidenced a wide stability window and excellent performance in real battery configuration. In this respect, a truly solid-state polymer lithium cell was assembled using a commercial LiFePO4 cathode with an in-situ deposited thin polymer electrolyte film and a lithium metal anode, which upon constant-current charge/discharge cycling at 70 °C showed full specific capacity recovery at low current regimes and excellent rate capability up to 5C rate. Moreover, outstanding aging resistance was demonstrated, as for the very high capacity retention after very long-term cycling (up to > 2000 constant current charge/discharge cycles), which is utmost important when stationary or highly stressful applications are envisaged.
https://doi.org/10.1016/j.jpowsour.2015.12.010_p1_2 | All-solid-state lithium-ion batteries capable of operating at ambient temperatures have long been perceived as a holy grail in modern battery research and represent a significant challenge for materials and device development [1], [2], [3], [4]. Successful fabrication of all-solid-state battery systems would provide an ultimate solution to the long standing technical challenges on device safety and dendrite formation, which have been intrinsically associated with Li-ion batteries with liquid and/or gel electrolytes for many years [5]. An advance in development of all-solid-state battery cells is inherently dependent on solid polymer electrolytes (SPEs), such as poly(ethylene oxide) (PEO)/lithium salts, since high ionic conductivity and low interfacial resistance are required for the battery cells to operate [6]. PEO/lithium salt systems have been most extensively studied because PEO is capable of providing necessary flexibility to facilitate lithium ion transport in the polymer matrix and to enhance interfacial contacts between electrolyte and electrodes [7], [8]._ENREF_8 Nevertheless, development of PEO/lithium salt systems has been largely hampered by the following issues: (1) insufficient ionic conductivity to enable significant battery performance at a temperature below the melting point of 65 °C and relatively poor dimensional stability above the melting point; (2) low lithium ion transference numbers (tLi+<0.3), giving rise to formation of a strong concentration gradient during battery operation with deleterious effects of dendritic growth and limited power delivery [9].
https://doi.org/10.1016/j.jpowsour.2015.12.010_p1_3 | SIPE-based Li-ion batteries have been demonstrated recently to be thermally stable, mechanically robust and electrochemically conductive [10], [11]._ENREF_12_ENREF_10 Unfortunately, virtually all the batteries rely on solvents contained in polymer matrices and pores in electrolyte membranes to carry out ion conduction between electrodes. It has been shown that a use of an appropriate solvent may boost the ionic conductivity of a membrane by 2-3 orders of magnitude in a battery cell via solvating ionic species, accelerating ion diffusion and enhancing interfacial contacts between electrodes and electrolyte. Unfortunately, to date, only a handful of the reported gel SIPE-based Li-ion batteries displays significant device activities at room temperature, although the SIPE materials are often of high ionic conductivities with high ion transference numbers [12]._ENREF_11 The inactive battery performance at room temperature is largely attributed to the high interfacial resistance between electrodes and electrolyte membranes. The issue associated with the poor interfacial contacts becomes even more severe if no solvent is allowed in a membrane, which forces lithium ions to undergo not only hopping in the polymer matrix but also jumping from the electrolyte to electrodes, instead of diffusing between electrodes carried out by solvent molecules. This makes fabrication of all-solid-state Li-ion batteries technically highly challenging. Clearly, to avoid using a solvent in design of an all-solid-state battery, two important factors must be taken into account: (1) abundant anionic and electron rich species in an electrolyte membrane to facilitate Li-ion hopping in the polymer matrix; (2) a “soft” electrolyte membrane to promote Li-ion transport at electrolyte-electrode interfaces.
https://doi.org/10.1016/j.jpowsour.2015.12.010_p1_4 | In a recent study, Bouchet and co-workers reported an elegant design and fabrication of the first all-solid-state SIPE based Li-ion battery with significant performance at above 60 °C. The electrolyte membranes were made of a triblock copolymer with a backbone containing various percentages of linear poly(ethylene oxide) (PEO) segments and side chains comprised of bis(trifluoromethanesulphonyl)imide lithium. PEO is flexible and becomes increasingly soft at elevated temperatures with a melting point of 65 °C [6], [12]._ENREF_14 The electron-rich oxygen atoms facilitate Li-ion hopping inside the polymer matrix and the softness of the membrane is beneficial for the ion transport at the electrolyte-electrode interfaces, resulting in remarkable device performance at 60 °C.
https://doi.org/10.1016/j.jpowsour.2015.12.010_p1_5 | Here we report fabrication of an all-solid-state lithium-ion battery device that displays outstanding performance at an unprecedentedly low temperature of 50 °C using a non-fluorinated single-ion conducting polymer electrolyte (SIPE). This is an important step toward ambient temperature operation of SIPE-based battery devices. The SIPE material based on sp3 boron central atom was synthesized via a reaction between a sp3 boron based precursor (lithium tetramethanolatoborate) and stoichiometric bisphenol A. The SIPE membranes are then fabricated via eutectic mixing with PEO. An all-solid-state Li-ion battery with the membrane as the electrolyte was fabricated. Remarkably, the battery exhibits an excellent performance at a temperature as low as 50 °C, which is the lowest working temperature of a SIPE-based battery ever reported. Furthermore, the device displays highly stable operability at 80 °C, which overcomes the poor dimensional stability of PEO at high temperature above its melting point.
https://doi.org/10.1016/j.jpowsour.2015.12.010_p2_3 | Bisphenol A (≥99%), dichloroethane, trimethyl borate, and poly(vinylidene fluoride-hexafluoropropylene) (PVdF-HFP), were purchased from Sigma–Aldrich. 1,2-dichloroethane and acetonitrile were dried over phosphorus(V) oxide, distilled and stored over dried 4 Å molecular sieves. Methanol was dried over magnesium/iodine, distilled and stored over dried 4 Å molecular sieves. 3 wt.% of a drying agent and a solvent were added into a flask and then connected to the solvent processor. The top of the solvent processor was connected to a condenser, which was then linked to an argon inlet tube. Subsequently, the solvent was distilled for at least 6 h under argon atmosphere. After that, the pure solvent was collected using the solvent processor, followed by cooling and moving to a bottle. The material was then stored with a dried 4A molecular sieve. Bisphenol A was dried at 80 °C under reduced pressure overnight before use.
https://doi.org/10.1016/j.jpowsour.2015.12.010_p2_5 | 2.2.1. Synthesis of LiPBPAB The LiPBPAB compound was synthesized and purified following the similar procedure reported previously [13], [14]._ENREF_18 A one-step process was employed to synthesize the designed sp3 boron based SIPE (Scheme 1) by reacting (LiB(OCH3)4) with stoichiometric bisphenol A (BPA) under argon atmosphere. Lithium tetramethanolatoborate was synthesized and purified following the procedure described in our previous studies [13], [14], [15]. Secondly, the stoichiometric bisphenol A (BPA) and the as-prepared lithium tetramethanolatoborate (LiB(OCH3)4) precursors were added to a Pyrex flask containing dry acetonitrile (Baker`s HPLC grade, dried) in an argon-filled glove box. The flask was then transferred to a fume hood and immediately connected to an argon flow line. The reaction was then carried out at 45 °C for 1 day and subsequently at 70 °C for another 3 days. The raw product was filtrated and washed continuously with acetonitrile. Finally, the product was dried at 120 °C under vacuum for 24 h for further characterization. Download : Download high-res image (65KB)Download : Download full-size image Scheme 1. The synthetic route of the lithium poly (bisphenol A borate) (LiPBPAB).
https://doi.org/10.1016/j.jpowsour.2015.12.010_p2_6 | 2.2.2. Characterization of LiPBPAB To understand the electrostatic interaction between lithium ions and sp3 boron atoms in LiPBPAB, density functional theory calculations were performed under the generalized gradient approximation (GGA) with the Pedrew-Wang exchange-correlation functional (PW91) using a double-numerical atomic basis set augmented with polarization functions. Molecular weight and poly dispersity index (PDI) were measured by Gel Permeation Chromatography (GPC) (Waters 515 HPLC Pump, Waters 2707 Autosampler, Waters 2414 Refractive Index Detector). Pure water was used as an eluent at a flow rate of 0.8 ml min−1. The poly(ethylene oxide) (PEO) standard was used for the calibration. All infrared spectra were taken with a Bio-Rad Excalibur FTIR spectrometer in the 400-4000 cm−1 frequency range. The 1H and 11B NMR spectra were recorded on a Bruker AMX (500) spectrometer at 500 MHz with trifloroborane (BF3) in an ether solution (as the standard). Dimethyl sulfoxide-d6 and deuterium oxide were used as solvents for the NMR test. The powder X-ray diffraction (XRD) experiment was performed on a D5005 Bruker AXS diffractometer with the sample size of 70–110 mg and Cu-Kα radiation (λ = 1.5410) as the source at 40 kV voltage in the scanning range between 1.4° and 60° at room temperature. The morphologies of the polymer electrolytes were probed using the Scanning Electron Microscopy (SEM) with QUANTA 200 FEG. Samples were prepared via platinum sputtering under 5 × 10−2 mbar at room temperature (20 s, 30 mA) with a Baltec SCD050 apparatus. Tensile tests of the membranes were performed using the Instron universal materials testing system (model 5544) with a 10 N load cell in a constant relative humidity (50%) at 25 °C. Rectangular-shaped samples were cut from the membranes (5 mm wide with a gauge length of 10 mm). The thickness of the samples was measured with a digital micrometer having a precision of 1 μm. A cross-head speed of 10 mm/min was used. The enthalpy of melting for the SIPE membranes was determined using TA Instrument 2920. The experiment was performed under nitrogen atmosphere at the heating rate of 10 °C/min. The thermal degradation study was performed under the inert atmosphere of N2 (flow rate: 60 cm3 min−1) at the heating rate of 10 °C min−1 using the Thermogravimetric Analyzer (model TGA Q 50). Before the test, LiPBPAB was dried overnight at 80 °C under vacuum. The thermal stability test was conducted from room temperature to 800 °C. The melting enthalpy for SIPE membranes was determined using TA Instrument 2920. The analysis was performed under nitrogen atmosphere at the heating rate of 10 °C/min.
https://doi.org/10.1016/j.jpowsour.2015.12.010_p2_8 | To fabricate a softer membrane and to enable battery operation at a lower temperature, we mixed PEO with the polymer by taking advantages of the flexibility and the electron-rich oxygen atoms of PEO that facilitate Li-ion conduction and reduce interfacial resistance. Nonporous and smooth sp3 boron based SIPE membranes of five different contents of LiPBPAB (denoted as S-BSM-1 - S-BSM-5)), which is necessary for preventing lithium dendrite growth and improving the power efficiency [12], were fabricated upon blending with a PEO binder by employing a temperature-dependent doctor blade method followed by fast evaporation of water at 120 °C. The fast evaporation of water leads to a quick fabrication of membrane, which gives rise to the formation of highly smooth membranes with low porosity. The specific membrane casting procedure is as follows. A calculated amount of PEO and LiPBPAB was dissolved in water at 80 °C to form an 8 wt. % solution of PEO and LiPBPAB mixture. The composite polymer solution was subsequently cast onto a glass and bladed with a controlled thickness with the blade device. The glass was then transferred to a hot plate at 120 °C to vaporize the water. Since PEO is a hygroscopic material, it is difficult to remove the absorbed water from the pristine PEO, which may result in degradation of battery components and thus affect battery performance [16]. Therefore, in the present work, the prepared membranes were dried under vacuum at 80 °C for two days to ensure complete removal of water resides. Subsequently, a membrane was peeled off from the glass and stored in an argon-filled glove box (<1 ppm H2O) for at least 1 week for further characterizations. The thickness of the prepared membranes ranges from 30 μm to 40 μm (Fig. 1). Finally, we note from Fig. 4 that a small amount of water might present in the membrane due to the exposure to air during the sample preparation process prior to the test, which may positively affect the ionic conductivity. Upon drying, the water content is expected to be largely driven out and the battery was assembled in a glove box right after that. Thus, the effect of water on the battery performance is expected to be minimum. Download : Download high-res image (186KB)Download : Download full-size image Fig. 1. The procedure for the preparation of the solid SIPE membranes. Download : Download high-res image (226KB)Download : Download full-size image Fig. 2. (a) the FT-IR spectrum; (b) the 1HNMR spectrum; (c) the 11BNMR spectrum; (d) the GPC curve. Download : Download high-res image (351KB)Download : Download full-size image Fig. 3. (a) the SEM image and (b) the XRD spectrum of the LiPBPAB. Download : Download high-res image (193KB)Download : Download full-size image Fig. 4. The TGA graph and the derivative curve of the LiPBPAB.
https://doi.org/10.1016/j.jpowsour.2015.12.010_p2_10 | The ionic conductivity of polymer electrolytes was measured by Electrochemical Impedance Spectroscopy (EIS) using the Zahner potentiostat-galvanostat electrochemical workstation model, PGSTAT, with the EIS module over a frequency range of 4 × 106 to 1 Hz and an oscillating voltage of 5 mV _ENREF_20A stainless steel cylindrical device of 1.5 cm diameter was used for conductivity measurement. The SIPE membrane was sandwiched between two stainless steel electrodes. The measurement device was sealed in a glove box under argon and heated at 80 °C in an oven to ensure a maximum contact between the membrane and the stainless steel electrodes prior to the determination of ionic conductivity. The Nyquist plot of imaginary vs real impedance was obtained and fitted with the Simulated Impedance Measurement (SIM) software offered by the EIS instrument. The electrochemical stability test (cyclic voltammetry) was conducted in the same stainless steel device using the CHi instrument in the voltage range of 0–7 V at a scan rate of 2 mV s−1. A circular thin sheet of lithium metal along with the electrolyte membrane was placed inside the cavity of the device and sealed in a glove box under argon atmosphere. The lithium-ion transference number, tLi+, was measured for the Li/SIPE membrane/Li battery cell and calculated [17], [18]. The value of the ion transference numbers of the membranes at 25 °C and 60 °C was derived from the combination of the complex impedance and potentiostatic polarization methods proposed by Evans et al. [19]_ENREF_22 using the Eq. (1): (1) where ΔV is the potential applied across the cell, I0 and Is are the initial and steady-state currents and R0 and RS are the initial and steady-state resistances of the passivation layers on the Li electrode.
https://doi.org/10.1016/j.jpowsour.2015.12.010_p2_12 | To evaluate the application potential of the S-BSM materials as all solid polymer electrolytes in lithium batteries, we assembled a Li¦S-BSMs¦LiFePO4 cell and conducted cycling tests at various (C/n) rates, where C/n corresponds to a full discharge of the theoretical cathode capacity (C) in n hours. The composite cathode was prepared by casting a well stirred solution of LiFePO4 (75 wt. %), PVdF (10 wt. %), acetylene black (10 wt. %) and a small amount of lithium bis(4-carboxy phenyl sulfonyl)imide [20], [21] (5 wt. %) as the supporting electrolyte in a NMP solvent onto an aluminium foil. The resulting electrode was initially dried at 60 °C to vaporize the majority of the solvent and then kept at this temperature in a vacuum oven for 12 h to remove the solvent completely. The dried cathode was then cut into a circular shape used in coin cells. The assembling of the standard coin cells (CR2025) was done inside a glove box. A multichannel battery testing instrument Arbin BT-2000 was used to measure the discharge capacity of the coin cells assembled with the PEO/LiPBPAB membrane.
https://doi.org/10.1016/j.jpowsour.2015.12.010_p3_3 | The FT-IR spectrum depicted that the characteristic absorption in the range of 1000 cm−1 to 1400 cm−1 confirms the formation of the BO bonds (Fig. 2a) [22], [23]. The 1HNMR displays three peaks at 7.06, 6.57 and 1.63 ppm, arising from the BPA linkers (Fig. 2b). The 11B NMR spectrum exhibits a sharp peak at 6.1 ppm, which falls in the range of 0–10 ppm, demonstrating that all boron atoms adopt a sp3 configuration (Fig. 2c) [18], [19], [24]._ENREF_25 The molecular weight of LiPBPAB was obtained from the GPC analysis with DMF as the solvent. The number-average molecular weight (Mn) of the compound is 20,300 with the polydispersity index (Mw/Mn) of 2.1, suggesting a relatively narrow distribution of molecular weights (Fig. 2d) [18], [19].
https://doi.org/10.1016/j.jpowsour.2015.12.010_p3_7 | Li-ion batteries usually display better electrochemical performance at elevated temperatures due to the enhanced overall kinetics. High electrochemical and thermal stabilities of electrolyte and electrode materials are thus required in the chosen temperature range. In general, conventional commercial Li-ion batteries are operated at temperature below 80 °C because the polyolefin-based separators are thermally unstable [25], [26] and a dual-ion electrolyte undergoes slow decomposition [27], [28] at elevated temperatures [29], [30]. The thermal stability of LiPBPAB was determined by a thermogravimetric analysis method (TGA) and the TG curve is shown in Fig. 4. Clearly, the compound is thermally stable up to 145 °C, which surpasses the thermal stability requirement for electrolytes in Li-ion batteries._ENREF_31 The excellent thermal stability of the electrolyte meets the requirement for high temperature operation.
https://doi.org/10.1016/j.jpowsour.2015.12.010_p3_9 | The quality of a membrane is intimately dictated by the membrane structure. A rough porous membrane may give rise to unevenness of local current density at the electrolyte/anode interface during battery operation, which has been recognized as the main source of lithium dendrite growth [29], [30]. The problem of dendrite formation can be largely overcome by employing a non-porous and uniform electrolyte membrane [31]. Fig. 5a and b show a highly uniform, smooth and non-porous morphology of the membrane surface and cross-section obtained with scanning electron microscopy (SEM). Download : Download high-res image (609KB)Download : Download full-size image Fig. 5. (a) the SEM image of the S-BSM-2 surface, (b) the cross-section of S-BSM-2, (c) the mechanical strengths of S-BSMs, and (d) the electrochemical stability of S-BSMs at both room temperature and 60 °C.
https://doi.org/10.1016/j.jpowsour.2015.12.010_p3_10 | The tensile stress/strain curves of the LiPBPAB/PEO membranes made with the given components of active electrolyte materials are shown in Fig. 5c. The best tensile strength was found to be ca. 9.0 MPa for the [EO]/[Li+] ratio of 48, similar to what was reported previously on the triblock copolymer P(STFSILi)-b-PEO-b-P(STDSILi) membrane [12]. The excellent mechanical strength allows the membranes to readily sustain the redox reactions in battery charge and discharge processes with good longevity [32]. The tensile strength declines modestly as the LiPBPAB component in the membrane increases. The strong mechanical strength is essential for mitigating lithium dendritic growth.
https://doi.org/10.1016/j.jpowsour.2015.12.010_p3_11 | The electrochemical stability of S-BSM-2 was analyzed by a cyclic voltammetry (CV) method 60 °C in the range of 0–7 V (versus Li+/Li) with a scanning rate of 2 mV/s (Fig. 5d). The membrane exhibits a stable electrochemical widow of at least 5.5 V at both temperatures, which is significantly wider than that of the PEO/lithium bis(oxalate)borate (LiBOB) composite electrolyte (∼4.5 V) [33]. The extraordinary electrochemical stability is important for batteries with multi-component oxides, such as LiCuxMnyO4 [34] and LiCoxMnyO4 [35] as cathode materials, which possess significantly higher energy densities than conventional cathode materials, such as LiFePO4 and LiMn2O4, but have suffered from lack of appropriate electrolyte materials that match up with the required high voltage of the oxide compounds.
https://doi.org/10.1016/j.jpowsour.2015.12.010_p3_13 | The thermal stability of the membranes was determined with differential scanning calorimeter (DSC) and the values were obtained from the measured data without normalization to the PEO content in the membrane. The membranes of the blended polymers with the given compositions, the equivalent molar ratios of [EO]/[Li+], the measured melting enthalpies and the calculated crystallinities are summarized in Table 1 and the DSC curves are shown in Fig. 6a. The endothermic peak of the neat PEO membrane at 61 °C, corresponding to the crystallinity melting, is modestly lower than the reported PEO melting point. Upon eutectic mixing with LiPBPAB, the melting points of the blended membranes decline successively as the PEO component decreases. The reduction of melting points is largely attributed to the eutectic effect, which allows Li+ ions to move from the polyanions to the PEO chains fluidly driven by the electrostatic interaction between Li+ ions and the electron-rich oxygen atoms of the –CH2CH2O- segments of the PEO matrix above the melting points. Indeed, the melting enthalpy displays a sharp decrease as the content of LiPBPAB increases (Table 1), arising from the lower crystallinity caused by the higher concentration of the solvated Li+ in the PEO matrix [12], similar to what was observed in other PEO/SIPE systems20 and in PEO/solid oxide electrolytes [36]. We note that the PEO melting point can be further reduced by incorporating fillers such as two-dimensional grapheme oxide nanosheets [37]. Table 1. Compositions, equivalent molar ratios [EO]/[Li+], and the measured Tm, ΔHf (PEO) and crystallinity of the prepared S-BSMs. The melting enthalpy values are normalized to the content of PEO. Sample Weight fraction of LiPBPAB (%) [EO]/[Li+] ΔHf (PEO) (J g−1) Crystallinity (%)a Tm (°C) S-BSM-1 57 8 31.2 18.6 52 S-BSM-2 40 15 45.9 27.4 55 S-BSM-3 33 21 57.0 34.0 58 S-BSM-4 25 33 91.6 54.6 59 S-BSM-5 18 48 100.4 65.9 60 neat PEO – – 167.6 100.0 61 a The reference melting enthalpy of 100% crystalline PEO is 167.6 J g−1, lower than the reported value [12]. Download : Download high-res image (436KB)Download : Download full-size image Fig. 6. (a) the DSC curves of S-BSMs, (b) the ionic conductivity of S-BSMs vs. the inverse of temperature, (c) impedance spectra and (d) time-dependence response of dc polarization for the S-BSM-2 at 25 °C.
https://doi.org/10.1016/j.jpowsour.2015.12.010_p3_14 | Fig. 6b depicts the temperature dependence of the ionic conductivity of the fabricated membranes obtained during the cooling process from 90 °C to room temperature. As expected, the ionic conductivity increases as the [EO]/[Li+] ratio decreases. In particular, all ionic conductivity curves display an abrupt drop at around 60 °C, reflecting the well-known phase transition of PEO from the crystalline state to the amorphous state, accompanied by a sharp increase in ionic conductivity measured individually at a given temperature. The highest ionic conductivity was found to be 1.7 × 10−7 S/cm and 1.7 × 10−4 S/cm at 25 °C and 60 °C, respectively, with the [EO]/[Li+] ratio of 8, about one order of magnitude higher than the highest value of a solid SIPE (around 1.2 × 10−8 S/cm at 25 °C and 1.3 × 10−5 S/cm at 60 °C) ever reported [12].
https://doi.org/10.1016/j.jpowsour.2015.12.010_p3_16 | The steady-state current method was used to measure the Li ion transference number in a Li¦blend polymer membranes¦Li symmetric cell. The selected impedance spectra and the time-dependence response of DC polarization for the S-BSM-2 at 25 °C are depicted in Fig. 6c and Fig. 7d. The measured values of the parameters used in Eq. (1) and the derived Li+ transference numbers at both 25 °C and 60 °C are summarized in Table 2. The calculated value of tLi+ for S-BSM-2 is 0.92 at 25 °C and 0.96 at 60 °C. These values are higher than what were reported for the SIPE membranes by Bouchet et al. with bis(trifluoromethanesulphonyl)imide lithium salt (LiTFSI) attached to a flexible polyethylene backbone and close to unity [12]. The inorganic nano-particles such as nano-sized ceramic particles [38], metal organic frameworks (MOFs) [6], [39], and core-shell silica particles [40] have been employed to increase lithium ion transference numbers of solid polymer electrolytes via the Lewis acid–base interactions between the surface of these fillers and the X− anion of the salt. Unfortunately, the obtained transference numbers are usually much lower than the values of SIPEs which are close to unit. In particular, we note that the ion transference number decreases marginally at 60 °C, indicating that at the melting point the fluidity of the polymer increases. Nevertheless, the fluidity only gives rise to a slight increase of concentration gradient. Download : Download high-res image (601KB)Download : Download full-size image Fig. 7. (a) The cycle performance of the Li¦S-BSM-2¦LiFePO4 battery in the temperature range of 50 °C–80 °C at various C rates; (b) the discharge profiles obtained at 80 °C at selected C-rates; (c) the temperature-dependence of discharge capacity. The data in red were taken from Fig. 3a and the data in black were taken from ref. [41]; (d) the Nyquist plots of a typical Li¦S-BSM-2¦LiFePO4 at various temperatures; (e) the relationship between the ionic conductivity and the mechanical property of S-BSMs. (For interpretation of the references to colour in this figure legend, the reader is referred to the web version of this article.). Table 2. Measured values for the corresponding calculated values of lithium ion transference numbers ( ). Temperatures I0 (μA) IS (μA) R0 (Ω) RS (Ω) 25 °C 0.127 0.122 50.68 51.24 0.963 60 °C 2.45 2.26 5.84 5.91 0.922
https://doi.org/10.1016/j.jpowsour.2015.12.010_p3_18 | The membranes of the S-BSM-2 electrolyte was assembled in coin cells with olivine (LiFePO4) nanocrystals as the cathode and a Li foil as the anode for battery performance tests at different rates. Although room temperature operation of other PEO based all-solid-state lithium batteries with dual-ion electrolytes has been reported, it is the first time for an all-solid-state lithium battery with a single-ion PEO based electrolyte to operate with a discharge capacity of more than 100 mAh g−1 at a temperature as low as 50 °C (Fig. 7a). Importantly, excellent cycling stability of more than 90 cycles is observed without significant capacity-fading regardless of the temperature (50, 60, 70 and 80 °C) and the given C-rate. In particular, the discharge capacity of 147 mA h/g at 80 °C is close to the theoretical value of 170 mA h/g for LiFePO4 (Fig. 7a). The remarkable device performance is attributed to the excellent electrochemical and thermal stabilities of LiPBPAB and the strong mechanical strength of the SIPE membrane. The results are comparable to the literature results with lithium-metal batteries using solid SIPEs with BAB (P(STSILi)-PEO-P(STSILi)) triblock copolymeric structures [12] and solid polymer electrolytes (SPEs) with dispersed nano-composite S–ZrO2 fillers [41]. Fig. 7b shows the characteristic evolution of the battery voltage at different discharge rates as a function of discharge capacity at 80 °C. The battery exhibits well-defined potential plateaus (>3.0 V) at all charge/discharge rates between C/25 and C/2.5 with the capacity retention of 147 mA h/g at C/25. The discharged capacity of these prototypes as a function of temperature is shown in Fig. 7c. The excellent power retention capacity at above 50 °C reveals remarkable performance compared to what has been observed with lithium-metal batteries using dry polymer electrolytes (Fig. 7c) [41]. The results at 50 °C are particularly interesting as they imply the possibility of a working temperature more than 10 °C below the melting point of PEO matrix. The interfacial resistances of the Li¦S-BSMs¦LiFePO4 cell at several selected temperatures are depicted in Fig. 7d. A low interfacial resistance at 50 °C, similar to the resistance above the melting point of 60 °C for the PEO matrix, is readily visible, which might be attributed to the metastable state of S-BSMs between crystallization and recrystallization of the PEO matrix at this temperature. Indeed, in addition to the high ionic conductivity, the low interfacial resistance is also responsible for the remarkable battery performance at 50 °C. Furthermore, we note here that no battery activity was observed at room temperature due to the low ionic conductivity and the high interfacial resistance. All membranes experience only a slight decay of mechanical strength with a decrease of the [EO]/[Li+] ratio at room temperature (Fig. 7e), indicating that a low [EO]/[Li+] ratio is not necessarily at the expense of mechanical strength.
https://doi.org/10.1016/j.jpowsour.2015.12.010_p3_19 | Recently, Claudio [6] reported an all-solid-state lithium battery assembled with a metal organic framework (MOF) laden PEO nanocomposite polymer electrolyte that displays significant activity at 55 °C with improved ionic conductivity and lithium ion transference number. Very recently, Lee and coworkers assembled a hybrid solid electrolyte by blending PEO with tetragonal Li7La3Zr2O12 [36] and Li1.5Al0.5Ge1.5(PO4)3 [42]. The all-solid-state lithium battery exhibits good capacity retention at temperatures below 55 °C. To overcome the drawbacks of PEO-based all-solid-state lithium batteries, several other polymer backbones were utilized to assemble all-solid-state batteries. For example, Lin [43] and coworkers prepared an electrolyte made of polysiloxane, poly(vinylidene fluoride) and lithium bis(trifluoro-methanesulfonyl)imide. Poly(vinylidene fluoride) offers outstanding mechanical strength and thermal stability and polysiloxane provides high ionic conductivity at ambient temperatures. Very recently, Mindemark [44] reported an electrolyte with a carbonate incorporated poly(ε-caprolactone) backbone. The material displays enhanced ionic conductivity and lithium ion transference number. These batteries exhibit superior room temperature cycle performance and appear to be considerably better than what was observed with the PEO based all-solid-state lithium batteries.
https://doi.org/10.1016/j.jpowsour.2015.12.010_p3_21 | The high ionic conductivity and low interfacial resistance between the electrolyte membrane and the electrodes enable the battery assembled with a single ion electrolyte membrane to work in all solid state at an unprecedentedly low temperature, although the operating temperature is still well above the room temperature. In the LiPBPAB compound, each of the sp3 boron atoms is covalently bonded with 4 oxygen atoms linked with electron-withdrawing aromatic linkers to facilitate charge delocalization, enabling Li-ions to be weakly associated with the polymer backbones [15]. This structure naturally leads to a weak electrostatic interaction between lithium ions and the anions covalently bonded to the polymers, which gives rise to high lithium ion mobility and high conductivity. Thus, the high ionic conductivity arises from the sp3 configuration of boron and the bonding arrangements in the proximity of the boron atoms in the polymer, which allow the anionic charges on the boron atoms to be well dispersed in the polymer via the electron-withdrawing functionality of the aromatic linkers. As a consequence, the cationic lithium ions in the interstitials become weakly associated with the polymer, which thus intrinsically gives rise to high ion mobility [13], [14]. Fig. 8a depicts the electrostatic potential of LiPBPAB calculated with density functional theory (DFT) under generalized gradient approximation. It reveals that the anionic charge residing on the boron atom is indeed delocalized in its vicinity in the polymer. Unfortunately, the anionic charge delocalization alone would not be able to substantially boost the ionic conductivity, as has been observed in several previous studies [13], [14]. Several additional attributes of the polymer membranes are also required, which include. 1. polymers or blended polymers with sufficient flexibility to accommodate the motion of lithium ions in the matrix according to the free volume law [45], [46], [47]. 2. a relatively low melting point of polymers or blended polymers, which raises the fluidity of the material to facilitates ion transport and to reduce electrolyte-electrode interfacial resistance; 3. electron rich segments in the polymers or the blended polymers to bridge lithium ions to promote ion hooping. Download : Download high-res image (1MB)Download : Download full-size image Fig. 8. (a) The calculated electrostatic potential of LiPBPAB; (b) the illustrated lithium-ion transport pathways in S-BSMs.
https://doi.org/10.1016/j.jpowsour.2015.12.010_p3_22 | The membrane formed by the single ion polymeric conductor, LiPBPAB, blended with the PEO binder displays the required attributes. The basic structure of PEO chains separated Li+ cations from the PBPAB− counteranions by coiled around them [48], therefore, PEO polymer requires local relaxation and segmental motion to allow Li+ transport [3]. In the blended polymer, PEO/LiPBPAB, the delocalization of the anionic charges arising from the sp3 boron atoms anchored in the LiPBPAB backbone gives rise to a high ion transference number of the membrane, while the PEO binder provides smooth passages for lithium ions in the blended polymer matrix. Fig. 8b illustrates two possible lithium ion pathways. One is hopping between the EO segments after leaving a sp3 boron and another is EO-assisted hopping between sp3 boron atoms. The interplay between LiPBPAB and PEO leads to significantly lower melting points and melting enthalpies of the S-BSMs, substantially higher ionic conductivity and considerably better performance of an all-solid-state battery at a temperature as low as 50 °C.
https://doi.org/10.1016/j.jpowsour.2015.12.010_p4_2 | In summary, we report an all-solid-state lithium-ion battery devised with an electrolyte membrane made of a sp3 boron based polymer blended with PEO. The battery displays excellent performance at a temperature as low as 50 °C. By making use of the eutectic effect upon blending LiPBPAB with PEO, sharply lower melting points and melting enthalpies of the electrolyte membranes, necessary for battery operation at near ambient temperatures, were achieved. A temperature-dependent doctor blade method was developed to fabricate smooth electrolyte membranes with excellent mechanical strength, strong thermal and electrochemical stability and high ionic conductivity. The interplay between the polymeric electrolyte and PEO enables lithium ions to hop through the ethylene oxide (EO) segments or between the sp3 boron atoms assisted by the EO segments. The measured ion transference numbers close to unity suggest that the electrolyte membranes exhibit virtually no concentration polarization in the electrochemical processes. The high lithium ion mobility arises from the weak association between lithium ions and the sp3 boron atoms enabled by the anionic charge delocalization. Lithium ion transport in the polymer matrix is further facilitated by the EO segments of PEO. The interplay between LiPBPAB and PEO enables lithium ions to hop through the EO segments or between sp3 boron atoms assisted by the EO segments. This is an important step for fabrication of all-solid-state lithium-ion batteries toward operation at near ambient temperatures.
https://doi.org/10.1016/j.jpowsour.2015.12.111_p1_2 | Rechargeable lithium ion batteries are the most successful battery type [1] in the portable device market and are fast becoming important for energy storage in vehicles or home UPS systems because of their inherent advantages over other battery chemistries such as low self-discharge, better energy densities, etc. Among different Li-ion chemistries, LiFePO4 is widely considered to be important for future vehicles due to its low cost, environmentally friendliness, stability and safety even under abusive conditions.
https://doi.org/10.1016/j.jpowsour.2015.12.111_p1_3 | Modelling of lithium ion batteries has kept pace with the development of different battery chemistries. The first commercial lithium ion battery was introduced in 1991 by Sony and the first physics based model, a pseudo 2D model, of a lithium battery using porous electrode theory, particle diffusion and concentrated solution theory was already developed in 1993 [2] borrowing from modelling approaches developed for non-lithium based batteries. The current objectives of modelling remain the same as in the first models which is to aid understanding, help designing, optimization and scale up. In addition, physics based models can be expected to be used online on future BMS due to their superior accuracy and predictive capabilities compared to black box models such as those based on equivalent circuit models as faster computing becomes cheaper and cheaper [3]. Though on one hand lithium ion modelling has undergone big changes in terms of complexity and inclusion of different phenomenon, the basic approach and electrochemistry still borrows a big deal from the first models made by Newman and his associates [2], [4], [5].
https://doi.org/10.1016/j.jpowsour.2015.12.111_p1_4 | Lithium iron phosphate (LiFePO4) entered the battery scene in 1997 [6] when it was shown as a viable positive electrode material. However it differed from other positive electrode materials due to its olivine structure and the phase change that it underwent. The first model (shrinking core) that took this into account was developed in 2004 [7]. Subsequently the model has been refined and revised. In Ref. [8], a rectangular geometry of LiFePO4, volume change, rate of phase transformation were considered. By also considering the alpha phase, Ref. [9] improved the previous model further. A multi-scale approach (crystal, particle, cathode) for modelling is considered in Ref. [10]. Atomistic simulations revealed insufficiency of shrinking core model and its more sophisticated versions in explaining the physical nature of diffusion in the LiFePO4 particle and a phase field model was developed [11]. It is also been reported that phase separation is suppressed during battery operation at very low over potentials [12], due to surface reactions that are far from equilibrium [13], when the particle is nano sized [14].
https://doi.org/10.1016/j.jpowsour.2015.12.111_p1_5 | Since the basic modelling framework for the complete battery except for the LiFePO4 particle remains unchanged, in this work, the modelling philosophy was to start from a basic pseudo 2D model such as for any generic intercalation electrode and modify it for LiFePO4 until a good match between experiment and simulation is found. As such it is similar to the approach in Ref. [15] where no special features of the two phase process of LiFePO4 are included but instead charge discharge curves were used to determine correlations for diffusion coefficient and rate constant in the LiFePO4 electrode. Their simulation and experimental curves matched well for both charge and discharge up to 1 C. The approach followed in Ref. [16] is also similar, but here instead diffusion coefficients and rate constants are constant and radius is current dependent. The validation is until 8 C for both charge and discharge. The difference in this work is that only discharge is considered, a P2D modelling approach is employed and a wider range of discharge rates from 0.1 C to 10 C is simulated and fitted well to the experimental data. The equivalence of current dependent diffusion coefficient and a current dependent radius is also shown. As in Ref. [16] but with a more detailed thermal model, an additional validation, that of temperature rise, is done by reproducing the actual thermal conditions for the pouch cell when it was being tested in the model. Critical discussion on every choice of correlation and values for parameters is made in this work given that some of them are not easily determined, or available in literature, or if available there is no consensus. An inverse mode for determination of some of them is also discussed in the text.
https://doi.org/10.1016/j.jpowsour.2015.12.111_p2_2 | Battery description: B5 format pouch cells with a nominal capacity of 6 Ah manufactured by Lithops S.r.l were tested during this work and used to collect experimental data. These pouch cells are assembled with LiFePO4 and graphite based electrodes and 1M LiPF6 in EC:DEC (2:3 w/w) as liquid electrolyte. The cells were formed by Lithops S.r.l. following a standard charging-discharging protocol: a two-step CC-CV charging at 0.1 C until 4 V, with 10 mA as cutoff current and a CC discharge at 0.1 C till 2.5 V. The cell nominal capacity was verified via galvanostatic cycling at 0.1 C-rate with respect to the nominal value (the current needed to discharge the cell completely in 10 h), the current applied was therefore 0.6 A. In these conditions the measured capacity was 6 Ah, corresponding to the nominal one given by Lithops S.r.l. The cell was then repeatedly discharged up to 2.5 V at 0.1 C, 0.2 C, 1 C, 2 C, 5 C and 10 C rate. After every discharge the cell was completely recharged again, with the same charging protocol. Moreover, after every charge (and discharge) step a 5′ rest period was adopted in order to let the cell stabilize, preventing safety problems due to high current switches and recovering close to the ambient temperature.
https://doi.org/10.1016/j.jpowsour.2015.12.111_p2_3 | The minor differences in temperatures at the beginning of different discharge rates were not ignored in the model. The temperature was monitored during the whole charge–discharge test by means of a thermocouple placed in contact to the surface of the cell case near the anodic tab while the front end was monitored through a thermal camera.
https://doi.org/10.1016/j.jpowsour.2015.12.111_p3_2 | The battery model is developed in COMSOL Multiphysics® modeling software which has a built-in battery module. The model is based on a pseudo two dimensional (P2D) approach for the electrochemical model, one dimension being the thickness of the cell and the other being the spherical particle dimension. The thickness dimension consists of 5 layers, the two current collectors, two electrodes and one separator. The spherical particle dimension considers simple diffusion through the particle.
https://doi.org/10.1016/j.jpowsour.2015.12.111_p3_3 | This P2D electrochemical model was coupled with a 3D thermal model. P2D model is a good approximation of the battery while keeping the model computationally inexpensive as the significant direction of variation in properties is along the thickness of the cell (current flow can be assumed to be uniform and perpendicular to the current collector sheets for practical purposes if the conductivities of the sheets are much higher compared to the electrodes, see Table 1). For most modelling purposes this has been the model of choice [2], [5], [17], [18] as it is a good compromise between slower, more accurate molecular/atomistic models and faster, less accurate models (such as Single Particle model, Equivalent circuit model). A review of modelling approaches is available in Ref. [19].
https://doi.org/10.1016/j.jpowsour.2015.12.111_p3_5 | However for the thermal model, a 3D model is necessary, since geometry and surface area play an important role in heat transfer and also because of the asymmetric way the tests were setup in terms of thermal environment (Fig. 1). In the 3D thermal model of the battery, non-active battery component i.e. pouch is also modelled since it plays a significant role in the thermal profile due to its thermal properties such as emissivity, thermal conductivity and heat capacity. To simplify calculations, composite thermal properties of the active parts of the battery are considered instead of modelling each thin layer separately. The pouch is however modelled as a separate layer.
https://doi.org/10.1016/j.jpowsour.2015.12.111_p3_10 | During the discharge process, lithium ions are extracted from the negative electrode (graphite), they move into the electrolyte and are transported across the separator to the positive electrode (FePO4) where they are inserted. The electrodes are porous in nature and are immersed in the liquid electrolyte. The overall reactions at the two electrodes are:
https://doi.org/10.1016/j.jpowsour.2015.12.111_p3_14 | Porous Electrodes consist of solid electrode phase and liquid electrolyte phase. Electrochemical reaction takes place at the interface of the two phases. The rate of this reaction is assumed to be adequately described by Butler-Volmer kinetics. It is given by: Where,
https://doi.org/10.1016/j.jpowsour.2015.12.111_p3_18 | Diffusivities used in the above equations are corrected by the Bruggeman coefficient. The effect of total resistance is taken into account in η. In reality current collector is also modelled and the potential drop given by them is also accounted for. In the pseudo dimension which solves for the solid particle, diffusion in and out of the particle is given by with boundary conditions
https://doi.org/10.1016/j.jpowsour.2015.12.111_p3_20 | The heat generated in the cell unit can be calculated using the outputs of the electrochemical model. This heat generated can be divided thermodynamically into irreversible and reversible heat. Irreversible heat generated, is due to limitations in physical processes, such as ohmic losses, activation over potential and mass transport limitations. While the reversible heat generated (or absorbed) is due to increase in order/disorder in the crystal structure (of both electrodes) because of lithium insertion/extraction.
https://doi.org/10.1016/j.jpowsour.2015.12.111_p3_21 | Heat generation can be calculated by summing up the reversible and irreversible losses in the cell unit, Total irreversible losses (per unit volume) are given by where the first two terms denote the ohmic losses in electrolyte and solid phases while the last term quantifies the polarization loss. Heat generation in current collectors is also taken into account here. Reversible losses (per unit volume) are given by the equation.
https://doi.org/10.1016/j.jpowsour.2015.12.111_p3_22 | Inside the thermal model, this heat generated (or absorbed) is a source of heat. A pouch cell is not made of only one set of electrodes, current collectors and separator but is a series of these units surrounded by a pouch. Thus the heat source is correspondingly multiplied by the number of such single cell units inside the cell. As in any case of heat transfer, heat conduction, convection and radiation are modelled in. The general equation for heat transfer is thus given by:
https://doi.org/10.1016/j.jpowsour.2015.12.111_p4_2 | This section discusses the parameters chosen for the model and how they were determined, the results of the electrochemical and thermal validation at different current densities as well as the equivalence between using a current dependent radius and using a current dependent diffusion coefficient in the model.
https://doi.org/10.1016/j.jpowsour.2015.12.111_p4_4 | Determination of parameters forms the basis of the model of the pouch cell. As such, wherever possible the values were collected from manufacturer. These values were fixed in the model. Others were collected from literature, and some of these values were modified during the calibration stage of the model while others for which there is good agreement in literature were left unchanged.
https://doi.org/10.1016/j.jpowsour.2015.12.111_p4_5 | 4.1.1. Parameters with fixed values These include values either supplied by the manufacturer or taken from literature with good agreement or values fixed arbitrarily. This list is available in Table 1 with relevant sources. A brief discussion on the choice of each of these parameters follows. 4.1.1.1. Physicochemical properties (Table 1) Current collector materials, copper and aluminum have well studied properties and no ambiguity exists as their values. Maximum concentration in the solid phase for the negative electrode is taken to be 31,370 mol m−3. This value has been adopted from Ref. [21]. A slightly different value in Ref. [28] has been estimated as 30,555 mol m−3. For the positive electrode, calculations of crystal density (3600 mol m−3) and molecular mass (157.76 g mol−1) gives a value for the theoretical maximum capacity of around 22,800 mol m−3. A similar value chosen for the model comes from Ref. [21]. Kinetic activation energies for LiFePO4 and Graphite are both inputted as 20 kJ mol−1 after comparing values from different Refs. [16], [21], [29] whereas diffusion coefficient activation energies for LiFePO4 and Graphite are inputted as 35 kJ mol−1 after comparing values from Refs. [16], [21], [30], [31]. A good review on the LiFePO4 diffusivities and activation energies is available in Ref. [32]. Bruggeman coefficient is assumed arbitrarily to be 1.5 in the separator as well as two electrodes. Any incorrect assumption for this coefficient should be compensated by the values of diffusivities and conductivities which are estimated from the fit of the curves. There are significant differences in literature (Fig. 2) in the measured values for the electrode potentials. These differences arise from the electrode composition itself or the methodology used by the authors, namely from the current values at which the data is recorded or whether it is about charging or discharging or if an average value is used (hysteresis effect [7], [15], [23]) or the value that is considered as the maximum theoretical capacity is not the same for different authors etc. Moreover the differences at the beginning and end of the curve for LiFePO4 can probably be explained by the difference in solid solution ranges for LiFePO4 obtained from different sources [9]. Download : Download high-res image (549KB)Download : Download full-size image Fig. 2. Electrode Potential a) Positive Electrode b) Negative Electrode. Electrode potentials sometimes also called open circuit potentials are determined here using a low current value for each electrode (vs. lithium). They were then fitted to yield correlations used in the model. Given the inconsistency in literature, it was deemed necessary to evaluate them for the specific electrodes in use. The results and the comparison with literature values justify the approach as using the wrong correlation for these electrodes could lead to significant avoidable errors. Difference in the values of the potential found in literature was as high as 0.06 V for LiFePO4 (0.1–0.85 soc range) and for graphite 0.12 V (0.05–0.8 soc range). The difference is much higher near the beginning of or end of the soc range. Given the error that can be induced using incorrect correlation for the determination of the potential, curve fitting of the potential curves of the electrodes is carried out in MATLAB R2014b to yield the following equations which fit the experimental potential curves very well. Here soc (as well as elsewhere in the text) is the state of the electrode defined locally for that electrode and is the ratio of the lithium concentration to the maximum lithium concentration for the electrode. It is not the overall state of charge (SOC) of the battery. LiFePO4 electrode potential: It was fitted with 10 parameters, with an R-sqaure value of 0.9823. (1) Graphite electrode potential: It was fitted with 15 parameters, with an R-square value of 0.9924. (2) Entropy coefficient for graphite has been adopted from Ref. [22]. A different correlation from the data in Ref. [33] is also widely used in literature [34], [35], [36], [37] but it has been determined with fewer experimental data and its accuracy is suspect over the wider range of soc. Entropy coefficient for LiFePO4 has been determined in Ref. [23] as well as in Ref. [38] and Ref. [39]. It is observed that between soc = 0.1 to soc = 0.9 there is not a significant difference in the determined values between the different sources. In view of this, in this work the correlation determined from Ref. [23] is used for the model. The entropic coefficients have been plotted in Fig. 3. Download : Download high-res image (194KB)Download : Download full-size image Fig. 3. Entropy coefficients. Entropy coefficients plotted here have been adopted from the literature. An accurate correlation of entropy coefficients is necessary in order to correctly determine reversible heat values. Graphite has a more varying nature compared to LiFePO4. Values are usually negative (exothermic during discharge) for both electrodes except at low local soc values. LiFePO4 entropic coefficient: (3) In Ref. [25], a summary of transport numbers of different electrolytes used elsewhere is made and a value between 0.325 and 0.47 is seen. In Ref. [40], a temperature and concentration dependent transport number and thermodynamic factor is used. In this work, a constant transport number of 0.363 [24] is used, to minimize the parameters being determined. The effect of varying the transport number in the literature range is not significant until 5 C (Fig. 4) which justifies using a constant value. Though at 10 C, a more accurate determination of the transport number is felt. For temperature and concentration dependence of thermodynamic factor, an unmodified correlation for thermodynamic factor from Ref. [25] is used as is, where it is determined for a constant transport number (0.399) for the electrolyte solution of PC:EC:DMC (10:27:63 v/v/v). This correlation is strongly sensitive to concentration and weakly to temperature. (4) Download : Download high-res image (168KB)Download : Download full-size image Fig. 4. Effect of transport number on discharge at 5 C. Transport number also called transference number is the fraction of the total current carried with the lithium ion. Since its value is dependent on the mobility of the ion in the electrolyte, it is not easy to determine since concentration of the electrolyte is not constant especially at high rates. Here it is demonstrated that a wide variation in transport numbers does not have a significant impact on the discharge curves at rates as high as 5 C. Electronic conductivity of the negative electrode has been taken as 100 S/m. Graphite has a high electronic conductivity which ensures that the electronic conductivity of the negative electrode is not a limiting factor. This value has been measured and used in multiple references [5], [41], [42], [43]. Positive electrode material, LiFePO4, by itself is an electronic insulator having an inherent poor electrical conductivity of the order of 10−7 Sm−1. An effective way to increase the electrical conductivity is by carbon coating of the particles. However for the batteries used here, this procedure is found to be unsatisfactory to obtain an electrode with sufficient conductivity and thus during the fabrication of electrodes for batteries a certain amount of conductive carbon is further added. The conductivities seem to depend on the carbon content and increases to 2.1 S m−1 at 2.5% carbon and 16 S m−1 at 4.75% carbon. The temperature dependence is negligible [44]. In the present work, even with the added carbon percentage as 8%, the conductivity is still taken as 6 S m−1 to be conservative. It is seen in literature that with widely different values of conductivity, the discharge curves have been fitted well. In the lower range such as in Ref. [45], a value of 3.3 × 10−4 Sm−1 is used (fitted up to 5 C) while in Ref. [7] a value of 5 × 10−3 Sm−1 is used (fitted upto 5 C). At the higher range, a value of 11.8 S m−1 is used in Ref. [46] (fitting up to 2 C). The effect of electronic conductivity on the discharge curves is similar to other parameters such as total ohmic resistance or reaction rate constants, which makes it difficult to determine the value accurately. The conservative value chosen, given the positive electrode composition, ensures that it is not a limiting factor, at least in the range of C rates studied. Ionic conductivity of electrolyte (with LiPF6 salt) depends on the specific electrolyte composition being used. In Ref. [25] a temperature and concentration dependent correlation for PC:EC:DMC (10:27:63 v/v/v) is determined, which has a value of around 1.2 S m−1 at 1 M and 298.15 K. In Ref. [26], this equation was modified for EC:DMC (2:1 v/v), which gives a conductivity of 1.4 S m−1 for the same conditions. While in Ref. [40], using their correlation a value of 0.89 S m−1 is found for EC:EMC (3:7 w/w) under the same conditions. Ref. [42] used only a concentration dependent correlation at 21 °C for EC:DMC (2:1 v/v), which gave a value of about 1 S m−1 at 1M. While in Ref. [16] for EMC:DMC (1:1 w/w), the value is about 0.25 S m−1. In the present work the electrolyte is 1M LiPF6 in EC:DEC (2:3 w/w) and a value of 0.771 S m−1 at 298.15 K and 1M is given by the manufacturer. This solvent system was chosen taking into account working conditions below 0 °C. The content of EC is usually less than 50 vol%, preferably 30 vol%, because higher EC content causes its precipitation at low temperatures. The use of DMC would have increased the performance at high rates, but DMC has a melting point of 5 °C compared to −74 °C of DEC [47]. This explains the lower conductivity at ambient temperature compared to a system containing DMC. Borrowing the temperature dependency from Ref. [25], the following correlation is used: 4.1.1.2. Thermal properties (Table 2) Thermal conductivity: For the negative electrode, a range of value from 1.04 to 5 Wm−1 K−1 [26], [37], [48], [49] are seen in the literature. The value chosen for the simulation is 4.21 Wm−1 K−1 from Ref. [26] as it considers electrolyte filled value of conductivity of the electrode. For the positive electrode, the range of values found are from 0.20 to 5 Wm−1 K−1 [27], [37], [49]. The value chosen for simulations is from Ref. [27] as the paper calculates the value for a composition (LiFePO4 + 7.5% PVDF + 7.5% C) similar to the battery under study (LiFePO4 + 8% PVDF + 8% C). For the separator, thermal conductivity is also taken from Ref. [26] because it considers an electrolyte filled value. In literature, values differ range from 0.3344 to 1.21 Wm−1 K−1 [26], [37], [48], [49]. Table 2. Thermal properties. Property Unit Negative current collector Negative electrode Separator/Electrolyte Positive electrode Positive current collector Comments Thermal conductivities Wm−1 K−1 400 4.21 [26] 1.21 [26] 0.27 [27] 238 Estimated values for positive electrode from reference Densities Kg m−3 8700 1861 [26] 1043 [26] 2300 [27] 2700 Heat capacities J Kg−1 K−1 385 845 [26] 1688 [26] 750 [27] 900 Densities: For the negative electrode, a range from 1347 to 2500 kg m−3, for positive electrode, from 1500 to 2310 kg m−3 and for separator, from 900 to 1200 kg m−3 are seen in literature Ref. [26], [27], [37], [48], [49]. The values chosen for simulation are from Ref. [26] for both negative electrode and separator. For the positive electrode a value of 2300 kg m−3 from Ref. [27] is chosen as the electrode composition is similar. Heat capacities: A range of values from, 641 to 1437 J kg−1 K−1 for the negative electrode, 700 to 800 J kg−1 K−1 for the positive electrode and 700 to1978 J kg−1 K−1 for the separator are seen in the literature Ref. [26], [27], [37], [48], [49]. The chosen values, for the reason of considering electrolyte filled values, come from Ref. [26] for the separator and negative electrode. For the positive electrode, it is taken from Ref. [27] as the electrode composition is similar. Pouch properties (Table 3): Pouch material is modelled consisting of three layers: PET, aluminum and CPP. The properties mentioned are calculated from the individual values of these standard components. The emissivity value is measured, obtained from the calibration of the thermal camera with the thermocouple. Table 3. Pouch properties. Pouch properties (calculated/measured values) Value Thickness 150 μm Thermal conductivity (length and breadth direction) 79.45 Wm−1 K−1 Thermal conductivity (thickness direction) 0.26 Wm−1 K−1 Density 1645 Kg m−3 Heat capacity 1233 J Kg−1 K−1 Emissivity 0.95 Heat transfer coefficient on surface 5 Wm−2 K−1
https://doi.org/10.1016/j.jpowsour.2015.12.111_p4_6 | 4.1.2. Discharge curve determined parameter values (Table 4) 4.1.2.1. Parameters determined mathematically from experimental data Volume fraction of the active material in the positive electrode: To determine this, an assumption on the discharge at low rate is made which is that at the cutoff voltage of 2.5 V, all the capacity of the positive electrode is filled up (soc = 1). Thus, the positive electrode changes the soc from 0 to 1 during the battery discharge process. This is true in the case of the tested batteries for a battery as the negative electrode is overdesigned. Based on this, a simple calculation based on the following equation gives the volume fraction as 0.1805 for the positive electrode active material based on time of discharge and current rate. Table 4. Fitted values (except radius of positive electrode particle). Quantity Unit Values Comment Negative electrode Separator/Electrolyte Positive electrode Diffusion coefficient [m2 s−1] 3.9 × 10−14 1.3 × 10−10 2.2 × 10−14 At 298.15 K Reaction rate constant [m s−1] 2 × 10−11 1 × 10−9 At 298.15 K Initial SOC (Fully charged) 0.5 0.00001 Solid phase volume fraction 0.46 0.1805 Total ohmic resistance [ohm m2] 0.029 Assigned to anode as SEI resistance Initial SOC: The battery is charged using a CC-CV charging procedure. The positive electrode is assumed to be at a soc of 0 at complete charged state (initial soc). To determine the initial soc of negative electrode (which is overdesigned for safety reasons), the experimental discharge curve at very low C rate is observed (where voltage is free from temperature effects and polarizations are low). Noticing the part of the experimental curve where voltage is almost invariant along with the constant part of the positive potential curve, a soc (initial) greater than 0.43 is read in the potential curve of the negative electrode. This value is further refined to 0.5 comparing the experimental and simulated discharge curves along with determining the volume fraction of the negative electrode. Volume fraction of the active material in the negative electrode: To find the volume fraction of the negative electrode is a bit trickier. Calculating from current and time data for 0.1 C discharge, using the minimum soc (initial) value of 0.43 the maximum volume fraction is 0.475. Based on characteristic points (and bends) on the experimental discharge curve and comparing with the corresponding points (and bends) on the simulated discharge curves, it can be zeroed in with more accuracy. For the battery used in this work, a value of 0.46 is determined by this method. 4.1.2.2. Fitted parameters (determined from comparison between experimental and simulated discharge curves) Diffusion coefficient of the negative electrode: Different values were found in literature for the graphite electrode. In Ref. [50] a concentration based diffusion coefficient is seen, which is also used in Ref. [51] with a good prediction of experimental results. Elsewhere concentration independent diffusion coefficient are used (in m2 s−1): 9 × 10−14 [41] (worst value of Ref. [50]), 8 × 10−14 (model fit) [46], 3.9 × 10−14 [28], 3 × 10−15 [16], 2 × 10−14 [21] (fitted, temperature dependence), 5.5 × 10−14 [43]. In this work, a diffusion coefficient was determined by fitting to the experimental discharge curves and it was seen that a (minimum) value of 3.9 × 10−14 ( ) fits the discharge curves well. No concentration dependence is modelled in but this diffusion coefficient is made temperature dependent using an Arrhenius relation and with activation energy previously selected (Table 1). Diffusion coefficient negative electrode: Diffusivity of the electrolyte: Electrolyte diffusivity depends on the electrolyte composition. Different electrolytes being used in batteries have led to different values being used for their modelling. Values (in m2 s−1) of 3 × 10−10 (EC:DMC:EMC 1:1:1, 1M LiPF6) [46], 2 × 10−10 (EMC:DMC 1:1, 1.2M LiPF6) [16] with temperature dependence, 7.5 × 10−10 (EC:DMC, LiPF6) [28], 1.3 × 10−10 (at 1M LiPF6, 298 K, EC:EMC) with temperature and concentration dependence [40] are seen in literature. In this work in line with the goal of a well coupled model, the temperature and concentration dependent equation given by Ref. [25] is adopted which was originally developed for PC:EC:DMC electrolytes. A multiplication factor of 0.4 which gives a value of 1.3 × 10−10 m2 s−1 at 1M LiPF6 and 298.15 K simulates the results well. Diffusion coefficient for active material in the positive electrode: Diffusion coefficient of the positive electrode showed a much wider variation in literature, over eight orders of magnitude. One reason suggested in Ref. [15] is the difference in measuring technique: Various methods such impedance spectroscopy, current pulse, PITT, galvanostatic intermittent titration technique, capacity intermittent titration technique, cyclic voltammetry have been used to measure it and the reported values in the literature range from 10−14 to 10−22 m2 s−1. For simulations it was seen that Ref. [7] fitted their experimental curves and came up with a constant value of 8 × 10−18 m2 s−1 provided they use 2 particle sizes. Ref. [15] uses a fitted value of 1.18 × 10−18 m2 s−1, with concentration and temperature dependence. Ref. [16] used the value from Ref. [52] of 5.9 × 10−20 m2 s−1 even for high rate simulations even if in the original paper the value was determined only for C/25 rate, probably this low value was balanced by using a fitted current dependent radius. This idea is supported by the very low particle size values obtained by them using fitting. Ref. [46] uses a constant value 6 × 10−18 m2 s−1. A concentration and temperature dependent diffusion coefficient is used in Refs. [15], [21]. In this work, a concentration independent value of the diffusion coefficient, determined to be 2.2 × 10−14 m2 s−1 ( ) by curve fitting is used. The temperature dependent diffusion coefficient is given by: Radius of the positive electrode particle: In our battery, where the negative electrode is overdesigned, the positive electrode is the more critical electrode deciding battery performance and capacity. Thus, in order to fit the simulation results to the experimental ones, only the radius of the positive electrode is adjusted for each C-rate for fitting purposes. This is unlike the approach followed in Ref. [16] where the radii of both positive and negative electrode are adjusted. The value of radius at 1 C discharge is arbitrarily fixed to the value provided by the manufacturer. This value is unusually high compared to other LiFePO4 electrode value found in literature. C-rate dependent radius is explained in Ref. [16] and Ref. [52] with the mosaic concept, first proposed in Ref. [53]. The result obtained in our work, is similar to those obtained previously, with a counter intuitive decrease in radius with increase in C-rate. Here we explain it by the reasoning that the idea of employing a current dependent radius is equivalent to simulating the actual particle size distribution (modelled in Refs. [7], [45]) that is present in the electrode. This is further equivalent to using a current dependent diffusion coefficient [52] and this is shown in Section 4.3. As current densities increases, smaller particles undergo large changes in concentration faster than bigger particles and hence influence the potential more. The cell may reach the cutoff potential due to increased over-potentials from the smaller particles [7], [54]. The large particles become unusable at high rates due to forming a lithium rich shell due to low diffusion rate inside the particle. Thus the apparent average size of the particles at high rates is smaller. The radius thus determined with this method is thus the apparent radius value that accounts for the particle size distribution (PSD). In effect, it can also be understood to mean that larger the apparent radius, more the number of particles that are participating. Since, there is a finite range of PSD, one would expect a levelling off in the value of apparent radius at both very high and very low current densities. At high current densities it is because only the smallest particles are used up and the cutoff voltage is reached when they get filled up while at low current densities it is because all the particles of all sizes are completely used up. This behavior is noticed in the curve in Fig. 5(a), where its slope keeps decreasing as the current increases such that the radius determined at 5 C and 10 C are almost similar. In Fig. 5(b), the negative log of the current is plotted on the x axis to visualize the ratio difference between the currents. Here the classic sigmoid nature of the particle size distribution can be observed clearly. Download : Download high-res image (267KB)Download : Download full-size image Fig. 5. Apparent radius as a function of discharge rate a) linear b) negative logarithm. Radius values used for fitting the curves are plotted here against current values. The value of radius at 1 C discharge is arbitrarily fixed to the value given by the manufacturer. A tapering off in the values is observed at high C rates in the first graph. Plotting the same data, but with the x-axis on a logarithmic scale, corresponds to a plot typical of particle size distributions. Reaction rate constant of negative electrode: Intercalation mechanism in graphite electrodes is well studied [55], [56]. In literature values ranging from 8.19 × 10−12 m s−1 to 5 × 10−11 m s−1 [21], [37], [46], [57]. For simulations, a value in this literature range, 2 × 10−11 m s−1, is found to fit the curves well. The temperature dependence is given by an Arrhenius equation with the activation energy determined previously (Table 1). The exact value of this variable is difficult to determine with the current experimental discharge curves as its nature is similar to the total resistance or conductivities. One way it can be more accurately determined would be to have discharge curves at different temperatures because of rate constant dependence on T. Reaction rate constant of positive electrode: For LiFePO4 electrodes, rate constant is seen in literature to vary up to seven order of magnitude [7], [15], [16], [21], [23], [37]. Values of the order of 10−13 m s−1 were found in Refs. [21], [23]. An empirical current dependent correlation was used in Ref. [15]. A soc dependent value was used in Ref. [37], which makes the rate constant vary from 1.4 × 10−12 m s−1 at soc = 0 to 6.97 × 10−14 m s−1 at soc = 100. In this work, the soc dependence is not considered as no other reference for it could be found. A constant reaction rate value, of the order of 10−13 is prevalent in literature except in Ref. [16] where a rate constant of the order of 10−11 m s−1 is estimated. However, with our batteries, simulations with such a low value yielded discharge curves with irregular behavior at high rates. Reaction rate constant is found to be 1 × 10−9 m s−1 in order to fit our experimental curves well especially at high C rates. Fast kinetics of lithium ion transfer reaction is suggested in Ref. [58] where an area independent value of about 2 × 10−4 s−1 is found as the rate constant which yields a value of the order of 10−9 ms−1 for our specific case of porosities and particle size. Total resistance: To fit the discharge curves, an additional resistance is taken into account in the model. It is used as the final fitting parameter and includes all ohmic resistances not taken into account till now. Thus it includes the contact resistances, the SEI resistances at both the electrodes, etc. It has however been applied to the negative electrode given that most of the SEI growth is there. This resistance gives an additional potential drop and is a heat source in the thermal model.
https://doi.org/10.1016/j.jpowsour.2015.12.111_p4_8 | Electrochemical validation of the battery model is carried out using the set of calibrated properties. As a battery generates significant heat at higher C rates which may be enough to change its temperature and hence properties and therefore the performance, thermal validation is carried out for 2 C, 5 C and 10 C rates along with the electrochemical validation for 0.1 C, 0.2 C, 1 C, 2 C, 5 C, 10 C. Thermal validation is an additional check on the parameters used for modelling, as another set of parameters may seemingly fit the electrochemical model well enough1 but with an additional check on heat generation and the temperature exhibited, the confidence level about their accuracy is increased.
https://doi.org/10.1016/j.jpowsour.2015.12.111_p4_9 | From Fig. 6 (a), (b), (c), a very good match between experimental and simulated discharge curves at all C rates can be seen. At low rates (0.1 C and 0.2 C), the voltages seen are very near to the difference in the electrochemical potentials of the two electrodes. The simulated curves follow the experimental curves closely throughout the full discharge. The nature of the experimental curve not captured in the model is the step change in the potential that are visible around 10000s in 0.1 C and 5000s in 0.2 C, respectively. This is due to a smoothed negative electrode potential fitting curve. The FePO4 to LiFePO4 phase transition leads to a flat potential plateau so all the deviations observed are to be ascribed to the negative electrode. This electrode is graphite based and one of its most important characteristics is the stage intercalation of the Li in the graphite. The steps that are observed in the curve of the experimental data are due to the typical multistep Lithium intercalation/de-intercalation process within the graphene planes of graphite [59], [60]. The potential of de-intercalation (during cell discharge) differs depending on the stage. The phase-boundary movement is initially determined by the rate of the interfacial electrochemical reaction and is controlled thereafter by a diffusion process. Lithium diffusion from the interior of the negative electrode to the electrode-separator interface is rate-limiting. As a consequence, the stages are more evident at low C-rates and tend not to be evident at higher rates. At medium rates (1 C and 2 C), effects of over potentials and resistance is seen on the discharge curve where the voltage is reduced from the equilibrium value. The simulated discharge curves match the experimental curves well, not only during the constant potential phase, but also towards end of the discharge. The model predicts the voltage very well also at 5 C and 10 C rate. Some deviation from the experimental curve is seen during the discharge process at 10 C, but overall the match seen is good. During discharge, the heat generated by the reactions and the current flow causes the temperature to go up. Subsequently, it increases the mobility of the ions in the electrolyte decreasing the mass transfer overpotential. At the same time, increasing temperature increases the self-discharge rate leading to the increase in the electrolyte resistance. The faster consumption of the cell reactants results in an increase in the charge transfer resistance and a sharp drop in the cell voltage near the end of the discharge. Good high rate predictions of the model increase the confidence in the thermal correlations chosen. Download : Download high-res image (679KB)Download : Download full-size image Fig. 6. Validation results: a) Electrochemical validation 0.1 C and 0.2 C b) Electrochemical Validation 1 C and 2 C c) Electrochemical validation 5 C and 10 C d) Thermal validation 2 C, 5 C and 10 C. Electrochemical and Thermal validation results are presented here. The x-axis has been deliberately chosen as time instead of capacity for the electrochemical validation results to ensure legibility as the difference in capacities that are observed at different rates is not very high. Good electrochemical validation upto 10 C discharge rate is observed. Thermal validation at lower current values is not done mainly due to insufficient rise in temperature.
https://doi.org/10.1016/j.jpowsour.2015.12.111_p4_10 | The additional validation from the thermal model is seen in Fig. 6(d). The rise in temperature of the complete pouch, based on the actual conditions of the testing environment, is predicted quite well. The nature of temperature increase is not linear during the discharge process, but the model is able to follow this non-linear experimental temperature rise throughout the whole discharge process. Though the thermal modelling is at best a limited approximation of the real process of heat transfer, the predictions of temperature throughout the discharge are quite good.
https://doi.org/10.1016/j.jpowsour.2015.12.111_p4_11 | At this point, a brief discussion at this point on the validity of the parameters determined before is needed. Volume fraction and soc values determined are expected be quite accurate as they can be logically well estimated from the experimental discharge curves after looking at characteristic points on the discharge curves.
https://doi.org/10.1016/j.jpowsour.2015.12.111_p4_12 | Due to their similar effect on the discharge curve, the values of total resistance as well as rate constants are difficult to entangle from each other from this approach. Thermal model offers a possible way to say with more surety the chosen values for these parameters. As an example, it is seen that choosing kneg = 8 × 10−12 m s−1, a value at the lower spectrum of literature with a lower value of total resistance = 0.021 Ω m2, yields a discharge curve similar to the case with optimized parameters (Fig. 7(a)). However, the temperature increase seen in this case is much higher (Fig. 7(b)). Thus, the values chosen for the total resistance and kneg in the optimized model are a more accurate choice. A more precise way to determine resistances and kinetic constants would be through electrochemical impedance spectroscopy. Download : Download high-res image (325KB)Download : Download full-size image Fig. 7. Utility of thermal model to determine parameters a) Discharge curve b) Temperature rise. Use of thermal data in order to parametrize the model has been shown here. This is an additional tool that can be used in a modelling effort to ensure that the values of parameters chosen for the model are justified.
https://doi.org/10.1016/j.jpowsour.2015.12.111_p4_13 | Regarding the diffusion coefficient of the negative electrode, most values in literature are of the order of 10−14 m2s−1. The fitted values falls into the range as well, this assures more confidence in its value. Moreover, the discharge curves when simulated with values of this order do not vary, signifying that it is not the limiting factor. However as rightly noted in [41], with smaller LiFePO4 particles (or larger graphite grain size or greater thickness of anode) and especially at high C rates, the end of discharge (reaching of cutoff voltage) of a cell can be due to diffusion limitation in the negative electrode.
https://doi.org/10.1016/j.jpowsour.2015.12.111_p4_14 | Electrolyte diffusivity values in literature are of the order of 10−10. The value determined is also in this range though at the lower end. This low value could be due to choosing a EC:DEC based electrolyte for low temperature performance, instead of a one based on DMC [61].
https://doi.org/10.1016/j.jpowsour.2015.12.111_p4_15 | Value of parameters of the LiFePO4 electrode, namely diffusion coefficient and rate constant, which have a large range of values in literature, were seen to be on the higher side of the literature median. A possible argument could be that the present model ignores the physical process of phase separation in this cathode and approximates it with a simple P2D model and thus the values determined have no physical basis but are just values that fit the results. In literature, it is often mentioned that nano-sized LiFePO4 are used specially to ensure short diffusion lengths. In our case, the particle size is in micrometer range, but it is seen to be balanced by the high diffusion coefficient and rate constant values that we determined from fitting. Given the experimental evidence of being able to sustain high rate discharge with a large particle size, we believe that intrinsically LiFePO4 has a high diffusion coefficient and high rate constant and rate limitations exist due to its low conductivity which in our case has been increased due to high carbon content on the outer shell of the LiFePO4 particles. A more thorough investigation is needed in order to explain these values better.
https://doi.org/10.1016/j.jpowsour.2015.12.111_p4_16 | The radius of positive electrode is not considered as a constant value in the model for the purpose of fitting of curves. The apparent values of radii determined from fitting do not represent the actual radius value of particles but instead, as explained before, represent the particle size distribution present in the electrode.
https://doi.org/10.1016/j.jpowsour.2015.12.111_p4_18 | The model is also simulated with a fixed value of radius of positive electrode particle but with a current varying diffusion coefficient value for this electrode. Unique values of diffusion coefficient at each current rate were found that matched the discharge curves of the constant diffusion coefficient-variable radius case. Corresponding values of diffusion coefficients are plotted against the radius in Fig. 8. Download : Download high-res image (224KB)Download : Download full-size image Fig. 8. Correlation between current dependent radius and current dependent diffusion coefficient. Diffusion coefficient values determined from curve fitting correlate to the radius values determined at all current rates in an inverse squared relationship. Thus current dependent diffusion coefficient values determined for the model are not the absolute diffusion coefficient values for the electrode but are also a result of the particle size distribution present in the electrode.
https://doi.org/10.1016/j.jpowsour.2015.12.111_p4_20 | Thus, diffusion coefficient and radius are related and there is equivalence in using a current dependent radius with constant diffusion coefficient and a current dependent diffusion coefficient with a constant radius value (for e.g. an approach that is seen in Ref. [52]). Both approaches, in turn, are a modelling tool to simulate the particle size distribution. At low rates, a greater particle radius or a smaller diffusion coefficient is seen and this is equivalent to saying that the electrode is more efficiently used. In other words, a greater fraction of particle participates in the insertion process. At high rates instead, the larger particles are rendered inactive due to diffusion limitations and hence a smaller fraction participates in the insertion phenomena. This is evident in the model with the low values of radius estimated or equivalently a high value of diffusion coefficient.
https://doi.org/10.1016/j.jpowsour.2015.12.111_p5_2 | A simple thermally coupled electrochemical discharge model for LiFePO4 battery has been developed without considering phase change of the positive electrode. With only a single set of parameters that are within literature range, the experimental results were simulated well from 0.1 C to 10 C provided radius of the positive electrode is inputted as a function of current. It is argued that the particle size distribution can be taken into consideration by considering a C-rate dependent radius/diffusion coefficient. It is further shown that the two approaches of either using a constant radius-variable diffusion coefficient or a variable radius-constant diffusion coefficient are equivalent. The thermal model provided an additional validation of the model. Its utility has been demonstrated in parameter estimation to distinguish between two sets of parameters that give the same electrochemical result. An inverse determination of some of the parameters for the model has been discussed using numerical, analytical and graphical methods.
https://doi.org/10.1016/j.jpowsour.2015.12.111_p5_3 | The present model is seen as a useful tool in order to design better batteries for specific applications not only for the electrochemical performance but also for the thermal one. Given the 3D nature of the thermal model, pinpointing of thermal hotspots is possible. Geometrical variations can affect both the electrochemical as well as the thermal behavior and they need to be studied together. Given the modular nature of the modelling approach, it can be scaled up to model battery modules and packs. Thus with an addition of a charge model, the complete model would be fast enough to be used in BMS applications and will be capable to predict the state of charge, voltages and temperature profiles.
https://doi.org/10.1016/j.jpowsour.2015.12.119_p1_2 | Lithium-ion batteries find widespread use in many electricity storage applications, from portable devices to electric vehicles (EV), because of their high energy density and design flexibility [1], [2], [3]. However, limited lifetime is still a challenge for several Lithium-ion battery materials. To understand the degradation mechanisms and increase the performance of these materials, the development of improved characterization methods is crucial.
https://doi.org/10.1016/j.jpowsour.2015.12.119_p1_3 | LiFePO4 (LFP) is an interesting material for lithium-ion battery porous cathodes because of its long durability and inherent safety [4], [5]. Since LFP is a poor ion and electron conductor, it is usually mixed with carbon black (CB) additives to increase electronic percolation in the electrode. It is well known that mechanical stress related to expansion/contraction of the LFP particles during charging/discharging cycles leads to the formation of micro-cracks inside the LFP particles [6], [7], [8], so electronic conductivity and homogeneous dispersion of CB play an important role for long term performance and durability [9], [10]. The formation of cracks in the LFP grains leads to disconnected secondary particles, resulting in an increased ionic resistivity and a capacity drop of the electrode. Agglomeration of the CB particles decreases electronic percolation, i.e. increasing the electric resistivity in the CB network from the current collector to the LFP particles [10].
https://doi.org/10.1016/j.jpowsour.2015.12.119_p1_4 | Techniques that can directly quantitatively observe the morphology and structure of the CB phase are limited, however. FIB/SEM tomography has been successfully used to quantify the 3D microstructure of porous electrodes [11], [12], [13], [14], [15], and to observe changes in porosity, crack formation, and grain agglomeration [16], [17] but, to our best knowledge, no one have used low-kV FIB/SEM tomography to study electron percolation in CB phase. Thydén et al. showed that low-kV SEM imaging is an excellent technique on conventional polished cross-sections for studying electron percolation in the Ni-network in solid oxide fuel cells (SOFC) [18] but it has never been combined with a FIB to study three-dimensionally the electron percolation.
https://doi.org/10.1016/j.jpowsour.2015.12.119_p1_5 | In this work, the degradation of a laboratory-made LFP/CB porous cathode is studied using various electron microscope techniques, including low-kV FIB/SEM tomography. The low-voltage percolation contrast technique shows that the CB agglomerates have lower electronic conductivity in the bulk than that of the fresh CB particles. HRTEM analysis of the LFP/CB interface indicates that the CB agglomerates are amorphous, in contrast to fresh CB particles which are quasi-crystalline. This explains the low CB agglomerate bulk electronic conductivity [19], [20].
https://doi.org/10.1016/j.jpowsour.2015.12.119_p2_3 | Slurry was made of commercial LiFePO4 powder (already carbon coated, from MTI), Super C65 carbon black (from Timcal) and Polyvinylidene Fluoride (PVdF) as binder, with the ratio 80:10:10. From this slurry the electrode material was prepared by casting on aluminum foil. After drying, the thickness was approximately 22 μm thick and two electrodes with a diameter of 18 mm were punched out. The two electrodes were tested in an EL-CELL® ECC-Combi 3-electrode setup, using lithium metal foils counter electrodes, lithium metal as reference electrode and a glass fiber separator soaked with a standard 1 M LiPF6 in 1:1 EC/DMC electrolyte. Both cells were cycled at constant C-rate using a Biologic VMP3 with Pstat/Gstat boards. Table 1 shows the test conditions for the two electrodes. Table 1. Test conditions for the examined laboratory LFP electrodes. Electrode Current (mA g−1) Total cycle number Remaining capacity Fresh 17 2 ∼100% Aged 17 100 ∼30%
https://doi.org/10.1016/j.jpowsour.2015.12.119_p2_4 | The first electrode, denoted “Fresh”, was cycled just two times while the second one, denoted “Aged”, was cycled 100 times. Both cells were cycled between 3 and 4 V at a constant current of 17 mA g−1, corresponding to approximately 0.1 C-rate for the fresh electrode. Both electrodes were left in the discharged state before being de-assembled for microscopy analysis.
https://doi.org/10.1016/j.jpowsour.2015.12.119_p2_6 | FIB tomography and SEM imaging was carried out on a Zeiss 1540XB CrossBeam microscope, using a lateral E-T (Everhart-Thornley) detector and an In-lens detector. Two 3D datasets were collected from the fresh electrode (labeled as F1 and F2) and three from the aged one (labeled as A1, A2 and A3). Conventional SEM imaging has been also performed in another region of the aged sample (A4). Table 2 shows the volume sizes of the 5 different 3D datasets. A Gallium FIB slicing probe of 2 nA was used and the thickness of each slice was estimated to be 40 nm. The serial sectioning imaging was performed at 1 kV with a pixel size of 15 × 15 nm2, i.e. the voxel size in the 5 3D-data sets was 40 × 15 × 15 nm3. Conventional SEM imaging was performed at 10 kV, with a pixel size of 15 × 15 nm2. The electrodes were prepared for the FIB tomography by rinsing with diethyl carbonate and vacuum infiltrated with a silicon resin (Wacker Chemie) for 30 min to improve phase contrast between CB particles and pores as described by Ender et al. [13]. Subsequently the sample was infiltrated with epoxy resin to enable high-quality grinding and polishing of the sample. Table 2. Volumes of collected datasets. Dataset Volume (voxels) X × Y × Z Volume (μm3) X × Y × Z F1 250 × 683 × 341 10 × 10 × 5 F2 141 × 683 × 341 5.6 × 10 × 5 A1 250 × 683 × 341 10 × 10 × 5 A2 131 × 683 × 341 5.2 × 10 × 5 A3 150 × 683 × 341 6 × 10 × 5
https://doi.org/10.1016/j.jpowsour.2015.12.119_p2_9 | As the electron beam hit the specimen, a variety of elastic and inelastic scattering of the electrons in the specimen occurs. The elastic and inelastic scattered electrons produce respectively backscattered and secondary electrons (BSE and SE). SEs have by definition energies <50 eV. BSEs have energies close to the acceleration voltage (in our case 1 kV). The SE signal is typically divided into three different kinds of secondary electrons [18], [21], [22]: 1. SE1, generated by interaction of the primary electron beam with the specimen. 2. SE2, generated by outgoing BSE. 3. SE3, generated by the interaction of BSEs with the internal components of the chamber.
https://doi.org/10.1016/j.jpowsour.2015.12.119_p2_10 | The In-lens detector, situated in the electron column, detects low energy electrons very efficiently due to the beambooster of the GEMINI column (Carl Zeiss, Germany) [23]. This means that the In-lens detector signal contains a high fraction of SE1 and SE2 electrons. At the same time the In-lens detector acts as a low energy filter for the E-T detector such that it primarily detects higher energy electrons (>40 eV) [24].
https://doi.org/10.1016/j.jpowsour.2015.12.119_p2_11 | The interaction volume decreases with the electron acceleration voltage. The visualization of electron percolation in materials is possible at low-kV due to the smaller interaction volume. At higher accelerating voltages the penetration depth of the primary beam is significantly larger (2–3 μm at 10 kV and 20–40 nm at 1 kV). For this reason observation of local small-feature charge phenomena is only possible at a low (∼1 kV) acceleration voltage.
https://doi.org/10.1016/j.jpowsour.2015.12.119_p2_12 | Fig. 1a shows a general trend of how the SE yield varies in the low-voltage range for a number of materials comparable to the Si-resin [25], [26]. For beam energies higher than E2 and lower than E1 (the crossover voltages) less than 1 secondary electron is generated per incident electron. For beam energies between E1 and E2 more than 1 secondary electron is generated per incident electron. If the total electron yield (SE and BSE) differs from 1 a surplus or deficit of electrons will build up locally in the specimen. For many polymers E1 is usually equal to or lower than 0.1 kV, while E2 is in the range 0.6–1.5 kV, and δmax is between 2 and 4 [23], [27]. Fig. 1b presents carbon SE yield data compiled from data presented by D.C. Joy [28]. The SE yield curves follow the same general trend as observed for polymers [25], [26] as depicted in Fig. 1a. Based on Fig. 1b, unfortunately it cannot be concluded whether the yield is higher or lower than 1 at 1 kV based on the presented knowledge for Carbon SE and BSE coefficients. From Fig. 1a Si-resin is expected to charge positively. Download : Download high-res image (141KB)Download : Download full-size image Fig. 1. a) General SE yield curve in the low-voltage range and b) SE yield for carbon according to data compiled by D.C. Joy [28].
https://doi.org/10.1016/j.jpowsour.2015.12.119_p2_13 | BSE coefficient for carbon is reported to be quite low, varying between 0.05 and 0.15 [28]. Additionally, a Monte Carlo simulation performed with Casino [29] software indicates that the BSE coefficient for Carbon is 0.06–0.11. BSE values for silicon resin have not been found in literature but a Monte Carlo simulation [29] indicates that they are in the range 0.1–0.12. According to these values, the SE coefficient contributes the most to the total electron yield.
https://doi.org/10.1016/j.jpowsour.2015.12.119_p2_14 | For electron conducting phases with a connection to ground the local buildup of charge is rapidly equalized and no charging effects will occur. For insulators, the lack of charge dissipation means that balancing of the ingoing and outgoing electrons will occur mainly through charging of the particles which changes the secondary electron yield: • Total electron yield >1: the sample will charge positively. Emission of low energy electrons will be impeded to balance the yield. • Total electron yield <1: the sample will charge negatively. Deceleration or deflection of the incident beam and emission of additional low energy electrons will balance the yield.
https://doi.org/10.1016/j.jpowsour.2015.12.119_p2_15 | To sum up sufficiently accurate yield-coefficient-values at 1 kV for the carbon black are not readily available and the best indication of the charging regime (positive, negative or not charging) for the two phases of carbon (non-electron-dissipating and electron-dissipating) is thus to observe their characteristic intensities. As mentioned, the silicon resin used to infiltrate the specimens has a total electron yield higher than 1, meaning that it is expected to charge positively and appear bright, when imaged at 1 kV.
https://doi.org/10.1016/j.jpowsour.2015.12.119_p2_16 | As described above, the result of beam induced charging in an insulator will primarily change the yield of the lowest energy electrons. The contrast changes due to charging are thus almost exclusively seen in the In-lens detector images and the E-T detector images are largely unaffected. It is important to note that this technique only allows us to determine relative differences in the yield and conductivity of each phase; it does not allow a direct quantification of the conductivity.
https://doi.org/10.1016/j.jpowsour.2015.12.119_p2_18 | Segmentation of the 3D FIB/SEM image data was performed with the program ImageJ (NIH). Because of uneven illumination, setting a single threshold for entire micrographs was not feasible. Therefore the Sauvola algorithm [30], [31] was so used to perform local thresholds of the data. The Sauvola algorithm works by dividing the input image into square windows (n × n pixel) and setting thresholds for each of them based on the mean and standard deviation of the pixel intensities. Visualizations of the 3D reconstructions of the analyzed data were performed with the program Avizo (FEI).
https://doi.org/10.1016/j.jpowsour.2015.12.119_p2_19 | The particle size distributions (PSD) of LFP and CB phases in both fresh and aged samples were analyzed based on the method introduced by Münch et al. [32]: The segmented 3D volumes are filled with spheres of a given radius. By reducing the radius incrementally, more volumes will be filled. The cumulative PSD is then obtained by correlating the incrementally filled volume with corresponding radii.
https://doi.org/10.1016/j.jpowsour.2015.12.119_p2_21 | TEM specimen of the fresh sample was prepared by dropping a small drop of cathode solution on an Au TEM grid supported with a holey carbon film, and naturally drying at 120 °C in the air. TEM specimen of the age sample cured in Si resin was prepared by FIB. Transmission electron microscopy (TEM) characterizations (including HRTEM, STEM and X-ray spectroscopy analysis) were conducted on a JEOL JEM 3000F equipped with a 300 kV field emission gun (FEG), high annular angle dark field (HAADF) STEM detector, and an Oxford Instruments X-ray detector with an ultra-thin window for EDX analysis.
https://doi.org/10.1016/j.jpowsour.2015.12.119_p3_3 | Fig. 2 shows SEM images after FIB slicing recorded at 1 kV of the fresh electrode (region F1, Fig. 2 a,b) and aged electrode (region A1, Fig. 2 c,d), and recorded at 10 kV of the aged electrode (region A4, Fig. 2 e,f). The images were recorded with the E-T detector (Fig. 2 a,c,e) and with the In-lens detector (Fig. 2 b,d,f). Download : Download high-res image (1MB)Download : Download full-size image Fig. 2. SEM images at 1 kV of the (a–b) fresh and (c–d) aged electrode recorded with the (a,c) Lateral E-T and (b,d) In-lens detector. SEM images at 10 kV of the (e–f) aged electrode (A4) recorded with the (e) lateral E-T and (f) In-lens detector.
https://doi.org/10.1016/j.jpowsour.2015.12.119_p3_4 | In the images recorded at 1 kV with the E-T detector (Fig. 2 a,c) it is possible to distinguish three different phases: the grains with the brightest contrast correspond to LFP particles, the almost black regions correspond to CB and the large gray areas in-between correspond to pores filled with silicon resin. The fresh electrode (Fig. 2a) shows a relatively homogeneous distribution of sub-micrometer LFP grains and CB particles. On the contrary, the aged sample (Fig. 2c) has a less homogeneous distribution of both LFP and CB and an increased porosity. The aged sample is further characterized by the presence of larger CB agglomerates surrounding some LFP grains, which is not observed in the two images of the fresh electrode. The increased agglomeration is expected to result in a decrease in the percolation of the CB network [9], [10].
https://doi.org/10.1016/j.jpowsour.2015.12.119_p3_5 | In the images recorded at 1 kV with the In-lens detector it can further be observed that the silicon resin has high intensity in the parts of the sample not adjacent to electron conducting phases (Fig. 2b). The two detectors give different type of contrast and sensitivity to charging, as discussed in the theory section. This indicates that the silicon resin is charging negatively due to low conductivity to the ground [23]. It is expected that the CB network has a good conductivity and connectivity to ground. Consistent with this expectation, the CB in the fresh sample has a dark contrast, which indicates minimal charging (Fig. 2b). However, in the aged electrode on (Fig. 2d) large agglomerations (circled in red) of what appears to be CB are brighter than other CB regions. This indicates that those agglomerations are charging negatively i.e. have lost connection to ground and/or have low conductivity.
https://doi.org/10.1016/j.jpowsour.2015.12.119_p3_6 | Furthermore, a transition layer (pointed out by green arrows) with intermediate intensity between the CB agglomerates and the silicon resin is also observed as rims around the CB agglomerates in Fig. 2d. This indicates a transition zone where the silicon is able to dissipate charge to the CB phase. In the images recorded with the In-lens detector, the LFP particle has a brighter contrast than the CB, which, as one would expect, indicate low electronic conductivity of the LFP particles.
https://doi.org/10.1016/j.jpowsour.2015.12.119_p3_7 | Fig. 2 (e,f) shows SEM images of the aged electrode, at higher magnification recorded at 10 kV. With the relatively high energy of 10 kV, the electrons penetrate app. 2–3 μm into the sample surface and the images therefore give insight into the internal structure of the particles.
https://doi.org/10.1016/j.jpowsour.2015.12.119_p3_8 | SEM images at 10 kV show cracks in some of the LFP grains in area (A4) of the aged electrode (e.g. the large grain in the top right corner of Fig. 2e). The cracks are expected to be caused by expansion/contraction of the particle during the lithiation/delithiation process. In the In-lens detector image (Fig. 2f) many of the cracks appear as bright highlights due to the easier escape path of secondary electrons at topological LFP edges through the epoxy.
https://doi.org/10.1016/j.jpowsour.2015.12.119_p3_10 | The SEM images from the five datasets F1, F2, A1, A2 and A3 are used for three-dimensional reconstructions. Fig. 3 shows the 3D FIB tomography reconstruction after image segmentation of the 1 kV Lateral E-T image dataset from the fresh (F1) and aged (A1) electrodes, respectively. LFP grains are represented as gray, CB as black, while pores are shown as transparent. From the figure it can be observed again that compared to F1, all phases are less homogeneously distributed in A1. Further, the presence of large CB agglomerates are seen in A1. Download : Download high-res image (1MB)Download : Download full-size image Fig. 3. A segmentation of the 3D FIB tomography reconstruction of a) the fresh (F1) and b) aged (A1) electrode. (c, d) show only the LFP phase and (e, f) show only the CB phase of (F1) and (A1), respectively.
https://doi.org/10.1016/j.jpowsour.2015.12.119_p3_11 | From the segmentation of the 3D datasets presented in Fig. 3 it is possible to extract and calculate statistical data. Table 3 shows calculated phase fractions for all the analyzed volumes. Relative to the fresh electrode, the aged electrode is characterized by a larger variation in the volume fraction of pores and of CB. This is in agreement with the 2D SEM analysis, where the aged sample was observed to be less homogeneous (Fig. 2). Table 3. Phase volume fraction for fresh and aged electrode. Phase F1 F2 Fresh (av. and deviation) A1 A2 A3 Aged (av. and deviation) LiFePO4 23% 17% 20% ± 3% 12% 18% 12% 14% ± 3% CB 16% 15% 15.5% ± 0.5% 16% 5% 26% 16% ± 9% Pores 61% 68% 64.5% ± 3.5% 72% 77% 62% 70% ± 6%
https://doi.org/10.1016/j.jpowsour.2015.12.119_p3_12 | Particle size distribution (PSD) for the LFP phase in the five 3D dataset is presented in Fig. 4. It shows a slight shift towards smaller grains in the aged samples compared to the fresh ones and this could be explained by cracking of the particles. The PSD of CB has not been calculated because of the size of the majority of the CB particles is below or comparable to the slicing resolution (∼40 nm), which results in considerable uncertainty in determining the particle size. Download : Download high-res image (211KB)Download : Download full-size image Fig. 4. Particle size distribution for LFP.
https://doi.org/10.1016/j.jpowsour.2015.12.119_p3_13 | From the segmented 3D datasets it is also possible to analyze the CB connectivity. In this analysis, a CB voxel is considered connected when it has a pathway to the bottom side of the reconstructed data cube (the direction of the aluminum current collector) through the carbon network. Unknown connectivity is defined as only being connected to one of the other sides of the reconstructed data cube.
https://doi.org/10.1016/j.jpowsour.2015.12.119_p3_14 | Fig. 5 shows the analysis of connected CB in the five 3D data sets. Statistical results of the connectivity analysis are reported in Table 4. Both for F1 and F2, the CB networks are highly (97%) connected to the aluminum current collector. Regions from the three aged sample are instead characterized by large variations in connected and isolated fractions. Note that the precision of the connectivity analysis is also affected by the slicing resolution which is not included in the uncertainties given in Table 4. Download : Download high-res image (2MB)Download : Download full-size image Fig. 5. Connectivity analysis of CB in the five 3D data sets. Green particles are connected with the bottom of the segmented volume (closest to the aluminum current collector). Red particles are unconnected and yellow particles are unknown (could be connected outside the segmented volume). Table 4. Connectivity volume fraction for fresh and aged electrode. Connectivity F1 F2 Fresh (av. and deviation) A1 A2 A3 Aged (av. and deviation) Connected 97% 97% 97% ± 0% 78% 64% 98% 80% ± 14% Isolated 2% 2% 2% ± 0% 5% 16% 1% 7% ± 6% Unknown 1% 1% 1% ± 0% 17% 20% 1% 13% ± 8%
https://doi.org/10.1016/j.jpowsour.2015.12.119_p3_16 | As presented in Fig. 2b and d, CB with two different contrast levels, apparently revealing the electronically percolated and non-percolated CB, can be obtained when recording the SEM images using an acceleration energy of 1 kV in combination with the in-lens detector. To analyze the two types of CB in 3D, the 1 kV in-lens SEM images were used for an additional segmentation. Fig. 6a shows a 3D reconstruction of the CB network in A1. The black particles represent the apparently electronically percolated CB, while the gray ones show the apparently insulated CB agglomerates. Download : Download high-res image (988KB)Download : Download full-size image Fig. 6. a) Segmentation of apparently percolated (black) and non-percolated (gray) CB from a 3D FIB tomography reconstruction of sample A1 based on SEM images recorded with an In-lens detector at 1 kV b) and c) shows a zoom on a smaller section of the volume and d) examples of slices (raw SEM images) in the 3D dataset. Slice numbers are indicated in the figure.
https://doi.org/10.1016/j.jpowsour.2015.12.119_p3_17 | However, the assumption that the CB agglomerate brightness correlates with electronic percolation seem to be problematic. Fig. 6 (b, c) show a zoom on a sub-volume and Fig. 6 (d) show the corresponding raw images.1 From the inspection of the raw images in the 3D data (Fig. 6d), the CB agglomerate brightness is seen to flicker between the grounded intensity level and the insulated (charged) intensity level. The flickering rules out that the increased intensity is due to the entire CB agglomerate being conducting and disconnected from ground. Further, the CB agglomerates appear dark (slices 114 and 116, Fig. 6d) where it has a surface connection (in the slicing plane) to grounded CB particles. Additionally, if the CB agglomeration is isolated in the slicing plane the CB agglomeration appears bright (slices 110 and 120). Such intensity flicker was observed to be a general behavior of the examined CB agglomerates. For this reason, we propose that the intensity flipping is attributed to the buildup of electrons on the CB agglomerate/vacuum interface resulting in a brighter contrast, and discharge across the slicing plane surface when adjacent to grounded CB, resulting in the darker contrast. Importantly, and as mentioned above, if the CB agglomerates had sufficient electronic conductivity to dissipate the charge the intensity would not flip from bright to dark on subsequent images. This leads us to suggest that these large CB agglomerations have lower bulk electron conduction. However, the CB agglomerate/vacuum interface seems to be sufficiently conducting to dissipate the SE electrons.
https://doi.org/10.1016/j.jpowsour.2015.12.119_p3_18 | As described above, the apparent percolated and non-percolated CB should rather be interpreted as CB agglomerates with low bulk electric conductivity as opposed to the fresh CB particles with high bulk conductivity. Table 5 shows the ratio of observed high- and low-conductivity CB for all the analyzed regions. Note that due to the surface discharge of the low-conductivity CB, a part of the low-conductivity CB has a low intensity and is thus not interpreted as low-conductivity CB. For this reason the actual amount of CB with low conductivity might be higher than the observed amount and correspondingly the amount of CB with high electronic conductivity might be lower than the observed amount. No attempts were made to quantify the amount surface-connected low-conductivity CB which could have quantified the difference between the observed and the actual amount of low-conductivity CB. Table 5. Observed high- and low-conductivity in the fresh and aged electrode samples. Observed CB conductivity F1 F2 Fresh (av. and deviation) A1 A2 A3 Aged (av. and deviation) High 100% 100% 100% ± 0% 75% 71% 100% 82% ± 13% Low 0% 0% 0% ± 0% 25% 29% 0% 18% ± 13%
https://doi.org/10.1016/j.jpowsour.2015.12.119_p3_19 | The following are the Supplementary data related to this article: Play Restart Rewind Forward Volume Slower Faster Preferences Enter full screen 0:00 / 0:42 Speed: 1x Stopped Download : Download video (10MB) VideoS1. : Rotations of 3D structures.
https://doi.org/10.1016/j.jpowsour.2015.12.119_p3_21 | Fig. 7a show a TEM image of fresh CB where it can be seen that the primary particles have an almost spherical shape with an average diameter of ∼40 nm. The selected area electron diffraction (SAED) pattern in the inset of Fig. 7a reveals a quasi-crystal structure of CB nanoparticles and from Fig. 7b the graphitic sheets oriented concentrically approximately tangent to the CB surface is observed. The distance to the brightest ring in the SAED pattern in Fig. 7a is 2.95 nm−1 corresponding to (002) planes with a spacing of 0.34 nm. From Fourier transforms of HRTEM images like the one presented in Fig. 7b, the mean distance between the graphitic sheets is determined to 0.34 nm consistent with the characteristic distance of the CB (002) planes calculated from the SAED data. Download : Download high-res image (1MB)Download : Download full-size image Fig. 7. (a) TEM image of fresh CB. The inset shows SAED pattern from the corresponding area. (b) HRTEM image of fresh CB nanoparticles indicating quasi-crystalline structure of graphene sheets in the particles. (c) TEM image of LFP nanoparticles on lacey carbon film, and (d) HRTEM image of a LFP nanoparticle with contrast from (011) lattice planes (d = 0.37 nm) and with a thin coating layer.
https://doi.org/10.1016/j.jpowsour.2015.12.119_p3_22 | The morphology of the pristine LiFePO4 nanoparticles can be seen in the TEM images shown in Fig. 7 (c,d). LFP nanoparticles with a size of 200–300 nm are visible in a TEM image in Fig. 7c. Fig. 7d shows a close-up of a typical LFP particle with a lattice spacing of 0.37 nm corresponding to the (011) lattice distance of orthorhombic LiFePO4. The carbon coating prepared by the commercial supplier is observed as a thin amorphous layer (∼2 nm) at the edge.
https://doi.org/10.1016/j.jpowsour.2015.12.119_p3_23 | HRTEM analysis has also been performed on a FIB lamellar specimen of the aged cathode. Fig. 8 shows TEM (a,b) and HRTEM (c,d) images of the LFP/CB aged cathode. A bright-contrast layer is visible near the edges of the LFP particles (Fig. 8a,b). The bright contrast near the edges of the LFP particle indicates a coating layer with a light atomic weight relative to the darker LFP core. High resolution images (Fig. 8c,d) reveal contrast details of the coating layer on the LFP particle at an atomic level: 1. A thin layer carbon coating layer with average thickness of 2–4 nm (labeled as (1) in Fig. 8c,d). This layer has the same thickness as that observed in the fresh sample, as shown in Fig. 7d, and is most likely the carbon coating already present in the commercial LFP powder. 2. A dark layer, labeled as (2) in Fig. 8 (c,d), with thickness of 10–15 nm. It appears darker than the first one which indicates that it is composed by heavier elements. 3. A bright layer (3) with a thickness of 20–25 nm. 4. A dark layer (4) with a thickness of 2–4 nm. Download : Download high-res image (2MB)Download : Download full-size image Fig. 8. (a, b) TEM images of LFP/CB aged cathode, (c, d) HRTEM images of the edge of the LFP particle presented in (b).
https://doi.org/10.1016/j.jpowsour.2015.12.119_p3_24 | HRTEM imaging combining with Fourier transform deduced from HRTEM images indicates that the LFP particle cores preserve their crystalline structure (orthorhombic structure) denoted by crystal planes visible in Fig. 8d whereas the coating layer on the LFP particles are amorphous.
https://doi.org/10.1016/j.jpowsour.2015.12.119_p4_3 | PSD calculation of LFP and connectivity analysis of CB has been used to study morphological degradation in a LFP/CB electrode. The LFP PSD in Fig. 4 shows a slight shift towards smaller grains in the aged samples compared to the fresh samples, probably due to cracking of the particles (Fig. 2 e,f). This creates new secondary smaller particles which are not connected or poorly connected to the carbon black network. Due to low ionic and electronic conduction of LFP, the cracks will likely cause parts of the old particles and some of the new LFP particles formed by cracking to become electrochemically inactive such that they cannot participate in the overall (de)lithiation reaction in the electrode, resulting in a drop in electrode capacity. Furthermore, olivine LiMPO4 (with M = Fe, Mn, Co) in presence of HF, developed by LiPF6 electrolyte decomposition, are known to be subjected to M dissolution, which leads to capacity fading [33], [34]. This process is usually accelerated if the active material is not protected by a carbon coating [34], thus the particle cracking observed by PSD distribution (Fig. 4) and SEM images at 10 kV (Fig. 2 e,f) suggests that the increased surface area of non-carbon coated LFP accelerates the iron dissolution.
https://doi.org/10.1016/j.jpowsour.2015.12.119_p4_4 | Regions A1 and A2 are characterized by the worst CB connectivity to the current collector (Fig. 5 and Table 4), because of relatively big carbon agglomerates disconnected from the CB network. On the other hand, no significant changes are observed between A3 and the fresh electrode. This suggests that CB degradation occurs heterogeneously throughout the sample and that carbon particles probably tend to agglomerate with cycling, reducing the electron supply needed for LFP (de)lithiation. Zhu et al. [9] showed that CB additive tends to aggregate and attach on the active material surface (n.b. LFP), especially with a high CB/LFP mass ratio as in our cathodes (10%:80%). However the continuous CB agglomeration on LFP surface upon cycling could be an effect of two different kind of degradation: 1. Mechanical stress, due to expansion/contraction of LFP during charging/discharging cycling, which would cause CB attachment on LFP surface and detachment from other sites; 2. Iron dissolution [34]. It is believed that this process causes the loss of contact between active materials (LFP) and conductive CB [34] with consequent agglomeration on other LFP grains.
https://doi.org/10.1016/j.jpowsour.2015.12.119_p4_6 | Morphological changes are not the only degradation mechanism observed with cycling. Another important aspect is the observed change in the electronic conductivity of the CB agglomerates. Charge contrast FIB/SEM tomography was used to resolve high- and low-conductivity CB. The fresh electrode is characterized by high-conductivity CB, whereas localized charging is observed in the aged samples, A1 and A2. A3 does not show any charging phenomena, confirming that degradation of the LFP/CB electrode occurs heterogeneously.
https://doi.org/10.1016/j.jpowsour.2015.12.119_p4_7 | The reason for the low electronic bulk conductivity in the CB agglomerates is probably due to structural degradation. TEM images of a sample from the aged electrode show carbon surrounding the LFP particles that seems to be amorphous, in contrast to the quasi-crystalline fresh CB particles. The reason for the formation of the large amorphous structures in the degraded electrode is currently not known by the authors. A possible reason for structural changes of CB during charge/discharge cycling could be its dissolution and subsequent agglomeration in the amorphous form at other sites in the electrode [35]. The change from a quasi-crystalline structure to an amorphous structure is known to decrease the electronic conductivity [19], [20] several orders of magnitude [36], [37]. It is reported in literature that the electrical resistivity of crystalline graphite is around 10−5 – 10−3 Ωm, while in bulk amorphous carbon is around 103–1013 Ωm [37].2
https://doi.org/10.1016/j.jpowsour.2015.12.119_p4_9 | It is well known that the positive electrode materials are reactive with the most common electrolyte solutions, forming SEI phases at the interphase between salt-based and solvent-based species [38]. Specifically, the LiFePO4 electrode material, in the presence of 1 M LiPF6 in 1:1 EC:DMC electrolyte reacts, creating an SEI-like layer composed by different species, such as Li-organic species, Fluorophosphates and LiF [38]. This is likely what we observed in our LFP particles, as the first SEI layer denoted (2) in Fig. 8c,d possibly formed once the electrode has been soaked into the electrolyte. This layer can be distinguished from the first carbon layer because appears darker, being composed by heavier element such as F, P, O coming from electrolyte decomposition.
https://doi.org/10.1016/j.jpowsour.2015.12.119_p4_10 | As discussed above, cycling the battery for 100 cycles, causes carbon agglomeration on the LFP surface, it could therefore be suggested that the 3rd relatively thick and bright layer, denoted (3) in Fig. 8c, is the initiation of the carbon agglomeration. This carbon layer appears amorphous in contrast to the crystallinity of the fresh Super C65 structure. If the original CB particles, with degradation, dissolves and agglomerate as amorphous structures on LFP surfaces, this could partly explain the reduced the electrical conductivity and decreased cathode performance. It can be speculated that the 4th relatively thin and dark layer in Fig. 8c is an SEI-like layer which deposited after the battery cycling was ended. It should, however be emphasized that further characterization is needed to verify the composition of the amorphous layers.
https://doi.org/10.1016/j.jpowsour.2015.12.119_p5_2 | In this work a fresh and a degraded laboratory-made Li-ion battery LFP/CB cathode were characterized by SEM, TEM and low-kV FIB/SEM analysis. Five samples, two from the fresh cathode and three from the degraded cathode were analyzed.
https://doi.org/10.1016/j.jpowsour.2015.12.119_p5_4 | LFP particle size distribution analysis revealed that the aged cathode had a higher amount of smaller LFP particles than the amount observed in the fresh electrode, probably due to cracking of the LFP particles during cycling. This was supported by the observation of visible cracks in the bigger LFP particles in the degraded electrode using 10 kV SEM imaging.
https://doi.org/10.1016/j.jpowsour.2015.12.119_p5_5 | The CB particles were seen to agglomerate and accumulate on the LFP surface in some parts of the aged electrode, increasing heterogeneity of the CB network and reducing electron percolation thereby decreasing the amount of electrochemically active LFP particles.
https://doi.org/10.1016/j.jpowsour.2015.12.119_p5_6 | Low accelerating voltage (1 kV) permitted a detailed study of charging effects in CB agglomerates observed in the aged cathode. The interpretation of low-kV SEM imaging, that charging effects correlate with electronic percolation, was shown to be incomplete in the analysis of the CB agglomerates. A careful analysis of the 3D low-kV images indicated that the CB agglomerates do not have a sufficient bulk electronic conductivity to dissipate the electrons induced by the SEM imaging. However, the CB/vacuum interface seems to have sufficient conductivity to dissipate the electrons induced by the SEM imaging. In conclusion the low-kV SEM in-lens imaging can provide a useful contrast between high-conductivity carbon phases and low-conductivity carbon phases with no electronic percolation to high-conductivity carbon phases at the carbon/vacuum interface. We can observe from the contrast difference that the CB is moving toward lower conductivity, indicating the presence of a different structure as later confirmed by TEM analysis. The poor electronic conductivity of the CB agglomerates is attributed to a change in the structure from quasi-crystalline to amorphous, supported by HRTEM analysis of the degraded cathode, which would increase the electrical resistivity of carbon from 10−5–10−3 Ωm to around 103–1013 Ωm [37].
https://doi.org/10.1016/j.jpowsour.2015.12.119_p5_7 | The presented method combining low-kV SEM in-lens imaging with FIB 3D tomography can yield detailed information about the amount of low-conductivity carbon in aged LFP/CB electrodes and we hope the method will prove valuable in failure analysis of battery electrodes, thereby assisting in improving existing and future battery technologies.
https://doi.org/10.1016/j.jpowsour.2015.12.134_p1_2 | Lithium-ion batteries (LIBs) have attracted a tremendous attention because of their high energy and power density compared to other electrochemical energy storage technologies. Recently, automotive industries have put considerable effort to accelerate electrification of vehicles using LIBs [1], [2]. For this purpose, among different candidates for cathode material, LiFePo4 (LFP) is believed to be promising choice due to its low price, superb safety, and enhanced rate capability [3], [4], [5]. In addition to material selection, the electrode architecture also plays a crucial role in improving the performance of LIBs [6], [7]. The microstructure of LIB electrode remarkably influences the performance by providing certain interfacial surface area, lithium ion diffusion path, and active material connectivity [5], [8], which particularly critical in automotive applications where the demands of energy and power densities are high [1].
https://doi.org/10.1016/j.jpowsour.2015.12.134_p1_3 | The development of next generation high performance LIBs requires close relation between modeling and experiment. Mathematical models have been used to address physical and electrochemical processes occurring inside the battery and further employed to optimize electrode design. However, traditional models still relies on a simplified picture of homogenous electrode which do not provide sufficient information about the electrode`s real microstructure. Newman and co-workers have developed one of the most successful LIB models based on the porous electrode and concentrated solution theory [9], [10]. Newman`s pseudo-2D (P2D) model assumes that the porous electrode is made of equally sized, isotropic, homogenous spherical particles [9]. This homogenous description of electrode structure results in smooth, uniform intercalation/de-intercalation of lithium inside the host materials and has proven to be successful in characterizing discharge/charge behaviors particularly at low to moderate rates [11], [12]. Although P2D model assumptions are not preserved in real LIB porous electrodes, it is widely applied in a variety of LIB research due to its simplicity [13], [14], [15]. This includes the rate capability and design investigation [10], [16] as well as thermal behavior [17], [18], [19] studies. However, it fails to predict the phenomena related to inhomogenous structure of the electrode microstructure such as performance drop at high rates [20], [21]. In addition, the well-known method of estimating the specific surface area based on spherical particles and the electrode tortuosity using Bruggeman correction has been controversial [22], [23]. Therefore, in order to have more genuine insight in LIBs research, there is a crucial need for an advanced model capable of simulating LIBs behavior based on the real electrode microstructure.
https://doi.org/10.1016/j.jpowsour.2015.12.134_p1_4 | Recent advances in the X-ray computed tomography (XCT) have made nano-scale 3D microstructures capturing a reality. Nano-XCT offers the capability to non-destructively resolve the 3D structure of porous electrode as it provides high spatial resolution 2D stack to computationally reconstruct a 3D image of the electrode microstructure. The obtained 3D geometry could be an alternative to commonly used computer-generated geometries [20], [24] in LIB 3D models. LIBs research involving XCT can be categorized into two general groups: the morphological studies and multiphysics modeling. The first group is dedicated to characterizing the 3D microstructure, particle distribution, pore scale morphological and transport properties analysis [22], [25], [26]. The second group, on the other hand, utilizes reconstructed 3D microstructure to simulate multiphysics phenomena occurring inside the cell such as discharge/charge performance [27], thermal behavior [28] and stress analysis [26]. Yan et al. [27] simulated the discharge behavior of LiCoO2 (LCO) based on nano-XCT data. Their results show that the distributions of electrolyte concentration, current density, over potential and intercalation reaction rate are significantly different from the results obtained from the P2D model. Furthermore, the microstructure inhomogeneity is found to be responsible for the performance loss particularly at high discharge rates. Lim et al. [26] modeled diffusion-induced stress inside LCO particles which were reconstructed using XCT. Their results demonstrated that the highest von Mises and Tresca stresses in a reconstructed particles are several times greater than those obtained from the simple spherical or ellipsoid particle with the same volume. Yan et al. [28] simulated the heat generation during galvanostatic discharge in LCO microstructure. Their results show that the simulation based on reconstructed microstructure predicts more heat generation than the P2D model at high discharge rates. The simulation based on the reconstructed microstructure commonly results in the wider distribution of physical and electrochemical properties. The authors attributed the higher predicted heat generation to this wider electrochemical properties distribution. Chung et al. [29] studied the electrochemical and chemo-mechanical response of LiMn2O4 (LMO) cathodes based on the XCT method. Their simulations show that particle size polydispersity of microstructures impacts the local chemical and electrical behavior of a porous electrode.
https://doi.org/10.1016/j.jpowsour.2015.12.134_p1_5 | In the present work, we aim to develop a model based on the real microstructure of the electrode. Among different candidates, LFP was chosen as the focused technology due to the aforementioned reasons. Applying the above mentioned method on the electrode with nano-particles, e.g. LFP, to study multiphysics phenomena, poses the inherent multiscale difficulty involved in the LIB research [30]. Models involve microstructure study LIBs behavior in two different length scales simultaneously; the first scale is in the range of the particle size which is couple of micrometers in case of LCO and LMO and tenth of nanometers for LFP. In this work, this scale is called “microscale” wherein electrode architecture is incorporated in the model. The second scale is in the range of the electrode thickness, typically 100 μm, where discharge/charge is characterized and here is called “macroscale”. For a micro-particle electrode, the model length scale is from 10−6 to 10−2 m considering both microscale and macroscale. However, the scale is from 10−8 to 10−2 m for a nano-size particles. Thus, comparing electrodes made of nano-particles and micro-particles, the difference between model length scale ranges is two orders of magnitudes bigger in case of electrode with nano-particles. This requires around 106 times more mesh elements in 3D that would burden a huge extra amount of computational cost on the model simulation. To avoid this, the concept of multiscale modeling has been employed to investigate LFP electrode behavior [30], [31], [32], [33]. First, the electrode microstructure was reconstructed based on the nano-XCT data and the intercalation flux were obtained based on the simulation results on microscale. Then, the intercalation flux was exported to the macroscale to update the state variables such as electric potentials and specious concentrations in macroscale. Finally, the intercalation flux is updated based on the recent updated variables and sent back to microscale domain [34]. In this study, linking between microscale and macroscale is accomplished through coupling of equations at two sub-scales simultaneously [34], meaning that all the governing equations are solved concurrently in two scales and state variables are transferred between them in real time. To couple sub-scale models, another approach reported in the literature is serial coupling [35]. In the serial coupling, a surrogate-based model is determined from the pre-processed simulation data carried out on the microscale. The surrogate model is obtained based on the numerical experiment performed on microscale. For this, a quasi-steady state simulation of the governing equation is performed based on an experiment design for the initial values of state variables. Then, to couple the two scales, database and look up table [36], [37] approach is used to couple microscale with macroscale. Although using serial method diminishes computational time, it includes error due to uncertainty in fitting the empirical model to microstructural data. In addition, the assumption of quasi steady state in microscale is highly questionable in a mainly time dependent model.
https://doi.org/10.1016/j.jpowsour.2015.12.134_p1_6 | The purpose of this study is to establish an advanced imaged-based multiscale computational framework capable of modeling LIBs at various design and operating conditions. The results are presented for an LFP cathode scanned by a nano-XCT device and processed/reconstructed by a commercial software package (Simpleware, HO, Exeter, England). To achieve accurate results, concurrent multiscale model is implemented in Comsol Multiphysics® software.
https://doi.org/10.1016/j.jpowsour.2015.12.134_p2_2 | The LFP sample used in this study is from a commercial LFP/graphite cell which was disassembled in an argon filled glove box (H2O < 0.5 ppm, O2 < 0.5 ppm). Since Aluminum current collector affect the XCT scan, it was detached from the electrode by soaking in 6 M KOH solution [27]. The sample was imaged using nano-XCT (UltraXRM-L200, Xradia Inc., Pleasanton, CA) at Carnegie Mellon University [38]. A high resolution scan of region of interest with 50 nm resolution (16 nm cubic voxels) and 16 μm field of view was performed. A total of 990 tomograms were obtained by rotating the sample over 180° with 16 nm distance between slices. Then, the obtained 2D stack was segmented using thresholding technique to convert greyscale stack to binary stack. Eventually, 3D morphology of the LFP nano particles was reconstructed based on the 2D stack by commercial software ScanIP 7 (Simpleware, HO, Exeter, England).
https://doi.org/10.1016/j.jpowsour.2015.12.134_p2_3 | Fig. 1a shows a 2D raw morphology of the electrode microstructure based on a tomogram obtained from 2D stack after segmentation. Fig. 1b shows the reconstructed 3D microstructure of the electrode consists of cluster of particles and Fig. 1c represents the SEM image of electrode nano particles. In Fig. 1a and b, the black region consists of cluster of active material particles whereas white region includes pore, additives comprising polymer binder (PVDF) and conductive carbon material. Since X-ray is highly sensitive to the atomic number, low atomic number additive phases could not be captured with one run of imaging. To distinguish different phases, two modes of imaging are needed: absorption contrast which capture active material and Zernike phase contrast that detects active material along with solid phase additives. Details method of distinguishing various electrode regions can be found in Ref. [39]. In this work, additives are not considered separately from the active material because it is hard to clearly distinguish them from active material. Moreover, treating them as separate region provokes an excessive computational load. It is shown that if the weight percentage of active material is high, the carbon material and polymer binder are distributed randomly in the electrode [40]. The weight percentage of active material in the current electrode is 90 percent obtained by Thermogravimetric Analysis (TGA) [41]. Hence, we assumed that the carbon material is randomly distributed among the active material to provide electronic connectivity. For this, a growing region image processing algorithm was applied on the active material region to provide fusion of neighbors active material together. The obtained 3D reconstructed microstructure pore volume became 40% after filtering and image processing improvement which came in agreement with the 35% porosity of the real electrode obtained by Brunauer Emmett Teller (BET) measurement. The difference could be attributed to the unconnected pores which cannot be detected by BET. Video 1 displays the morphological evolution of the electrode microstructure during reconstruction after image processing.
https://doi.org/10.1016/j.jpowsour.2015.12.134_p2_5 | The following is the supplementary video related to this article: Play Restart Rewind Forward Volume Slower Faster Preferences Enter full screen 0:00 / 0:10 Speed: 1x Stopped Download : Download video (13MB) Video 1. Reconstruction of the 3D electrode microstructure using 2D stack.
https://doi.org/10.1016/j.jpowsour.2015.12.134_p3_2 | For validation of the model, several coin cell (half-cells) were fabricated from the LFP cathode of the disassembled commercial LIB. Since LFP had been coated on both side of an aluminum sheet, the LFP coated on one side was removed using a cotton-based wipe soaked in 1-methyl-2 pyrolidinone (NMP) and scotch tape. To make the coin half-cells circular cathodes with area of 1.13 cm2 were punched and coin cells (LIR2032-type) were assembled with a lithium metal foil as the counter electrode and an ion permeable separator (Celgard 2500). The electrolyte is 1 M lithium hexafluorophosphate (LiPF6) in 1:1 ethylene carbonate (EC): diethyl carbonate (DEC) and sealed before removal from the glove box. The cell then tested on a battery cycler (Neware CT-3008-5 V 10 mA). All cells were first cycled five times for the formation stage with a constant-current–constant-voltage CCCV protocol [42] on charge (CC at C/5 between 2.5 and 4.2 V and CV until I < C/25) and a 30 min period of rest, followed by CC discharge between 4.2 and 2.5 V versus Li electrode. Then, in order to estimate the equilibrium potential, a fully charged electrode was discharged at CC at C/25 and the result is presented in Table 3. The rate-capability tests were accomplished on the coin half-cell setup by galvanostatic charge/discharge at C-rates ranging from C/25 to 4 C between 2.5 and 4.2 V versus Li electrode. For all rates, CCCV protocol was used for charge (CV until I <C/25) to make sure the cathode came back to a fully charged state.
https://doi.org/10.1016/j.jpowsour.2015.12.134_p4_2 | Multiscale model development of the LIB half-cell based on the real microstructure is presented in this section. This includes the geometries and governing equations on 3D microscale and 1D macroscale domains along with the bridging between two scales. The microscale geometry is a Representative Elementary Volume (REV) of the total reconstructed electrode. The macro scale is a 1D sandwich model of Li foil ¦ separator ¦ cathode to simulate half-cell charge/discharge performance. As discussed in introduction, to couple the state variables such as electric potentials and specious concentrations between two scales, concurrent approach is used. Bridging is accomplished through transferring the calculated intercalation flux on the macroscale as the boundary condition for microscale. Then, the governing equations in microscale is solved to update the lithium concentration inside microstructures and calculating the new intercalation flux. Next, the intercalation flux is sent back to the macroscale, which later be used in governing equations in macroscale domain to update state variables. The updated state variables in macroscale then is used to update intercalation flux which in the next time step would be applied as interfacial boundary condition in the microscale domain. This circular coupling, which is illustrated in Fig. 2, continues during the cell operation time. The coupling details will be further discussed in Section 4.3.
https://doi.org/10.1016/j.jpowsour.2015.12.134_p4_5 | As discussed in the introduction, the reason that multiscale approach was chosen is due to the presence of LFP nano particles which creates complicated microstructure, see Fig. 1. In order to choose appropriate microstructure we apply the concept of Representative Elementary Volume (REV) which represents a portion of the electrode as a cluster of particles [43]. Majdabadi et al. [44] showed that the largest particle radius in the commercial LFP battery, which is similar to the one we disassembled, is around 169 nm. These size particles allocate around 10% (vol) of the active electrode material. Accordingly, we calculated the smallest volume of the electrode that has at least one particle with the largest size. We achieved a cubic REV with sides of 728 nm which is the largest characteristic size of the microstructure.
https://doi.org/10.1016/j.jpowsour.2015.12.134_p4_6 | Another approach to find the smallest REV size is to calculate the electrode properties for a small cubic subdivision of the electrode sample. The subdivision size then will be increased until electrode properties e.g. porosity ε and specific interfacial surface area per unit volume of electrode a, remain within an acceptable range. Table 1 shows porosity and specific surface area per unit volume for various cubic subdivisions using ScanIP 7 (Simpleware, HO, Exeter, England). As mentioned previously, the domain porosity is around 0.4. For the sizes above 707 nm, when the subdivision size increases, the porosity of the subdivisions remains within the 3% of the domain porosity. On the other hand, the average specific surface area of the electrode is around 3.6 (1/μm) where it remains within the 9% of the domain specific surface area for the subdivisions above 707 nm. Table 1. Porosity and specific surface area per unit volume for cubic subdivisions of the electrode sample with different size using ScanIP 7 (Simpleware, HO, Exeter, England). Cube side (nm) Porosity, ε Specific surface area, a (1/μm) 2122 0.41 3.62 1415 0.36 3.59 1132 0.42 3.73 849 0.42 3.71 707 0.39 3.51 566 0.35 4.27 424 0.6 4.92 283 0.58 4.87
https://doi.org/10.1016/j.jpowsour.2015.12.134_p4_7 | Using the results of both approaches, a REV with 750 nm each side from reconstructed microstructure was chosen for the current simulation. Furthermore, mesh is also generated using ScanIP 7 (Simpleware, HO, Exeter, England), see Fig. S1.
https://doi.org/10.1016/j.jpowsour.2015.12.134_p4_9 | In this subsection, the governing equations of mass and charge transfer are developed for each components of the 1D cell structure in macroscale, including the LFP porous cathode, a porous and ion permeable membrane separator, Li foil counter electrode, and the electrolyte that fills the cathode and separator pores. During discharge electron flows in the external circuit from lithium foil to the cathode current collector and lithium ion travels through separator to the cathode. The following electrochemical reaction happens during the discharge and charge process:
https://doi.org/10.1016/j.jpowsour.2015.12.134_p4_12 | The mathematical model employed to simulate macroscopic 1D half-cell LIB is based on the porous electrode theory [45], [46], [47]. For the transport of lithium ion inside the electrolyte the concentrated solution theory is used which can be written as: (3) where c2 is the concentration of lithium inside electrolyte, Deff is effective diffusivity, jn is the pore-solid flux of lithium ions, and is the transference number of the lithium ion in the solution which is assumed to be constant in this work. The subscripts i = 1, 2 are the solid and electrolyte phases, respectively, throughout this paper. The governing equations in macroscale is similar to the ones in P2D model. However, the model properties could be calculated using the real specific surface area, a, and the effective diffusivity, Deff as described in Ref. [48].
https://doi.org/10.1016/j.jpowsour.2015.12.134_p4_13 | The effective diffusivity is defined as [48]: (4) where D is the intrinsic diffusivity and τ is the electrode tortuosity which accounts for the obstruction to diffusion by porous network. Generally, in traditional LIB modeling tortuosity is calculated using Bruggeman correlation [9], [10], [49]. However, Bruggeman derived the correlation for a specific structure containing spherical particles which is not the case for diverse morphology of LIB active materials [48]. In order to calculate the tortuosity, using heat and mass transfer analogy, the steady state conductive heat transfer was simulated on both pore network and active material microstructure. Video 2 displays the details of the mesh generated for the simulation inside active material microstructure (cube side is 1.5 μm). The temperature distribution was obtained within the pore network by applying temperature gradient in x, y, z directions separately (see Fig. S2 for result in y direction). To calculate the tortuosity, results obtained from the pore network must be compared to the one obtained through a uniform, non-porous sample with the same dimensions as discussed in Ref. [48] by cooper et al. Table 2 represents directional tortuosity and its average value based on the stationary heat transfer simulation. Electric potential in the solution ϕ2 is represented by ohm`s law as: Table 2. Directional tortuosity of both solid and electrolyte phase of the studied LFP cathode. Region Volume fraction τx τy τz τavg Solid phase 0.6 1.6116 1.8154 1.7794 1.7311 Electrolyte phase 0.4 2.2544 2.4289 2.0844 2.2472
https://doi.org/10.1016/j.jpowsour.2015.12.134_p4_14 | (5) where i2 is current density in the electrolyte, keff is effective conductivity, R is the universal gas constant, T is temperature, F is Faraday`s constant, and f2 is mean molar activity coefficient of electrolyte and is assumed to be constant. Since tortuosity is a geometric characteristics of the electrode, it is not related to the transport processes. Therefore, keff can also be calculated using eq. (4) by replacing diffusivity, D with conductivity, k using tortuosity values listed in Table 2. This is also valid for all upcoming effective parameters. The electric potential in the solid phase, ϕ1, is described using ohm`s law in solid as follows: (6) where, I is superficial current density, σeff is effective conductivity of solid matrix.
https://doi.org/10.1016/j.jpowsour.2015.12.134_p4_15 | The following is the supplementary video related to this article: Play Restart Rewind Forward Volume Slower Faster Preferences Enter full screen 0:00 / 0:10 Speed: 1x Stopped Download : Download video (12MB) Video 2. Mesh generated inside the solid matrix for multiphysics simulation.
https://doi.org/10.1016/j.jpowsour.2015.12.134_p4_17 | And i0 is the exchange current density defined as [9]: (9) where, k0 is a reaction rate constant, C1s and C2s are the lithium ion concentration at the interface of the active material and electrolyte, respectively, Cmax is the maximum concentration of lithium inside the solid matrix, and U is the open circuit potential which is a function of C1s.
https://doi.org/10.1016/j.jpowsour.2015.12.134_p4_19 | The conservation of mass inside the microscale is governed by Fick`s mass transfer equation: (10) where, c1 is the concentration of lithium ion inside the microstructure, D1 is the solid state diffusivity of LFP, and ∇ operator applies on the spatial coordinate in the 3D microscale domain. Boundary condition for the eq. (11) is expressed as: (11) where, n is the unit vector normal to the boundary interface and jn is the pore-wall flux imported from macroscale. As shown in Fig. 2, bridging between two scales is a circular or two way coupling of state variables in real time (concurrent coupling). Fig. 2 shows the multiscale framework along with the time dependent solution algorithm in counter clock wise direction. The marching in time starts by calculating pore-wall flux, jn from macroscale initial values, shown by red (in the web version) bubble in Fig. 2. The calculated pore-wall flux, jn then is used as the boundary condition (eq. (11)) for eq. (10) in microscale; by this lithium in concentration, c1, is updated inside whole microstructure using eq. (11) specially this includes updating electrode/electrolyte interface, C1s. The updated C1s would be used to update exchange current density, i0 and next pore-solid lithium flux jn. To update the flux we assume that the electric potential and electrolyte concentration at the interface does not change between the two scales. The updated pore-solid lithium flux then is mapped from microscale to macroscale and next will be used to update other state variables through macroscale governing equations. This loop continues until the stop operation condition of the cell is satisfied.
https://doi.org/10.1016/j.jpowsour.2015.12.134_p4_20 | The only remaining issue to complete the model development is determining solid state diffusivity (D1) of LFP, where special care needs to be taken. In modeling LIBs, all chemistries share a common modeling framework that involves transport of charge across both the electronic and ionic phases in an electrode, transport of mass in the ionic phase, reaction at the electrode/electrolyte interface, and transport of Li ions in the solid particles [50]. The unique features of each chemistry are then accounted for by changing the parameters that describe these processes e.g. thermodynamic potential and diffusion coefficient appropriately. However, the LFP electrode differs from these systems in that it undergoes a phase change with the lithiated and unlithiated forms having distinct phases, as evidenced from X-ray diffraction patterns of the material at various stages of lithiation [51]. The phase change of LFP first was incorporated into P2D model using the shrinking core concept by Srinavasan et al. [50]. The core–shell model considers the existence of a core of one phase covered with a shell of the second phase and transport of lithium ions in the shell move the boundary between two phases. The validity of the Core-Shell model has been controversial [52], [53], [54] since it has shown to be incompatible with experimental observation [55]. To account for phase change, here we have used the variable solid-state diffusivity model [44], [52], [54] which model LFP phase change by a thermodynamic factor γ as: (12)
https://doi.org/10.1016/j.jpowsour.2015.12.134_p5_2 | As discussed earlier, in the P2D model it is assumed that the porous electrode consists of isotropic, homogeneous, monodispersed spherical particles [27]. These assumptions are not valid for real battery electrodes where the electrode microstructure is inhomogeneous, non-isotropic with 3D pores and constructed from different size and shape particles. In this study, consideration of the 3D reconstructed real electrode microstructure creates the opportunity to remove the P2D assumptions to reach more accurate and more detailed results related to the electrode microstructure.
https://doi.org/10.1016/j.jpowsour.2015.12.134_p5_3 | The galvanostatic discharge at various rates for an LFP half-cell with the model parameters listed in Table 3 is obtained from the multiscale model and shown in Fig. 3a. It is noted that the multiscale model takes the real electrode structure into account. The design adjustable parameters including the solid phase diffusion coefficient, DLFP, and solid matrix conductivity, σ, are determined based on the method described in Ref. [50] and compared with the obtained experimental data. In addition, to compare the multiscale model with Newman P2D model, the half-cell is also simulated based on the P2D model and results are shown in Fig. 3b. In P2D model, the average spherical particle diameter was chosen to be 37 nm based on the single particle distribution obtained by SEM (see Fig. 1c) [44]. The specific surface area of electrode/electrolyte in the P2D model is calculated for spherical particles with radius of 37 nm and the effective transport properties including Deff, keff, σeff, are calculated using Bruggeman relationship with the coefficient of 1.5 [9]. As shown in Fig. 3b, the P2D model over predicts the capacity at discharge rates lower than 1 and under predicts the capacity for higher discharge rates. Other researchers have also achieved the same results for the Newman P2D model [44], [50], [52]. In the modeling work using P2D model, normal remedy to address this issue is using two [50] or four [44], [52] different particle sizes to mimic the real electrode microstructure. On the other hand, the multiscale model could also predict the discharge curves at different rates without further assumption using real electrode morphology. The real electrode geometry provides higher surface area for the lithium to intercalate compared to the spherical particle geometry with average size in the P2D. Moreover, the multiscale model does not use the Bruggeman relation to calculate the effective transport properties.
https://doi.org/10.1016/j.jpowsour.2015.12.134_p5_6 | Even though P2D model has proven successful to predict the performance, it fails to predict the degradation and failure. The main advantage using tomographic data in the current work is to visualize the heterogeneities inside the electrode microstructure contributing to electrode failure and degradation. The approach used in this study can provide valuable insight into the spatial distribution of electrochemical properties inside the electrode structure. For the LFP half-cell, during discharge at 1 C, the lithium concentration, current density, open circuit potential (OCP), overpotentials, and intercalation reaction rate are determined from the multiscale modeling. The lithium concentration in the electrode microstructure along the electrode thickness direction at discharge rate of unity for various states of charges (SOCs) is shown in Fig. 4. The average lithium ion concentration increases from the separator toward the current collector. Moreover, lithium ion concentration in microstructure is much higher in the region with smaller cross section area perpendicular to lithium intercalation pathway. At SOC = 0.5, the maximum lithium ion concentration is 4.51 × 104 mol/m3 which is in the location of one of those sharp regions close to the current collector (cal. around 10 times compared to average lithium ion concentration in the REV). Moreover, Fig. 4 shows that sharp region at SOC = 0.95, have higher concentration than the maximum concentration at the end of discharge (4.51 × 104 compared to 2.9 × 104). The last feature that can be found from the concentration distribution is that the maximum concentration occurs in different locations across the electrode thickness at different times. The maximum concentration takes place in the cathode current collector location at SOC = 0.95 and 0.5, whereas, it occurs in the location close to the separator at the end of discharge.
https://doi.org/10.1016/j.jpowsour.2015.12.134_p5_8 | These unpredictable behavior confirms the inherent non-homogenous microstructure of LIB and could not be detected using homogenized methods. This behavior could be described better by comparing the lithium ion concentration histogram as shown in Fig. 5. The distribution range of lithium concentration becomes wider from separator to current collector for SOC = 0.95 and 0.5. This would result in the more inhomogenity in concentration for the particles closer to current collector. However, at the end of discharge the condition is reversed and the inhomogenity shifts toward the separator. To emphasize the model capability to capture inhomogenity, lithium ion concentration result using P2D is also shown in Fig. 6 for comparison. The wider range of lithium concentration using multiscale model is evident comparing two Fig. 5, Fig. 6. In addition, lithium concentration distribution using P2D model shows a certain trend because the properties vary in direction of electrode thickness. Nevertheless, the property distribution based on the real microstructure properties show no clear trend due to inherent inhomogenity of microstructures.
https://doi.org/10.1016/j.jpowsour.2015.12.134_p5_11 | Fig. 7 illustrates the overpotential distribution on the electrode solid/electrolyte interface. The overpotential is calculated using eq. (8), and is a function of OCP, electric potential in the solid, ϕ1, and electric potential in electrolyte, ϕ2. OCP is obtained by microscale simulation results from the lithium concentration on the solid/electrolyte interface (see Fig. S3). The OCP is the function of the SOC on the electrode solid/electrolyte interface based on the experimental data obtained during the half-cell discharge at C/50 (shown in Table 3). Inhomogeneous distribution of the OCP is due to different lithium concentrations and material utilization during discharge. On the other hand, electric and electronic potentials are achieved through macroscale results. Therefore, the overpotential is a property that requires to be calculated using results from the multiscale: microscale and macroscale. On the solid/electrolyte interface at a certain point along the thickness direction, the overpotential variations is primary due to OCP changes. However, among different location along thickness direction is due to different contributions of OCP and electric potential in the solid and electrolyte.
https://doi.org/10.1016/j.jpowsour.2015.12.134_p5_13 | To compare the simulation results at different rates, discharge process at c-rate = 4 is presented in Fig. 8. Lithium ion concentration in the electrode microstructure at the end of discharge for c-rate = 4 is shown in the first row in Fig. 8. Simulation results show higher inhomogenity inside microstructure at c-rate = 4 (1st row in Fig. 8) compared to the c-rate = 1 (3rd row of Fig. 4). The inhomogenity could be better scrutinized by comparing the range of lithium concentration at different rates. Table 4 summarizes those ranges which clearly confirms the wider range of concentration at higher rate due to effect of inhomogenities. In addition, OCP and overpotential interfacial properties at the solid/electrolyte interface along the electrode thickness direction are also shown in 2nd and 3rd row of Fig. 8, respectively. Fig. 8 shows that the interfacial properties are also distributed in a wider range at c-rate = 4 compared to c-rate = 1. Histogram graph of lithium concentration and interfacial properties using multiscale model at c-rate = 4 along electrode thickness direction is presented in Fig. S4. For comparison histogram graph of lithium concentration using P2D model is also shown in Fig. S5 which clearly shows the wider range of properties distribution at higher rate.
https://doi.org/10.1016/j.jpowsour.2015.12.134_p6_2 | We have successfully established an imaged-based multiscale model to study the real microstructure of electrodes of lithium ion batteries. The model is based on the real 3D microstructure data, while take advantage of the traditional homogenous 1D model in macroscale to characterize discharge/charge performance. In macroscale, the model is modified through dropping Bruggeman relation and replacing it by real tortuosity of the electrode porous structure. In addition, the interfacial surface area is determined based on the nano-XCT data removing the typical relation assuming spherical particles. The coupling between micro and macro scales are performed in real time unlike using common surrogate based models for microscale. The simulation results could predict the experimental discharge voltage of LFP cathodes at different rates. The simulation showed that the lithium ion concentration in the electrode active material structure is much higher in the region with smaller cross-section area perpendicular to the lithium intercalation pathway. Such low area regions would intercalate ca. 10 times higher than the area with an average concentration. The approach used in this study can provide valuable insight into the spatial distribution of lithium ions inside the microstructure of LIB electrodes. The inhomogenous microstructure of LFP causes a wide range of physical and electrochemical properties compared to the homogenous model.
https://doi.org/10.1016/j.jpowsour.2016.01.077_p1_2 | Lithium iron phosphate, LiFePO4 is one of the widely used cathode materials for lithium-ion batteries. The theoretical capacity is about 170 mAh g−1 for the charge-discharge reaction between LiFePO4 and FePO4 [1]. LiFePO4 has advantages of low cost because of iron availability and high safety based on tightly fixed oxygen atoms caused by strong P–O covalent bonds. The charge-discharge reaction of LiFePO4 proceeds in a two phase manner between Li-rich (LFP) phase and Li-poor (FP) phase [1], [2]. LiFePO4 was considered to be an unsuitable material for electrode material with high-rate performance due to the large lattice mismatch between LFP and FP (∼6.8%) [1], [2], [3]. However, the material engineering such as reducing particle size [4], [5], and carbon coating [6] drastically enhances the rate capability of LiFePO4. Ultra-fast rate capability in LiFePO4 cathodes has been reported, which remains a matter of debate [7], [8], [9]. LiFePO4 is currently recognized as high power cathode materials in the battery field. Even though LiFePO4 actually shows high-rate performance, its mechanism has not been clearly understood yet. To elucidate the mechanism for high-rate charge-discharging in LiFePO4 provides the design principle for the high power active materials.
https://doi.org/10.1016/j.jpowsour.2016.01.077_p1_3 | Charge-discharge potential of LiFePO4 shows a wide plateau region with approximately 90% of the theoretical capacity, which corresponds to the two-phase coexistence of LFP and FP at 3.42 V vs. Li/Li+ [1], [2]. Considering the anisotropic lithium ion diffusivity in LiFePO4 [10], [11], [12], one-dimensional phase boundary movement along the a-axis was proposed, which was evidenced by transmission electron microscope (TEM) observations at the phase boundary in the bc-plane [13], [14]. This model was extended to the domino-cascade model using the static X-ray diffraction (XRD) data and TEM images of electrochemical delithiated LiFePO4 [15]. According to this model, the phase transition between LFP and FP is susceptible to occur at the phase boundary because of the driving force derived from the lattice mismatch, which results in a domino-like movement of the phase boundary. In order to analyze the phase transition kinetics by using electrochemical measurements, Kolmogorov-Johnson-Mehl-Avrami (KJMA) analysis [16], [17], [18] has been used. Two-dimensional diffusion-controlled phase boundary moving was proposed [19], [20], [21], [22], which is good agreement with the TEM observation [13], [14]. More recently, single phase transformation path was proposed by using theoretical calculations [23], [24]. In order to directly observe the phase transition process, operando time-resolved XRD measurement during charge-discharging is employed to capture the species of active materials and the dynamic changes brought by the electrochemical processes [22], [25], [26], [27], [28], [29], [30], [31], [32], [33], [34], [35]. During high-rate charge-discharging, the metastable phase, LxFP with intermediate composition appears in the non-equilibrium state [30]. The intermediate phase reduces the lattice mismatch between LFP and FP phases, which enhances the nucleation rate in phase transition reaction. Hence, the intermediate phase is one of the key factors for the high-rate performance in LiFePO4. Other research groups subsequently reported the non-equilibrium phase transition mechanism [32], [33]. Recently, Rietveld analysis of the intermediate phase which was prepared at 350 °C has been reported [36].
https://doi.org/10.1016/j.jpowsour.2016.01.077_p1_4 | Even though the recent operando XRD studies provided the new insights, it still has not been clearly understood the detailed formation process of the intermediate phase by the previous studies. In this study, we focus on the formation process of the metastable LxFP intermediate phase, which plays an important role in realizing the high-rate performance. We firstly detect the difference of phase transition phenomena between charge and discharge reactions, which causes irreversible charge-discharge property at high-rate cycling.
https://doi.org/10.1016/j.jpowsour.2016.01.077_p2_3 | Carbon-coated LiFePO4 was prepared by a hydrothermal method. LiOH·2H2O (Kojundo, 99.99%) and H3PO4 (Wako, 85.0%) were mixed in a nitrogen-purged water, and then FeSO4·7H2O (Kojundo, 99%) and ascorbic acid (Wako, 99.6%) were added to this solution. The mixed ratio of LiOH·2H2O, FeSO4·7H2O, H3PO4, and ascorbic acid was 3:1:1:0.2, respectively. The mixed solution was put into a quartz vessel sealed in a stainless steel autoclave (MMJ-200, OM Lab-Tech) and calcined at 190 °C for 12 h. The products were washed with deionized water and acetone, and dried in a vacuum oven. The product powder was annealed at 700 °C in 3% H2 with 97% Ar atmosphere for 1 h. The Rietveld analysis of prepared LiFePO4 powder is shown in Supporting Information of the literature [30].
https://doi.org/10.1016/j.jpowsour.2016.01.077_p2_5 | The prepared active material was characterized by XRD and TEM. XRD measurements were performed with Cu-Kα radiation at room temperature, and the diffraction data were collected in 2θ angle from 10° to 60° with step width of 0.04° (Rigaku Rint 2200). TEM observation was performed with HR-9000 (Hitachi) operated at 80 kV.
https://doi.org/10.1016/j.jpowsour.2016.01.077_p2_7 | The prepared LiFePO4, carbon black as a conductive additive and polyvinylidene fluoride (PVDF) (Kureha) as a binder were mixed at a ratio of 75:15:10 wt% in 1-methyl-2-pyrrolidone (Wako, 99%) solution. This slurry was coated onto Al sheet as current collector and dried at 80 °C in a vacuum oven. The dried electrode was pressed at 40 MPa. For electrochemical tests, the measurement cell was used a stainless steel flat two-electrode cell (HS, HOSEN) which consisted of the dried electrode as a working electrode, Li metal as a counter electrode, electrolyte-soaked separator (Celgard 2500), and LiPF6 in ethylene carbonate/ethyl methyl carbonate (3:7 volume ratio, Kishida) as electrolyte. For operando XRD measurements, the measurement cell was used a three electrodes pouch cell, the constitution was the same as the electrochemical test cell and to add to the reference electrode of Li foil. Both cells were fabricated in an Ar-atmosphere glovebox.
https://doi.org/10.1016/j.jpowsour.2016.01.077_p2_9 | For the electrochemical tests, galvanostatic charge and discharge measurements at 0.1, 1.0, and 10C rate were conducted in potential range from 2.0 to 4.3 V vs. Li/Li+ at room temperature. For operando XRD measurements, galvanostatic charge and discharge measurements at 10C rate were conducted at room temperature. In the case of operando XRD measurements, the initial state of charging measurement was obtained by discharging to 2.0 V at 1.0C and charging to 3.35 V, and the initial state of discharging measurement was obtained by charging to 4.3 V at 1.0C and discharging to 3.55 V at room temperature, respectively. This procedure prevents the effect of single phase reaction around the end composition of LiFePO4 and FePO4.
https://doi.org/10.1016/j.jpowsour.2016.01.077_p2_11 | Operando XRD measurements were performed in a transmission mode with an electrochemical cell set at BL28XU of SPring-8, Hyogo, Japan. The incident X-ray wavelength of λ = 0.9995 Å was used with its beam size of 0.1 mm (height) × 0.5 mm (width). A two dimensional detector PILATUS (DECTRIS) was set in 2θ angle range from 18° to 21° and exposure time was 0.5 s. The patterns were captured every 20 s. Detail setup for operando XRD measurements have been explained in the literature [22], [30].
https://doi.org/10.1016/j.jpowsour.2016.01.077_p3_2 | The prepared active materials are almost similar to the conventional carbon coated LiFePO4. XRD pattern of the prepared powder sample is shown in Fig. 1. The simulated XRD pattern based on the previously reported data [12] is also shown. All the peaks are indexed to orthorhombic Pnma space group and no impurity is observed. The lattice constants are a = 10.331(1) Å, b = 6.006(4) Å, c = 4.693(9) Å, which are good agreement with the reported values [1], [3], [12], [15]. The TEM image of LiFePO4 prepared by the hydrothermal method shows in Fig. 2. The particle size of the prepared LiFePO4 is about 1000 nm. Based on elemental carbon analysis, the carbon content in the prepared LiFePO4 is 1.63 wt%. Therefore, the prepared carbon-coated LiFePO4 can be used as the model material to analyze the phase transition reaction.
https://doi.org/10.1016/j.jpowsour.2016.01.077_p3_5 | When the charge-discharge curves of LiFePO4 at the various rates were examined, the irreversible capacity was observed, especially under high-rate conditions. Fig. 3 shows the charge-discharge curves of LiFePO4 at 0.1, 1.0, and 10C. The charge capacity at 0.1C rate is 157 mAh g−1, which is more than 90% of theoretical capacity. The discharge capacity at 0.1C rate is 155 mAh g−1, which indicates the high charge-discharge efficiency of approximately 99%. However, increasing charge-discharge rate causes the irreversible capacity. At the 1.0C condition, the charge capacity is 150 mAh g−1 and the discharge capacity is 133 mAh g−1, which indicates about 89% as the charge-discharge efficiency. At the high-rate 10C condition, the charge capacity is 115 mAh g−1 and the discharge capacity is 93 mAh g−1, which indicates about 81% as the charge-discharge efficiency. These results indicate that the irreversible capacity observed in LiFePO4 depends on the C rate. In fact the irreversibility of the charge-discharge reaction is induced with an increase in C rate. The difficulty of the discharge process under high-rate conditions has been reported also by another research group [25].
https://doi.org/10.1016/j.jpowsour.2016.01.077_p3_7 | The irreversible capacity probably relates with the phase transition phenomena between LFP and FP phases. The phase transition behavior at 10C rate from the charged and discharged states were investigated by using operando XRD measurements. Fig. 4(a) and (b) show operando XRD patterns in 10C rate charge and discharge experiments, respectively. (The charge and discharge curves of operando XRD show Fig. S1(a) and (b), respectively.) Horizontal axis represents interplaner spacing, d which is converted from the incident X-ray wavelength and the 2θ angle. The peak at 3.01 Å corresponds to the (211) and (020) planes of LFP phase and the peaks at 2.95 Å and 2.90 Å correspond to the (211) and (020) planes of FP phase, respectively. In the charge process shown in Fig. 4(a), the peak of LFP phase becomes gradually lower and the peaks of FP phase emerge at the same time, which indicates the charge reaction proceeds with two-phase coexistence of LFP and FP phases even at 10C rate. On the other hand, in the discharge process shown in Fig. 4(b), an intermediate peak at 2.97 Å emerges at the end of discharging, corresponding to the metastable LxFP phase reported previously [30]. The previous report has revealed LxFP phase is preferentially formed in high-rate charge-discharge condition [30]. In addition, this study clearly shows that LxFP phase is formed in the discharge reaction. Even though the discharge process is stopped due to the cut-off voltage of 2.0 V, the peak from LxFP phase still remains. The phase transition process between LFP and FP in the charge reaction is largely different from in the discharge reaction.
https://doi.org/10.1016/j.jpowsour.2016.01.077_p3_9 | The increasing irreversible capacity at high-rate charge-discharge reaction in LiFePO4 is discussed based on the results of operando XRD measurements during 10C charge-discharge reactions. The observed phase transition behavior is schematically illustrated in Fig. 5. The charge reaction proceeds in the two-phase coexistence between LFP and FP phases. On the other hand, during the discharge reaction, the metastable LxFP phase is generated and remains at the end of discharge, which indicates the remaining LxFP phase is considered to affect the irreversible capacity of charge-discharge. At high-rate discharge reaction, the imperfect phase transformation process from LxFP to LFP phase probably reduces the discharge capacity. We suppose the activation barrier of the phase transition between LxFP and LFP might be higher than that between FP and LxFP. However, there are still unresolved issues; 1) why LxFP phase preferentially forms during discharge process, not during the charge process? 2) Why the phase transition from LxFP to LFP is disturbed in further discharging process? To reveal these questions, further operando XRD measurements are required.
https://doi.org/10.1016/j.jpowsour.2016.01.077_p4_2 | The formation process of the metastable LxFP phase at high-rate charge-discharging is elucidated by using operando XRD measurement. The LxFP phase does not form in charge reaction but preferentially forms in discharge reaction. The phase transition from LxFP to Li-rich phase is found to be less likely to proceed to the further discharge. This causes decreasing the discharge capacity and increasing the irreversible capacity between charge and discharge at high-rate.
https://doi.org/10.1016/j.jpowsour.2016.01.089_p1_2 | In recent two decades, the printed/coated functionalities have slowly penetrated the market through simple printed electronic systems targeted for daily consumption products (Smart Labels, Smart Textile), human health care or advertising. These types of functional products/applications are usually based on combinations of various structures like solar cells, electroluminescent light sources, transistors, radio-frequency identification (RFID), sensors, passive components, etc. Although it is actually possible to print a large number of these functional structures, in order to achieve the desired functionality of the developed systems (Smart Labels, Smart Textile, etc.), the printed functionalities are frequently combined with devices (MicroController Unit (MCU), diodes, etc.) common in surface mount technology (SMT). The majority of these functional “Smart Systems” usually need a source of electrical energy which exhibits good properties (mainly) in terms of flexibility, discharge capacity and stability at relative low price.
https://doi.org/10.1016/j.jpowsour.2016.01.089_p1_3 | These thin, flexible, low-cost energy sources generally follow the traditional technology of batteries and accumulators, including used active materials. The major differences between the conventional form of electrical energy sources and printed electrical energy sources are given by application forms of collectors, electrode materials, separators, and electrolytes. In literature and at the market, there are numerous examples of printed batteries/accumulators from companies like Blue Spark, Enfucell, Power Paper, PowerID, Prelonic, Solicore, ITSUBO/Hatanaka Electric. The actual electrochemistry and characteristics of the batteries/accumulators are commonly influenced by the target application, working voltage, demands for capacity and availability of proper printing materials.
https://doi.org/10.1016/j.jpowsour.2016.01.089_p1_4 | The preparation of various types of primary printed batteries is described in literature. The majority of them are based on the zinc/manganese oxide system called “alkaline” battery, which could be considered as a primary cell. There are several approaches to the preparation of given cells, especially to the preparation of selected layers, where gel based type electrolytes [1], or ionic liquids (IL) based electrolytes are used [2], [3], or are prepared on various substrates as paper [4] or polyethylene terephthalate (PET) substrates [5]. The other common types of primary printed batteries are based on systems Zn/Ag2O [6], Zinc-Air [7] or Li primary battery prepared by Ref. [8] using Li metal anode and MnO2 as a cathode material.
https://doi.org/10.1016/j.jpowsour.2016.01.089_p1_5 | A rechargeable Zn/MnO2 accumulator was printed by Wang [9] using the flexography technique where an IL was used as an electrolyte. The other type of flexible accumulator based on a Nickel Metal-hydride cell was developed by Wendler [5] in cooperation with Varta.
https://doi.org/10.1016/j.jpowsour.2016.01.089_p1_6 | Most of thin flexible accumulators are usually based on lithium electrode materials which follow chemical substances used in classic conventional accumulator applications. Lithium-ion accumulators have been commercially used since the early 1990s. The spectrum of usage of lithium-ion accumulators increases with the increasing demands on the amount of supplied energy, and also due to the gradual improvement of their properties lithium accumulators replace other types of accumulators (Ni–Cd, Ni-MH) from the market [10]. The most common application for this type of accumulators is nowadays especially in portable devices such as electric shavers, cell phones, tablets and laptops. Their expansion into flexible electronic devices and smart clothing is expected in the future. The first commercially available and still most widely used cathode material for lithium-ion accumulators is the cathode material LiCoO2 (LCO) [11]. This material with a layered structure has a high theoretical capacity of 272 mAh/g and a stable discharge plateau at 3.88 V vs. Li. However, the full capacity cannot be fully used because of the layered structure; it would cause irreversible damage to the material structure and therefore the practically achievable capacity is about 140 mAh/g. Another disadvantage of this material is the high cost due to the presence of Co, instability when it is exposed to high temperature and instability during overcharging [12]. The LiFePO4 (LFP) material was discovered in 1997 during the search for an alternative material without these weaknesses. This material is characterized by greater stability during thermal stress thanks to the olivine structure as well as lower costs, and it is more environmentally friendly. Another advantage of this material is its high theoretical capacity of 170 mAh/g. The disadvantage is the discharge plateau which is lower than the one of LiCoO2; it means around 3.3 V vs. Li [13]. Thanks to its structural stability and therefore higher user safety, this material is a very suitable candidate for the use in wearable smart clothing. The literature describes different types of Li based batteries. Hu prepared accumulators based on Li4Ti5O12 and LiCoO2 as electrode materials where paper was used as a separator and carbon nanotube (CNT) free-standing film as a current collector [14]. The spraying method of preparation of an accumulator using Li4Ti5O12 and LiCoO2 was demonstrated by Singh et al. [15] The screen printing technique for fabrication of Li–O2 accumulators using Li2O2 ink formulation was used by Jung et al. [16] Maximal discharge capacity 147 mAh/g was obtained for screen printed cathodes based on LiCoO2 modified by carbon coating prepared from pyrolysis of resorcinol in studies published by Park [17], [18], [19] Pouch-type flexible screen printed accumulator using LiCoO2 was fabricated by Kang [20]. This print technique was used by Lee [21] for printing a Zr/LiCoO2 cell, where the charging/discharging characteristics were enhanced by addition of 5% of silver flakes. The LiCoO2 electrode printed by the inkjet printing technique was prepared by Huang [22] with initial discharge capacity 120 mAh/g. Gu et al. [23] fabricated a cell from LiFePO4 using inkjet printing technique. They obtained higher efficiency with a collector based on CNT/paper (−130 mAh/g at 1C) than with a classic Al collector (−95 mAh/g at 1C). The same technique and electrode based on carbon-coated LiFePO4 for the cathode was used for the preparation of a porous electrode, where the discharge capacity of 150 mAh/g at 1C was obtained with LiPF6 electrolyte [24].
https://doi.org/10.1016/j.jpowsour.2016.01.089_p1_7 | In our R&D activities, we are focused on Smart Label and Smart Textile applications. Majority of proper MCUs, which represent “the heart” of an electronic system in Smart Label or Smart Textile applications require operation voltage in the range from 2 to 4 V. These demands of the given electronic systems could be satisfied by a serial connection of above mentioned Ni-MH or Zn/MnO2 rechargeable accumulators, or especially, by using only a single Li accumulator based on the above described materials. Taking into account the demands on thin, flexible, low price energy sources and workflow fluency of the production process, the strong advantage is to produce these Li accumulators using the same production technology and production machinery which is used for printing of other parts/functionalities of Smart Systems within the printing house facilities. Respecting this, low-cost production of Smart Labels or Smart Textile products combined with Li accumulators printed by screen printing technique could be a proper solution.
https://doi.org/10.1016/j.jpowsour.2016.01.089_p1_8 | The presented study is focused on the preparation of printed flexible electrode based on LiFePO4 as a material with relatively good acceptance of ambient conditions during the fabrication process. The conductivity of LiFePO4 is generally relatively low and it is even decreased by the presence of binder in the electrode layer. Binders for LiFePO4 are usually non-conductive polymers as carboxymethyl cellulose (CMC) [24], [25], [26], [27], [28], poly(vinylidene fluoride) (PVDF) [19], [29], [30], poly(vinyl alcohol) (PVA) [19], poly(ethyleneimine) (PEI) [31], poly(methyl methacrylate) (PMMA) [30], poly-acrylic-co-maleic acid (PAMA) [24], [27], poly(acrylic acid) (PAA) [19], [28], [29], [32], or SBR as an adhesion promoter [32], [33]. For this reason, the conductive interconnection between the particles and collector is enhanced by the addition of a carbon based material (−10% wt/wt) [24], [27], [29], [30] or by coating of LiFePO4 by carbon [17], [18]. On the other side carbon and especially polymer binder present non active parts of cathode and decrease the specific values of capacitance in comparison to the theoretical limits.
https://doi.org/10.1016/j.jpowsour.2016.01.089_p1_9 | These problems are solved by the novelty approach of our study, where the poly(3,4-ethylenedioxythiophene) polystyrene sulfonate (PEDOT:PSS) is used primarily as a binder and conductive part at the same time. The developed electrode material exhibits high capacity and it is capable to provide high current with a relatively small drop of capacitance. The ink formulation was developed for the screen printing technique for easy transfer to industrial scale.
https://doi.org/10.1016/j.jpowsour.2016.01.089_p1_10 | The screen printing technique was used because it is the most used technique in printed electronic area and it is widespread in printing houses too. A next advantage is its versatility in terms of the printed layer thickness and the possibility to create various patterns/structures. The principle of screen printing technique is given by pushing of ink through open apertures/areas of the stencil to the printing substrate. The amount of transferred ink is mainly influenced by mesh counts, thickness of coated stencil and by solid particles in the ink formulation. It is possible to create layers with the thickness in a range from tens of nanometres to hundreds of micrometres in conjunction with various printing process parameters.
https://doi.org/10.1016/j.jpowsour.2016.01.089_p1_11 | The second deposition method in our study is spiral bar coating (SBC), which is one of the most used laboratory coating techniques for deposition of liquids/dispersions. It is very popular due to its simplicity and it can be realized in lab scale, as well as in production scale within R2R production machine. The principle of this technique is based on a stainless steel bar around which a spiral of wire is wound. During the deposition, the ink formulation is applied on the surface of substrate by the spiral. The volume of ink transferred to the substrate is given by gaps between wire threads. The obtained thickness of coated layers is mainly given by the diameter of wire, parameter of screw-thread respectively and by solid parts of the ink formulation. The spiral bar coating technique allows to prepare layers thick from tens of nanometres to tens of micrometres [34], [35].
https://doi.org/10.1016/j.jpowsour.2016.01.089_p1_12 | In comparison of the two used deposition techniques, the SBC is much simpler in term of preparation homogeneous layers from experimental materials, because the development of ink formulation for SBC requires much less optimization steps. Usually, only adequate viscosity, homogeneity and surface tension of ink formulation are needed. The disadvantage of SBC is limited capability in patterning, where it is possible to pattern only in one-dimension–e.g. stripes. In contrast to SBC, the screen printing technique allows variable two-dimensional structuring, which is important for the customized design of printed accumulator electrodes used in specific Smart Packaging or Smart Textile applications.
https://doi.org/10.1016/j.jpowsour.2016.01.089_p1_13 | SBC was used in the presented study as a representative of classic laboratory coating techniques for rapid preparation of electrode layers and the screen printing technique as a representative of typical production technique with the capability to prepare thick structured layers.
https://doi.org/10.1016/j.jpowsour.2016.01.089_p2_2 | The active material for printed electrode layers was based on LiFePO4 (GELON), which was used as received. The PEDOT:PSS (1:2.5) dispersion, which presented the binder and film forming system of screen printing ink formulation, was synthesized by the following approach. In the 3 necked reaction vessel equipped by stirrer and temperature controller was prepared a mixture consisting of 20.6 g of a sodium salt of polystyrene sulfonate (PSSNa, Sigma-Aldrich), 900 ml of distilled water, 13.68 g of ammonium persulfate ((NH4)2S2O8, Sigma-Aldrich) and 0.1 g of the hexahydrate of ferric chloride (FeCl3·6H2O, Sigma-Aldrich). The mixture was stirred until it was completely dissolved. 7.1 g of 3,4-ethylenedioxythiophene (EDOT, Sigma-Aldrich) were added under intensive stirring, then it was mixed for the next 24 h. 20 g of active carbon were added and the mixture was stirred for 20 min. The active carbon with adsorbed organic impurities, was then removed by filtration. Inorganic salts using ion exchanger columns were removed from the dispersion.
https://doi.org/10.1016/j.jpowsour.2016.01.089_p2_3 | The prepared dispersion was used for the preparation of ink formulation, where 18 g of the active material LiFePO4 (LFP) was mixed with 100 g of PEDOT:PSS dispersion using overhead stirrer IKA at 1500 rpm. The rheology and the drying speed of the ink formulation was improved by the addition of 6 g of ethylene glycol. The surface tension of ink formulation was improved by adding 0.62 g of gemini wetting agent Surfynol 104H (Air Products). The mixture was then homogenized by the overhead stirrer for 10 h. The viscosity of ink formulation was 3.2 Pa s at 100 rpm and 20 °C (Brookfield DV-II).
https://doi.org/10.1016/j.jpowsour.2016.01.089_p2_4 | As the printing substrate and collector, the aluminium (Al) foil (thickness of 20 μm) was used. The printed electrode layers were prepared on the semiautomatic screen-printing machine S 200 HF using polyurethane sandwich squeegee with hardness of 75/90/75 Shore A. The flood speed was 100 mm/s and printing speed 200 mm/s. The ruling of the mesh used for printing of electrode layers was 77 threads per centimetre, with theoretical transfer 29 cm3/m2. The active layers were triple printed in the regime wet to dry to obtain thicker layers. The electrode layers with areal weight 28 g/m2 of electrode materials were prepared. The layers were dried in hot air oven at 60 °C for 30 min. All layers including Al collectors were precisely weighted using analytical balance to calculate the exact weight of all materials.
https://doi.org/10.1016/j.jpowsour.2016.01.089_p2_5 | An electrode layer was prepared by a conventional coating spiral bar method using 150 μm bar for the comparison with printed layers. The coating mixture consisted of: active material, N-Methyl-2-pyrrolidone (NMP), poly(vinylidenefluoride) (PVDF) and carbon Super P. 2.5 g of PVDF was dissolved in 22.5 g of NMP to the clear solution. Consequently, 20 g of LiFePO4 and 2.5 g of Super P were added into the PVDF solution. The whole ink formulation was stirred by overhead stirrer for 10 h. The resulting ink formulation was bar coated on an Al foil and dried in an oven at 60 °C for 60 min. All prepared layers were pressed by the pressure of 3200 kg/cm2 and again dried in vacuum. Discs with a diameter of 18 mm were cut out of all the electrode layers and inserted into the electrochemical test cell ECC-STD (El-Cell©). The whole assembly was done in the glove box under argon atmosphere. Metal lithium was used as a counter electrode and 1 M LiPF6 solution in ethylene carbonate (EC) and dimethyl carbonate (DMC) was used as an electrolyte, where the ratio was: EC:DMC 1:1 wt/wt. The electrolyte was impregnated in the glass fibre based separator.
https://doi.org/10.1016/j.jpowsour.2016.01.089_p2_6 | Cyclic voltammetry and galvanostatic cycling were used for electrochemical characterization. Cyclic voltammetry was done in the potential window from 2.5 to 4.2 V versus lithium and the scan rate was set to 0.5 mV/s. Galvanostatic cycling was carried out within the same potential window - from 2.5 to 4.2 V versus lithium. Two charging and discharging cycles were carried out each time during which charging and discharging currents were set to 60 mA/g (related to the weight of active mass). The real value of the capacity of the samples was estimated from these two cycles and the samples were then exposed to long term cycling during which they were cycled twenty times at 0.5C current. They were subsequently cycled five times at 1C current, then five times at 2C current and then five times at 5C current. The next step was cycling again five times at 2C current, again five times at 1C current and finally there were five cycles at 0.5C current (1C = current which is equal to the capacity of the sample). Electrochemical impedance spectroscopy (EIS) was measured over a frequency range from 100 mHz to 1 MHz at a potentiostatic signal amplitude of 5 mV. The EIS measurement was performed at open circuit voltage (about 3.43 V) before cycling at different C-rates, after cycling at 5C and before the last cycling at 0.5C. In the following step, the entire set of electrodes was re-inserted into the electrochemical test cells and cycled sixty times at 1C current. An assembly consisting of a SEM microscope TESCAN VEGA3 XMU and a Bruker EDAX analyser was used to study the structure of electrode layers before and after these sixty cycles at 1C current.
https://doi.org/10.1016/j.jpowsour.2016.01.089_p3_2 | Fig. 1 shows the obtained discharge capacity of each electrode (Table 1) during cycling at different loads. The highest capacity in the last of the first twenty cycles at 0.5C current was achieved by the LFP-PEDOT-Prt sample (151.2 mAh/g) and LFP-PEDOT-Prt-C sample (149.0 mAh/g). The charge/discharge current was subsequently increased to 1C for five cycles, which led to a decrease in the achieved capacity. The lowest reduction of the capacity was noted for the LFP-PEDOT-Prt sample - by 3.9% and the highest for the LFP-SuP-Prt sample - by 21.4%, compared to the first cycle at 0.5C current. The next step was re-increasing of the current to 2C which caused further decrease of capacity, and again the lowest capacity decrease in comparison with the first cycle of the cycling by current of 0.5C was noted for the LFP-PEDOT-Prt sample–it was about 13.0%. The highest decrease of capacity during cycling by 2C compared to the first cycle of cycling by 0.5C was noted for the LFP-SuP-Prt sample - 49.1%. Lastly, the current was increased to 5C for five cycles. The maximal capacity in the last cycle of the cycling (108.1 mAh/g, which was a decrease of 27.9%) was reached for the LFP-PEDOT-Prt sample. The highest capacity decrease showed the sample LFP-SuP-Prt - to 24.9 mAh/g, which is 82.9% decrease in comparison with the capacity of the first cycle. This was followed by a gradual reduction of the current load to 0.5C. The most stable sample throughout all the cycling was the LFP-PEDOT-Prt. It showed the capacity of 151.1 mAh/g at the end of the overall cycling - after fifty cycles, and therefore there was no decrease in capacity compared to the capacity of the first cycles. The least stable behaviour showed the LFP-SuP-Prt sample, the capacity of which decreased in comparison with the first cycle by 11.0%–129.4 mAh/g. Capacities achieved at the end of cycling for every current load for all the tested materials are listed in Table 2. When we compare the results of the LFP-PEDOT-Prt sample with the results of the Rate Capability test from the articles [36], [37], in which the cathode material LiFePO4 was covered with the PPy/PEG conductive polymer, it is obvious that the LFP-PEDOT-Prt sample achieved higher capacities (at least 10 mAh/g more) at all load rates. Lei et al. [38] reported the capacity of ∼140 mAh/g at a load of 0.1C in the article dealing with the electrodes based on LiFePO4 coated by PANI (polyaniline) which is comparable with the capacity reached in this article by the electrode LFP-PEDOT-Prt at the higher load of 1C. At the load of 1C reached PANI-LiFePO4 coated electrode capacity of ∼120 mAh/g which is about 20 mAh/g lower than in the case of the electrodes LFP-PEDOT-Prt. Also Huang et al. [39] reported in the article about composite cathodes based on LiFePO4 and PANI lower capacities during discharge at various rates; capacity at 5C rate was 90 mAh/g and at 0.5C less than 140 mAh/g while the capacity of the electrode LFP-PEDOT-Prt reported in this article was ∼110 mAh/g during 5C cycling and ∼150 mAh/g during 0.5C cycling. Levin et al. [40] reported in the study of composite cathode based on LiFePO4 and PEDOT that their sample at 0.2C reached capacity 147 mAh/g which is comparable to the capacities achieved during our measurements at the load 1C with the electrode LFP-PEDOT-Prt. However, the capacity at 5C was higher than in our paper ∼120 mAh/g but it can be caused by an asymmetric charging/discharging protocol which Levin used. Murugan et al. [41], [42] reported in the papers which deals with LiFePO4 nanorods (40 nm × 1 μm) prepared by Microwave-Irradiated Solvothermal Synthesis coated by PEDOT in rate capability test almost the same capacities like in this paper. The capacity at 0.5C was around 155 mAh/g and at 5C it was around 110 mAh/g.
https://doi.org/10.1016/j.jpowsour.2016.01.089_p3_6 | Fig. 2 shows discharge curves for each electrode layer for different C rates. It is obvious that the most stable sample at all current loads is the sample of electrode layers LFP-PEDOT-Prt (Fig. 2b) with the highest capacity and stable discharge plateau at all C-rates. The second most stable electrode of the tested electrodes with electrode layers was the one deposited by the bar coating method using a 150 μm coating bar (Fig. 2d). Electrode LFP-SuP-BarCoat also showed a stable discharge plateau at all C-rates; however capacities reached were lower and the drop of the capacity was also higher compared with the electrode LFP-PEDOT-Prt. The worst stability during increasing C-rates was shown by the electrode LFP-SuP-Prt (Fig. 2a). This electrode showed a sharp decline in the discharge plateau and the discharge capacity during an increasing load. These results correspond with the results obtained by the EIS analysis that was carried out before cycling at various C-rates, after cycling at 5C and before the last cycling at 0.5C (Fig. 3). Impedance spectra were fitted using an equivalent circuit on Fig. 3. In this equivalent circuit, Rs represents the ohmic resistance, Rct resistance of the SEI film and Rct charge transfer resistance. The capacitance of the double layer is represented by the constant phase element (CPE) Qdl and the capacitance of the SEI (solid electrolyte interface) layer. Re and Qe represent the electrical resistance of the material and capacitance used to characterize the electrical properties of the material [43]. Values of the charge transfer resistance Rct determined using the equivalent circuit for all samples before cycling at various C-rates, after cycling at 5C and before last cycling at 0.5C are compared in Table 3. As we can see, charge transfer resistance increased after cycling at 5C for all electrodes. The lowest increase of the charge transfer resistance was observed for the sample LFP-PEDOT-Prt (from 4.78 Ω to 10.52 Ω). On the other hand, the highest increase of the charge transfer resistance was observed for the sample LFP-SuP-Prt (from 28.58 Ω to 109.50 Ω). This results from impedance measurements support the results from the galvanostatic cycling at different C-rate very nicely. The material which showed the smallest increase of the charge transfer resistance showed also the smallest decline of capacity at the highest load and the electrode with the highest increase of the charge transfer resistance showed also the highest decrease of capacity at the highest load. When the value of the charge transfer resistance is compared before the last cycling at 0.5C and after 5C cycling it could be seen that the material LFP-PEDOT-Prt has almost the same resistance and the change of charge transfer resistance in the case of the material LFP-SuP-BarCoat is also only slight. The other two materials LFP-PEDOT-Prt-C and LFP-SuP-Prt showed a larger increase of the charge transfer resistance. These results again correspond with the results obtained by galvanostatic cycling at different C-rates. The material LFP-PEDOT-Prt with the lowest charge transfer resistance (10.61 Ω) reached in the last cycling at 0.5C the same capacity like in the first cycling at 0.5C and the capacity during the whole cycling increased by approximately 0.8%. The material LFP-SuP-Prt with the highest charge transfer resistance (128.00 Ω) was also the material with the highest decrease of capacity during the whole cycling (about 11.0%). The results also show that the replacement of PVDF by PEDOT leads to an increase of the conductivity of the electrode and thus to reduction of the charge transfer resistance.
https://doi.org/10.1016/j.jpowsour.2016.01.089_p3_10 | Fig. 4 shows the achieved capacity of all prepared samples during cycling for sixty cycles at 1C current. The biggest decrease of capacity, 10.2% over sixty cycles, was observed for the LFP-PEDOT-Prt-C sample. The LFP-SuP-BarCoat sample was prepared by the classical bar coating method – 150 μm. The sample exhibited the lowest capacity during cycling and the capacity decreased by 7.5% since the first cycle. The sample LFP-PEDOT-Prt again exhibited very stable capacity during cycling. After sixty cycles, the capacity decreased by approximately 1.4%, and the capacity of 138.9 mAh/g was reached in the last cycle. It is obvious that the capacity and stability of the cathode material LiFePO4 covered with the conductive polymer PPy/PEG from article [44] during cycling at 0.2C are similar to the capacity and stability of the LFP-PEDOT-Prt sample during cycling at 1C. These results are also much better than results presented by Levin et al. [40] in the article where it was reported that the capacity decrease to 6% after 100 cycles at 1C in a composite electrode based on LiFePO4 and PEDOT. The stability achieved during cycling at 1C in our tests is also better than the stability reported in the article from Dinh et al. where the capacity of electrodes consisting of nano-sized LiFePO4 coated by PEDOT declined by 5.4% after 50 cycles at 1C. Capacities during this cycling were higher than those in our article - between 165 and 158 mAh/g which is probably caused by the higher active surface of the nanometric particles of LiFePO4. Micron-sized LiFePO4 coated by PEDOT electrodes showed the decrease of capacity about 54.7% during 50 cycles at 1C [45], [46].
https://doi.org/10.1016/j.jpowsour.2016.01.089_p3_12 | The changes of the tested layers during cycling were examined using SEM and EDX. It can be seen in the figures that, when the field of view 410 μm was used, the structure of the surface before cycling is uniform. It is also evident that there was a certain arrangement of printing for all the printed samples (Fig. 5, Fig. 6, Fig. 7A). Furthermore, it is evident from the pictures taken at the field of view of 10.4 μm that all particles of the printed electrodes are more uniformly distributed before the cycling (Fig. 5, Fig. 6, Fig. 7B) as opposed to the electrode for the preparation of which a 150 μm coating bar was used. It could be seen that areas consisting mainly of carbon particles were created, and the particles are also more covered with carbon (Fig. 8B). The comparison of electrodes after cycling, captured at the 410 μm field of view (Fig. 5, Fig. 6, Fig. 7, Fig. 8C), shows that almost all electrodes exhibit some changes and some glass fibre separator scraps stuck to them. In the case of the LFP-PEDOT-Prt-C electrode, there are clearly visible cracks on the surface (Fig. 7C) which are not present on the other electrode without C base. These cracks may be caused by a carbon underlayer, in which volume changes occured during cycling. These cracks lead to the deterioration of the contact between the particles during cycling, which explains the highest drop of the capacity for the LFP-PEDOT-Prt-C electrode (Fig. 4). The electrode LFP-SuP-Prt shows no change in the uniformity of particle distribution when compared to the surface before cycling, from figure at 10.4 μm field of view, and the material may have been overlapped by the remnants of electrolyte at some places (Fig. 5D). In the case of the LFP-PEDOT-Prt electrode is clear that after cycling, an expansion of the PEDOT:PSS layer (Fig. 6D) occurred. Conductive polymer covered and connected the particles before cycling and these particles remain connected after cycling, and there is a good contact between them, which explains the maintaining of stable internal resistance after cycling at 1C. That was proved by EIS (Fig. 3). Similar changes can be observed at the LFP-PEDOT-Prt-C electrode with an underlying carbon layer after cycling in the figure with 10.4 μm field of view (Fig. 7D). The good connection between the particles also remained, but cracks apparent (highlighted by higher brightness alongside cracks) at lower magnification indicate an overall deterioration of properties during cycling. Volume changes of conductive polymers were reported in some other papers. It is caused by changes of oxidation level during cycling thanks to ion insertion [47]. The electrode which has been prepared by the bar coating method shows substantial changes when its condition before and after cycling is compared (Fig. 8D). These are probably caused by the formation of a uniform layer of residues from the electrolyte on the surface of the electrode, where the volume change of PVDF during a prolonged contact with the electrolyte which is caused by electrolyte uptake around 25–30 wt% which was reported in several papers [48], [49] and also due to the fact that PVDF is not so ionic conductive as PEDOT: PSS. That causes sealing of LFP active surface during its expansion and subsequently lowers its conductivity as observed by EIS (Fig. 3), and this results in the deterioration of the electrochemical properties of the electrodes.
https://doi.org/10.1016/j.jpowsour.2016.01.089_p4_2 | We have demonstrated a fully screen printed cathode electrode with enhanced capacity and stability under cycling tests in comparison to a classic binder system based on PVDF. The novel cathode based on PEDOT:PSS as a conductive binder for LiFePO4 exhibits an overall higher capacity 151.2 mAh/g at 0.5C in comparison to the classical approach to making of cathode mixture with 125.7 mAh/g, where the PVDF is used as a binder, and Super P as a conductive component. One of the printed electrodes (LiFePO4–PEDOT:PSS) provides overall better characteristics at high current load, where for 5C charging cycles the capacity is 108.1 mAh/g in comparison to 76.1 mAh/g for bar coated layers. The new screen printed LiFePO4-PEDOT:PSS cathode also exhibits, in comparison with other papers, better characteristic during cycling at various C-rates than published LiFePO4-PEDOT composite cathode and comparable results with nanosized LiFePO4 particles coated by PEDOT. It also reached overall higher stability than published LiFePO4-PEDOT composite cathode and also overcame the nanosized LiFePO4 PEDOT coated cathode, which is more expensive and much difficult to synthesise. It was also demonstrated that the carbon layer used as an adhesion bridge and collector corrosion protection caused lower stability during cycling tests. It could be concluded that cathode layers based on LiFePO4-PEDOT:PSS composite could be used as a high performance and relatively cheap material for fully printed, thin and flexible secondary cells for Smart Label or Smart Textile applications.
https://doi.org/10.1016/j.jpowsour.2016.02.041_p1_2 | The lithium (Li)-ion battery is one of the most promising energy storage systems used in large-scale energy storage applications such as pure electric vehicles (EVs) and plug-in hybrid electric vehicles (PHEVs), as well as grid applications [1], [2], [3], [4], [5]. To extend the lifespan of Li-ion batteries, advanced battery management systems (BMSs) have been widely used, especially for high energy/power-density applications. However, the success of Li-ion systems strongly depends on accurate determination of the state of charge (SOC), which has a closed relationship with cell voltages and estimation of battery performances. During the last a few decades, many complicated methods have been proposed for the accurate determination of cell voltage and SOC. These methods include the extended Kalman filter [6], [7], [8], the dual Kalman filter [9], [10], [11], nonlinear observers [12], [13], the sliding-mode observer [14], fuzzy neural networks [15], [16], [17], and the reduced-order electrochemical model [18]. Generally, equivalent circuit models, including the first-order, second-order, or electrochemical equivalent models [19], [20], were used to simulate the open-circuit voltage and terminal voltage, where terminal voltage is cell voltage under load or during charge. To date, LiFePO4 cathode material has been widely used in energy storage systems including EV and large-scale stationary applications because of its excellent cycling performance, low cost, and environmentally benign properties. However, the very flat voltage profile of LiFePO4 makes it difficult to estimate the SOC with high accuracy. Although memory effect is one of the other factors that significantly affect estimation of the SOC in nickel cadmium batteries [21] and nickel metal hydride batteries [22], the absence of a memory effect has often been regarded as one of the advantages of Li-ion batteries.
https://doi.org/10.1016/j.jpowsour.2016.02.041_p1_3 | Surprisingly, Sasaki et al. [23] reported recently that LiFePO4 cathode material does exhibit a memory effect. After LiFePO4 cathode was partially charged/fully discharged (so called “memory writing”) process, the voltage profile during subsequent charge (so called “memory release”) process exhibits positive deviation or a bump at the location corresponding to the SOC reached during the memory writing process. This deviation will lead to SOC estimation error. A multi-particle model based on the two-phase equilibrium (a Li-rich phase coexisting with a Li-poor phase) of the LiFePO4 system was proposed by Sasaki et al. to explain the memory effect [23]. For a practical BMS, a slight voltage bump may not have significant effects on the SOC estimation of a cathode with a large voltage slope, but it will have remarkable effects on a cathode with a very flat voltage profile (such as LiFePO4). Therefore, it is necessary to investigate how this newly discovered memory effect affects the management of full batteries used in practical applications.
https://doi.org/10.1016/j.jpowsour.2016.02.041_p1_4 | In Sasaki`s study [23], coin cells with a configuration of LiFePO4/Li half-cells was used to study the memory effect in LiFePO4. However, most commercial LiFePO4 batteries used graphite as the anode. In this case, the influence of the memory effect of a LiFePO4 cathode on the battery management becomes more complicated due to the multi-voltage plateau of graphite anodes (in contrast to the single voltage plateau of Li4Ti5O12). Therefore, the primary challenge of determining the influence of the memory effect on commercial batteries is to distinguish the source of the voltage variation in LiFePO4 batteries. The memory effect of LiFePO4 was found to occur near the SOC value where the previous partial charge was terminated during the memory writing process. However, the values of voltage deviations vary significantly with the maximum SOC level reached during the memory writing process, thus increasing the uncertainty of SOC estimation in the next cycle.
https://doi.org/10.1016/j.jpowsour.2016.02.041_p1_5 | In this work, we investigated the voltage fluctuation phenomenon at different SOCs and DODs using commercial LiFePO4/graphite batteries. For clarity, we used SOC and depth of discharge (DOD) to represent the maximum SOC reached during the charge process and the maximum DOD reached during the discharge process of the memory writing step, respectively, unless specified otherwise. To improve the reliability of SOC estimation used in BMSs, the effect of the memory phenomena of LiFePO4 cathode and the multi-stage voltage of graphite have been combined as the voltage bumps observed in the full batteries. The relationship between these voltage bumps and the amplitude of the voltage bumps in commercial LiFePO4/graphite batteries was also identified.
https://doi.org/10.1016/j.jpowsour.2016.02.041_p2_2 | A 2 Ah battery (Model 26650, A123 Systems, LLC) with a LiFePO4 cathode and a graphite anode was used to investigate the memory effect in a full battery. The battery was first fully charged/discharged between 2.5 V and 3.65 V using a battery testing system (Model BT-2000, Arbin Instruments), then partially charged/discharged to different SOC intervals. The LiFePO4 cathode and graphite anode used in the LiFePO4/Li and graphite/Li half-cell tests were obtained from a disassembled, as-received A123 battery. The dimensions of the electrode for the 26650 type A123 battery are 1.6 m (length) × 55 mm (width), and the dimensions of the tab are 10 mm (length) × 5 mm (width). The anode current collector (copper foil) is 7 μm thick, the cathode current collector (aluminum foil) is 13 μm thick, and the positive and negative electrodes each have four tabs. The 2032 coin-type half-cells were assembled in an argon filled glove box with oxygen and moisture levels of less than 1 ppm. Celgard 2045 was used as the separator and 1 M LiPF6 in ethylene carbonate/dimethyl carbonate solution (volume ratio = 1:2) was used as the electrolyte. The reassembled half-cell was initially charged/discharged at a rate of C/10 for five cycles until a stable capacity was reached. The memory-writing and memory-release procedures were the same as those reported by Sasaki et al. [23]. In this process, a memory writing cycle is a partial charge/discharge process; a memory release cycle is a full charge/discharge process after a memory writing cycle. The rest time after partial charge was set at 1 h, the rest time between memory writing (including partial charge and rest) and memory releasing was set at 10 min, and a C/2 rate was used in all the tests unless specified otherwise.
https://doi.org/10.1016/j.jpowsour.2016.02.041_p3_3 | To identify the loading ratio of battery and Li-ion insertion/extraction regions in both electrodes, the half-cell and full-cell capacities were tested at 1 mA with 2032 coin-type cells. In the power type LiFePO4/graphite battery investigated in this work, ∼10% more cathode material has been used. Fig. 1 shows the initial voltage profiles of reassembled coin-type half cells and full cell using positive electrode (LiFePO4), the negative electrode (graphite) obtained from a disassembled A123 commercial battery. As shown in Fig. 1, the LiFePO4 (LFP) cathode shows slightly higher capacity than the graphite anode. It indicates that the battery investigated in this work has an areal specific capacity ratio of 1.2:1.1:1 for LFP:graphite:battery. Download : Download high-res image (205KB)Download : Download full-size image Fig. 1. Initial voltage curves of reassembled coin half-cells and full cell using electrodes [positive electrode (LiFePO4), negative electrode (graphite)] from an A123 commercial battery.
https://doi.org/10.1016/j.jpowsour.2016.02.041_p3_5 | Fig. 2 shows the memory-effect testing profiles and voltage curves at different SOC levels for a 2 Ah LiFePO4/graphite battery when the DOD was fixed at 100%. As shown in Fig. 2a, the memory writing (a partial charge/full-discharge process) and memory release (a full-charge/full-discharge process after a memory writing process) processes were carried out at different SOC ranges between 30% and 80%. Fig. 2b shows voltage deviation curves derived by subtracting the standard charging voltage from the charging voltage curves of the memory release process (100% DOD). For easy comparison, the voltage deviation curves shown in Fig. 2b have been shifted upward along the y-axis by 2 mV for each 10% increase in SOC. The average voltage bump for a given SOC is about 1 mV. Download : Download high-res image (1MB)Download : Download full-size image Fig. 2. Memory-effect testing and validation at different SOC intervals for a 2 Ah A123 LiFePO4/graphite battery: (a) memory writing and release at different SOC intervals with 100% DOD; (b) degree of voltage deviation of (a); (c) memory writing and release at the different SOC intervals with 80% DOD; and (d) degree of voltage deviation of (c). Note: the deviation curves of (b) and (d) were shifted with a series constant voltage on the y-axis for easy comparison.
https://doi.org/10.1016/j.jpowsour.2016.02.041_p3_6 | It should be noticed that Li-ion batteries are typically discharged to 80% DOD rather than fully discharged in practical applications. Hence, the memory writing cycles was modified for selected 2 Ah cells to discharge to 80% DOD instead of 100% DOD in the memory writing cycle, after it was charged to a different SOC in the memory writing cycle. The memory writing/release profiles corresponding to 80% DOD are shown in Fig. 2c and the voltage deviations at different SOC intervals are shown in Fig. 2d. Similar to the case of Fig. 2b, the voltage variation curves shown in Fig. 2d have also been shifted upward along the Y-axis by 2 mV for each 10% increase in SOC. The voltage deviation curves during the voltage release cycles exhibit a much larger deviations when the battery was discharged to 80% DOD (see Fig. 2c) compared to those discharged to 100% DOD (see Fig. 2b) in the memory writing cycles. These results can be attributed to the memory writing profile when the LiFePO4 electrode is not fully discharged during the previous memory writing cycle. These voltage deviations shown in Fig. 2d can lead to significant miscalculation when estimating the SOC of LiFePO4 batteries by referring to the terminal voltages. Meanwhile, the multiple voltage plateaus of graphite anode materials make it more difficult to analyze the relationships between the amplitudes of voltage bumps and the positions of these bumps. Fig. 2d shows that the charge voltages during memory release process increase 10 mV, 6 mV and 2 mV when LiFePO4/graphite battery was charged to 30%, 50%, and 80% SOC (corresponding to three plateaus of graphite anode), respectively while discharged to 80% DOD during memory writing process.
https://doi.org/10.1016/j.jpowsour.2016.02.041_p3_7 | To eliminate interference produced by the graphite anode, the LiFePO4 positive electrodes recovered from a disassembled A123 26650 battery were used to prepare a LiFePO4/Li 2032 coin-type half-cell to further investigate the memory effect. The testing results of these half-cells are shown in Fig. 3. Fig. 3a and b show voltage curves and memory effects at different SOC during the previous memory writing process for a LiFePO4/Li half-cell when it is only discharged to 80% DOD during the memory writing process. The cell exhibits obvious voltage deviations if it is charged to different SOCs during the memory writing processes. The memory effect of the material leads to an abrupt increase on the charging voltage curve at the SOC point of the previous memory writing cycle, which overlaps the charging voltage curves in a full charge/discharge process, as shown in Fig. 3b. In this case, the observed voltage bumps in the memory release cycles when they are discharged to 80% DOD seem to be jumping from 20–100% charge curve to 0–100% charge curve. Download : Download high-res image (474KB)Download : Download full-size image Fig. 3. Memory-effect testing and validation for different SOC ranges in a LiFePO4/Li half-cell: (a) memory writing and release at the different SOC intervals with 80% DOD during memory writing cycle; (b) the degrees of voltage deviation of the different partial memory writing and release processes.
https://doi.org/10.1016/j.jpowsour.2016.02.041_p3_9 | Based on memory-effect generation mechanisms [23], the LiFePO4 voltage deviation mainly derives from the microstructure of the electrode material and the Li-ion diffusion limitation. In commercial batteries, the internal parameter distribution shows significant disparities, such as non-uniform voltage distribution and current distribution in different areas of large electrodes, because of a nonzero resistance in the electrodes. In contrast, the internal parameters of small coin cells reassembled with similar electrodes could be considered uniform. Generally, the terminal voltage of commercial batteries is measured near the battery tab, and the voltage in other parts of an electrode is undetectable by BMSs. As a result, it is difficult for BMSs to manage the instantaneous external characteristics of batteries properly because the terminal voltage values used in its equivalent circuit mode do not reflect the voltage deviations related to unequal internal parameter distributions. In addition to the space variation, the time variation of the voltages related to the voltage distribution and current distribution also affects the accurate determination.
https://doi.org/10.1016/j.jpowsour.2016.02.041_p3_10 | To investigate the impacts of memory effect on the electrodes, two regions (including the cases of 30% and 50% SOC during the memory writing cycle) where the voltage deviations are prominent as discussed above were further analyzed. The results of voltage deviation for the LiFePO4 materials in a half-cell charged to 30% and 50% SOC during the memory writing process are derived from Fig. 3b. The voltage deviations for the 2 Ah full batteries charged to 30% and 50% SOC during the memory writing process are shown in Fig. 2d. In both cases, batteries were discharged to 80% DOD during the discharge of the memory writing process. Fig. 4a and b compare the voltage deviations during the memory release cycle in the half-cells and full cells when the batteries were charged to 30% SOC (Fig. 4a) and 50% SOC (Fig. 4b) during the memory writing cycle. Taking into consideration that the 2 Ah battery investigated in this work has an initial area specific capacity ratio of 1.2:1.1:1 (see Fig. 1) for the positive electrode, negative electrode, and the full cell, the SOC values shown in Fig. 4 have been adjusted to reflect the actual SOC windows of the LiFePO4/Li half-cell and the LiFePO4/graphite full cell. Download : Download high-res image (478KB)Download : Download full-size image Fig. 4. Memory-effect voltage deviation curves for the LiFePO4/Li half-cell and the LiFePO4/graphite full cell when the batteries were charged to (a) 30% SOC and (b) 50% SOC during the memory writing cycle.
https://doi.org/10.1016/j.jpowsour.2016.02.041_p3_11 | For the LiFePO4/Li half-cell, different electrode regions on the 2032 coin-type electrode have relatively even SOC distributions because of the small size and flat voltage. However, for the 2 Ah LiFePO4/graphite battery with large electrode area, the potential gradient across the electrode leads to a more uneven SOC distribution, which may result in different memory effect and voltage deviation at different locations of the electrode. In addition, the voltage plateaus and the phase change of the graphite anode also affect the polarization state and voltage of the full battery at different SOCs. These differences reveal why the full-cell voltage deviation curves are different from the voltage deviation profile of the half-cell.
https://doi.org/10.1016/j.jpowsour.2016.02.041_p3_12 | In an effort to incorporate the memory effect into a BMS to give a more accurate estimate of the voltage/current distribution in a large-format battery, the internal parameters have been calculated based on previously reported models [24], [25], [26]. The current changes at electrodes of a 2 Ah battery at two typical positions (near to and far from the tabs) and the SOC variations with and without memory effects were simulated, assuming the batteries were charged to 50% SOC in the previous cycle. In this case, the memory writing process for the 50% SOC starts at 0% SOC and continues until an SOC of 50% is reached, which is followed by discharging to reach an 80% DOD. By overlaying the 20% SOC the memory-release charging curve on the LiFePO4/Li half-cell`s voltage deviation curve (shown in Fig. 3b), the full cell`s electrode voltages and its imbalanced currents can be simulated. For convenience, the overlaid voltage bump phenomenon of the full battery was converted to an increased battery polarization resistance. Furthermore, the simulation curves in different regions near to and far from the tabs were obtained, and the current curves with and without memory effects for a fullcell are shown in Fig. 5. It is clear that the currents of the grids near the tab with 20% SOC at the initial charging level are much greater than those far from the tab. As a consequence, the electrode currents near the tab are much smaller than those far from the tab at the end of charging. Moreover, as a result of the memory effect at around 50% SOC, current density in the regions near the tab is reduced. The unbalanced current can be attributed to the SOC differences in different regions of the battery during the charging process. The voltage deviation that results from memory effects occurs at SOC values reached in the previous cycle. Due to the larger current density at the initial charging stage, the regions near the tab are affected by the memory effect earlier, which then changes the current, voltage, and SOC variation trends during the subsequent charging process. Consequently, the obvious uneven distribution of internal parameter in a practical full battery further complicates the implications of the memory effect of the LiFePO4 cathode on operation of the full cell. Therefore, an advanced BMS should take into account both the physical dimensions of the electrode and the memory effect to accurately estimate the SOC for Li-ion batteries with LiFePO4 cathode materials. Download : Download high-res image (203KB)Download : Download full-size image Fig. 5. Imbalanced current curves near to and far from the tab for the processes without and with memory effects when batteries were charged to 50% SOC in the previous cycle.
https://doi.org/10.1016/j.jpowsour.2016.02.041_p4_2 | The memory effect of LiFePO4 may affect the accurate measurement of SOC in a LiFePO4/graphite battery, which should be considered in the operation of BMSs. In this study, we found a complicated memory effect in the voltage curve of a large-format battery, and noticed that the memory effect becomes more prominent if the battery was discharged to 80% DOD during the memory writing process (this is the more common case in practical applications) compared to those discharged to 100% DOD. Experimental results further indicate that the memory effect in LiFePO4 cathode materials clearly affects terminal voltage, leading to a variation and miscalculation of SOC estimations. In addition, this voltage bump phenomenon is more complex for LiFePO4/graphite practical batteries than for a LiFePO4/Li half-cell. Moreover, in a large-format battery, the SOC in different regions of the battery may vary because of the variations of internal current density in the battery. As a result, the memory effect in different regions of the battery may be different. Consideration of the memory effect in BMS systems can increase the accuracy of battery voltage estimation and further enhance the reliability of BMSs for batteries using LiFePO4 cathode materials.
https://doi.org/10.1016/j.jpowsour.2016.02.067_p1_2 | Recently, one of the imperative challenges is the development of power sources for the electric and hybrid electric vehicles (EV and HEV) to replace or reduce the dependence on non-renewable energy sources for the clean and secure energy future [1], [2], [3]. The designing and manufacture of lithium ion batteries (LIB) for EV and HEV require significant improvements in many aspects, such as energy and power density, durability, safety, and cost [4], [5]. Since the first report of olivine structured material in 1997, lithium metal phosphate, LiMPO4 (M = Fe, Mn and Co), has attracted considerable interest as a new class of cathode material for the next generation LIB and stationary electrical energy storage because of its intrinsic merits: high theoretical capacity, excellent thermal stability, structural stability, environment friendly, and low material cost compared to other cathode materials including LiCoO2, LiMn2O4, and Li[NixCoyMnz]O2 [6], [7], [8], [9]. LiFePO4 has inherent stability, such as reduced reactivity with electrolytes, which results in flat potentials during the electrochemical reaction [10]. The main drawbacks of LiFePO4 as a cathode material in LIB are the reduced initial capacity due to the low electronic conductivity, slow lithium diffusion kinetics, two phase reaction, and limited high rate performance [11], [12], [13].
https://doi.org/10.1016/j.jpowsour.2016.02.067_p1_3 | Several researchers and technologists have examined the relationship between the structure and ionic/electronic transport properties of LiFePO4 materials to overcome the intrinsic drawbacks and improve the electrochemical properties for high performance LIB [14], [15], [16]. Efficient lithium diffusion by size and shape control or the addition of nano-sized metallic powders, such as Cu, has been investigated for LiFePO4 [17], [18], [19]. In addition, a carbon coating on the surface of the LiFePO4 particles has been the most successful approach for enhancing the electrical conductivity [20], [21], [22], [23], [24], [25].
https://doi.org/10.1016/j.jpowsour.2016.02.067_p1_4 | In particular, the substitution of lithium site is expected to enhance the electrochemical performance at high current density because of the limitation of rate performance on the poor lithium ion diffusion. Remarkably increased LiFePO4 electronic conductivity with a low amount of dopant, such as Mg, Zr, and Nb has been reported [11], [26], [27], [28].
https://doi.org/10.1016/j.jpowsour.2016.02.067_p1_5 | Moreover, the Fe site in LiFePO4 has been substituted with various metal cations, such as Mn2+, Co3+, and Ni2+ [29], [30], [31]. Padhi et al. reported that Fe co-existing with Mn at the octahedral site in the LiFe1-xMnxPO4 (LFMP) framework led to an apparent plateau at 4.1 V (Mn2+/Mn3+) compared to that of 3.56 V plateau (Fe2+/Fe3+) [6]. Yamada et al. achieved the optimal charge/discharge performances with x = 0.6 in the synthetic conditions [32]. For these solutions, the total capacity was found to be close to the theoretical capacity, and the width of the plateau at 4.1 V increased with increasing x.
https://doi.org/10.1016/j.jpowsour.2016.02.067_p1_6 | Up to now, there are several hundreds of research articles have been published on the cationic substitution at Li and Fe sites in LiFePO4 to improve the electrochemical performance. On the other hand, there have been only a few attempts on anion substitution at the phosphate tetrahedral polyanion or oxygen sites in LiFePO4 to improve the cycle and rate capability. Anion substitution with a species, such as fluorine, at the phosphate tetrahedral polyanion site or oxygen site in LiFePO4 has been reported to produce satisfactory results to enhance the electrical and electrochemical properties [33], [34]. Chlorine anion substituted at the phosphate site in the olivine structure LiFe(PO4)1−XCl3X/C has been considered to increase the electrical conductivity and facilitate Li diffusion [35].
https://doi.org/10.1016/j.jpowsour.2016.02.067_p1_7 | In our recent work, the boron polyanion substitution at phosphate tetrahedral polyanion site of LFMP showed the enhanced electrochemical performance with excellent reversible capacity [36]. Therefore, anion substitution at the phosphate tetrahedral polyanion site of LFMP may also be an effective way of improving the rate capability and charge/discharge performance. There are no reports of the substitution effects of the iodine anion on the electrochemical responses of LFMP. In this study, iodine anion substituted LiFe0.4Mn0.6(PO4)1−xIx (x = 0 to 0.02) was synthesized by solid-state reaction and the effects of iodine substitution on the microstructure and electrochemical performance were investigated. To better understand the particular effects of iodine, other carbon-containing precursors from raw materials were not added to avoid high level residual carbon in the products.
https://doi.org/10.1016/j.jpowsour.2016.02.067_p2_3 | Iodine anion substituted LiFe0.4Mn0.6(PO4)1−xIx (LFMPI, x = 0, 0.01, 0.015, and 0.02) without any external carbon source was synthesized as a cathode material for lithium ion batteries by solid-state reaction with stoichiometric amounts of analytical grade chemicals, CH3COOLi⋅2H2O (Junsei, ≥99%), FeC2O4·2H2O (Junsei, ≥99%), MnCO3 (Aldrich, ≥98%), NH4H2PO4 (Aldrich, ≥99%), and HIO3 (Junsei, ≥99%). Stoichiometric amounts of the reactants were planetary milled with zirconia balls for 1 h at 300 rpm in acetone reaction media, the resulting precursor powder was dried in an oven at 80 °C for 12 h, and ground using a mortar and pestle. The fine precursor powder was purged to prevent oxidation in a tube furnace under pure argon gas for 5 h and sintered at 700 °C for 5 h.
https://doi.org/10.1016/j.jpowsour.2016.02.067_p2_4 | The electrodes used to measure the electrochemical performance were prepared by slurry casting and pressing a mixture of 80 wt% synthesized cathode material, 10 wt% carbon black (Super-P), 10 wt% polyvinylidene fluoride (PVDF, Aldrich, Mw = 534,000), and 5 mL N-methylpyrrolidone (NMP) on aluminum foil (thickness 15 μm), followed by drying in a vacuum oven at 110 °C for 10 h. The amount loaded on the 15 mm diameter cathode material was approximately 7–9 mg. Lithium metal foil, 15 mm in diameter and 0.30 mm in thickness, was used as the counter electrode. The circular disk electrodes with Cellguard 2400 separators were assembled into 2016 coin cells in an argon-filled glove box. Non-aqueous 1.15 M LiPF6 in ethylene carbonate/dimethyl carbonate/diethyl carbonate with 3:4:3 vol ratios were used to apply over 4.6 V range as a high power rate electrolyte. The electrochemical cycle tests and cyclic voltammetry were performed at ambient temperature using a galvanostatic automatic battery cycler (WonATech WBCS3000, Korea). Cyclic voltammetry (CV) at room temperature for all samples was performed at a fast scan rate of 0.2 mV s−1 over the voltage range of 2.0–4.6 V. The constant current rates at 0.1, 0.2, 0.5, 1, 2, and 3C were used up to 4.6 V and kept at 4.6 V until the current rate decreased to C/10 with a constant current density of 170.0 mAg−1 for 1C rate. More information regarding the constant current-constant voltage (CC-CV) protocol in charging mode has been given in supplementary material.
https://doi.org/10.1016/j.jpowsour.2016.02.067_p2_6 | Thermogravimetric analysis (TGA, Q50, TA Instruments, USA) was performed with weighing precision of ±0.01% and a sensitivity in the mass measurements of 0.1 μg. The measurements were carried out in an inert atmosphere at a flow rate of 40 mL min−1 of nitrogen with a platinum pan, and the resulting temperature profile was obtained with a heating rate of 10 °C min−1 during the process.
https://doi.org/10.1016/j.jpowsour.2016.02.067_p2_7 | X-ray diffraction (XRD, D8 Advance, Bruker, Germany) of the prepared materials was performed using Cu Kα radiation (λ = 1.5406 Å) operating at 40 kV and 40 mA over the 2θ range of between 10° and 80° in continuous scan mode at 1.2° min−1. X-ray photoelectron spectroscopy (XPS, K-Alpha, Thermo Scientific, USA) of the materials was performed using wide scan survey mode and high-energy resolution with Al Kα (1486.6 eV). The XPS spectra of the samples were recorded in constant analyzer energy (CAE) mode with an analyzer pass energy of 50 eV, and the elemental quantification and chemical state assessment were obtained by a full K-alpha evaluation. The peak assignment and quantification analysis were performed using Advantage Data system™ software.
https://doi.org/10.1016/j.jpowsour.2016.02.067_p2_8 | Elemental mapping of the sample was analyzed using an Aztec transmission electron microscope (TEM) energy dispersive X-ray analyzer (EDX) attached to a JEM-2100F TEM. The surface morphology and grain sizes of the sintered cathode materials were identified by field emission scanning electron microscopy (FE-SEM, Carl Zeiss SUPRA™ 40, Germany).
https://doi.org/10.1016/j.jpowsour.2016.02.067_p3_3 | Thermogravimetric analysis (TGA) was used to determine the degradation process of LiFe0.4Mn0.6PO4 (LFMP) and iodic acid (HIO3) precursor. The samples were heated from room temperature to 700 °C at a heating rate of 10 °C min−1 in a nitrogen atmosphere. The TGA curve of the pure LFMP precursor in Fig. 1(a) revealed three stages of weight losses. The weight loss of 29.71 wt% between 20 and 213 °C was associated with evaporation of water and organic compounds, and the second weight loss of 8.78 wt% from 213 to 384 °C was assigned to the degradation of organic compounds and the elemental formation of carbon. Finally, the third very small weight loss of 1.3 wt% was observed between 384 and 700 °C. The small and subtle weight loss was detected between 600 and 700 °C, which confirmed the formation of crystalline LFMP around 700 °C. The TGA curve of HIO3 as a substitution agent in Fig. 1(b) showed a gradual weight loss of 2.78 wt% between 20 and 129 °C, corresponding to the loss of moisture and surface water without significant structural rearrangement. The weight loss of 9.55 wt% between 129 and 386 °C was associated with the decomposition of hydroxyl groups, which matched well with the hydroxyl group weight fraction of 9.67 wt% in HIO3. A sharp weight loss of 87.66 wt% between 386 and 435 °C was assigned to the decomposition of IO2 into I− and O2. The formation of I− species above 435 °C in the thermal decomposition of HIO3 revealed the substitution of I− in LFMP instead of an another iodine moiety, which was also supported by XPS results. Download : Download high-res image (321KB)Download : Download full-size image Fig. 1. TGA curves of the degradation process for (a) LiFe0.4Mn0.6PO4 (LFMP) and (b) HIO3 precursor.
https://doi.org/10.1016/j.jpowsour.2016.02.067_p3_4 | Fig. 2 presents the X-ray diffraction (XRD) patterns of pure LiFe0.4Mn0.6PO4 (LFMP) and iodine substituted LiFe0.4Mn0.6(PO4)1−xIx (LFMPI, x = 0.01, 0.015 and 0.02) powders. The XRD patterns confirmed the single phase for all samples and the main diffraction peaks indexed based on the orthorhombic olivine-type structure with a space group of Pnma. The introduction of iodine does not appear to significantly alter the host lattice structure or form any new phases. The lattice parameters, unit cell volume and reliability factors for all samples were calculated by Rietveld refinement with Pnma space group and listed in Table 1. The lattice parameters and unit cell volume were showed the subtle changed by the low concentration of iodine substitution. As shown in Table 1, lattice parameters by calculation with lattice constants from peak locations and Miller indices also were indicating that the original structure of LFMP is not affected with iodine substitution. LiMPO4 (M = Fe, Mn and Co) polyoxyanionic structure consists of distorted hexagonal close packed framework in which PO4 groups are corner-shared with MO6 octahedra and connected the frameworks of MO6 with one edge and shared two edges with LiO6. Corner-shared MO6 octahedra are separated by the oxygen atoms of PO4 tetrahedra which consequently cannot form a continuous FeO6 network [6], [37]. In this polyoxyanionic structure, the PO43− polyanion site volume fraction is smaller than the both MO6 and LiO6 octahedral sites [38], [39]. The iodine anion substitution at PO43− polyanion site indicated the inferior effect on the lattice parameters than the case of metal site substitution by other metal cation in polyoxyanionic structure. Moreover, I− is 206 p.m. sphere diameter which is 87% volume fraction of PO4 tetrahedral site, and the PO43− polyanion tetrahedral diameter of 238 p.m. in the structure is maintained which leads to less structural change than the substitution of monovalent anion such as F− of 119 p.m. and Cl− of 167 p.m. [33], [35]. Therefore, the experimental results of low level substitution of I− at PO43− site were not revealed the change of lattice parameters. This suggests that iodine had been successfully introduced into LFMP without significantly changing the crystal structure. Download : Download high-res image (426KB)Download : Download full-size image Fig. 2. XRD patterns of LiFe0.4Mn0.6(PO4)1−xIx for (a) x = 0, (b) 0.01, (c) 0.015, and (d) 0.02. Table 1. Lattice parameters and unit cell volumes of the LiFe0.4Mn0.6(PO4)1−xIx by Rietveld refinement and lattice constants from peak locations with Miller indices. Sample LiFe0.4Mn0.6(PO4)1−xIx samples with x 0 0.01 0.015 0.02 Lattice parameters by Rietveld refinement (Å) a 10.3909 ± 0.0002 10.3896 ± 0.0002 10.3903 ± 0.0002 10.3938 ± 0.0002 b 6.0580 ± 0.0001 6.0571 ± 0.0001 6.0576 ± 0.0001 6.0594 ± 0.0001 c 4.7191 ± 0.0001 4.7196 ± 0.0001 4.7195 ± 0.0001 4.7207 ± 0.0001 Volume (Å3) 297.0582 ± 0.0098 297.0084 ± 0.0098 297.0467 ± 0.0098 297.3106 ± 0.0098 Lattice parameters by calculation with lattice constants from peak locations and Miller indices (Å) a 10.5994 ± 0.0001 10.5271 ± 0.0001 10.5978 ± 0.0001 10.5404 ± 0.0001 b 6.1203 ± 0.0147 6.0989 ± 0.0079 6.1184 ± 0.0122 6.0953 ± 0.0208 c 4.7934 ± 0.0001 4.7602 ± 0.0040 4.7946 ± 0.0001 4.7751 ± 0.0010 Volume (Å3) 310.9551 ± 0.0101 305.6226 ± 0.0100 310.8894 ± 0.0101 306.7854 ± 0.0100 Reliability factors by Rietveld refinement Rp 7.8400 7.6000 7.0100 7.3300 Rwp 10.000 9.5500 9.0900 9.8700 Rexp 4.5900 4.8300 4.6100 4.7900 Rwp/Rp 1.2755 1.2566 1.2967 1.3465
https://doi.org/10.1016/j.jpowsour.2016.02.067_p3_5 | X-ray photoelectron spectroscopy (XPS) analysis was performed to investigate the elements and the oxidation states of the metals in the sintered samples. Fig. 3 shows the XPS spectra of pure LFMP and LFMPI. Low-energy electron charge compensation of the C 1s peak at 284.07 eV was used to eliminate the effects of positive charges on the sample surfaces during XPS analysis. The XPS spectra revealed the presence of the elements lithium, iron, manganese, phosphorus, oxygen, and iodine. In XPS analysis, the Mn2+ 2p and Fe2+ 2p peaks consist of two components, 2p3/2 and 2p1/2, due to spin orbit coupling. As shown in Fig. 3, two split peaks with an asymmetric shape were observed at 711.3 and 724.7 eV for Fe2+ 2p3/2 and Fe2+ 2p1/2, respectively, and at 641.9 eV and 653.6 eV for Mn2+ 2p3/2 and Mn2+ 2p1/2, respectively. The binding energy positions of both metals are related to the +2 oxidation state, which agree well with previous reports [40]. The peaks for LFMPI were observed at same binding energy as those for LFMP, and insignificant shifted binding energies were observed due to the different chemical environments imposed by iodine substitution. The magnified XPS spectrum of LFMPI with x = 0.02 in the inset of Fig. 3 is presented which shows the iodine anion 3d peaks consist of two spin orbit coupling components. Two splitting peaks with an asymmetric shape were clearly observed at 619.5 and 630.7 eV for I 3d5/2 and I 3d3/2, respectively, and well matched with a previous investigation [41], [42]. The impurity peaks of HIO3 at 622.3 eV and IO3− at 624.9 eV were not observed by XPS [43], [44]. Download : Download high-res image (525KB)Download : Download full-size image Fig. 3. XPS spectra of LiFe0.4Mn0.6(PO4)1−xIx for (a) x = 0, (b) 0.01, (c) 0.015, and (d) 0.02. The inset is magnified iodine XPS spectrum of LiFe0.4Mn0.6(PO4)0.98I0.02 in the range of 640 to 610 eV.
https://doi.org/10.1016/j.jpowsour.2016.02.067_p3_6 | As shown in Fig. 4, transmission electron microscope (TEM) images of LFMPI with x = 0.02 indicated that the individual particle was indeed composed of small primary particles interspersed over the carbon grid film. The magnified high resolution TEM (HR-TEM) image as shown in Fig 4(a) showed clear crystalline lattices. Crystallites with typical atomic layers were observed with a d-spacing lattice equal to 0.426 nm corresponding to the (101) planes of the orthorhombic phase of the LFMPI particles, which is in good agreement with the XRD data. The lattices were well observed at the end of particle edge in which the lattice patterns are stacked in the different direction without detecting amorphous phase or coating on the surface. If the iodine exists locally on surface of particles, the iodine will be degraded by high electron energy which makes impossible to measure HR-TEM. However, we were successfully measured a HR-TEM image, which proved that iodine is successfully substituted into the structure rather than coating on surface. In Fig. 4(b), scanning TEM (STEM) image shows some contrast differences by depth of penetration but overall uniform contrast for each particle, which also proves there is no amorphous growth or coating on the surface. Fig. 4(c–g) show the EDX elemental mapping images of the corresponding STEM image of Fig. 4(b). The EDX elemental mapping images of Fe, Mn, P, and O clearly show the uniform elemental distribution as a matrix for iodine substitution, while the iodine shows few bright signals observed with random positions due to its low substitution ratio. These results are evidences that the I− anion is successfully substituted to PO43− polyanions without coating or amorphous growth layer on surface of synthesized LFMPI samples. Download : Download high-res image (1MB)Download : Download full-size image Fig. 4. (a) TEM image of the LiFe0.4Mn0.6(PO4)0.98I0.02. (b) Magnified TEM image for EDX mapping. EDX mapping images of the LiFe0.4Mn0.6(PO4)0.98I0.02 for (c) Fe, (d) Mn, (e) P, (f) O, and (g) I.
https://doi.org/10.1016/j.jpowsour.2016.02.067_p3_7 | Fig. 5 showed the morphologies of the LFMP and LFMPI samples. The scanning electron microscopy (SEM) revealed a uniform globular morphology and distinguished the primary and secondary grains. SEM images showed the similar grain morphology and no obvious systematic changes in the grain size with increasing iodine concentration. The grain sizes were found to be in the range of 250 nm to 0.9 μm. The substitution of iodine in LFMP does not appear to significantly alter the particle surface and grain size. Download : Download high-res image (759KB)Download : Download full-size image Fig. 5. SEM images of LiFe0.4Mn0.6(PO4)1−xIx for (a) x = 0, (b) 0.01, (c) 0.015, and (d) 0.02.
https://doi.org/10.1016/j.jpowsour.2016.02.067_p3_9 | Fig. 6(I) shows the two electrochemical processes with potential plateaus at 3.5 V and 4.1 V for Fe3+/Fe2+ and Mn3+/Mn2+, respectively, during the charge process and at 3.4 V and 4.0 V for Fe3+/Fe2+ and Mn3+/Mn2+, respectively, during the discharge process. LFMPI with x = 0.01 and 0.015 delivered an improved discharge capacity of 133.5 mAh g−1 and 133.9 mAh g−1 at 0.1C, respectively, while LFMPI with x = 0 and 0.02 showed discharge capacities of 124.9 mAh g−1 and 126.4 mAh g−1 at 0.1C, respectively. The initial charge and discharge curves of the iodine anion substituted LFMPI revealed the remarkable enhancement of the Mn potential plateau. Download : Download high-res image (657KB)Download : Download full-size image Fig. 6. (I) Initial cycle performances and (II) CV curves of LiFe0.4Mn0.6(PO4)1−xIx for (a) x = 0, (b) 0.01, (c) 0.015, and (d) 0.02.
https://doi.org/10.1016/j.jpowsour.2016.02.067_p3_10 | The effect of the iodine anion substitution on the electrochemical property was further investigated by cyclic voltammetry (CV). In Fig. 6(II), CV curves present the two sets of oxidation and reduction peaks, corresponding to the Fe3+/Fe2+ and Mn3+/Mn2+ redox reactions. In CV measurement, fast scan rate of 0.2 mV s−1 was applied to understand enhancement of reaction kinetics by I− anion substitution, while scan rate of 0.1 mV s−1 is generally used [36]. Even with fast scan rate, the enhancement of voltage differences (ΔV) and peak currents of LFMPI for both Fe3+/Fe2+ and Mn3+/Mn2+ redox reactions were clearly observed as compared to the pure LFMP. The ΔV of LFMPI with x = 0.015 was the smallest as 0.184 V and 0.292 V for Fe3+/Fe2+ and Mn3+/Mn2+ redox reactions, respectively. Since the ΔV is determined by the potential polarization of the cathode material during charge/discharge process, the lower ΔV of LFMPI indicates the better reaction kinetics by the I− anion substitution. Furthermore, the Mn3+/Mn2+ redox reaction peak currents for LFMPI were clearly enlarged to Fe3+/Fe2+ peak currents, while Fe3+/Fe2+ peak currents for pure LFMP were larger than Mn3+/Mn2+ peak currents. The peak currents of LFMPI with x = 0.015 was also the highest for Fe3+/Fe2+ and Mn3+/Mn2+ redox reactions. As a well-known fact, the improved redox activity and kinetics of Mn3+/Mn2+ transition during insertion and extraction of Li+ ions by I− anion substitution in LFMP is enhanced the Li+ diffusion across the two-phase boundary with a much higher binding energy of the polaron localization than the Fe2+/Fe3+ transition [45], [46]. As a result, the enhancement of the ΔV and peak currents of LFMPI can be found by iodine substitution, which is more effective with reaction kinetics for Mn3+/Mn2+ redox reaction than Fe3+/Fe2+.
https://doi.org/10.1016/j.jpowsour.2016.02.067_p3_11 | Fig. 7 shows the rate performance of LFMP and LFMPI with x = 0, 0.01, 0.015, and 0.02 along with the discharge capacities. Three cycles for various C-rates were performed over the voltage range, 2.5 V ˗ 4.6 V. LFMPI with x = 0.015 has delivered the highest discharge capacity of 141.5 mAh g−1 at 0.1C, and LFMPI with x = 0.01 has 102.1 mAh g−1 at high rate of 3C. The discharge capacities of LFMPI with x = 0.02 are also higher than them of LFMP, but lower than them of other substituted materials due to excessive substitution of iodine anion. The rate performance of the LFMPI samples compared to LFMP is also improved by iodine anion substitution. Download : Download high-res image (359KB)Download : Download full-size image Fig. 7. Rate performances of LiFe0.4Mn0.6(PO4)1−xIx for (a) x = 0, (b) 0.01, (c) 0.015, and (d) 0.02.
https://doi.org/10.1016/j.jpowsour.2016.02.067_p3_12 | Fig. 8 presents the cycling characteristic curves of the pure LFMP and LFMPI with x = 0.01, 0.015, and 0.02 at room temperature up to 50 cycles at a rate of 1C between 2.5 and 4.6 V. The olivine framework allows fast Li-ion diffusion, but a separation of the FeO6 octahedra by PO43− polyanions reduces the electronic conductivity and induces a large polarization effect during charge-discharge reaction. By the substitution of PO43− sites with I− anion, they are binding the structural fragments into a single framework without changing of structure as explained with XRD results, but make to decrease polarization. It is clearly revealed that the iodine substituted samples show the enhancement of the rate capability and Mn plateau, because they have the smaller overpotential with decreased polarization which makes easier Li+ extraction/insertion during the redox reaction strongly depending on the environment of ion-conducting channel. Among all the samples, LFMPI with x = 0.01 showed the best reversible electrochemical performance as the optimal substitution level of iodine. Moreover, the Mn plateau for LFMPI was clearly separated with the Fe plateau by iodine substitution, which is in good agreement with the initial cycle curve with CV. After 50 cycles, LFMPI with x = 0.01 retained 95.3% of the initial discharge capacity. These results suggest that iodine substitution without external carbon sources improves the specific capacity and rate performance of LFMP. Download : Download high-res image (549KB)Download : Download full-size image Fig. 8. Cycle performances of LiFe0.4Mn0.6(PO4)1−xIx for (a) x = 0, (b) 0.01, (c) 0.015, and (d) 0.02.
https://doi.org/10.1016/j.jpowsour.2016.02.067_p4_2 | Iodine substituted LiFe0.4Mn0.6(PO4)1−xIx (LFMPI, x = 0, 0.01, 0.015, and 0.02) were synthesized using a solid-state reaction without any external carbon sources. All synthesized cathode materials showed a single phase olivine structure without impurity or evidence of structural distortions by iodine anion substitution. X-ray photoelectron spectroscopy analyses indicated that I− had been successfully substituted in LiFe0.4Mn0.6PO4 (LFMP) by observing the iodine anion 3d peaks with two spin orbit coupling components at 619.5 and 630.7 eV for I 3d5/2 and I 3d3/2, respectively. LFMPI with x = 0.01 and 0.015 showed improved rate performance and cycleability as compared to LFMP. Cyclic voltammetry indicated that I− substitution in LFMP facilitated the extraction and insertion of lithium ions in electrochemical reaction during cycling due to smaller over potential than the pure LFMP. Also, the enhancement of the voltage difference and peak currents of LFMPI in cyclic voltammetry measurement could be found by iodine substitution, which is more effective with reaction kinetics for Mn3+/Mn2+ redox reaction than Fe3+/Fe2+. Iodine anion substituted LFMP with excellent electrochemical properties appear to be a promising cathode material for lithium ion batteries. The result suggests that iodine substitution is an effective way of improving the electrochemical performance of olivine based cathode materials for lithium ion batteries as similar to F− and Cl− substitution.
https://doi.org/10.1016/j.jpowsour.2016.02.090_p1_2 | Electrification of ground and even partially air transportation is seen as an important aspect of cutting emissions and reducing global warming, and nowadays Li-ion batteries are considered as the most appropriate technology in terms of energy and power capacities. However, safety is still regarded as a thorny issue as a Li-ion battery failure can lead to fire and smoke generation, which has, for instance, made airline companies ground flights, causing significant economic damages.
https://doi.org/10.1016/j.jpowsour.2016.02.090_p1_3 | Many research efforts are devoted to finding more stable battery active materials [1], electrolyte [2] and separator chemistry [3]. For that purpose, the prediction of toxic combustion products and the comparative assessment of the effect on humans following acute exposure to these chemicals may yield valuable results.
https://doi.org/10.1016/j.jpowsour.2016.02.090_p1_4 | Owing to its relative narrow potential stability window and its flammable constituents, the electrolyte is viewed as the weak link of the Li-ion battery (LIB). However, the development of optimized lower-potential lithium-iron phosphate as positive electrode material [4] offers opportunities to use safer electrolytes. For instance, ionic liquids [5], glyme ethers [6], [7], gels and polymers [8] are all subject to intensive research with the aim to replace carbonates solvents. Other lithium salts can also be envisioned as substitutes for the LiPF6 which is used in the ∼4 V functioning LIBs because of aluminum collector corrosion [9], [10] though prone to promote deleterious PF5 Lewis acid formation at elevated temperature. Hence, nowadays Lithium bis(fluorosulfonyl)imide LiN(SO2F)2 (called LiFSI) [11], [12] is a serious candidate for entering the composition of liquid electrolytes in the LiNi1/3Mn1/3Co1/3O2 [13] or LiFePO4-based batteries, with the aim to provide higher conductivity and the best low temperature performances.
https://doi.org/10.1016/j.jpowsour.2016.02.090_p1_5 | From our previous studies devoted to the combustion behaviour of LiPF6- or LiFSI-based carbonate electrolytes [14], the fire-induced pollutant emission was found, in well ventilated conditions, to be mainly dictated by the nature of the salt as a source of HF or SO2, with very limited concerns emanating from the organic solvents. As a continuing part of this detailed stepwise investigation, we undertook a comparative fire-induced chemical threats examination of 1.3 Ah LiFePO4/graphite cells containing previously tested electrolytes, through Tewarson calorimetry experiments. Afterwards, experimental data obtained on tested cells were used to predict the fire-induced toxicity of a fictive 0.4 kWh module (obtained by a series/parallel assembly of 100 such cells) under different real-scale simulating fire scenarios. For both testing the cells on the Tewarson apparatus as well as in the relating modeling exercise, well ventilated conditions were maintained experimentally for reasons of consistency with previous experimental work performed [14] and similarly, same conditions were assumed prevailing in the modeling exercise. It must be noticed that fuel rich conditions which would result from under-ventilated fire conditions that might occur in enclosure fires (low O2 environment) might significantly change results: in terms of toxicity, conventional toxics like COx would likely dominate the chemical threat as in most conventional such fires. Although of less important impact, air moisture may also affect HF concentrations in fire smoke achieving remote locations, due to hydrophilic nature of HF gas.
https://doi.org/10.1016/j.jpowsour.2016.02.090_p2_3 | The studied 1.3 Ah (4.2 Wh) LiFePO4/Graphite flat pouch cells assembled at CEA (Grenoble) were activated with EC/PC/DMC (1/1/3, wt) 1 M LiFSI- or LiPF6-based electrolyte (called LF100 resp. LP100). The LiFSI-based electrolyte was prepared inside a dried glove box (O2 and H2O < 0.1 ppm) with pure solvents (purity > 99.9%) purchased from Merck supplier and a high quality LiFSI salt obtained from Suzhou Fluolyte Co. Ltd. Both electrolytes contain 2 wt% of vinylene carbonate (VC) additive. Sodium carboxy methyl cellulose (Na-CMC) was used as binder at positive and negative electrodes. The active materials represent about 45%, the current collectors 17% and the remaining compounds as electrolyte, separator, binder and packaging materials 38% of the battery total mass (38 g).
https://doi.org/10.1016/j.jpowsour.2016.02.090_p2_4 | The fire calorimetry tests were undertaken at three different states of charge (100, 50 and 0% SOC) and were reproduced two times. The electrochemical cycling was performed with a VMP system (Biologic, Claix, France) equipped with an amplifier. Initial formation of all cells was performed by galvanostatic charge/discharge cycle at C/10 between 2.5 and 3.6 V, then the cells were brought to the required state of charge in less than 12 h before conducting the fire tests.
https://doi.org/10.1016/j.jpowsour.2016.02.090_p2_5 | Fire tests were carried out by means of the Tewarson apparatus also designated as the Fire Propagation Apparatus (FPA- ISO 12136) developed in the mid 70`s up to standardization (NFPA, ASTM, and lately at ISO level) in the early 90`s [15], [16], [17]. The thermal aggression of the cell placed in a combustion region physically delimited by a quartz tube was provided by a 25 kW/m2 external heat flux using four infrared heaters (see working principle and picture of this fire calorimeter in Fig. 1). An air flow of 350 L min−1 was kept constant during the test in order to simulate well-ventilated conditions. As the preliminary fully charged cell fire test without ignition source resulted in a no burning event, a pilot flame placed at about 6 cm above the cell was set to induce piloted ignition. Download : Download full-size image Fig. 1. Experimental: a) lay-out and picture of the Tewarson apparatus; b) pouch cell in sample holder at beginning of test run; c) swollen burnt pouch cell in sample holder at end of test run.
https://doi.org/10.1016/j.jpowsour.2016.02.090_p2_6 | Upon combustion, fire products were captured in the sampling duct, where the gas temperature and the product-air flow rate are measured. The in-situ on-line analysis of the diluted fire products includes the quantification of O2 (using a paramagnetic analyzer), CO and CO2 using a non-dispersive infra-red (NDIR) analyzer and a Fourier-transform infra-red (FTIR) spectrometer, soot through optical measurement and total hydrocarbons (THC) by means of a flame ionization detector (FID). An on-line FITR apparatus provides quantitative information regarding gas release such as CO, CH2O, HCN, NOx, SO2 or fluorinated species as HF according to calibration processes. CO2, CO and O2 quantification gives access to the effective heat of combustion and heat release rate thanks to fire calorimetry equations whose principles are expressed in Ref. [18]. The quantification of the asphyxiant and irritant pollutants will be used as input data for chemical threats assessment modelled for a 0.4 kWh module.
https://doi.org/10.1016/j.jpowsour.2016.02.090_p2_8 | Section 1 explains how generic scalable data can be produced in terms of yields of toxic products issuing from a controlled combustion process, provided appropriate experiments are correctly implemented. However related toxic risk assessment must be scenario based to achieve relevance. This risk assessment constitutes the modeling part of the work. It was carried out considering other input data or assumptions in addition of previously presented experimental results, namely: i) a battery pack of capacity corresponding to actual potential applications was defined as an assembly of 100 cells having characteristics of those tested; ii) a fire propagation model was defined, allowing the discrimination of two scenarios and reflecting potential cascade failures of individual cells blocks according to localisation of first failed cell block; iii) emission of fire gases were assumed to perfectly and instantaneously mix within the defined enclosure which provides an analytic solution giving the concentration of each toxic species emitted during the fire scenarios studied versus time; iv) eventually, a fire toxicity model computing time to incapacitation was selected to translate toxic emission profiles into toxic impact to people. At least partial validation of the methodology has been performed. The toxicity incapacitation model is the best consensual model recognized by fire experts members of the ISO TC92 SC3 subcommittee (Fire Safety – Fire threat to people and the environment, standard 13471), the fire propagation model considers critical time defining “cascade failure” occurrence to nearby blocks of five cells according to real observations made by the authors in proprietary battery pack fire testing involving similar or larger pouch cells.
https://doi.org/10.1016/j.jpowsour.2016.02.090_p2_9 | In practice, fire-induced toxicity assessment was exemplified by considering fires in an enclosure involving a reference module mocking-up a fictive battery pack obtained by an assembly of 100 pouch cells meeting characteristics of those tested at lab-scale, and arranged in a configuration 20s5p leading to a nominal voltage of 66 V, a nominal capacity of 6.5 Ah and a nominal energy content of 0.4 kWh. Indeed, one module with energy content limited to some 0.5 kWh is typically used for micro or micro-mild hybrid applications [19], [20]. For simulation, the “fire” scenario is assumed to develop as such (fire propagation model): i) a block of 5 cells in parallel ignites simultaneously in all 5 cells first, ii) this first ignited block of cells consequently triggers a fire propagation process (wave propagation) to the other 19 blocks of 5 cells according to two propagation modes studied successively. Accordingly, two accidental scenarios were defined: i) in the first one, the 5-cells block ignites in the centre of the module and leads to the propagation of the fire in all directions to the adjacent 5-cells blocks (first stage of propagation) which then causes final propagation to the remaining blocks (second step of propagation); ii) the second scenario corresponds to a fire started from a 5-cells block located in a corner of the module with four successive stages of propagation as induced according to the module configuration by this propagation process starting from the initial highly decentralized block of cells to adjacent series of cells (Fig. 2). Download : Download full-size image Fig. 2. Schematic representation of the scenarios 1 and 2 affecting a fictive 100 cells module mounted in a 20s5p configuration considered in the modeling work. In both scenarios 1, and 2, code of colors illustrates ignition location in original 5 cells block (in red) and direction followed by successive fire propagation waves to adjacent series of 5-cell blocks (red > orange > blue > green > grey). (For interpretation of the references to colour in this figure legend, the reader is referred to the web version of this article.)
https://doi.org/10.1016/j.jpowsour.2016.02.090_p2_10 | It is well-known that fire toxicity is a complex issue [21] and considering fire-induced toxicity of lithium-ion batteries in case of thermal runaway is even more complex due to the specific chemistry of their components as compared to normal fuels.
https://doi.org/10.1016/j.jpowsour.2016.02.090_p2_11 | Therefore, a first order toxicity assessment of the fire gases released during the combustion of this 0.4 kWh Li-ion module was performed distinguishing two types of inner fire propagation modes described as scenario 1 and scenario 2 and illustrated schematically in Fig. 2. The analysis of the overall toxicity impact relies on the use of a simplified model of dispersion of pollutants in a confined environment and illustrated in a theoretical case study. To define the so-called “source term” of toxic compounds relating to our scenarios and the environment interacting with their dispersion, we consider the fire of one such module in an enclosure of volume V (m3). The room is subject to a constant air renewal rate corresponding to an inlet flow rate Q (Nm3/h), as illustrated in the Fig. 3. Assuming that the pollutants are evenly distributed in the entire room all the time and that the rate of produced pollutant Pp (mg/h) is constant over the time interval of interest, the concentration Cp (mg/Nm3) versus time between final and initial conditions may be expressed by equation (1) [22]: (1) Download : Download full-size image Fig. 3. Modeling of generation of pollutants in an accidental battery fire scenario.
https://doi.org/10.1016/j.jpowsour.2016.02.090_p2_12 | Since combustion conditions change continuously with time, we have considered time intervals, in consistency with the periodicity of data acquisition scans for discretisation purposes of equation (1), and used the results obtained for the concentration of pollutant p as initial conditions for the implementation of the calculation of the concentration of same pollutant on the next interval. Assuming that fresh air is blown into the room free of considered pollutants (at time zero the concentration of pollutant p in the room is zero), the calculations lead to the following equation, for each pollutant: (2) where τ (h−1) = Q/V is the number of fresh air renewals per hour and Δt (h) is the time step.
https://doi.org/10.1016/j.jpowsour.2016.02.090_p2_13 | The final step in the methodology consists in converting concentrations of pollutants resulting from previous calculations into state-of-the-art fire-induced toxicity indices relating to given critical conditions, as developed by ISO TC92 SC3. Namely so called Fractional effective dose (XFED), respectively fractional effective concentration (XFEC), are computed for considering additive effects of mostly asphyxiant pollutants (e.g. CO, HCN …), respectively additive effects of essentially irritant fire gases (e.g. inorganic acids …). These fire toxicity models additionally account for a dose effect response on exposure to asphyxiants and a direct concentration effect on exposure to irritant gases, as referred to fire toxicity engineering state-of-the-art in the latest version of ISO 13571 with respect to ‘incapacitation’ level. XFED and XFEC can be obtained from the evolution of pollutant concentrations in a given confinement using equation (3) and equation (4), respectively: (3) (4) where Fi is the critical concentration of each irritant gas that is expected to seriously compromise occupants` tenability.
https://doi.org/10.1016/j.jpowsour.2016.02.090_p2_14 | As ‘tenability’ may be defined according to different types of potential impacts to exposed people, critical values chosen here in equation (3) and equation (4) refer to escape impairment (e.g. incapacitation). Such a critical situation for people safety is supposed to be reached for XFED or XFEC equal to 1 for ordinary sensitive people.
https://doi.org/10.1016/j.jpowsour.2016.02.090_p3_3 | 3.1.1. Experimental investigation by fire calorimetry (FPA) HRR calculation methods from the production of CO2, CO and soot (CDG calorimetry) or from O2 consumption (OC calorimetry) [23], [24] lead to identical and reproducible results. Fig. 4 plots the evolution of HRR as a function of time for both technologies (LiPF6 and LiFSI cells) at the different states of charge. The effective heat of combustion values calculated by integrating these HRR curves are 224, 236 and 224 kJ for LiPF6-based cells and 165, 196 and 234 kJ for LiFSI-based cells at 100, 50 and 0% SOC respectively. The values remain nearly constant for all the states of charge in the case of LiPF6-based cell and correspond to the cumulated contribution values pertaining to its organic part [18]. In contrast, the values increase with decreasing the SOC for LiFSI-based cells, which may ensue from the abruptness of the heat release at higher SOC causing the underestimation of the integrated values; all the gases may not have been captured by the detector because of the limitations linked to its time response. Download : Download full-size image Fig. 4. Comparison of 100, 50 and 0% SOC batteries heat release rates with a) LiPF6 and b) LiFSI based-salt. Another crucial parameter that needs to be addressed is the kinetic of combustion heat release and, as can be observed from HRR profiles in Fig. 4, the 100 and 50% SOC of LiFSI-based cells disclose a faster kinetic than that of all the other cells (0% SOC-LiFSI cells and 100, 50 and 0% -LiPF6 cells). The change in the kinetics of 100 and 50% SOC LiFSI-based cells could be attributed to the sharper and highly exothermic redox process occurring around 200 °C at the interface between the lithiated negative electrode (charged state) and the LiFSI electrolyte [25]. This LiFSI reduction related phenomenon may entail a faster rise in the cell internal temperature which in turn makes the electrolyte evaporate earlier; indeed, the swelling degree of the cells before burning was higher for LiFSI-based cells than for the corresponding LiPF6-based cells of the same SOC, which consequently resulted in the fast combustion of a large volume of the electrolyte molecules just after the rupture of the cell. Discharged LiFSI and LiPF6 cells (0% SOC) in which redox processes are absent do not behave in the same way. LiFSI-based cells HRR profiles display a second higher peak in the last part of the combustion which may be associated with the slightly more reactive combustion behaviour of LiFSI-based electrolyte. Indeed, the reported comparative combustion parameters analysis of LP100 and LF100 electrolytes [14] showed a different behaviour in the second stage of combustion. Upon this stage which mainly involves less volatile cyclic carbonates and salt components, the combustion of the LiFSI-based electrolyte was observed to be more “explosive” than the LiPF6-based electrolyte and went to extinction in a shorter time while, in the first stage of the electrolyte combustion, linear carbonates related HRR profiles were quite similar. The difference in these LP100 and LF100 electrolytes HRR evolutions was explained as being rooted in the difference in the thermal behaviour of salts; it is known that LiPF6 salt exhibits an endothermic decomposition path before 250 °C while the thermal decomposition of LiFSI salt is exothermic [11], [25] and occurs later around 350 °C. As a conclusive remark, even if LiFSI-based cells may entail a potential risk of explosion taking into account the fast release of heat at higher SOC in a relatively short period of time, LiPF6-based cells may also have to be considered critically from this viewpoint.
https://doi.org/10.1016/j.jpowsour.2016.02.090_p3_4 | 3.1.2. Toxic gases The most commonly CO asphyxiant gas production has been first analysed. Then, the presence of LiPF6 and LiFSI salts in the cells led us to also conduct a detailed investigation of their combustion-induced reaction products, namely HF and SO2, known to have a deleterious effect on human beings as irritant. 3.1.2.1. CO release The evolution of CO mass production with time (Fig. 5) unveils different degrees of incompleteness during the combustion of both technologies at different states of charge. A CO production of 366, 298 and 235 mg for LiPF6-based cells and 279, 197 and 109 mg for LiFSI-based cells at 100, 50 and 0% SOC respectively reveals that, for a given SOC, LiFSI-based Li-ion cells result in a lower CO yield than the corresponding LiPF6-based cell and the higher state of charge favours incomplete combustion. This last result is in line with the fact that the kinetic increases at higher SOC entailing a faster transition from oxygen rich to oxygen lean environment. Download : Download full-size image Fig. 5. Mass flux of CO as a function of time during the combustion of the batteries at different SOC with a) LiPF6 and b) LiFSI based-salt. 3.1.2.2. HF release From the gas effluents, HF has been detected for both types of technology (Fig. 6a and b) originating from the salts as unique sources, in both studied cases, of F element, and its production kinetic turns out to be different depending on the SOC. From HF values obtained from the integration of HF mass production curves and as HF equivalent from observed SiF4 production due to the reaction of HF with the quartz tube (SiO2) of the FPA, it is evident that its total amount (207, 356 and 437 mg for LiPF6-based cells and 10, 14 and 47 mg for LiFSI-based cells at 100, 50 and 0% SOC respectively) is lower for the fully charged cells and this trend was noticed for both tested technologies. While this trend clearly differs from more expectable trend observed for CO versus SOC (CO emission increases at higher SOC), similar opposite trends (increase of HF while SOC decreases) were observed by previous researchers (Ribière et al. [18] and Larsson et al. [26]), showing at least that this is a true phenomenon and not an artefact”. Detailed explanation of those opposite trends must likely have to be found in the different reaction schemes applying in respective formation of COx (oxidation processes in organic substances dominating) and HF (decomposition processes from inorganic salt dominating in early stages at least). Alternatively, the prolonged fire duration of lower SOC cells could possibly challenge more easily the onset decomposition temperature of the salts in the electrolyte liquid phase during the global gas-phase-combustion process, and allow more HF to be produced. As the complete temperature-driven conversion of LiPF6 into residual solid LiF and gaseous PF5 had been proven to occur from the LP100 electrolyte combustion residue analysis, an efficiency percentage as high as 90% was calculated from the higher HF produced mass value obtained at 0% SOC and considering the PF5 conversion into HF. It is worth noting that the value is similar to that obtained in the case of the combustion of LP100 electrolyte in a pool, with the same experimental conditions. In contrast, a conversion efficiency of 30% was calculated from the maximum mass value of HF detected in the case of LiFSI. This value is only half that obtained from the combustion of LF100 electrolyte when tested alone. The great difference in the conversion efficiencies observed between LiPF6- and LiFSI-based cells may be related to the decomposition processes of the salts; LiPF6 thermally decomposes pretty quickly into PF5 and this very reactive gaseous phase can easily diffuse outside the cell, form POF3 with water vapour and HF. On the contrary, LiFSI does not turn into a gaseous phase before its decomposition and the release of fluorine from the cell is thus hampered. HF can also be easily absorbed on battery components or fluorine involved in other chemistry. Download : Download full-size image Fig. 6. Mass flux of HF as a function of time during the combustion of the batteries at different SOC with a) LiPF6, b) LiFSI based-salt and c) mass flux of SO2 in the case of LiFSI based-salt batteries. 3.1.2.3. SO2 release Fig. 6c presents the rate of mass production of SO2 resulting from the combustion of LiFSI-based cells. The origin of the sulphur containing molecules arises from the thermal decomposition of the LiFSI salt. Similarly to the trend observed with HF, the yield of SO2 (118, 142 and 200 mg at 100, 50 and 0% SOC respectively) was found to be in a higher concentration in the case of a fully discharged cell and the corresponding conversion efficiency is as low as 40%. This value is also lower than that obtained from the same electrolyte burning in a pool (75%). As explained for HF, the decomposition of the salt may take place inside the cell which therefore may favour the formation of Li2SO4; this salt being detected in the residue recovered after LF100 electrolyte combustion. In summary, higher states of charge produce larger amounts of CO while higher amounts of HF and SO2 are released from fully discharged state cells. The maximum HF conversion efficiency that is calculated for LiPF6 cells compares well with that obtained from combustion tests carried out on electrolyte alone and this can be explained by the rapid decomposition of LiPF6 in PF5 gaseous form. In contrast, the HF efficiencies are lower in the case of LiFSI-based cells for a given SOC. In addition to the fact that LiFSI contains only 2 fluorine molecules, this result could be considered positively. However, as both cell technologies release different gases with different efficiencies, a detailed examination of their cumulative toxicities when released from a module of 100 cells was undertaken following 2 different propagation scenarios.
https://doi.org/10.1016/j.jpowsour.2016.02.090_p3_6 | Emission factors of pollutants released from the combustion of studied 1.3 Ah cells were used to predict the fire-induced toxicity of larger-size batteries of the same technologies under different real-scale simulating scenarios where a fire on one block of cells was supposed to propagate to the adjacent blocks of cells and then finally to the whole module. As a fictive scenario of interest for exploring fire induced toxicity concerns in confined environment from a battery failure leading to full burning, we consider that a given 0.4 kWh module (composed of 100 studied cells) ignites due to some failure in a room of a volume of 30 m3 that may correspond to a home garage, with a number of fresh air renewal per hour τ = 4 h−1.
https://doi.org/10.1016/j.jpowsour.2016.02.090_p3_7 | In these conditions, the escape impairment criteria reflected by FED and FEC indices have been computed and plotted in Fig. 7 and Fig. 8 respectively, for LiFSI and LiPF6-based Li-ion modules at 100% and 0% SOC. Download : Download full-size image Fig. 7. Evolution of fractional effective dose of the asphyxiant gas (CO) released by LiFSI and LiPF6-based Li-ion modules at 100% SOC (line) and 0% SOC (dash) involved in accidental fire scenario 1 (a) and scenario 2 (b). Download : Download full-size image Fig. 8. Evolution of fractional effective concentration of irritant gases (HF and SO2) released by LiFSI and LiPF6-based Li-ion modules at 100% SOC (line) and 0% SOC (dash) involved in accidental fire scenario 1 (a) and scenario 2 (b).
https://doi.org/10.1016/j.jpowsour.2016.02.090_p3_8 | Although these FED and FEC concepts are illustrated for early learning from fictive scenarios, with basic assumptions that have limited validity, these computations allow to assess the fumes toxicity taking into account the different toxic gases released during the combustion of LiFSI and LiPF6-based Li-ion modules. Fig. 7 which illustrates the evolution of the fractional effective dose of asphyxiant gases shows that the critical threshold value of XFED equal to 1 is never reached (for the selected air renewal ratio), indicating the low contribution of the asphyxiant gas in toxicity assessment. It can be noticed that the combustion time is higher at a fully discharged state. CO was the only asphyxiant gas detected during the combustion tests, which was found in higher amount for LiPF6-based cells compared with LiFSI-based cells both at 100% and 0% SOC. This explains the higher XFED profile obtained for the LiPF6-based module for both scenarios. Fig. 8 shows that fractional effective concentration rises over the critical threshold value after a few minutes for LiPF6-based modules, whichever the state of charge and for fully discharged only LiFSI-based module. FEC profile of the LiPF6-based module is mainly driven by the production of HF whereas the one of the LiFSI-based module is mainly governed by the release of SO2 and at a lesser extent of HF. In the fictive scenario 1, the critical threshold value is exceeded exactly at the same time for LiPF6 and LiFSI-based cells when fully discharged, indicating a similar fire-induced toxicity potential for irritant component in these conditions. In the scenario 2 at 0% SOC, the critical threshold value is reached slightly earlier with the LiFSI-based module compared with the LiPF6-based module. For both scenarios, the fire-induced toxicity potential for irritant gases is higher when the modules are fully discharged whichever the Li salt used, which might look surprising as less energy is involved in fully discharged systems as compared to charged systems. This observation [18] simply reflects that thermal and chemical threats to people resulting from fires do not necessarily evolve in the same way with the same kinetics and order of magnitude versus time, due to major differences in the critical mechanisms involved. Indeed, the critical threshold value is reached earlier for the LiPF6-based module at 0% SOC and FEC index is always below 1 for the LiFSI-based module when fully charged. This observation is consistent with the production of a higher amount of toxic gases during the combustion of a fully discharged cell compared with a fully charged cell. The comparison of FEC curves at fully discharged state indicates that the emergency situation would occur at the same time for both technologies considering the scenario 1 or slightly sooner for the LiFSI-based module considering the scenario 2. At fully charged state for both scenarios, the critical threshold value is always exceeded for the LiPF6-based module whereas this value is never reached for the LiFSI-based module. This is due to the production of a lower amount of irritant gases by LiFSI technology at 100% SOC. The FEC profiles represented in Fig. 8 were computed with a number of fresh air renewals per hour (τ) of 4 h−1. The concerned toxic compounds evolution versus time and relating fractional effective concentration is affected by the air renewal rate. We computed for each scenario, the module technology, the state of charge and the minimum number of fresh air renewals per hour τ required in a volume of 30 m3 so that the critical threshold value XFEC equal to 1 is not exceeded. These values are summarized in the Table 1. As expected, the air renewal rate required to never reach the critical threshold value is higher for the fully discharged state, whichever the technology used. For the LiFSI-based module, a larger gap is observed between 0% and 100% SOC; the minimum air renewal rate value is 2.5 h−1 at 100% SOC whereas it is between 57 and 70 h−1 at 0% SOC depending on the given scenario, which is significantly high. These values clearly show the influence of the battery state of charge on fire-induced toxicity potential depending on the technology. Table 1. Minimum number of fresh air renewal per hour τ (h−1) required to obtain XFEC below 1 in a volume of 30 m3. Module technology Scenario 1 Scenario 2 0% SOC 100% SOC 0% SOC 100% SOC LiPF6-based module 31 17 28 13 LiFSI-based module 70 2.5 57 2.5
https://doi.org/10.1016/j.jpowsour.2016.02.090_p3_9 | These assumptions illustrate that in the studied accidental fire scenarios, the major toxicity issue of the tested technologies is driven by the irritant gas, mainly HF for the LiPF6-based module and SO2 and HF for the LiFSI-based technology. The fire-induced toxicity potential may clearly differ between a fully charged state and a fully discharged state due to the differences in toxic gas production rates; this was particularly shown for the LiFSI-based module whose cells combustion at fully charged state was found to display a lower effective heat of combustion associated with a more explosive character when compared to discharged state. Note that the LiPF6-based cells present the same effective heat of combustion whatever the state of charge but the “explosive” character of the combustion is also more important at charge state. This leads us to the conclusion that the toxic gas production rate is inversely proportional to the explosive character of these LiPF6 and LiFSI-based cell fires.
https://doi.org/10.1016/j.jpowsour.2016.02.090_p4_2 | Based on experimental data obtained on 1.3 Ah cell by fire calorimetry testing performed on the FPA, a methodology for first order assessment of fire-induced toxicity threat in case of major failure of 0.4 kWh LiFSI and LiPF6-based Li-ion modules was developed from experimental data and engineering use of state-of-the-art fire safety international standards developed by the ISO TC92 SC3 subcommittee, and applied under different simulation scenarios. The present modeling was carried out to illustrate how such experimental data can be used to assess the fire-induced toxicity of different Li-ion technologies at various states of charge for comparison.
https://doi.org/10.1016/j.jpowsour.2016.02.090_p4_3 | The experimental part of the work has allowed increased understanding of the fire behaviour of lithium battery pouch cells using conventional electrolyte with LiPF6 or using emerging salt LiFSI, compared to information obtained from previously tested fire behaviour of basic components (organic carbonate solvents, and electrolyte [14]), making use of same fire calorimeter. Further analysis of the effect of the salt in the overall behaviour of pouch cells was also achieved and detailed in section 2 of our paper. It is confirmed at the level of the pouch cell that the chemical threat, in terms of combustion products is bound to the production of carbon oxides from the combustion of the solvent, but also results according to our tests from decomposition products arising from the salts, both tested ones being the unique source of HF (released in significantly more quantities in the case of LIPF6 as compared to LiFSI), or of SO2 in addition in the specific case of LiFSI. While peak heat release rates measured logically increased with increasing SOCs in our experiments with both salts, variations of product releases proved to show more complex variation versus SOCs (e.g. increased emissions of COx with increasing SOCs but inverse trends for HF for both types of salts and for SO2 in the case of the LiFSI salt containing cell), reflecting complexity of a Lithium-ion battery cell as a burning object in thermal abuse conditions, but also confirming consistency with observations made in previous related works. It must also be stressed that yield efficiencies of HF and SO2 released from LiFSI-based cells were found to be lower than those obtained from the LiFSI-electrolyte fire when burnt in pool configuration in same environmental conditions. This highlights the fact that, depending on the salt chemistry, the confinement may impact the gas production.
https://doi.org/10.1016/j.jpowsour.2016.02.090_p4_4 | Although the integral modeling approach used in the second part of our work is very simplistic and considers assumptions that very rapidly find their validity limits, the obtained results indicate some useful trends in rating the fire-induced toxicity hazard that may result from a small battery pack (0.4 kWh) made of the tested cells. The case study which has served this objective can of course be extrapolated to more realistic scenarios of interest (e.g. practical module storage or transport configuration in the future). In our case study relating to the 0.4 kWh module burning in a ventilated 30 m3 enclosure under 2 different fire propagation scenarios, the simulation shows that the fractional effective dose of asphyxiant gases (CO) never reaches critical value in terms of exposed people incapacitation, by contrast to fractional effective concentration indices of irritant species (HF and SO2) in the case of the LiFSI salt containing cell based module, which reach critical values (or not) at various times after ignition, depending on nature of salt and SOC. Moreover, and beyond this case study, our purpose was to help energy storage stakeholders to consider safe use of the given technology or define appropriate fire protection approaches (e.g. by defining appropriate fire safety prevention and protection measures such as: evacuation procedures implementation, ventilation operating mode suited to mitigate critical situations …). For instance, whatever the scenario 1 or 2, a more efficient ventilation system should be implemented in the case of LiFSI-based cells, when batteries are likely to be stored in a discharged state and, in the case of LiPF6-based cells, when integrated in fully charged backup battery systems. In the context of Li-ion battery massive transportation by heavy goods vehicles or trains through tunnels, the methodology approach may be used to challenge whether or not emergency smoke ventilation systems would correctly handle the situation with respect to people safety in agreement with requested traffic tunnel safety studies as rendered mandatory in 2004 after major Alps tunnel disasters by the European Commission [27] to important traffic tunnel safety operators.
https://doi.org/10.1016/j.jpowsour.2016.03.100_p1_2 | In recent years, the olivine lithium iron phosphate (LiFePO4) has been widely researched as the cathode of the lithium-ion batteries due to its low cost, high theoretical specific capacity(170 mAh g−1) and suitable charge/discharge plateau voltage (∼3.45 V vs. Li) [1], [2], [3]. However, this cathode material is limited by its low electrical conductivity and the sluggish Li+ diffusion across the LiFePO4/FePO4 interface, which is difficult to satisfy the practical requirements for high-energy and high-power batteries [4], [15]. Up to now, researchers have taken many efforts to overcome the obstacle with surface coating [6], [7], metallic doping [5], [16] and controlling the particle size [2], [17], [18]. Masquelier [2] et al. reported that changing the two-phase room-temperature insertion process into a single-phase one can greatly improve the rate performance of the lithium-ion batteries by the nanocrystallization of the LiFePO4. To further promote the rate performance of the lithium-ion batteries, the nano-sized LiFePO4 (∼50 nm) coated with a fast ion-conducting surface shows an extremely high charge and discharge rate [5]. The batteries can fully discharge with 20 s, which is comparable to the super-capacitors.
https://doi.org/10.1016/j.jpowsour.2016.03.100_p1_3 | Although nano-crystallization of the LiFePO4 can improve its discharge performance in high current, it should not be ignored that all these improvements are at the cost of the diminution in volumetric energy density [8]. When put into practical application on the electric vehicles (EVs) and hybrid electric vehicles (HEVs), the batteries are too bulky and heavy. Thus it is necessary to increase the volumetric energy density [9], [10], [11], [12]. Furthermore, the tap density of electrode materials is directly related to the volumetric energy density of a battery, thereby improving the tap density is in urgent need [8], [13]. When the micron-sized LiFePO4 particles are spherical, the tap density of the micro-sphere is higher than other shapes. Recently, a high-performance spherical LiFePO4-Polyacene composites are successfully synthesized via a suitable, controlled crystallization method [14]. More specifically, the tap density of the product can reach to 1.6 g cm−3, and it also exhibits excellent rate capability with initial discharge capacities of 152 (0.4 C) and 97 mAh g−1 (5 C). However, the polyacene is only coated on the surface, because the microsphere is solid and the polyacene cannot get inside. When the LiFePO4-Polyacene composites served as the cathode material, the electrolyte cannot infiltrate inside, thus making the ions and electrons transfer path too long compared to the nano-sized particle [12], [19]. The micron-sized LiFePO4 lengthens diffusion route of lithium ions, but the tap density is much higher than the nano-sizes LiFePO4. Further considering that if the microspheric LiFePO4 is assembled by nano-sized LiFePO4, this micro-nano hierarchical structure can not only improve the tap density of the batteries, but also give consideration to rate performance. Sun et al. [8] successfully prepared the micro-size flowerlike and walnut-shaped LiFePO4 composites. The tap density of the flowerlike and walnut-shaped LiFePO4 composites can reach to 1.1 and 1.2 g cm−3. Using as the cathodes, both of the samples deliver a capacity of more than 140 mAh g−1 at 0.1 C. Consequently, the ideal structure of LiFePO4 microsphere with high volumetric energy density and high-rate discharge property should be the three-dimensional (3D) porous microsphere formed by nano-particles. The micro-nano hierarchical structure exhibits several benefits: [34], [35], [36], [37] (1) micro-nano hierarchical structure insure a high tap density. (2) the nano-size LiFePO4 can decrease the distance for the extraction and insertion of lithium ion and the electronic conductivity is also improved, which can ensure the great rate performance for lithium-ion batteries. (3) the inner 3D channels provide the avenue for further in-situ surface coating or subsequent bulk doping.
https://doi.org/10.1016/j.jpowsour.2016.03.100_p1_4 | Up to now, the carbon is considered as the surface coating to improve the electrical conductivity of the LiFePO4, for that the carbon resource can easily get inside the microspheric LiFePO4 and insure the LiFePO4 to be well coated. What`s more, the carbon is functioned as reductant for the inexpensive ferric salt, which can further reduce the cost [6], [7], [9]. Based on the structure design, the microspheric LiFePO4/C powder with excellent physicochemical and electrochemical properties can be prepared by many methods like sol-gel method [20], [21], [22], co-precipitation [23], [24], mechano-chemical method [25], [26], spray technology [27], [28], and solid-state reactions [29], [30]. However, when put into actual production, all the methods above have its disadvantages for their high costs. The hydrothermal/solvothermal method is regarded as a deliberate choice for its easy operation and economic cost [31], [32], [33]. As a special hydrothermal synthesis method, the solvothermal method can not only ensure the purity and crystallinity, but also effectively control the morphology and particle size of the LiFePO4 [7], [8]. In this work, we selected a cheap and nontoxic inorganic compounds combination (CH3COOLi·2H2O, Fe(NO3)3·9H2O and NH4H2PO4) as raw materials and glucose as carbon source. The LiFePO4/C microsphere with high volume energy density and high-rate discharge property is successfully prepared through the one-step in-situ solvothermal method. The special micro-nano hierarchical structure LiFePO4/C powder shows a tap density of 1.3 g cm−3. After assembling into cell, the as-prepared electrode delivers a capacity of 155 mAh g−1 at 0.1 C and maintain the capacity of 140 mAh g−1 after 200 cycles. Meanwhile, the LiFePO4/C electrodes show a capacity of 120 mAh g−1 at fast discharge rates of 5 C. Compared with the LiFePO4/C cathode prepared by different methods, as shown in Table S1, the micro-nanospherical LiFePO4/C cathode prepared in this work still shows the better electrochemical performance than many other LiFePO4/C cathode materials reported in previous literature.
https://doi.org/10.1016/j.jpowsour.2016.03.100_p2_3 | The LiFePO4/C microsphere was synthesized using an inorganic compounds combination of CH3COOLi·2H2O, Fe(NO3)3·9H2O, NH4H2PO4 as raw materials and glucose as carbon source. The molar ratio of Li:Fe:P:C in the precursor was 1:1:1:1. The raw materials were mixed with 10 mL ethanol, and subsequently put into a stainless steel cylindrical container with agate balls. Then the mixture was mechanically milled at 400 rpm for 4 h. Then the precursors added with 10 mL ethanol as the solvent, and subsequently the mixture was transferred into a 50 mL Teflon-lined stainless steel autoclave and heated at 180 °C for 3, 6, 9, 18 h. After cooling to room temperature, the precipitates were collected by centrifugation and washed with distilled water and ethanol several times, followed by vacuum drying at 80 °C for 24 h. The microspheric LiFePO4/C composites were obtained by annealing at 700 °C for 10 h in a nitrogen atmosphere with a heating rate of 5 °C min−1. Then the sample was named by the solvothermal time as LFP-3, LFP-6, LFP-9, LFP-18.
https://doi.org/10.1016/j.jpowsour.2016.03.100_p2_4 | Besides, the temperature of solvothermal reaction was also changed from 160, 180, 200, 220–240 °C to investigate the its influence on the LiFePO4/C composites. Other steps were just the same as description above and the samples were named by the reaction temperature as LFP-160, LFP-180, LFP-200, LFP-220, LFP-240.
https://doi.org/10.1016/j.jpowsour.2016.03.100_p2_5 | In addition, to explore the suitable dosage of glucose, the molar ratio of Li:Fe:P:C in the precursor was 1:1:1:0.5, 1:1:1:1 and 1:1:1:2. After ball-milling, the solvothermal reaction was conducted at 180 °C. Then the samples were named as LFP-C-0.5, LFP-C-1, LFP-C-2.